## device description
Parameter | Units | A7-1_100 | A7-2_100 | A8-1_100 | A8-2_100 | A19-1_110 | A19-2_110 | A20-1_110 | A20-2_110 | B7-1_120 | B7-2_120 | B8-1_120 | B8-2_120 | B19-1_130 | B19-2_130 | B20-1_130 | B20-2_130 | C7-1_140 | C7-2_140 | C8-1_140 | C8-2_140 | C19-1_190 | C19-2_190 | C20-1_190 | C20-2_190
Device preparation
Device area | cm2 | 0.16
Device transparency in 370-740 nm (for semi-transparent cells) | % | -
Number of layers (N) |  | 5
Number of junctions |  | 5
Substrate material |  | FTO/Glass
device indicator (name rationale) |  | 1
Layer 1 ("1" meaning "starting from substrate")
Function (i.e. electron/hole transport layer, photoactive, interconnecting, adhesion, etc.) |  | ETL
Material(s) (separate with colons if blended) |  | Compact TiO2
Fabrication method |  | Spray pyrolysis
Layer thickness | nm | 30-40
Ratio (if blended) |  | -
Processing solvent |  | Ethanol
Additive 1 |  | -
Additive 1 concentration |  | -
Additive 2 |  | -
Additive 2 concentration |  | -
Active layer treatment from processing |  | no treatment
Time since solution was prepared | hh:mm:ss | 0:15
Solution concentration
Solution temperature | oC | 10-15
Relative humidity during processing | % | 40-50
When was thermal annealing done (pre-deposition, post-deposition, post-sealing, none) |  | post-deposition
Annealing temperature | oC | 450
Annealing time | hh:mm:ss | 0:30
Solvent vapor annealing |  | -
Solvent used |  | -
Solvent annealing time | hh:mm:ss | -
Antisolvent treatment (yes/no) |  | -
Antisolvent (if used) |  | -
Treatment Time (if used) | hh:mm:ss | -
Removal of Antisolvent (if used) |  | -
Layer 2
Function (i.e. electron/hole transport layer, photoactive, interconnecting, adhesion, etc.) |  | ETL
Material(s) (separate with colons if blended) |  | Mesoporous TiO2
Fabrication method |  | Spin coating
Layer thickness | nm | 150-160
Ratio (if blended) |  | -
Processing solvent |  | Ethanol
Additive 1 |  | -
Additive 1 concentration |  | -
Additive 2 |  | -
Additive 2 concentration |  | -
Active layer treatment from processing |  | no treatment
Time since solution was prepared | hh:mm:ss | 24:00:00
Solution concentration
Solution temperature | oC | 23-25
Relative humidity during processing | % | 40-50
When was thermal annealing done (pre-deposition, post-deposition, post-sealing, none) |  | post-deposition
Annealing temperature | oC | 450
Annealing time | hh:mm:ss | 0:30
Solvent vapor annealing |  | -
Solvent used |  | -
Solvent annealing time | hh:mm:ss | -
Antisolvent treatment (yes/no) |  | no
Antisolvent (if used) |  | -
Treatment Time (if used) | hh:mm:ss | -
Removal of Antisolvent (if used) |  | -
Layer 3
Function (i.e. electron/hole transport layer, photoactive, interconnecting, adhesion, etc.) |  | Photoactive
Material(s) (separate with colons if blended) |  | Cs0.08FA0.8MA0.12Pb1.035(I0.88Br0.12)3
Fabrication method |  | Spin coating
Layer thickness | nm | 470-500
Ratio (if blended) |  | -
Processing solvent |  | DMSO:DMF 1:4
Additive 1 |  | -
Additive 1 concentration |  | -
Additive 2 |  | -
Additive 2 concentration |  | -
Active layer treatment from processing |  | no treatment
Time since solution was prepared | hh:mm:ss | 00:30:00
Solution concentration
Solution temperature | oC | 23-25
Relative humidity during processing | % | 0
When was thermal annealing done (pre-deposition, post-deposition, post-sealing, none) |  | post-deposition
Annealing temperature | oC | 100 | 100 | 100 | 100 | 110 | 110 | 110 | 110 | 120 | 120 | 120 | 120 | 130 | 130 | 130 | 130 | 140 | 140 | 140 | 140 | 150 | 150 | 150 | 150
Annealing time | hh:mm:ss | 1:00 | 1:00 | 1:00 | 1:00 | 0:50 | 0:50 | 0:50 | 0:50 | 0:40 | 0:40 | 0:40 | 0:40 | 0:25 | 0:25 | 0:25 | 0:25 | 0:15 | 0:15 | 0:15 | 0:15 | 0:10 | 0:10 | 0:10 | 0:10
Solvent vapor annealing |  | -
Solvent used |  | -
Solvent annealing time | hh:mm:ss | -
Antisolvent treatment (yes/no) |  | yes
Antisolvent (if used) |  | Chlorobenzene
Treatment Time (if used) | hh:mm:ss | -
Removal of Antisolvent (if used) |  | -
Layer 4
Function (i.e. electron/hole transport layer, photoactive, interconnecting, adhesion, etc.) |  | HTL
Material(s) (separate with colons if blended) |  | Spiro-OMeTAD
Fabrication method |  | Spin coating
Layer thickness | nm | 150-160
Ratio (if blended) |  | -
Processing solvent |  | Chlorobenzene
Additive 1 |  | -
Additive 1 concentration |  | -
Additive 2 |  | -
Additive 2 concentration |  | -
Active layer treatment from processing |  | no treatment
Time since solution was prepared | hh:mm:ss | 1:30
Solution concentration
Solution temperature | oC | 23-25
Relative humidity during processing | % | 40-50
When was thermal annealing done (pre-deposition, post-deposition, post-sealing, none) |  | non
Annealing temperature | oC | -
Annealing time | hh:mm:ss | -
Solvent vapor annealing |  | -
Solvent used |  | -
Solvent annealing time | hh:mm:ss | -
Antisolvent treatment (yes/no) |  | no
Antisolvent (if used) |  | -
Treatment Time (if used) | hh:mm:ss | -
Removal of Antisolvent (if used) |  | -
Layer 5
Function (i.e. electron/hole transport layer, photoactive, interconnecting, adhesion, etc.) |  | Anode
Material(s) (separate with colons if blended) |  | Gold
Fabrication method |  | Vacuum evaporation
Layer thickness | nm | 80
Growth rate | Angstrom/s | 0,03 - 0,6
Base pressure | Torr | 10^-6
Substrate temperature | oC
Co-deposition (yes/no) |  | no
Ratio (if co-deposited) |  | -
Annealing temperature (if used) | oC | -
Annealing solvent (if used) |  | -
Annealing time (if used) | hh:mm:ss | -
…
Encapsulation
Front side layer 1 ("1" meaning "starting from substrate")
Material | nm
Thickness | mm
Processing conditions
Water vapor transmission rate | g/(m²*d)
Oxygen transmission rate | cm³/(m²*d)
Time lag against oxygen or moisture
UV stabilized
UV filter
Back side layer 1 etc (starting from coated layers)
Material | nm
Thickness | mm
Processing conditions
Water vapor transmission rate | g/(m²*d)
Oxygen transmission rate | cm³/(m²*d)
Time lag against oxygen or moisture
UV stabilized
UV filter
Sealant
Material
Thickness
Width
Processing conditions
Minimum distance between encapsulation edge and active area edge
Water vapor transmission rate | g/(m²*d)
Oxygen transmission rate | cm³/(m²*d)
Time lag against oxygen or moisture | hh:mm:ss
UV stabilized
UV filter
Edge sealant
Material
Thickness
Width
Processing conditions
Minimum distance between encapsulation edge and active area edge
Water vapor transmission rate | g/(m²*d)
Oxygen transmission rate | cm³/(m²*d)
Time lag against oxygen or moisture | hh:mm:ss
UV stabilized
UV filter
Wiring
Material
Processing conditions
Protective sealant
Substrate cleaning
Solvent 1 |  | Hellmanex 2% soluton
Temperature of solvent | oC | 23-25
Duration of the treatment | hh:mm:ss | 0:15
Use of sonication |  | yes
Solvent 2 |  | Distilled water
Temperature of solvent |  | 23-25
Duration of the treatment | hh:mm:ss | 0:15
Use of sonication |  | yes
Solvent 3 |  | Acetone
Temperature of solvent |  | 23-25
Duration of the treatment |  | 0:15
Use of sonication |  | yes
Solvent 4 |  | Isopropanol
Temperature of solvent |  | 23-25
Duration of the treatment |  | 0:15
Use of sonication |  | yes
UV-ozone treatment |  | yes
Snow-cleaning |  | no
Baking |  | no
Initial characterization
JV curves measurements
FORWARD SCAN (OC -> SC)
Power conversion efficiency (PCE) | % | 14.43855 | 13.10254 | 15.26059 | 14.30818 | 14.33205 | 13.61941 | 13.90783 | 13.91447 | 12.93618 | 12.58933 | 10.83517 | 11.1884 | 7.42303 | 11.95788 | 13.4453 | 13.2579 | 13.42221 | 12.09134 | 9.51806 | 15.38155 | 15.72267 | 14.66071 | 15.07182 | 16.25073
Open circuit voltage (Voc) | V | 1.02866 | 1.02228 | 1.04028 | 1.03437 | 1.02007 | 1.03193 | 1.0195 | 1.01991 | 0.97667 | 0.98113 | 0.98943 | 0.99329 | 0.88283 | 0.96246 | 1.01039 | 0.99364 | 1.01786 | 1.03027 | 0.94463 | 1.02596 | 1.03501 | 1.01532 | 1.02838 | 1.03783
Short circuit current (Jsc) | mA/cm2 | -21.6069 | -20.6215 | -21.95954 | -21.1624 | -21.87528 | -21.76611 | -21.02689 | -20.40044 | -22.63293 | -21.99476 | -20.77325 | -20.45451 | -21.64108 | -21.33164 | -22.4603 | -21.98229 | -21.42046 | -20.57447 | -20.98566 | -21.93086 | -22.02897 | -22.63041 | -21.92199 | -22.37902
Fill factor (FF) | % | 64.96228 | 62.15343 | 66.80301 | 65.3646 | 64.22806 | 60.63543 | 64.87808 | 66.87494 | 58.52166 | 58.33854 | 52.71668 | 55.06823 | 38.85311 | 58.2434 | 59.24724 | 60.69761 | 61.56126 | 57.04195 | 48.01366 | 68.36177 | 68.95832 | 63.8055 | 66.85481 | 69.96877
REVERSE SCAN (SC -> OC)
Power conversion efficiency (PCE) | % | 17.66762 | 15.123 | 17.97823 | 16.21912 | 17.23017 | 15.64563 | 16.77509 | 16.1242 | 17.87564 | 17.05072 | 16.01926 | 15.80296 | 10.57723 | 16.80879 | 17.11407 | 16.77582 | 15.78326 | 17.92195 | 10.87963 | 17.08955 | 16.45009 | 15.47356 | 16.48345 | 16.82418
Open circuit voltage (Voc) | V | 1.06514 | 1.04461 | 1.06726 | 1.05532 | 1.04577 | 1.06379 | 1.06706 | 1.05785 | 1.03391 | 1.03321 | 1.02047 | 1.02145 | 0.98146 | 1.04198 | 1.03985 | 1.03552 | 1.06521 | 1.0724 | 0.98668 | 1.06085 | 1.03601 | 1.04876 | 1.05551 | 1.04466
Short circuit current (Jsc) | mA/cm2 | -21.53057 | -20.43461 | -21.86586 | -21.0979 | -21.95084 | -21.81394 | -21.05401 | -20.36145 | -22.64753 | -22.03581 | -20.69308 | -20.46836 | -21.61828 | -21.42092 | -22.33159 | -21.96121 | -21.81859 | -22.50131 | -21.06287 | -21.93576 | -21.84984 | -22.4845 | -21.81587 | -22.41562
Fill factor (FF) | % | 77.04009 | 70.84667 | 77.03855 | 72.84597 | 75.05921 | 67.42203 | 74.66916 | 74.85925 | 76.34114 | 74.89014 | 75.86074 | 75.58539 | 49.85165 | 75.30792 | 73.69953 | 73.76844 | 67.91018 | 74.27143 | 52.35052 | 73.4383 | 72.67036 | 65.61934 | 71.58368 | 71.84665
Stabilized power output measurements
PCE stabilized | % | -
Value for bias (if held constant) | V | -
Stabilization time | s | -
External quantum efficiency (EQE/IPCE) measurements
Have EQE measurements been performed (yes/no) |  | no
Jsc calculated | mA/cm2 | -
Measurement setup
Light source (type of the lamp) |  | Halogen
Simulator Class |  | AA
Light intensity | mW/cm2 | 100
Reference cell |  | K5 filtered Si
Mask applied (yes/no) |  | yes
Mask area (if applied) | cm2 | 0.16
Scanning rate | V/s | 0.04
Dwell time | ms
Sample atmosphere (nitrogen/ ambient, R.H. if known etc) |  | ambient
Temperature during measurements | oC | 20-25
Time between fabrication and the first measurement | hh:mm:ss | 0:30
Preconditioning if applied |  | -
Preconditioning time | s | -
Bias applied | V | -
Light intensity | mW/cm2 | -

## outdoor measurement
Aging conditions for outdoor stability
Location (city and/or coordinates)
Dates of exposure
Typical temperature variation during the day | [low limit, oC; high limit, oC]
Typical R.H. variation during the day | [low limit, %; high limit, %]
Average maximum irradiance value during the day | mW/cm2
Detailed weather conditions during experiment available (seprately provided)? (yes/no)
Operating point during aging (maximum power point/ open circuit/ short circuit/ applied bias = X Volts/ passive resistance = X ohms)
Stability data
Total Exposure time | hh:mm:ss
T80 | h
TS80 (stabilized T80) | h
T50 | h
TS50 (stabilized T50) | h
PCE after 1000 hours | %
PCE in the end of experiment | %
LEY (lifetime energy yield) | kWh/m2
Burn-In observed (yes/no)
degradation rate of daily PCE average | %/day
degradation rate of daily integrated power | mW/cm2*day

## outdoor data from IV curve
Date & Time | Efficiency reverse [%] | Efficiency forward [%] | Fill Factor (reverse) [%] | Fill Factor (forward) [%] | Power_Max (reverse) [mW/cm2] | Power_Max (forward) [mW/cm2] | Vmpp (reverse) [V] | Vmpp (forward) [V] | Impp (reverse) [mA] | Impp (forward) [mA] | Isc (reverse) [mA] | Isc (forward) [mA] | Voc (reverse) [V] | Voc (forward) [V] | Temperature [degC] | RH [%] | elapsed time (on the same day) [min] | Power_In [mW/cm2] | Jmpp (reverse) [mA/cm2] | Jmpp (forward) [mA/cm2] | Jsc (reverse) [mA/cm2] | Jsc (forward) [mA/cm2] | JV File Name | % defected area (from thermal imaging)

## indoor measurement
Aging conditions |  | A7-1_100 | A7-2_100 | A8-1_100 | A8-2_100 | A19-1_110 | A19-2_110 | A20-1_110 | A20-2_110 | B7-1_120 | B7-2_120 | B8-1_120 | B8-2_120 | B19-1_130 | B19-2_130 | B20-1_130 | B20-2_130 | C7-1_140 | C7-2_140 | C8-1_140 | C8-2_140 | C19-1_190 | C19-2_190 | C20-1_190 | C20-2_190
Indicate [lowest limit; highest limit] for parameters which were cycled during experiment
Temperature | oC | 20
Light intensity | mW/cm2 | 100
Light source (type of the lamp)
Bias condition | V
Atmosphere (air, nitrogen, vacuum etc) |  | Nitrogen
Relative humidity (R.H.) | % | 0
Operating point during aging (maximum power point/ open circuit/ short circuit/ applied bias = X Volts/ passive resistance = X ohms) | V | MPP
Stability data
Total Exposure time | hh:mm:ss | 328:00:00
T80 | h
TS80 (stabilized T80) | h
T50 | h
TS50 (stabilized T50) | h
PCE after 1000 hours | %
PCE in the end of experiment | %
LEY (lifetime energy yield) | kWh/m2
Burn-In observed (yes/no)
PCE degradation rate | %/h
Stabilized PCE degradation rate | %/h

## Indoor data MPP
| A7-1_100 | A7-1_100 | A7-1_100 | A7-2_100 | A7-2_100 | A7-2_100 | A8-1_100 | A8-1_100 | A8-1_100 | A8-2_100 | A8-2_100 | A8-2_100 | A19-1_110 | A19-1_110 | A19-1_110 | A19-2_110 | A19-2_110 | A19-2_110 | A20-1_110 | A20-1_110 | A20-1_110 | A20-2_110 | A20-2_110 | A20-2_110 | B7-1_120 | B7-1_120 | B7-1_120 | B7-2_120 | B7-2_120 | B7-2_120 | B8-1_120 | B8-1_120 | B8-1_120 | B8-2_120 | B8-2_120 | B8-2_120 | B19-1_130 | B19-1_130 | B19-1_130 | B19-2_130 | B19-2_130 | B19-2_130 | B20-1_130 | B20-1_130 | B20-1_130 | B20-2_130 | B20-2_130 | B20-2_130 | C7-1_140 | C7-1_140 | C7-1_140 | C7-2_140 | C7-2_140 | C7-2_140 | C8-1_140 | C8-1_140 | C8-1_140 | C8-2_140 | C8-2_140 | C8-2_140 | C19-1_190 | C19-1_190 | C19-1_190 | C19-2_190 | C19-2_190 | C19-2_190 | C20-1_190 | C20-1_190 | C20-1_190 | C20-2_190 | C20-2_190 | C20-2_190
Time [h] | Vmpp [V] | Impp [mA/cm2] | Power_max [mW/cm2] | Vmpp [V] | Impp [mA/cm2] | Power_max [mW/cm2] | Vmpp [V] | Impp [mA/cm2] | Power_max [mW/cm2] | Vmpp [V] | Impp [mA/cm2] | Power_max [mW/cm2] | Vmpp [V] | Impp [mA/cm2] | Power_max [mW/cm2] | Vmpp [V] | Impp [mA/cm2] | Power_max [mW/cm2] | Vmpp [V] | Impp [mA/cm2] | Power_max [mW/cm2] | Vmpp [V] | Impp [mA/cm2] | Power_max [mW/cm2] | Vmpp [V] | Impp [mA/cm2] | Power_max [mW/cm2] | Vmpp [V] | Impp [mA/cm2] | Power_max [mW/cm2] | Vmpp [V] | Impp [mA/cm2] | Power_max [mW/cm2] | Vmpp [V] | Impp [mA/cm2] | Power_max [mW/cm2] | Vmpp [V] | Impp [mA/cm2] | Power_max [mW/cm2] | Vmpp [V] | Impp [mA/cm2] | Power_max [mW/cm2] | Vmpp [V] | Impp [mA/cm2] | Power_max [mW/cm2] | Vmpp [V] | Impp [mA/cm2] | Power_max [mW/cm2] | Vmpp [V] | Impp [mA/cm2] | Power_max [mW/cm2] | Vmpp [V] | Impp [mA/cm2] | Power_max [mW/cm2] | Vmpp [V] | Impp [mA/cm2] | Power_max [mW/cm2] | Vmpp [V] | Impp [mA/cm2] | Power_max [mW/cm2] | Vmpp [V] | Impp [mA/cm2] | Power_max [mW/cm2] | Vmpp [V] | Impp [mA/cm2] | Power_max [mW/cm2] | Vmpp [V] | Impp [mA/cm2] | Power_max [mW/cm2] | Vmpp [V] | Impp [mA/cm2] | Power_max [mW/cm2]
0.000315387 | 0.30321 | -16.29431 | -4.94058 | 0.36501 | -17.29591 | -6.31309 | 0.33957 | -16.99651 | -5.77154 | 0.29908 | -16.85144 | -5.04 | 0.31625 | -17.90904 | -5.66368 | 0.31282 | -17.82698 | -5.57665 | 0.23542 | -16.92207 | -3.98374 | 0.37959 | -17.01279 | -6.45787 | 0.28572 | -16.03046 | -4.58018 | 0.32908 | -16.04528 | -5.28016 | 0.07383 | -0.01141 | -0.000842596 | 0.25994 | -16.0674 | -4.17659 | 0.33889 | -16.95078 | -5.74447 | 0.39872 | -17.04749 | -6.79718 | 0.30538 | -16.4494 | -5.0233 | 0.40212 | -16.26731 | -6.54135 | 0.34585 | -16.20615 | -5.60485 | 0.27222 | -15.25144 | -4.15169 | 0.24553 | -11.59416 | -2.84675 | 0.368 | -13.16802 | -4.84582 | 0.14959 | -7.22834 | -1.08127 | 0.28745 | -15.86981 | -4.5617 | 0.13871 | -6.96311 | -0.96584 | 0.15991 | -7.45138 | -1.19152
0.25008 | 0.81024 | -15.00438 | -12.15716 | 0.86647 | -15.63932 | -13.55097 | 0.81365 | -13.82502 | -11.24868 | 0.84463 | -15.23431 | -12.86732 | 0.87911 | -16.37812 | -14.39815 | 0.87214 | -15.85036 | -13.82368 | 0.89674 | -15.45122 | -13.85567 | 0.89117 | -15.87577 | -14.14799 | 0.86299 | -15.14124 | -13.06675 | 0.88615 | -15.86576 | -14.05942 | 0.05938 | 0.00124 | 7.38489e-05 | 0.8472 | -15.56258 | -13.18458 | 0.88997 | -15.67464 | -13.94994 | 0.88611 | -15.90031 | -14.08944 | 0.8817 | -15.87464 | -13.99659 | 0.88025 | -16.07445 | -14.14947 | 0.81521 | -15.24025 | -12.424 | 0.88385 | -15.53614 | -13.73161 | 0.84218 | -14.98388 | -12.61919 | 0.83184 | -14.56141 | -12.11277 | 0.84038 | -14.94023 | -12.55552 | 0.44159 | -9.66054 | -4.26601 | 0.83915 | -15.24228 | -12.79053 | 0.82825 | -15.33442 | -12.70068
0.50024 | 0.80952 | -14.95912 | -12.10968 | 0.84676 | -15.72593 | -13.31604 | 0.80493 | -13.58844 | -10.93772 | 0.8519 | -14.94746 | -12.73379 | 0.86901 | -16.08301 | -13.97629 | 0.84951 | -15.71649 | -13.35127 | 0.88298 | -15.27825 | -13.49033 | 0.88446 | -15.57152 | -13.77232 | 0.85527 | -15.09979 | -12.91441 | 0.87806 | -15.59176 | -13.69044 | -0.00367 | 0.000875 | -3.21387e-06 | 0.8529 | -15.34155 | -13.08479 | 0.87816 | -14.95118 | -13.12951 | 0.87081 | -15.58231 | -13.56918 | 0.87067 | -15.65285 | -13.62851 | 0.87976 | -15.61426 | -13.73687 | 0.8121 | -14.80731 | -12.02506 | 0.86951 | -15.35164 | -13.34835 | 0.85459 | -14.47398 | -12.36929 | 0.80773 | -13.78118 | -11.13154 | 0.85934 | -14.66467 | -12.60188 | 0.37323 | -9.34834 | -3.48911 | 0.83237 | -15.21088 | -12.66111 | 0.83323 | -15.07684 | -12.56243
0.75001 | 0.81878 | -14.6343 | -11.9823 | 0.84123 | -15.46098 | -13.00623 | 0.81691 | -13.28072 | -10.84918 | 0.83409 | -14.88726 | -12.41732 | 0.86068 | -15.82992 | -13.62443 | 0.84174 | -15.44951 | -13.00455 | 0.86815 | -15.13919 | -13.14303 | 0.88913 | -15.13977 | -13.46116 | 0.86367 | -14.69834 | -12.69446 | 0.87043 | -15.30761 | -13.32414 | 0.06221 | -0.00343 | -0.000213472 | 0.85426 | -15.03916 | -12.8473 | 0.87922 | -15.04676 | -13.22935 | 0.86005 | -14.92751 | -12.83839 | 0.87247 | -15.23721 | -13.29407 | 0.87767 | -15.18991 | -13.33166 | 0.803 | -14.59745 | -11.7218 | 0.85981 | -15.09727 | -12.98084 | 0.84877 | -14.14666 | -12.00723 | 0.81633 | -13.14499 | -10.73062 | 0.85436 | -14.4436 | -12.34003 | 0.34801 | -8.95784 | -3.11744 | 0.84057 | -14.65842 | -12.32138 | 0.82796 | -14.74692 | -12.20989
1.00008 | 0.82238 | -14.4106 | -11.85105 | 0.8516 | -15.08286 | -12.84452 | 0.78972 | -13.63015 | -10.76406 | 0.84269 | -14.57477 | -12.282 | 0.85046 | -15.66173 | -13.31964 | 0.84483 | -15.15237 | -12.80122 | 0.88034 | -14.69184 | -12.93376 | 0.87702 | -15.01704 | -13.17019 | 0.87009 | -14.35246 | -12.488 | 0.86633 | -15.0269 | -13.01818 | -0.01706 | 0.0015 | -2.55915e-05 | 0.84727 | -14.89671 | -12.62155 | 0.87667 | -14.69936 | -12.88649 | 0.86404 | -14.80084 | -12.78851 | 0.86437 | -15.02169 | -12.98436 | 0.87312 | -14.91273 | -13.02065 | 0.80398 | -14.33432 | -11.52443 | 0.87502 | -14.53453 | -12.71801 | 0.84264 | -13.98336 | -11.78293 | 0.80654 | -12.67025 | -10.21905 | 0.85272 | -14.16554 | -12.07919 | 0.3262 | -8.82539 | -2.87884 | 0.81942 | -14.59136 | -11.95652 | 0.81826 | -14.54551 | -11.90195
1.2502 | 0.79563 | -14.55804 | -11.58278 | 0.83656 | -15.06588 | -12.60348 | 0.81168 | -13.24884 | -10.75385 | 0.83735 | -14.46979 | -12.11621 | 0.86701 | -15.207 | -13.1847 | 0.84258 | -14.97281 | -12.61576 | 0.87098 | -14.60457 | -12.72024 | 0.87065 | -14.88607 | -12.96056 | 0.84263 | -14.5461 | -12.25698 | 0.85025 | -14.99388 | -12.7485 | -0.0055 | -0.0029 | 1.59471e-05 | 0.83596 | -14.84956 | -12.41371 | 0.86262 | -14.46176 | -12.47499 | 0.83574 | -12.97879 | -10.84694 | 0.86149 | -14.81487 | -12.76285 | 0.8586 | -14.87 | -12.76734 | 0.80337 | -14.15351 | -11.37053 | 0.8691 | -14.38214 | -12.49948 | 0.85396 | -13.17506 | -11.25092 | 0.75944 | -12.92493 | -9.81576 | 0.85109 | -13.96526 | -11.88571 | 0.30793 | -8.79094 | -2.70702 | 0.82124 | -14.26984 | -11.71898 | 0.82639 | -14.11123 | -11.66141
1.50003 | 0.78722 | -14.53988 | -11.44613 | 0.84118 | -14.80206 | -12.45127 | 0.81377 | -13.24885 | -10.78146 | 0.82639 | -14.45217 | -11.94313 | 0.85152 | -15.24629 | -12.98245 | 0.85467 | -14.65418 | -12.52454 | 0.88102 | -14.30099 | -12.59944 | 0.87112 | -14.70347 | -12.80855 | 0.84862 | -14.33334 | -12.16351 | 0.86358 | -14.64153 | -12.64411 | -0.01961 | 0.000325 | -6.37325e-06 | 0.8292 | -14.78861 | -12.26272 | 0.85882 | -14.4687 | -12.42608 | 0.81757 | -13.63264 | -11.14562 | 0.87128 | -14.47883 | -12.61513 | 0.85879 | -14.67803 | -12.60535 | 0.79196 | -14.1759 | -11.22677 | 0.85736 | -14.40396 | -12.3494 | 0.84101 | -13.24463 | -11.13881 | 0.76526 | -11.90966 | -9.11402 | 0.85502 | -13.68312 | -11.6993 | 0.29357 | -8.87241 | -2.60472 | 0.82156 | -14.0277 | -11.52463 | 0.80995 | -14.15567 | -11.46543
1.75008 | 0.81818 | -14.15077 | -11.57788 | 0.82999 | -14.8041 | -12.28721 | 0.7929 | -13.46089 | -10.67312 | 0.82114 | -14.39712 | -11.82208 | 0.8525 | -15.11628 | -12.88667 | 0.84588 | -14.65376 | -12.39538 | 0.87651 | -14.23657 | -12.47855 | 0.87522 | -14.50934 | -12.6989 | 0.8481 | -14.23543 | -12.073 | 0.85216 | -14.65584 | -12.48911 | -0.01002 | 0.00102 | -1.0213e-05 | 0.83497 | -14.58691 | -12.17959 | 0.84902 | -14.44077 | -12.26046 | 0.84301 | -14.26979 | -12.02959 | 0.87049 | -14.32854 | -12.47288 | 0.86826 | -14.36301 | -12.47087 | 0.7938 | -14.05129 | -11.15387 | 0.85553 | -14.29305 | -12.22818 | 0.81046 | -13.44185 | -10.89407 | 0.74932 | -11.55955 | -8.66176 | 0.85043 | -13.60569 | -11.57072 | 0.28966 | -8.65394 | -2.50672 | 0.79903 | -14.16495 | -11.31822 | 0.80588 | -14.02422 | -11.30191
2.00014 | 0.81344 | -14.15466 | -11.51402 | 0.81077 | -14.97152 | -12.13849 | 0.80097 | -13.44485 | -10.76898 | 0.826 | -14.2752 | -11.79126 | 0.83658 | -15.19599 | -12.71273 | 0.83765 | -14.68456 | -12.30051 | 0.86078 | -14.33272 | -12.33732 | 0.86419 | -14.55693 | -12.57999 | 0.85538 | -14.03157 | -12.0023 | 0.84827 | -14.59132 | -12.37732 | -0.0859 | 0.00456 | -0.000391905 | 0.8306 | -14.5518 | -12.08673 | 0.84927 | -14.31583 | -12.15801 | 0.839 | -14.2349 | -11.94312 | 0.86293 | -14.34509 | -12.37879 | 0.86987 | -14.20359 | -12.35525 | 0.78787 | -14.07204 | -11.08694 | 0.84554 | -14.32113 | -12.1091 | 0.83519 | -13.21264 | -11.03511 | 0.76708 | -10.93501 | -8.38799 | 0.84254 | -13.58831 | -11.44868 | 0.28137 | -8.59132 | -2.41733 | 0.79613 | -14.05381 | -11.18862 | 0.79998 | -13.94971 | -11.15956
2.25023 | 0.7613 | -14.55795 | -11.08289 | 0.81629 | -14.81256 | -12.0914 | 0.80594 | -13.30232 | -10.72087 | 0.82817 | -14.18068 | -11.74397 | 0.85572 | -14.86756 | -12.72239 | 0.84285 | -14.53572 | -12.25144 | 0.86905 | -14.15381 | -12.30038 | 0.87108 | -14.36431 | -12.51247 | 0.84583 | -14.09029 | -11.91804 | 0.86088 | -14.29368 | -12.30515 | 0.01615 | -0.0009 | -1.45368e-05 | 0.82187 | -14.57546 | -11.97919 | 0.8431 | -14.28563 | -12.04427 | 0.84568 | -13.96971 | -11.81387 | 0.86367 | -14.23064 | -12.29063 | 0.85738 | -14.32394 | -12.28106 | 0.79522 | -13.93861 | -11.08428 | 0.86093 | -13.99392 | -12.04778 | 0.81638 | -12.87403 | -10.51008 | 0.76783 | -9.62877 | -7.39329 | 0.84474 | -13.44695 | -11.35912 | 0.27825 | -8.43994 | -2.34838 | 0.79377 | -13.9375 | -11.06316 | 0.79597 | -13.85857 | -11.03098
2.50002 | 0.78561 | -14.33581 | -11.2623 | 0.81512 | -14.80438 | -12.06742 | 0.81094 | -13.1536 | -10.66677 | 0.82107 | -14.20725 | -11.6651 | 0.83028 | -15.11839 | -12.55249 | 0.83011 | -14.66421 | -12.1729 | 0.85845 | -14.22786 | -12.21396 | 0.85706 | -14.48844 | -12.41752 | 0.83594 | -14.17166 | -11.84663 | 0.84821 | -14.42136 | -12.23234 | -0.01288 | -0.00030625 | 3.94358e-06 | 0.83172 | -14.3634 | -11.94631 | 0.84069 | -14.12391 | -11.87385 | 0.84296 | -13.94597 | -11.75584 | 0.84948 | -14.37574 | -12.21189 | 0.85262 | -14.31616 | -12.20626 | 0.7995 | -13.84476 | -11.06891 | 0.8523 | -14.07512 | -11.9962 | 0.78992 | -13.11911 | -10.36308 | 0.64303 | -10.46165 | -6.72719 | 0.84088 | -13.4193 | -11.28403 | 0.26832 | -8.5868 | -2.30399 | 0.78402 | -13.96178 | -10.94627 | 0.78702 | -13.87141 | -10.91712
2.75003 | 0.79719 | -14.25661 | -11.36524 | 0.83134 | -14.56803 | -12.111 | 0.79113 | -13.46744 | -10.65455 | 0.81227 | -14.25414 | -11.57824 | 0.8362 | -15.01815 | -12.55825 | 0.84047 | -14.46941 | -12.16103 | 0.85768 | -14.19078 | -12.17119 | 0.86333 | -14.34587 | -12.38517 | 0.84139 | -14.05751 | -11.82778 | 0.84124 | -14.46582 | -12.16917 | -0.00557 | -0.00013125 | 7.31063e-07 | 0.83046 | -14.34561 | -11.91344 | 0.83739 | -14.19746 | -11.88878 | 0.80301 | -14.14823 | -11.36116 | 0.85957 | -14.16733 | -12.17781 | 0.84772 | -14.33256 | -12.14999 | 0.78277 | -14.00886 | -10.96567 | 0.8665 | -13.74811 | -11.91279 | 0.81458 | -12.69002 | -10.33702 | 0.66333 | -9.44356 | -6.26418 | 0.83291 | -13.44098 | -11.19506 | 0.26126 | -8.63191 | -2.25513 | 0.78822 | -13.81634 | -10.89039 | 0.79487 | -13.65363 | -10.85289
3.00025 | 0.77112 | -14.42034 | -11.11976 | 0.84148 | -14.39056 | -12.10935 | 0.79002 | -13.49277 | -10.65957 | 0.80938 | -14.24952 | -11.53331 | 0.82879 | -15.05602 | -12.47832 | 0.84298 | -14.37586 | -12.11852 | 0.86171 | -14.09116 | -12.14248 | 0.86529 | -14.28135 | -12.35755 | 0.84388 | -13.98875 | -11.80481 | 0.85693 | -14.17131 | -12.14385 | -0.00709 | -0.00198 | 1.4051e-05 | 0.82202 | -14.41548 | -11.84987 | 0.837 | -13.98789 | -11.70785 | 0.80688 | -14.26868 | -11.51308 | 0.84995 | -14.26298 | -12.12286 | 0.84927 | -14.26784 | -12.11718 | 0.78905 | -13.90966 | -10.97538 | 0.85189 | -13.94508 | -11.87968 | 0.82742 | -12.81536 | -10.60362 | 0.57872 | -10.69726 | -6.19069 | 0.83281 | -13.37606 | -11.13973 | 0.25639 | -8.65864 | -2.22 | 0.77809 | -13.87094 | -10.79279 | 0.77617 | -13.85467 | -10.75359
3.25009 | 0.78618 | -14.29324 | -11.23712 | 0.80249 | -14.80589 | -11.88157 | 0.78156 | -13.52032 | -10.56687 | 0.80865 | -14.20981 | -11.49071 | 0.84382 | -14.82309 | -12.50799 | 0.82928 | -14.54427 | -12.06133 | 0.85562 | -14.13162 | -12.09125 | 0.86861 | -14.19789 | -12.33249 | 0.83935 | -14.00724 | -11.75697 | 0.84501 | -14.30471 | -12.08764 | 0.03652 | -0.00208 | -7.57811e-05 | 0.81254 | -14.47702 | -11.76317 | 0.83939 | -14.0691 | -11.80952 | 0.82922 | -13.75101 | -11.40256 | 0.8473 | -14.25918 | -12.08183 | 0.8431 | -14.31839 | -12.07179 | 0.79107 | -13.85366 | -10.95927 | 0.85689 | -13.82368 | -11.84539 | 0.80475 | -12.98652 | -10.45087 | 0.55649 | -10.99287 | -6.11737 | 0.81844 | -13.52754 | -11.07149 | 0.25801 | -8.47133 | -2.18565 | 0.7813 | -13.74548 | -10.73932 | 0.77787 | -13.75961 | -10.70318
3.50016 | 0.79458 | -14.19182 | -11.27646 | 0.81307 | -14.66126 | -11.9206 | 0.79121 | -13.50671 | -10.68667 | 0.7917 | -14.36197 | -11.37037 | 0.8226 | -15.04862 | -12.37904 | 0.8239 | -14.58001 | -12.01243 | 0.84569 | -14.22651 | -12.03116 | 0.86527 | -14.21573 | -12.30042 | 0.83091 | -14.08286 | -11.70156 | 0.85097 | -14.19318 | -12.07793 | 0.05381 | -0.00058125 | -3.12776e-05 | 0.81544 | -14.42854 | -11.76567 | 0.84005 | -13.98953 | -11.75187 | 0.81573 | -13.89046 | -11.33082 | 0.85053 | -14.16706 | -12.04946 | 0.85008 | -14.17736 | -12.05196 | 0.79225 | -13.80497 | -10.93693 | 0.84272 | -14.0028 | -11.8004 | 0.83798 | -12.3197 | -10.32369 | 0.66575 | -10.72528 | -7.14036 | 0.82154 | -13.43218 | -11.03503 | 0.25412 | -8.48806 | -2.15695 | 0.78995 | -13.53198 | -10.68952 | 0.77763 | -13.68859 | -10.6446
3.75002 | 0.78627 | -14.27666 | -11.22538 | 0.82752 | -14.48037 | -11.98272 | 0.79285 | -13.42452 | -10.64364 | 0.79979 | -14.26014 | -11.4051 | 0.84129 | -14.8057 | -12.45589 | 0.82525 | -14.51343 | -11.97714 | 0.86384 | -13.94458 | -12.04594 | 0.86784 | -14.14847 | -12.27861 | 0.84263 | -13.92405 | -11.73278 | 0.83619 | -14.36702 | -12.01354 | 0.02606 | -0.00194 | -5.0499e-05 | 0.81222 | -14.43208 | -11.72197 | 0.83431 | -13.94741 | -11.63645 | 0.8221 | -13.92758 | -11.44986 | 0.84679 | -14.18896 | -12.01508 | 0.85116 | -14.13056 | -12.02743 | 0.77403 | -14.02324 | -10.85438 | 0.84482 | -13.92462 | -11.76378 | 0.80724 | -12.87534 | -10.39345 | 0.61182 | -10.80526 | -6.61089 | 0.82658 | -13.30037 | -10.99383 | 0.25326 | -8.42347 | -2.13335 | 0.78156 | -13.62367 | -10.64777 | 0.76804 | -13.77146 | -10.57706
4.00004 | 0.79441 | -14.18507 | -11.26869 | 0.79803 | -14.73327 | -11.75758 | 0.79746 | -13.38068 | -10.67054 | 0.81601 | -14.08038 | -11.4897 | 0.83737 | -14.83974 | -12.4264 | 0.82105 | -14.49771 | -11.9034 | 0.8511 | -14.11703 | -12.01498 | 0.86391 | -14.19194 | -12.26063 | 0.8356 | -13.99327 | -11.69278 | 0.84209 | -14.25093 | -12.00053 | 0.00927 | -0.00183 | -1.69775e-05 | 0.80882 | -14.45083 | -11.68815 | 0.83767 | -13.98975 | -11.71881 | 0.80436 | -13.90375 | -11.18358 | 0.85503 | -14.04393 | -12.00798 | 0.83752 | -14.30279 | -11.97884 | 0.79428 | -13.75046 | -10.92173 | 0.84667 | -13.88874 | -11.75918 | 0.79088 | -12.80524 | -10.12748 | 0.58437 | -11.62756 | -6.79474 | 0.81198 | -13.47593 | -10.94221 | 0.25095 | -8.3935 | -2.10632 | 0.77954 | -13.59899 | -10.60096 | 0.77782 | -13.57011 | -10.55506
4.25023 | 0.76638 | -14.42416 | -11.05438 | 0.80261 | -14.7105 | -11.80672 | 0.80585 | -13.26827 | -10.69227 | 0.79549 | -14.27926 | -11.35895 | 0.83545 | -14.84382 | -12.40132 | 0.81936 | -14.50024 | -11.88096 | 0.85423 | -14.04507 | -11.99775 | 0.85721 | -14.26833 | -12.23097 | 0.82951 | -14.04472 | -11.65029 | 0.83712 | -14.30576 | -11.97563 | 0.02845 | -0.00581 | -0.000165389 | 0.82004 | -14.27612 | -11.707 | 0.83103 | -14.05506 | -11.68012 | 0.82693 | -13.63946 | -11.27885 | 0.85165 | -14.07943 | -11.99078 | 0.84633 | -14.15237 | -11.97765 | 0.79224 | -13.79721 | -10.93067 | 0.8483 | -13.82494 | -11.72776 | 0.77924 | -12.7935 | -9.96917 | 0.51994 | -11.84331 | -6.15779 | 0.81965 | -13.31475 | -10.91347 | 0.24953 | -8.36474 | -2.08726 | 0.77393 | -13.63778 | -10.55471 | 0.77038 | -13.64519 | -10.51201
4.50015 | 0.79758 | -14.14514 | -11.28191 | 0.79296 | -14.77517 | -11.71618 | 0.8075 | -13.19514 | -10.65509 | 0.79752 | -14.25223 | -11.36644 | 0.83141 | -14.86752 | -12.36094 | 0.82571 | -14.33614 | -11.83754 | 0.85908 | -13.96612 | -11.99806 | 0.85731 | -14.24621 | -12.21343 | 0.8314 | -14.01048 | -11.64837 | 0.8359 | -14.3079 | -11.95999 | -0.03721 | 0.0007125 | -2.65157e-05 | 0.81922 | -14.27556 | -11.69485 | 0.82311 | -14.02366 | -11.54296 | 0.82667 | -13.69702 | -11.32292 | 0.84903 | -14.09301 | -11.96546 | 0.84783 | -14.10419 | -11.95799 | 0.77904 | -13.94468 | -10.86346 | 0.85169 | -13.74372 | -11.70546 | 0.79702 | -12.19219 | -9.71741 | 0.53583 | -10.48928 | -5.6205 | 0.81204 | -13.39166 | -10.87461 | 0.24814 | -8.34484 | -2.0707 | 0.77281 | -13.61713 | -10.52347 | 0.77978 | -13.45111 | -10.48896
4.7502 | 0.77248 | -14.37405 | -11.10359 | 0.78505 | -14.85228 | -11.65977 | 0.79933 | -13.31101 | -10.63989 | 0.79719 | -14.22672 | -11.34133 | 0.82662 | -14.91582 | -12.32973 | 0.82146 | -14.3837 | -11.81562 | 0.86051 | -13.93626 | -11.99231 | 0.85908 | -14.21176 | -12.20901 | 0.83265 | -13.97596 | -11.63707 | 0.83952 | -14.24203 | -11.95647 | 0.02101 | -0.00257 | -5.39592e-05 | 0.8035 | -14.45573 | -11.61519 | 0.83211 | -13.99439 | -11.64489 | 0.82334 | -13.71297 | -11.2905 | 0.84271 | -14.15912 | -11.932 | 0.85397 | -13.99458 | -11.95092 | 0.7729 | -13.99379 | -10.81581 | 0.83776 | -13.93286 | -11.67234 | 0.79092 | -12.25143 | -9.68988 | 0.55922 | -10.67324 | -5.96873 | 0.81805 | -13.26866 | -10.85444 | 0.24549 | -8.35855 | -2.05194 | 0.77653 | -13.52336 | -10.50128 | 0.77481 | -13.50058 | -10.46043
5.00001 | 0.78603 | -14.24263 | -11.19519 | 0.83165 | -14.25266 | -11.85325 | 0.80636 | -13.3205 | -10.74115 | 0.80102 | -14.14981 | -11.33432 | 0.8223 | -14.94697 | -12.29091 | 0.81557 | -14.54722 | -11.86426 | 0.85186 | -14.05596 | -11.97366 | 0.85527 | -14.26214 | -12.19794 | 0.83476 | -13.92803 | -11.62649 | 0.84236 | -14.20208 | -11.96327 | -0.00211 | -0.00073125 | 1.5444e-06 | 0.81112 | -14.34629 | -11.63649 | 0.83567 | -13.90696 | -11.62163 | 0.80978 | -13.82205 | -11.19282 | 0.83118 | -14.29613 | -11.88262 | 0.84266 | -14.15173 | -11.9251 | 0.78483 | -13.85061 | -10.87033 | 0.85488 | -13.65651 | -11.67469 | 0.76551 | -12.68108 | -9.70744 | 0.48059 | -12.25394 | -5.8891 | 0.81128 | -13.33761 | -10.82054 | 0.25052 | -8.13905 | -2.03901 | 0.77074 | -13.58209 | -10.46829 | 0.77129 | -13.52815 | -10.43406
5.25025 | 0.73422 | -14.60954 | -10.72666 | 0.8066 | -14.64304 | -11.81107 | 0.79738 | -13.41439 | -10.69631 | 0.82333 | -13.81349 | -11.37312 | 0.83435 | -14.75799 | -12.31326 | 0.81498 | -14.55901 | -11.86528 | 0.84328 | -14.14398 | -11.92736 | 0.85454 | -14.26314 | -12.18842 | 0.84023 | -13.84421 | -11.63233 | 0.84515 | -14.12079 | -11.93424 | 0.02295 | -0.00304 | -6.96985e-05 | 0.81719 | -14.23224 | -11.63045 | 0.8264 | -14.038 | -11.60107 | 0.81734 | -13.66832 | -11.17162 | 0.84641 | -14.06658 | -11.90607 | 0.83427 | -14.25015 | -11.88854 | 0.7782 | -13.91767 | -10.83073 | 0.84675 | -13.75908 | -11.6505 | 0.77855 | -12.36145 | -9.62403 | 0.51225 | -11.70461 | -5.9957 | 0.81024 | -13.32656 | -10.79777 | 0.24225 | -8.39734 | -2.03429 | 0.76657 | -13.6223 | -10.4425 | 0.76525 | -13.58773 | -10.39797
5.50003 | 0.7811 | -14.31187 | -11.17896 | 0.81212 | -14.52008 | -11.79202 | 0.79076 | -13.47206 | -10.65316 | 0.79481 | -14.20731 | -11.29206 | 0.83106 | -14.8292 | -12.3239 | 0.82338 | -14.37013 | -11.83214 | 0.84882 | -14.07095 | -11.94373 | 0.85484 | -14.25028 | -12.18167 | 0.84137 | -13.8153 | -11.62377 | 0.84599 | -14.09682 | -11.92575 | 0.06488 | 0.00652 | 0.00042291 | 0.81513 | -14.23746 | -11.60538 | 0.8345 | -13.9154 | -11.61235 | 0.8143 | -13.56511 | -11.04604 | 0.85409 | -13.93792 | -11.90425 | 0.84621 | -14.05869 | -11.89665 | 0.79771 | -13.65971 | -10.89642 | 0.84146 | -13.83783 | -11.644 | 0.75826 | -12.2767 | -9.30898 | 0.54188 | -10.95424 | -5.93588 | 0.80969 | -13.29841 | -10.7676 | 0.24284 | -8.32596 | -2.02184 | 0.76956 | -13.54562 | -10.42417 | 0.76281 | -13.59057 | -10.367
5.75009 | 0.77835 | -14.31457 | -11.14172 | 0.79516 | -14.73239 | -11.71455 | 0.77817 | -13.52173 | -10.52224 | 0.79663 | -14.21654 | -11.32533 | 0.83339 | -14.77445 | -12.31281 | 0.83303 | -14.18983 | -11.8205 | 0.85316 | -13.99445 | -11.93955 | 0.86009 | -14.16493 | -12.18308 | 0.83404 | -13.88975 | -11.58458 | 0.84266 | -14.08344 | -11.86748 | -0.01458 | -0.0003125 | 4.5575e-06 | 0.81622 | -14.20762 | -11.59659 | 0.82309 | -14.04851 | -11.56313 | 0.81341 | -13.55965 | -11.0295 | 0.8363 | -14.18248 | -11.86085 | 0.8441 | -14.08189 | -11.88649 | 0.77728 | -13.90963 | -10.81166 | 0.84558 | -13.73459 | -11.61368 | 0.76773 | -12.10254 | -9.29144 | 0.58305 | -11.46099 | -6.68232 | 0.80773 | -13.30053 | -10.74326 | 0.24018 | -8.35854 | -2.00756 | 0.77822 | -13.36749 | -10.4028 | 0.76817 | -13.47985 | -10.35483
6.00014 | 0.76686 | -14.41731 | -11.05606 | 0.78597 | -14.82164 | -11.64929 | 0.79095 | -13.47392 | -10.65714 | 0.79497 | -14.19381 | -11.28369 | 0.82153 | -14.87848 | -12.22308 | 0.81817 | -14.41767 | -11.79612 | 0.85712 | -13.92428 | -11.93479 | 0.85641 | -14.21144 | -12.17086 | 0.82312 | -14.01806 | -11.53858 | 0.83498 | -14.21287 | -11.86746 | -0.00979 | -0.00133 | 1.29678e-05 | 0.80799 | -14.31311 | -11.56479 | 0.81683 | -14.10019 | -11.5174 | 0.81089 | -13.5659 | -11.00049 | 0.84169 | -14.08767 | -11.85748 | 0.84642 | -14.01843 | -11.86549 | 0.7623 | -14.0549 | -10.71405 | 0.84109 | -13.81251 | -11.61758 | 0.74719 | -12.36511 | -9.23903 | 0.5285 | -12.0596 | -6.37355 | 0.80893 | -13.25912 | -10.72567 | 0.23364 | -8.54937 | -1.99747 | 0.76984 | -13.48562 | -10.3818 | 0.76941 | -13.43505 | -10.33702
6.25023 | 0.7823 | -14.27787 | -11.16958 | 0.80844 | -14.53026 | -11.74683 | 0.76094 | -13.69558 | -10.42146 | 0.79791 | -14.17708 | -11.31207 | 0.82155 | -14.90477 | -12.24507 | 0.81618 | -14.36907 | -11.72779 | 0.83869 | -14.16479 | -11.87993 | 0.85164 | -14.27303 | -12.15546 | 0.83309 | -13.87916 | -11.56264 | 0.83757 | -14.15009 | -11.85172 | 0.00791 | -0.0006125 | -4.84549e-06 | 0.81527 | -14.18997 | -11.5686 | 0.83769 | -13.79405 | -11.55511 | 0.81705 | -13.40955 | -10.95627 | 0.84017 | -14.10558 | -11.85111 | 0.84051 | -14.09927 | -11.85058 | 0.76791 | -14.00406 | -10.75382 | 0.84171 | -13.77859 | -11.59761 | 0.79176 | -11.94258 | -9.45564 | 0.66822 | -10.57732 | -7.06799 | 0.79885 | -13.38586 | -10.69328 | 0.23686 | -8.38467 | -1.986 | 0.76183 | -13.58462 | -10.34921 | 0.77241 | -13.35868 | -10.31837
6.50012 | 0.80111 | -13.99056 | -11.20796 | 0.8045 | -14.54058 | -11.69796 | 0.78438 | -13.52193 | -10.60628 | 0.78556 | -14.28407 | -11.22105 | 0.8264 | -14.84623 | -12.26896 | 0.82508 | -14.29865 | -11.79753 | 0.84657 | -14.05562 | -11.89914 | 0.85484 | -14.21247 | -12.14933 | 0.83632 | -13.81341 | -11.55239 | 0.83353 | -14.19806 | -11.83451 | -0.09564 | 0.00116 | -0.00011118 | 0.81457 | -14.21602 | -11.58 | 0.82262 | -14.01303 | -11.52739 | 0.81647 | -13.21894 | -10.79293 | 0.8488 | -13.95255 | -11.84291 | 0.83438 | -14.17394 | -11.82641 | 0.78053 | -13.85411 | -10.81356 | 0.83708 | -13.8383 | -11.58375 | 0.78234 | -11.8473 | -9.26859 | 0.73742 | -7.4918 | -5.52461 | 0.80458 | -13.2762 | -10.68179 | 0.24698 | -7.99351 | -1.97426 | 0.76766 | -13.47679 | -10.3456 | 0.76087 | -13.52157 | -10.2882
6.75003 | 0.78927 | -14.22172 | -11.22478 | 0.8142 | -14.50353 | -11.8088 | 0.7984 | -13.26723 | -10.59254 | 0.78994 | -14.25241 | -11.2585 | 0.82575 | -14.84088 | -12.25492 | 0.82264 | -14.2489 | -11.72179 | 0.84858 | -14.02798 | -11.90386 | 0.86493 | -14.06788 | -12.16773 | 0.82205 | -13.99854 | -11.50749 | 0.83759 | -14.12731 | -11.83283 | -0.03138 | -0.00348 | 0.000109252 | 0.81287 | -14.21677 | -11.5564 | 0.83484 | -13.83692 | -11.55163 | 0.80187 | -13.46911 | -10.80044 | 0.84463 | -13.99726 | -11.8225 | 0.83558 | -14.1526 | -11.82567 | 0.78179 | -13.82433 | -10.80766 | 0.85325 | -13.5661 | -11.57533 | 0.73836 | -12.4924 | -9.22393 | 0.76067 | -7.32168 | -5.56935 | 0.80712 | -13.22048 | -10.6705 | 0.23795 | -8.27341 | -1.96869 | 0.7589 | -13.59798 | -10.31956 | 0.76175 | -13.49431 | -10.27923
7.00014 | 0.77757 | -14.30883 | -11.12606 | 0.80629 | -14.57915 | -11.75502 | 0.79682 | -13.28184 | -10.58322 | 0.79454 | -14.21602 | -11.29521 | 0.82696 | -14.8234 | -12.2584 | 0.80616 | -14.50332 | -11.69194 | 0.85492 | -13.93994 | -11.91751 | 0.85182 | -14.25494 | -12.14266 | 0.8369 | -13.79836 | -11.54779 | 0.82661 | -14.27184 | -11.79717 | -0.02176 | 0.00217 | -4.71833e-05 | 0.80969 | -14.23931 | -11.52945 | 0.835 | -13.81144 | -11.53249 | 0.80989 | -13.36996 | -10.82823 | 0.83091 | -14.18956 | -11.79027 | 0.83795 | -14.10613 | -11.82027 | 0.78388 | -13.80744 | -10.82337 | 0.84643 | -13.66613 | -11.56747 | 0.76801 | -12.32246 | -9.46379 | 0.68625 | -9.77181 | -6.70589 | 0.80311 | -13.25114 | -10.64217 | 0.23916 | -8.23973 | -1.97063 | 0.74994 | -13.70106 | -10.27503 | 0.78014 | -13.15576 | -10.26331
7.25013 | 0.74109 | -14.56923 | -10.79707 | 0.8044 | -14.60096 | -11.74505 | 0.76722 | -13.70216 | -10.51261 | 0.80989 | -14.02937 | -11.36229 | 0.82013 | -14.90192 | -12.22146 | 0.80872 | -14.43286 | -11.67214 | 0.85471 | -13.94192 | -11.91626 | 0.85828 | -14.15264 | -12.14691 | 0.83286 | -13.83144 | -11.51958 | 0.83599 | -14.12247 | -11.80621 | -0.00802 | 0.00287 | -2.30074e-05 | 0.79279 | -14.42417 | -11.43529 | 0.83403 | -13.84261 | -11.54513 | 0.8056 | -13.31198 | -10.72409 | 0.82208 | -14.26658 | -11.7282 | 0.84284 | -14.0051 | -11.80402 | 0.78285 | -13.79464 | -10.79915 | 0.84065 | -13.73575 | -11.54694 | 0.75293 | -12.78435 | -9.62573 | 0.58205 | -9.0494 | -5.26722 | 0.79942 | -13.28999 | -10.62427 | 0.23528 | -8.33971 | -1.96214 | 0.76083 | -13.50954 | -10.27852 | 0.75369 | -13.56693 | -10.22531
7.50025 | 0.78442 | -14.25105 | -11.17875 | 0.79202 | -14.70323 | -11.64533 | 0.78274 | -13.50691 | -10.57244 | 0.80919 | -14.01895 | -11.34397 | 0.81811 | -14.91284 | -12.20028 | 0.80877 | -14.43902 | -11.67783 | 0.84779 | -14.03684 | -11.90023 | 0.84984 | -14.26042 | -12.11902 | 0.82695 | -13.90129 | -11.4956 | 0.83412 | -14.16682 | -11.81688 | 0.0524 | -0.00134 | -7.04165e-05 | 0.80874 | -14.21641 | -11.49744 | 0.83435 | -13.81428 | -11.52596 | 0.79324 | -13.40226 | -10.63114 | 0.83635 | -14.0819 | -11.77744 | 0.83859 | -14.04787 | -11.78047 | 0.77894 | -13.84769 | -10.78657 | 0.83301 | -13.84346 | -11.53173 | 0.77322 | -12.26959 | -9.48712 | 0.56439 | -8.10312 | -4.57331 | 0.80584 | -13.17706 | -10.61858 | 0.23097 | -8.48246 | -1.95921 | 0.75891 | -13.52617 | -10.26512 | 0.753 | -13.56934 | -10.21776
7.75013 | 0.78826 | -14.20575 | -11.19781 | 0.79851 | -14.65811 | -11.70458 | 0.78321 | -13.50872 | -10.58015 | 0.78986 | -14.21824 | -11.23045 | 0.82757 | -14.77134 | -12.22432 | 0.82617 | -14.13797 | -11.68037 | 0.847 | -14.04604 | -11.89704 | 0.85418 | -14.19279 | -12.12315 | 0.82054 | -13.96267 | -11.45688 | 0.8384 | -14.08427 | -11.80824 | -0.02327 | 0.0005625 | -1.30911e-05 | 0.81108 | -14.17834 | -11.49972 | 0.82251 | -13.95226 | -11.47586 | 0.79488 | -13.20406 | -10.49571 | 0.83882 | -14.02316 | -11.76294 | 0.83277 | -14.12659 | -11.76418 | 0.76911 | -13.93709 | -10.71919 | 0.83132 | -13.85474 | -11.51769 | 0.80776 | -11.74125 | -9.48412 | 0.52717 | -10.99098 | -5.79414 | 0.7972 | -13.28851 | -10.59354 | 0.23949 | -8.15195 | -1.95233 | 0.76541 | -13.4057 | -10.26087 | 0.75778 | -13.47528 | -10.21133
8.00018 | 0.78983 | -14.20551 | -11.21994 | 0.81372 | -14.48145 | -11.78383 | 0.78708 | -13.44357 | -10.5812 | 0.80471 | -14.05474 | -11.31001 | 0.81934 | -14.88473 | -12.19563 | 0.8213 | -14.17917 | -11.64539 | 0.855 | -13.91636 | -11.89848 | 0.85211 | -14.21305 | -12.11105 | 0.83518 | -13.76525 | -11.49641 | 0.82981 | -14.18414 | -11.77018 | -0.08743 | 0.00275 | -0.000240424 | 0.79704 | -14.34784 | -11.43585 | 0.82381 | -13.92004 | -11.46749 | 0.81123 | -13.04034 | -10.57871 | 0.83496 | -14.06683 | -11.74527 | 0.82968 | -14.1643 | -11.75185 | 0.77733 | -13.86534 | -10.77791 | 0.84597 | -13.62547 | -11.52671 | 0.76958 | -12.11718 | -9.32512 | 0.46809 | -11.64924 | -5.45286 | 0.79544 | -13.30338 | -10.582 | 0.22602 | -8.62837 | -1.95021 | 0.76401 | -13.41629 | -10.25013 | 0.76394 | -13.35396 | -10.20161
8.25009 | 0.73445 | -14.59026 | -10.7158 | 0.81579 | -14.41702 | -11.76125 | 0.77025 | -13.46016 | -10.36765 | 0.78539 | -14.27158 | -11.20875 | 0.83195 | -14.71875 | -12.24519 | 0.81295 | -14.20729 | -11.54974 | 0.84477 | -14.04502 | -11.86479 | 0.86466 | -14.02591 | -12.1277 | 0.83022 | -13.82894 | -11.48107 | 0.83408 | -14.11418 | -11.77234 | 0.01137 | -0.00165 | -1.87605e-05 | 0.80232 | -14.26989 | -11.44909 | 0.82105 | -13.96066 | -11.4624 | 0.78029 | -13.26265 | -10.34875 | 0.83693 | -14.02303 | -11.73637 | 0.83555 | -14.06751 | -11.75405 | 0.77341 | -13.90016 | -10.75051 | 0.83432 | -13.79824 | -11.51221 | 0.76101 | -12.19209 | -9.27833 | 0.48942 | -12.19238 | -5.96716 | 0.79768 | -13.25182 | -10.57078 | 0.23625 | -8.23674 | -1.94591 | 0.75585 | -13.52904 | -10.22594 | 0.75114 | -13.54877 | -10.17705
8.50012 | 0.76375 | -14.41113 | -11.00647 | 0.80492 | -14.57251 | -11.72966 | 0.77727 | -13.40954 | -10.4228 | 0.79664 | -14.15571 | -11.27706 | 0.81862 | -14.87976 | -12.18092 | 0.81671 | -14.11071 | -11.52434 | 0.84844 | -14.00001 | -11.87817 | 0.84913 | -14.21996 | -12.07457 | 0.82398 | -13.89471 | -11.44893 | 0.83245 | -14.11315 | -11.74856 | -0.00285 | -0.0001125 | 3.2085e-07 | 0.7981 | -14.29864 | -11.41173 | 0.82901 | -13.84221 | -11.47537 | 0.81068 | -12.92297 | -10.47644 | 0.82725 | -14.1461 | -11.70236 | 0.84045 | -13.99706 | -11.7639 | 0.76544 | -13.97354 | -10.69588 | 0.84977 | -13.53701 | -11.50333 | 0.74848 | -12.28603 | -9.19589 | 0.49846 | -10.73488 | -5.35092 | 0.80109 | -13.18611 | -10.56324 | 0.23183 | -8.38554 | -1.94401 | 0.76268 | -13.40382 | -10.22288 | 0.75633 | -13.45229 | -10.17442
8.75021 | 0.77585 | -14.28997 | -11.08683 | 0.82003 | -14.403 | -11.81092 | 0.75425 | -13.60527 | -10.26175 | 0.78581 | -14.23861 | -11.18884 | 0.83956 | -14.56119 | -12.22495 | 0.82481 | -14.03753 | -11.57832 | 0.85165 | -13.94911 | -11.87978 | 0.85657 | -14.12914 | -12.10254 | 0.84218 | -13.63363 | -11.482 | 0.8314 | -14.13102 | -11.74849 | 0.0259 | -0.00599 | -0.000155088 | 0.79983 | -14.25009 | -11.39772 | 0.82878 | -13.85385 | -11.48178 | 0.78953 | -13.31759 | -10.51467 | 0.83377 | -14.04845 | -11.71312 | 0.84036 | -13.98604 | -11.75328 | 0.77813 | -13.83236 | -10.76335 | 0.83704 | -13.72628 | -11.48939 | 0.76274 | -11.85866 | -9.04511 | 0.43598 | -12.73401 | -5.55173 | 0.80554 | -13.10049 | -10.55298 | 0.22489 | -8.63029 | -1.94088 | 0.76023 | -13.43382 | -10.21278 | 0.76235 | -13.34968 | -10.17714
9.00012 | 0.79915 | -13.98756 | -11.17817 | 0.80527 | -14.58911 | -11.74817 | 0.77602 | -13.37982 | -10.38306 | 0.80722 | -14.05371 | -11.34437 | 0.80886 | -14.96955 | -12.10823 | 0.80951 | -14.1301 | -11.43851 | 0.8468 | -14.00373 | -11.85837 | 0.86551 | -13.99861 | -12.116 | 0.83683 | -13.69406 | -11.4596 | 0.82895 | -14.15914 | -11.73717 | 0.08152 | -0.0008875 | -7.23446e-05 | 0.79951 | -14.27811 | -11.41542 | 0.82098 | -13.91226 | -11.42174 | 0.7859 | -13.21204 | -10.38337 | 0.83433 | -14.03166 | -11.70702 | 0.83708 | -14.02573 | -11.74067 | 0.7657 | -13.9625 | -10.69102 | 0.83984 | -13.69409 | -11.50077 | 0.79239 | -12.01941 | -9.52409 | 0.48135 | -12.7338 | -6.1294 | 0.79538 | -13.24573 | -10.53533 | 0.22695 | -8.52272 | -1.93426 | 0.76003 | -13.42681 | -10.20478 | 0.74935 | -13.53422 | -10.14191
9.2502 | 0.78407 | -14.25756 | -11.17889 | 0.80532 | -14.55624 | -11.72246 | 0.77557 | -13.44467 | -10.42728 | 0.78941 | -14.19418 | -11.20505 | 0.83208 | -14.69504 | -12.22752 | 0.8127 | -14.03342 | -11.40495 | 0.85593 | -13.86957 | -11.87135 | 0.8459 | -14.2655 | -12.06714 | 0.83361 | -13.74091 | -11.45453 | 0.83461 | -14.07189 | -11.74452 | 0.00448 | -0.00273 | -1.22278e-05 | 0.79955 | -14.25408 | -11.39688 | 0.8324 | -13.77226 | -11.46408 | 0.78105 | -13.26394 | -10.35975 | 0.83415 | -13.99813 | -11.67658 | 0.84767 | -13.8423 | -11.73372 | 0.77383 | -13.84718 | -10.71538 | 0.83054 | -13.81188 | -11.47138 | 0.76636 | -12.22494 | -9.36869 | 0.52199 | -11.62224 | -6.06671 | 0.80198 | -13.13061 | -10.53047 | 0.23645 | -8.16508 | -1.93064 | 0.75777 | -13.44674 | -10.18947 | 0.76683 | -13.23684 | -10.15046
9.50009 | 0.74342 | -14.56914 | -10.83098 | 0.80308 | -14.5266 | -11.66602 | 0.76628 | -13.53903 | -10.37463 | 0.784 | -14.25884 | -11.17898 | 0.81331 | -14.91739 | -12.13245 | 0.80712 | -14.1894 | -11.45251 | 0.84716 | -13.97591 | -11.83982 | 0.85427 | -14.14819 | -12.08639 | 0.82748 | -13.81239 | -11.42942 | 0.82856 | -14.14221 | -11.71766 | 0.07894 | -0.00015 | -1.18406e-05 | 0.80818 | -14.0783 | -11.3778 | 0.83513 | -13.72249 | -11.46001 | 0.79156 | -12.99079 | -10.28305 | 0.83125 | -14.03993 | -11.67063 | 0.84219 | -13.91946 | -11.7228 | 0.75496 | -14.04758 | -10.60537 | 0.83359 | -13.75346 | -11.46479 | 0.78182 | -12.12306 | -9.47802 | 0.56239 | -11.39841 | -6.41036 | 0.79749 | -13.19307 | -10.52127 | 0.23149 | -8.33039 | -1.9284 | 0.75113 | -13.53717 | -10.16813 | 0.75577 | -13.40749 | -10.13305
9.75013 | 0.78193 | -14.08672 | -11.01489 | 0.81432 | -14.45514 | -11.77113 | 0.79738 | -13.23693 | -10.55486 | 0.79944 | -14.1279 | -11.29437 | 0.81288 | -14.91565 | -12.12457 | 0.78947 | -14.38061 | -11.35301 | 0.85467 | -13.86087 | -11.8464 | 0.85207 | -14.17464 | -12.07777 | 0.83218 | -13.73578 | -11.43057 | 0.84245 | -13.92124 | -11.72797 | -0.000371 | 0.000325 | -1.20575e-07 | 0.80781 | -14.10029 | -11.39041 | 0.82272 | -13.88809 | -11.42596 | 0.78775 | -13.13492 | -10.34702 | 0.83919 | -13.91439 | -11.67682 | 0.84213 | -13.91129 | -11.71504 | 0.76364 | -13.97479 | -10.67168 | 0.83118 | -13.78666 | -11.45914 | 0.79195 | -11.78773 | -9.33524 | 0.61358 | -11.31941 | -6.9454 | 0.79717 | -13.18475 | -10.51047 | 0.23283 | -8.29606 | -1.93157 | 0.76086 | -13.37311 | -10.1751 | 0.75397 | -13.41536 | -10.11474
10.00014 | 0.74981 | -14.48568 | -10.86152 | 0.81634 | -14.43931 | -11.7874 | 0.76813 | -13.54067 | -10.40099 | 0.77805 | -14.31142 | -11.13496 | 0.81444 | -14.88868 | -12.12589 | 0.81129 | -14.04268 | -11.3927 | 0.84195 | -14.01179 | -11.7972 | 0.84211 | -14.30404 | -12.04564 | 0.83081 | -13.75677 | -11.42929 | 0.82595 | -14.16622 | -11.70061 | 0.00559 | 0.0009875 | 5.51617e-06 | 0.79512 | -14.25648 | -11.3356 | 0.82208 | -13.8978 | -11.4251 | 0.77705 | -13.12875 | -10.20166 | 0.84282 | -13.88362 | -11.70142 | 0.83023 | -14.08233 | -11.69158 | 0.78041 | -13.78942 | -10.7614 | 0.8499 | -13.49136 | -11.46629 | 0.76327 | -12.10561 | -9.23988 | 0.5465 | -10.96262 | -5.99104 | 0.79431 | -13.21182 | -10.49424 | 0.23398 | -8.21745 | -1.92269 | 0.75791 | -13.41416 | -10.16667 | 0.75631 | -13.3779 | -10.11789
10.25022 | 0.75558 | -14.48951 | -10.94796 | 0.80556 | -14.42091 | -11.61693 | 0.76738 | -13.59579 | -10.4331 | 0.81759 | -13.81437 | -11.29446 | 0.81686 | -14.86082 | -12.13925 | 0.78966 | -14.20086 | -11.2139 | 0.85035 | -13.93398 | -11.84883 | 0.84187 | -14.30587 | -12.04367 | 0.83988 | -13.60896 | -11.42988 | 0.82813 | -14.1192 | -11.69258 | 0.02572 | -0.00058125 | -1.49492e-05 | 0.80927 | -14.05993 | -11.37833 | 0.8253 | -13.84087 | -11.42286 | 0.79294 | -12.96005 | -10.27658 | 0.82242 | -14.15761 | -11.64356 | 0.83412 | -14.01869 | -11.69327 | 0.78048 | -13.78887 | -10.76195 | 0.83521 | -13.71689 | -11.45654 | 0.74453 | -12.13017 | -9.03127 | 0.57391 | -10.50568 | -6.02932 | 0.801 | -13.09037 | -10.48537 | 0.2313 | -8.36025 | -1.93368 | 0.75652 | -13.44108 | -10.16838 | 0.76052 | -13.29522 | -10.11129
10.50025 | 0.74725 | -14.54468 | -10.86855 | 0.79305 | -14.67491 | -11.63801 | 0.78527 | -13.37144 | -10.50019 | 0.79979 | -14.11319 | -11.28758 | 0.81389 | -14.89465 | -12.12255 | 0.82295 | -13.87429 | -11.4179 | 0.84475 | -13.99859 | -11.82526 | 0.85552 | -14.08036 | -12.0461 | 0.82231 | -13.85539 | -11.39348 | 0.83725 | -13.98219 | -11.70659 | 0.01395 | -0.00111 | -1.54267e-05 | 0.80366 | -14.14712 | -11.3695 | 0.83379 | -13.69393 | -11.41788 | 0.77348 | -13.09658 | -10.1299 | 0.83857 | -13.89647 | -11.65318 | 0.83199 | -14.05906 | -11.69695 | 0.77242 | -13.89021 | -10.72906 | 0.84831 | -13.50244 | -11.45429 | 0.72223 | -12.48973 | -9.02049 | 0.67139 | -10.71418 | -7.19334 | 0.79822 | -13.1381 | -10.48711 | 0.23252 | -8.27899 | -1.92506 | 0.76101 | -13.33982 | -10.15169 | 0.74952 | -13.45062 | -10.08151
10.75011 | 0.77201 | -14.36479 | -11.08981 | 0.79235 | -14.65334 | -11.61056 | 0.76196 | -13.63376 | -10.38837 | 0.78728 | -14.22364 | -11.19804 | 0.82451 | -14.74775 | -12.1597 | 0.79875 | -14.0484 | -11.2212 | 0.85376 | -13.80512 | -11.78624 | 0.84351 | -14.25433 | -12.02365 | 0.82389 | -13.82261 | -11.38828 | 0.82254 | -14.17689 | -11.66102 | -0.00457 | -0.0006 | 2.7432e-06 | 0.79653 | -14.19506 | -11.30675 | 0.82568 | -13.79774 | -11.39245 | 0.78369 | -12.87584 | -10.09069 | 0.83764 | -13.91798 | -11.65829 | 0.84158 | -13.89139 | -11.6907 | 0.76678 | -13.91674 | -10.67113 | 0.84435 | -13.54974 | -11.44078 | 0.7525 | -12.41366 | -9.34134 | 0.66454 | -9.31286 | -6.18877 | 0.80563 | -13.00149 | -10.4744 | 0.22783 | -8.22378 | -1.87363 | 0.75034 | -13.48938 | -10.12162 | 0.75638 | -13.33464 | -10.08611
11.00008 | 0.79646 | -14.10122 | -11.23108 | 0.81527 | -14.38756 | -11.72981 | 0.78974 | -13.30849 | -10.51024 | 0.80271 | -14.05773 | -11.28435 | 0.82444 | -14.74617 | -12.15729 | 0.81599 | -13.67615 | -11.1596 | 0.83475 | -14.06161 | -11.73787 | 0.86833 | -13.85694 | -12.03239 | 0.81811 | -13.87925 | -11.35479 | 0.82395 | -14.13896 | -11.64974 | -0.01235 | 0.00149 | -1.84403e-05 | 0.8046 | -14.10618 | -11.34986 | 0.81764 | -13.88606 | -11.35381 | 0.79483 | -12.76149 | -10.14317 | 0.83298 | -13.97238 | -11.63876 | 0.83317 | -14.00515 | -11.66864 | 0.76366 | -13.95231 | -10.65487 | 0.83799 | -13.64091 | -11.43097 | 0.74989 | -12.35434 | -9.26433 | 0.70959 | -8.75457 | -6.21217 | 0.80469 | -12.99308 | -10.45541 | 0.22621 | -8.41613 | -1.9038 | 0.75748 | -13.36791 | -10.12593 | 0.74477 | -13.49849 | -10.05329
11.25021 | 0.74787 | -14.50212 | -10.84575 | 0.79644 | -14.63899 | -11.65902 | 0.78628 | -13.31139 | -10.46653 | 0.80616 | -14.03981 | -11.31835 | 0.84 | -14.5225 | -12.19886 | 0.78845 | -14.1751 | -11.1764 | 0.83382 | -14.08991 | -11.74845 | 0.85252 | -14.13437 | -12.04986 | 0.81915 | -13.85274 | -11.34749 | 0.82316 | -14.14605 | -11.64449 | -0.00344 | 0.00192 | -6.59666e-06 | 0.79181 | -14.27447 | -11.30268 | 0.81524 | -13.91237 | -11.34188 | 0.77833 | -13.01402 | -10.1292 | 0.82732 | -14.04314 | -11.61819 | 0.82493 | -14.11817 | -11.64643 | 0.76203 | -13.96718 | -10.64344 | 0.83425 | -13.69189 | -11.42239 | 0.77397 | -12.09213 | -9.35892 | 0.66983 | -8.60939 | -5.76681 | 0.79082 | -13.20241 | -10.44066 | 0.2337 | -8.16214 | -1.90753 | 0.75521 | -13.40065 | -10.12037 | 0.75235 | -13.37616 | -10.06358
11.50012 | 0.77794 | -14.30708 | -11.13002 | 0.78644 | -14.72138 | -11.57749 | 0.77442 | -13.50053 | -10.45505 | 0.79042 | -14.17906 | -11.20737 | 0.81123 | -14.89141 | -12.0803 | 0.81112 | -13.63703 | -11.0613 | 0.85609 | -13.7985 | -11.8127 | 0.83794 | -14.30165 | -11.98387 | 0.82265 | -13.79169 | -11.34568 | 0.82362 | -14.14056 | -11.64647 | 0.11159 | -0.00799 | -0.000892039 | 0.80076 | -14.12448 | -11.31026 | 0.81997 | -13.83737 | -11.34627 | 0.76804 | -12.56105 | -9.64738 | 0.83467 | -13.93941 | -11.63487 | 0.83287 | -13.98876 | -11.65087 | 0.77534 | -13.80819 | -10.7061 | 0.82536 | -13.80754 | -11.3962 | 0.78303 | -11.94255 | -9.35134 | 0.65514 | -6.27092 | -4.10833 | 0.77944 | -13.34643 | -10.4027 | 0.23078 | -8.23612 | -1.90077 | 0.74966 | -13.45826 | -10.0891 | 0.74904 | -13.41758 | -10.05029
11.75022 | 0.77747 | -14.30466 | -11.12143 | 0.79482 | -14.60229 | -11.60619 | 0.79723 | -13.17609 | -10.50432 | 0.79175 | -14.15567 | -11.20776 | 0.82004 | -14.78775 | -12.12661 | 0.7906 | -13.88567 | -10.97807 | 0.84093 | -14.00886 | -11.78053 | 0.85514 | -14.07546 | -12.03649 | 0.82635 | -13.75677 | -11.36787 | 0.82554 | -14.09607 | -11.63694 | -0.02043 | -0.00314 | 6.42331e-05 | 0.79279 | -14.22794 | -11.27981 | 0.82677 | -13.72917 | -11.35085 | 0.79577 | -12.68307 | -10.0928 | 0.83741 | -13.87466 | -11.61884 | 0.82775 | -14.05812 | -11.63664 | 0.78716 | -13.67009 | -10.7606 | 0.83451 | -13.6625 | -11.40142 | 0.75231 | -12.19324 | -9.17311 | 0.64498 | -8.07309 | -5.20698 | 0.79838 | -13.06801 | -10.43329 | 0.23109 | -8.19038 | -1.89272 | 0.7571 | -13.34792 | -10.10566 | 0.75632 | -13.28993 | -10.05141
12.00019 | 0.78643 | -14.22742 | -11.18881 | 0.80413 | -14.53256 | -11.68611 | 0.76265 | -13.57329 | -10.35167 | 0.7915 | -14.16541 | -11.21189 | 0.79875 | -15.01732 | -11.99511 | 0.79562 | -13.80209 | -10.98124 | 0.84401 | -13.92435 | -11.75235 | 0.84765 | -14.17181 | -12.01276 | 0.82412 | -13.76542 | -11.34433 | 0.82609 | -14.06943 | -11.62257 | 0.11681 | -0.0062 | -0.000724247 | 0.80672 | -14.02452 | -11.31389 | 0.82471 | -13.76329 | -11.35072 | 0.77702 | -12.92192 | -10.04055 | 0.83625 | -13.89177 | -11.61703 | 0.83824 | -13.90262 | -11.65373 | 0.7905 | -13.58964 | -10.74256 | 0.82758 | -13.75798 | -11.38588 | 0.7473 | -12.1157 | -9.05403 | 0.62323 | -7.86876 | -4.90404 | 0.79517 | -13.10834 | -10.42336 | 0.23274 | -8.22704 | -1.91475 | 0.75768 | -13.32391 | -10.09532 | 0.74887 | -13.39356 | -10.02998
12.25003 | 0.76348 | -14.38708 | -10.98431 | 0.79599 | -14.63032 | -11.64555 | 0.79316 | -13.16981 | -10.44572 | 0.79312 | -14.14903 | -11.22191 | 0.81962 | -14.77128 | -12.10678 | 0.80777 | -13.88904 | -11.21915 | 0.83978 | -13.97305 | -11.73427 | 0.84829 | -14.15069 | -12.00386 | 0.82843 | -13.70334 | -11.35226 | 0.83536 | -13.92987 | -11.6364 | 0.00255 | -0.00325 | -8.28425e-06 | 0.78967 | -14.24377 | -11.24783 | 0.82479 | -13.72866 | -11.32321 | 0.78309 | -12.77085 | -10.00075 | 0.83511 | -13.8837 | -11.59442 | 0.82581 | -14.06666 | -11.61639 | 0.7686 | -13.86286 | -10.65499 | 0.83429 | -13.64698 | -11.38547 | 0.75654 | -11.87661 | -8.98513 | 0.53984 | -9.91173 | -5.35073 | 0.79034 | -13.16302 | -10.40323 | 0.22129 | -8.64407 | -1.91283 | 0.74973 | -13.43291 | -10.07105 | 0.75417 | -13.30092 | -10.03117
12.50022 | 0.76715 | -14.37243 | -11.02581 | 0.81021 | -14.40002 | -11.66703 | 0.78001 | -13.33224 | -10.39931 | 0.77884 | -14.27019 | -11.11412 | 0.81575 | -14.80091 | -12.07381 | 0.77769 | -14.12382 | -10.98397 | 0.83669 | -13.94512 | -11.66776 | 0.84547 | -14.14815 | -11.96182 | 0.82184 | -13.78975 | -11.33294 | 0.82956 | -14.00752 | -11.62008 | 0.00662 | -0.00358 | -2.36808e-05 | 0.78325 | -14.29102 | -11.19339 | 0.81844 | -13.80181 | -11.29598 | 0.7542 | -12.97154 | -9.78312 | 0.83434 | -13.89044 | -11.58928 | 0.82496 | -14.06958 | -11.60681 | 0.77837 | -13.69747 | -10.66169 | 0.82475 | -13.77084 | -11.3575 | 0.72756 | -12.41162 | -9.03025 | 0.50685 | -9.95369 | -5.04499 | 0.79993 | -13.00368 | -10.40198 | 0.2288 | -8.38711 | -1.91899 | 0.75238 | -13.38072 | -10.06745 | 0.74579 | -13.42137 | -10.00946
12.75021 | 0.77075 | -14.37417 | -11.07885 | 0.78397 | -14.71921 | -11.53948 | 0.78607 | -13.26016 | -10.42341 | 0.79834 | -14.09626 | -11.25366 | 0.82877 | -14.59654 | -12.09713 | 0.79619 | -13.83945 | -11.01889 | 0.83969 | -13.94666 | -11.71088 | 0.85431 | -14.06366 | -12.0147 | 0.82809 | -13.70009 | -11.34494 | 0.82508 | -14.05571 | -11.59705 | 0.00902 | -0.00401 | -3.61847e-05 | 0.79453 | -14.15678 | -11.24802 | 0.82408 | -13.72252 | -11.30851 | 0.76865 | -12.91397 | -9.92627 | 0.82272 | -14.03834 | -11.54958 | 0.82654 | -14.04308 | -11.6071 | 0.78699 | -13.65944 | -10.74977 | 0.83893 | -13.55451 | -11.37125 | 0.7447 | -12.13054 | -9.03355 | 0.43622 | -12.48392 | -5.44576 | 0.77563 | -13.35584 | -10.35915 | 0.23125 | -8.22866 | -1.9029 | 0.74781 | -13.44306 | -10.0529 | 0.74435 | -13.436 | -10.00107
13.00019 | 0.77495 | -14.34174 | -11.11412 | 0.80042 | -14.56977 | -11.66195 | 0.76248 | -13.49546 | -10.28995 | 0.78466 | -14.22614 | -11.16271 | 0.81481 | -14.78328 | -12.0456 | 0.81862 | -13.50876 | -11.05851 | 0.84541 | -13.898 | -11.74956 | 0.84672 | -14.14764 | -11.97902 | 0.81767 | -13.81838 | -11.29891 | 0.82479 | -14.05127 | -11.58942 | 0.01429 | -0.00167 | -2.38431e-05 | 0.7842 | -14.27557 | -11.19492 | 0.82296 | -13.7344 | -11.30288 | 0.75516 | -12.99392 | -9.8125 | 0.8381 | -13.82123 | -11.58357 | 0.82746 | -14.02838 | -11.60787 | 0.75776 | -13.97761 | -10.59173 | 0.8266 | -13.74066 | -11.35799 | 0.77188 | -12.14846 | -9.37719 | 0.46796 | -11.4772 | -5.37085 | 0.7841 | -13.23201 | -10.37527 | 0.23604 | -8.02942 | -1.89527 | 0.75028 | -13.40001 | -10.05377 | 0.76198 | -13.13612 | -10.00951
13.25001 | 0.75798 | -14.44823 | -10.95147 | 0.77966 | -14.76022 | -11.50801 | 0.75478 | -13.57097 | -10.24308 | 0.80456 | -13.99406 | -11.25909 | 0.82232 | -14.71254 | -12.09842 | 0.80203 | -13.82883 | -11.09117 | 0.84945 | -13.80137 | -11.72355 | 0.85889 | -13.98017 | -12.00747 | 0.83042 | -13.65451 | -11.33899 | 0.82837 | -13.98879 | -11.58795 | -0.01672 | 0.0005 | -8.3595e-06 | 0.7964 | -14.11079 | -11.23783 | 0.8218 | -13.75599 | -11.30462 | 0.7658 | -12.7189 | -9.74008 | 0.82354 | -14.00043 | -11.52987 | 0.84099 | -13.81011 | -11.61422 | 0.77835 | -13.73334 | -10.6893 | 0.83287 | -13.63835 | -11.35896 | 0.79944 | -11.65563 | -9.31804 | 0.43739 | -11.85534 | -5.18535 | 0.79973 | -12.98934 | -10.38797 | 0.23475 | -8.07859 | -1.89647 | 0.75054 | -13.37914 | -10.04157 | 0.75374 | -13.26279 | -9.99673
13.5002 | 0.78863 | -14.14996 | -11.15914 | 0.78587 | -14.69092 | -11.54509 | 0.75953 | -13.46942 | -10.23041 | 0.79192 | -14.13575 | -11.19444 | 0.82459 | -14.62812 | -12.06219 | 0.77099 | -14.1657 | -10.92161 | 0.84193 | -13.88916 | -11.69373 | 0.84776 | -14.12456 | -11.97421 | 0.82365 | -13.72761 | -11.30672 | 0.82014 | -14.0567 | -11.52849 | 0.01659 | -0.00346 | -5.74567e-05 | 0.80523 | -13.97663 | -11.2544 | 0.81632 | -13.81399 | -11.27659 | 0.78028 | -12.56649 | -9.80541 | 0.8373 | -13.80737 | -11.56098 | 0.83467 | -13.89624 | -11.59872 | 0.7701 | -13.8142 | -10.63826 | 0.83725 | -13.55307 | -11.34735 | 0.7319 | -12.50361 | -9.15137 | 0.4685 | -11.79477 | -5.52581 | 0.78698 | -13.15416 | -10.35209 | 0.22406 | -8.46733 | -1.89723 | 0.75986 | -13.21319 | -10.04019 | 0.74473 | -13.38422 | -9.96763
13.75011 | 0.76149 | -14.41676 | -10.97816 | 0.79638 | -14.57774 | -11.60947 | 0.75296 | -13.60944 | -10.24729 | 0.79104 | -14.12713 | -11.17508 | 0.81986 | -14.69813 | -12.0504 | 0.80946 | -13.75074 | -11.13066 | 0.83279 | -13.99561 | -11.65537 | 0.8385 | -14.22368 | -11.9266 | 0.80299 | -13.9503 | -11.20194 | 0.83059 | -13.88545 | -11.53307 | -0.00219 | 0.00038125 | -8.33413e-07 | 0.79601 | -14.09261 | -11.21791 | 0.81861 | -13.79382 | -11.29173 | 0.77236 | -12.63194 | -9.75645 | 0.83756 | -13.77899 | -11.54076 | 0.83533 | -13.86984 | -11.58589 | 0.77168 | -13.80771 | -10.65519 | 0.83682 | -13.54969 | -11.33862 | 0.75404 | -12.21613 | -9.21146 | 0.51566 | -9.85623 | -5.0825 | 0.78821 | -13.13863 | -10.35597 | 0.23539 | -8.04845 | -1.89452 | 0.73758 | -13.53611 | -9.98397 | 0.75267 | -13.24114 | -9.96618
14.00011 | 0.74901 | -14.49183 | -10.85455 | 0.797 | -14.59067 | -11.62874 | 0.78632 | -13.14833 | -10.33882 | 0.80206 | -13.975 | -11.20875 | 0.81584 | -14.76081 | -12.04243 | 0.77927 | -13.97053 | -10.88682 | 0.85326 | -13.72399 | -11.71013 | 0.85339 | -14.02208 | -11.96629 | 0.81421 | -13.80805 | -11.24261 | 0.83453 | -13.85618 | -11.56337 | 0.00108 | 0.00234 | 2.52891e-06 | 0.80182 | -13.99349 | -11.22026 | 0.81669 | -13.79923 | -11.26964 | 0.78544 | -12.39864 | -9.7384 | 0.82917 | -13.9045 | -11.52921 | 0.83029 | -13.94273 | -11.57644 | 0.77229 | -13.74053 | -10.61174 | 0.82079 | -13.77139 | -11.30341 | 0.78389 | -11.71901 | -9.18639 | 0.51998 | -10.85965 | -5.6468 | 0.7897 | -13.10439 | -10.3485 | 0.23559 | -8.07822 | -1.90316 | 0.76339 | -13.13002 | -10.02329 | 0.75196 | -13.24921 | -9.96287
14.25016 | 0.78986 | -14.07152 | -11.11449 | 0.77099 | -14.81395 | -11.42142 | 0.75224 | -13.6064 | -10.23529 | 0.79122 | -14.11303 | -11.1665 | 0.8095 | -14.82303 | -11.99924 | 0.78903 | -14.04106 | -11.07876 | 0.84559 | -13.81016 | -11.67768 | 0.84327 | -14.16162 | -11.94204 | 0.82538 | -13.65858 | -11.27353 | 0.81373 | -14.12587 | -11.49465 | 0.01339 | -0.00438 | -5.86518e-05 | 0.79586 | -14.07309 | -11.20024 | 0.82257 | -13.71126 | -11.27845 | 0.75876 | -12.82799 | -9.73338 | 0.83211 | -13.83694 | -11.51381 | 0.83409 | -13.87461 | -11.57263 | 0.77933 | -13.69436 | -10.67237 | 0.8329 | -13.59264 | -11.32135 | 0.78724 | -11.91341 | -9.37871 | 0.52067 | -10.60337 | -5.52087 | 0.78864 | -13.10393 | -10.33431 | 0.23464 | -8.09856 | -1.90026 | 0.75292 | -13.29945 | -10.0134 | 0.75415 | -13.21236 | -9.96407
14.50006 | 0.77144 | -14.21923 | -10.96924 | 0.77215 | -14.77638 | -11.40955 | 0.77072 | -13.40267 | -10.32964 | 0.79761 | -14.06585 | -11.21901 | 0.82319 | -14.65775 | -12.06607 | 0.79869 | -13.92449 | -11.12131 | 0.83747 | -13.92691 | -11.6633 | 0.84818 | -14.07316 | -11.93662 | 0.82143 | -13.72464 | -11.27388 | 0.82715 | -13.96906 | -11.55452 | 0.01065 | -0.00357 | -3.79965e-05 | 0.79911 | -14.02443 | -11.20712 | 0.81465 | -13.79737 | -11.23997 | 0.76843 | -12.53371 | -9.63121 | 0.8285 | -13.89994 | -11.51605 | 0.83021 | -13.92034 | -11.55685 | 0.76754 | -13.8396 | -10.62239 | 0.82761 | -13.66169 | -11.3066 | 0.73128 | -12.49714 | -9.13891 | 0.46032 | -11.93063 | -5.49192 | 0.79241 | -13.04935 | -10.34045 | 0.23096 | -8.26715 | -1.90935 | 0.75142 | -13.31673 | -10.00639 | 0.75171 | -13.24827 | -9.95887
14.75002 | 0.72914 | -14.57434 | -10.62677 | 0.78173 | -14.69167 | -11.4849 | 0.76566 | -13.49671 | -10.33389 | 0.79619 | -14.08536 | -11.21469 | 0.82637 | -14.57333 | -12.0429 | 0.79842 | -13.94979 | -11.13778 | 0.84464 | -13.79737 | -11.65384 | 0.84623 | -14.08542 | -11.91946 | 0.8195 | -13.74126 | -11.26095 | 0.81936 | -14.05323 | -11.5146 | 0.02541 | -0.00306 | -7.78304e-05 | 0.79368 | -14.08213 | -11.17669 | 0.80342 | -13.94022 | -11.19991 | 0.7393 | -12.85379 | -9.50275 | 0.8279 | -13.90051 | -11.50826 | 0.83936 | -13.78084 | -11.56714 | 0.75319 | -13.95826 | -10.51323 | 0.81761 | -13.79204 | -11.27654 | 0.75752 | -12.20316 | -9.2441 | 0.50193 | -11.08158 | -5.56213 | 0.78475 | -13.14327 | -10.31425 | 0.2323 | -8.20854 | -1.90684 | 0.75775 | -13.19843 | -10.00112 | 0.75299 | -13.21146 | -9.94803
15.00018 | 0.75106 | -14.45107 | -10.85368 | 0.78029 | -14.70869 | -11.47703 | 0.78174 | -13.31518 | -10.40906 | 0.79421 | -14.09266 | -11.19252 | 0.80423 | -14.87621 | -11.96383 | 0.78093 | -14.08909 | -11.00261 | 0.84746 | -13.77179 | -11.67103 | 0.86154 | -13.86638 | -11.94649 | 0.82267 | -13.69519 | -11.26661 | 0.83691 | -13.79927 | -11.54873 | 0.06293 | -0.00415 | -0.000261159 | 0.80036 | -13.98198 | -11.19056 | 0.81783 | -13.77796 | -11.26808 | 0.76983 | -12.45571 | -9.58876 | 0.82735 | -13.89874 | -11.4991 | 0.82818 | -13.93632 | -11.54184 | 0.77862 | -13.69193 | -10.6608 | 0.83452 | -13.54913 | -11.30706 | 0.71558 | -12.32963 | -8.82285 | 0.53498 | -11.15771 | -5.96913 | 0.77976 | -13.20836 | -10.29937 | 0.22957 | -8.32343 | -1.91083 | 0.74647 | -13.36924 | -9.97972 | 0.75578 | -13.1655 | -9.95018
15.25001 | 0.78206 | -14.21592 | -11.11769 | 0.81228 | -14.41323 | -11.70755 | 0.78441 | -13.31327 | -10.44307 | 0.78779 | -14.15218 | -11.14895 | 0.82256 | -14.64625 | -12.04738 | 0.78235 | -13.91477 | -10.88618 | 0.84524 | -13.78318 | -11.65011 | 0.8466 | -14.085 | -11.92433 | 0.81593 | -13.76922 | -11.23473 | 0.83309 | -13.86352 | -11.54955 | 0.01079 | -0.0006125 | -6.61071e-06 | 0.78813 | -14.13216 | -11.13797 | 0.82943 | -13.61034 | -11.28884 | 0.77052 | -12.37055 | -9.53171 | 0.83511 | -13.78914 | -11.51545 | 0.83643 | -13.80872 | -11.55008 | 0.76557 | -13.83538 | -10.59194 | 0.83558 | -13.54069 | -11.31435 | 0.76475 | -11.61809 | -8.88498 | 0.50309 | -11.31058 | -5.69019 | 0.78565 | -13.10679 | -10.29742 | 0.22395 | -8.52069 | -1.90822 | 0.76327 | -13.10793 | -10.00489 | 0.75252 | -13.20792 | -9.93924
15.50012 | 0.76417 | -14.37357 | -10.9839 | 0.79906 | -14.51704 | -11.60002 | 0.77967 | -13.2723 | -10.34795 | 0.78726 | -14.15161 | -11.14103 | 0.83728 | -14.42424 | -12.07708 | 0.80495 | -13.86044 | -11.15695 | 0.84645 | -13.76702 | -11.65305 | 0.84333 | -14.1067 | -11.89663 | 0.82661 | -13.63102 | -11.26756 | 0.82452 | -13.96277 | -11.51266 | 0.01468 | 0.00197 | 2.89032e-05 | 0.79005 | -14.11029 | -11.14787 | 0.81924 | -13.72606 | -11.24493 | 0.75438 | -12.51579 | -9.44168 | 0.83532 | -13.76461 | -11.49778 | 0.83721 | -13.78936 | -11.54459 | 0.76981 | -13.78098 | -10.60874 | 0.82584 | -13.65373 | -11.27574 | 0.74834 | -11.96517 | -8.95405 | 0.54397 | -10.56217 | -5.74545 | 0.78965 | -13.04126 | -10.29807 | 0.23391 | -8.1595 | -1.90857 | 0.74439 | -13.3798 | -9.95975 | 0.74544 | -13.30693 | -9.91957
15.7502 | 0.75584 | -14.4394 | -10.9138 | 0.76395 | -14.84548 | -11.34125 | 0.76667 | -13.41088 | -10.28173 | 0.79486 | -14.0929 | -11.20188 | 0.8124 | -14.75776 | -11.98916 | 0.79102 | -14.01579 | -11.0867 | 0.84003 | -13.84538 | -11.63047 | 0.85727 | -13.91614 | -11.92991 | 0.83388 | -13.52152 | -11.27539 | 0.83067 | -13.89541 | -11.54255 | -0.0034 | -0.00095625 | 3.24838e-06 | 0.79698 | -14.01279 | -11.16796 | 0.82592 | -13.6432 | -11.26815 | 0.76296 | -12.47207 | -9.5157 | 0.8392 | -13.7002 | -11.49718 | 0.82062 | -14.03584 | -11.51809 | 0.77413 | -13.75872 | -10.65105 | 0.83369 | -13.5582 | -11.3033 | 0.76325 | -11.88484 | -9.07108 | 0.53921 | -11.14618 | -6.0101 | 0.79237 | -13.00293 | -10.30309 | 0.23372 | -8.19351 | -1.91501 | 0.74805 | -13.32353 | -9.96661 | 0.73681 | -13.42853 | -9.89425
16.00002 | 0.77977 | -14.25049 | -11.11204 | 0.78161 | -14.70941 | -11.49702 | 0.77102 | -13.36269 | -10.30289 | 0.78739 | -14.16394 | -11.15255 | 0.82413 | -14.62293 | -12.05115 | 0.80188 | -13.90649 | -11.15126 | 0.8447 | -13.78273 | -11.64231 | 0.8623 | -13.83628 | -11.93101 | 0.8187 | -13.7205 | -11.233 | 0.82854 | -13.9197 | -11.533 | 0.04638 | -0.00392 | -0.000181763 | 0.78612 | -14.15409 | -11.1268 | 0.81953 | -13.69541 | -11.22382 | 0.75706 | -12.52626 | -9.4831 | 0.84071 | -13.66451 | -11.48783 | 0.82682 | -13.94389 | -11.52907 | 0.76771 | -13.79638 | -10.59162 | 0.82239 | -13.7094 | -11.27442 | 0.72831 | -12.32323 | -8.97512 | 0.51155 | -12.02936 | -6.15361 | 0.79404 | -12.97218 | -10.30046 | 0.22932 | -8.33701 | -1.91184 | 0.74412 | -13.36821 | -9.94756 | 0.7453 | -13.29562 | -9.90919
16.25023 | 0.77625 | -14.2734 | -11.07976 | 0.80412 | -14.48435 | -11.64723 | 0.76635 | -13.16454 | -10.0886 | 0.78687 | -14.13967 | -11.12613 | 0.83129 | -14.49076 | -12.04601 | 0.77713 | -14.05146 | -10.91982 | 0.83729 | -13.88189 | -11.62313 | 0.84611 | -14.07986 | -11.91318 | 0.80847 | -13.84159 | -11.19048 | 0.8186 | -14.01709 | -11.47445 | -0.00436 | -0.00045625 | 1.99107e-06 | 0.78021 | -14.21197 | -11.0884 | 0.83103 | -13.52646 | -11.24093 | 0.72776 | -12.75626 | -9.28343 | 0.8322 | -13.8139 | -11.49589 | 0.82211 | -14.00848 | -11.51654 | 0.77989 | -13.67913 | -10.66826 | 0.83074 | -13.58295 | -11.28397 | 0.76192 | -11.7417 | -8.94628 | 0.53364 | -11.71741 | -6.25284 | 0.78041 | -13.16997 | -10.27794 | 0.23097 | -8.30003 | -1.91708 | 0.76243 | -13.09696 | -9.98554 | 0.74564 | -13.30001 | -9.91699
16.50022 | 0.7516 | -14.45626 | -10.86538 | 0.78566 | -14.66372 | -11.5207 | 0.75878 | -13.38646 | -10.15734 | 0.78089 | -14.22466 | -11.10783 | 0.81458 | -14.72602 | -11.99548 | 0.79662 | -13.84084 | -11.02594 | 0.83687 | -13.88789 | -11.6224 | 0.85543 | -13.93232 | -11.91807 | 0.8194 | -13.70139 | -11.22689 | 0.81379 | -14.08506 | -11.46234 | -9e-06 | -0.00395 | 3.555e-08 | 0.79312 | -14.04156 | -11.1366 | 0.81291 | -13.79022 | -11.21023 | 0.75743 | -12.53194 | -9.49208 | 0.82002 | -13.96187 | -11.44901 | 0.81848 | -14.04447 | -11.49512 | 0.77914 | -13.67981 | -10.65854 | 0.81499 | -13.80094 | -11.24762 | 0.69573 | -12.24736 | -8.52089 | 0.52139 | -10.86614 | -5.6655 | 0.7773 | -13.19794 | -10.25877 | 0.22664 | -8.41797 | -1.90788 | 0.75217 | -13.23874 | -9.95779 | 0.75425 | -13.13766 | -9.9091
16.7501 | 0.73887 | -14.54668 | -10.74811 | 0.80397 | -14.47752 | -11.63946 | 0.7627 | -13.40177 | -10.2216 | 0.78802 | -14.15706 | -11.15597 | 0.8143 | -14.73574 | -11.99936 | 0.78816 | -13.9811 | -11.01933 | 0.84447 | -13.78348 | -11.6398 | 0.86159 | -13.83829 | -11.92289 | 0.81433 | -13.77656 | -11.21861 | 0.82646 | -13.9328 | -11.51489 | -0.00438 | -1.25e-05 | 5.47625e-08 | 0.77885 | -14.2048 | -11.06342 | 0.81622 | -13.75021 | -11.22323 | 0.75739 | -12.48787 | -9.45822 | 0.81397 | -14.04334 | -11.4309 | 0.82929 | -13.90483 | -11.5311 | 0.77314 | -13.75186 | -10.63209 | 0.84009 | -13.45315 | -11.30184 | 0.68746 | -12.36844 | -8.50287 | 0.52415 | -10.74231 | -5.63062 | 0.78775 | -13.05661 | -10.28541 | 0.23603 | -8.13795 | -1.92083 | 0.7511 | -13.27117 | -9.96799 | 0.73317 | -13.46658 | -9.87323
17.00018 | 0.76377 | -14.39357 | -10.99335 | 0.79461 | -14.59519 | -11.59748 | 0.78536 | -12.90628 | -10.1361 | 0.77538 | -14.28353 | -11.07518 | 0.81511 | -14.72375 | -12.00145 | 0.77405 | -14.19972 | -10.99127 | 0.83892 | -13.84421 | -11.61413 | 0.8466 | -14.06103 | -11.90401 | 0.81674 | -13.73459 | -11.21762 | 0.81332 | -14.0732 | -11.44606 | -0.0076 | -0.00049375 | 3.75299e-06 | 0.78715 | -14.13147 | -11.12359 | 0.82004 | -13.69387 | -11.22949 | 0.73756 | -12.73045 | -9.3895 | 0.83304 | -13.79021 | -11.48785 | 0.82902 | -13.90731 | -11.5295 | 0.77836 | -13.69321 | -10.65825 | 0.83218 | -13.56536 | -11.28889 | 0.73167 | -11.46229 | -8.38667 | 0.5399 | -10.23267 | -5.52466 | 0.79188 | -13.01214 | -10.30403 | 0.22605 | -8.51357 | -1.9245 | 0.75155 | -13.2748 | -9.97664 | 0.75136 | -13.19881 | -9.91709
17.25004 | 0.75499 | -14.4602 | -10.91728 | 0.79021 | -14.60958 | -11.54457 | 0.78678 | -13.02438 | -10.24737 | 0.79025 | -14.15871 | -11.18892 | 0.82578 | -14.59059 | -12.04862 | 0.8099 | -13.97959 | -11.3221 | 0.83235 | -13.92181 | -11.58781 | 0.85081 | -13.98619 | -11.89964 | 0.82629 | -13.62497 | -11.25812 | 0.83275 | -13.83701 | -11.52276 | -0.03387 | -0.00065 | 2.20168e-05 | 0.79222 | -14.07729 | -11.15229 | 0.81531 | -13.7716 | -11.22816 | 0.70802 | -12.95665 | -9.17362 | 0.83973 | -13.69138 | -11.49708 | 0.83145 | -13.87542 | -11.53668 | 0.77764 | -13.68844 | -10.6447 | 0.82318 | -13.69077 | -11.27003 | 0.74567 | -11.75613 | -8.76625 | 0.53367 | -10.57878 | -5.64557 | 0.77945 | -13.17131 | -10.26635 | 0.23763 | -8.05423 | -1.91389 | 0.75455 | -13.2142 | -9.97084 | 0.7446 | -13.30386 | -9.906
17.50019 | 0.75435 | -14.45623 | -10.90507 | 0.78509 | -14.6482 | -11.50011 | 0.75963 | -13.40303 | -10.18136 | 0.79282 | -14.11563 | -11.19114 | 0.80691 | -14.82367 | -11.9614 | 0.81085 | -13.94865 | -11.31023 | 0.83759 | -13.82838 | -11.58247 | 0.85308 | -13.84739 | -11.81289 | 0.82897 | -13.5792 | -11.25676 | 0.82944 | -13.91133 | -11.53856 | -0.000204 | -0.00126 | 2.56275e-07 | 0.78741 | -14.11001 | -11.11044 | 0.80827 | -13.83584 | -11.18304 | 0.73619 | -12.61697 | -9.2885 | 0.82703 | -13.84201 | -11.44773 | 0.82507 | -13.96289 | -11.52036 | 0.7702 | -13.79236 | -10.6229 | 0.82925 | -13.61046 | -11.28644 | 0.72685 | -12.02366 | -8.73936 | 0.57644 | -10.11949 | -5.83333 | 0.78919 | -13.03597 | -10.28781 | 0.23461 | -8.21666 | -1.92774 | 0.7503 | -13.28394 | -9.96688 | 0.7515 | -13.18655 | -9.90965
17.75004 | 0.77916 | -14.24854 | -11.10191 | 0.81537 | -14.19131 | -11.5711 | 0.75587 | -13.5468 | -10.23962 | 0.78501 | -14.19494 | -11.14317 | 0.79608 | -14.92016 | -11.87768 | 0.80734 | -13.88984 | -11.21377 | 0.84797 | -13.70914 | -11.6249 | 0.85316 | -13.94744 | -11.89942 | 0.81838 | -13.70021 | -11.21196 | 0.82359 | -13.98624 | -11.51893 | 0.0164 | -0.00249 | -4.0795e-05 | 0.78836 | -14.09728 | -11.11368 | 0.80323 | -13.89423 | -11.16025 | 0.7363 | -12.47642 | -9.18634 | 0.8223 | -13.91456 | -11.44193 | 0.82967 | -13.88028 | -11.516 | 0.78689 | -13.56134 | -10.67127 | 0.83406 | -13.51599 | -11.27311 | 0.64904 | -12.59179 | -8.17257 | 0.53076 | -10.87264 | -5.77075 | 0.77809 | -13.16883 | -10.2466 | 0.2386 | -8.0546 | -1.9218 | 0.74738 | -13.31247 | -9.94945 | 0.75193 | -13.16694 | -9.9006
18.00021 | 0.73668 | -14.54641 | -10.71603 | 0.78661 | -14.65972 | -11.53144 | 0.77846 | -13.29047 | -10.34612 | 0.78185 | -14.22192 | -11.11944 | 0.82957 | -14.50843 | -12.03569 | 0.78579 | -14.07643 | -11.0611 | 0.83219 | -13.85644 | -11.53124 | 0.85127 | -13.96793 | -11.89049 | 0.81754 | -13.72057 | -11.21713 | 0.83147 | -13.74903 | -11.43184 | 0.02721 | 0.0004375 | 1.19022e-05 | 0.78808 | -14.0837 | -11.09911 | 0.8102 | -13.81031 | -11.18908 | 0.7226 | -12.46089 | -9.00427 | 0.82778 | -13.84901 | -11.46397 | 0.83342 | -13.8338 | -11.52931 | 0.75656 | -13.93341 | -10.54147 | 0.81355 | -13.80518 | -11.23121 | 0.78833 | -11.15664 | -8.79511 | 0.60614 | -10.01839 | -6.07256 | 0.77956 | -13.15139 | -10.25234 | 0.23153 | -8.35249 | -1.93383 | 0.75377 | -13.19673 | -9.94725 | 0.74741 | -13.22882 | -9.88737
18.25019 | 0.76197 | -14.33651 | -10.92402 | 0.77575 | -14.76079 | -11.45071 | 0.76138 | -13.32062 | -10.14209 | 0.80848 | -13.93437 | -11.26563 | 0.80979 | -14.77856 | -11.96747 | 0.78529 | -13.94771 | -10.95297 | 0.84976 | -13.67061 | -11.61675 | 0.86022 | -13.77336 | -11.84816 | 0.81359 | -13.76661 | -11.20036 | 0.81889 | -13.99304 | -11.4588 | 0.02258 | -0.00125 | -2.82225e-05 | 0.7957 | -13.99461 | -11.13544 | 0.80737 | -13.84509 | -11.17815 | 0.73762 | -12.26944 | -9.05016 | 0.81799 | -13.95465 | -11.41479 | 0.81715 | -14.05219 | -11.48282 | 0.75304 | -13.96635 | -10.51722 | 0.82791 | -13.60778 | -11.26605 | 0.75721 | -11.66824 | -8.83535 | 0.57629 | -8.38411 | -4.83164 | 0.78074 | -13.14098 | -10.25972 | 0.22914 | -8.4453 | -1.93513 | 0.74923 | -13.28386 | -9.95266 | 0.75568 | -13.10941 | -9.9065
18.50002 | 0.74608 | -14.50742 | -10.82363 | 0.80342 | -14.47205 | -11.62711 | 0.75496 | -13.4134 | -10.12655 | 0.80091 | -13.98975 | -11.2045 | 0.81434 | -14.7017 | -11.97224 | 0.79529 | -13.94964 | -11.09406 | 0.85081 | -13.63394 | -11.5999 | 0.84246 | -14.07486 | -11.85749 | 0.826 | -13.59415 | -11.22881 | 0.80923 | -14.09949 | -11.40974 | 0.0117 | -0.00061875 | -7.24123e-06 | 0.78593 | -14.08528 | -11.0701 | 0.81626 | -13.70843 | -11.18963 | 0.74736 | -12.41019 | -9.27484 | 0.82968 | -13.78648 | -11.43836 | 0.84073 | -13.69446 | -11.51338 | 0.76808 | -13.79127 | -10.59278 | 0.83476 | -13.49445 | -11.26469 | 0.75671 | -12.05315 | -9.1207 | 0.49618 | -11.09503 | -5.50516 | 0.78427 | -13.06632 | -10.2475 | 0.22279 | -8.62269 | -1.92106 | 0.75362 | -13.17272 | -9.9272 | 0.75305 | -13.10828 | -9.87124
18.75013 | 0.76471 | -14.37664 | -10.99396 | 0.79498 | -14.55882 | -11.57397 | 0.78889 | -13.06784 | -10.30907 | 0.79508 | -14.08351 | -11.19756 | 0.83046 | -14.48231 | -12.02697 | 0.79314 | -13.95909 | -11.07145 | 0.83226 | -13.90266 | -11.57058 | 0.84505 | -14.03459 | -11.85997 | 0.81127 | -13.77988 | -11.17923 | 0.81704 | -14.00046 | -11.43895 | -0.00946 | -0.0009375 | 8.8725e-06 | 0.79125 | -14.0329 | -11.10349 | 0.82168 | -13.64578 | -11.2124 | 0.74225 | -12.48537 | -9.26728 | 0.82934 | -13.80167 | -11.44632 | 0.82865 | -13.87771 | -11.49981 | 0.77677 | -13.67048 | -10.61881 | 0.83385 | -13.49256 | -11.25075 | 0.72818 | -12.26772 | -8.93305 | 0.53342 | -11.01641 | -5.87635 | 0.78416 | -13.05553 | -10.23765 | 0.22525 | -8.54998 | -1.92588 | 0.74537 | -13.30859 | -9.91976 | 0.74872 | -13.19373 | -9.8784
19.00024 | 0.78918 | -14.16033 | -11.17502 | 0.80098 | -14.51519 | -11.62635 | 0.76713 | -13.27434 | -10.18311 | 0.799 | -14.03654 | -11.21525 | 0.81427 | -14.69513 | -11.9658 | 0.79772 | -14.0548 | -11.21182 | 0.83881 | -13.79367 | -11.57027 | 0.85175 | -13.92551 | -11.86109 | 0.82769 | -13.55979 | -11.22335 | 0.82369 | -13.92173 | -11.46714 | -0.02514 | -0.0007625 | 1.91715e-05 | 0.78597 | -14.06525 | -11.05489 | 0.80213 | -13.86704 | -11.12322 | 0.7275 | -12.46231 | -9.06632 | 0.8311 | -13.76081 | -11.43661 | 0.8347 | -13.78275 | -11.50443 | 0.7929 | -13.41434 | -10.63623 | 0.81697 | -13.72305 | -11.21136 | 0.73588 | -12.15983 | -8.94823 | 0.54166 | -11.33322 | -6.1387 | 0.78512 | -13.04049 | -10.23841 | 0.22963 | -8.37922 | -1.92411 | 0.75122 | -13.21708 | -9.92898 | 0.75035 | -13.15529 | -9.87101
19.25023 | 0.67757 | -14.79146 | -10.02228 | 0.78093 | -14.70306 | -11.48202 | 0.76198 | -13.35654 | -10.17743 | 0.78579 | -14.16877 | -11.13369 | 0.80372 | -14.81767 | -11.9092 | 0.79184 | -13.86277 | -10.97704 | 0.84728 | -13.68732 | -11.59705 | 0.84209 | -14.06577 | -11.84464 | 0.82393 | -13.61551 | -11.21821 | 0.83303 | -13.79739 | -11.49364 | -0.00617 | -0.00058125 | 3.58747e-06 | 0.79522 | -13.9205 | -11.0698 | 0.80789 | -13.68461 | -11.0557 | 0.71459 | -12.61767 | -9.01645 | 0.82764 | -13.82633 | -11.44321 | 0.82345 | -13.9364 | -11.4759 | 0.77219 | -13.71873 | -10.59339 | 0.81543 | -13.74184 | -11.20553 | 0.72983 | -12.41566 | -9.06128 | 0.54955 | -11.23766 | -6.17561 | 0.78048 | -13.10763 | -10.23031 | 0.22918 | -8.43319 | -1.93274 | 0.75404 | -13.17491 | -9.93435 | 0.74709 | -13.19739 | -9.85968
19.50003 | 0.74972 | -14.47076 | -10.84903 | 0.76052 | -14.8306 | -11.27895 | 0.75062 | -13.5058 | -10.13768 | 0.77961 | -14.24106 | -11.10247 | 0.81282 | -14.7013 | -11.9495 | 0.80131 | -13.95516 | -11.18241 | 0.83353 | -13.83723 | -11.5338 | 0.84783 | -13.97713 | -11.85028 | 0.82121 | -13.64107 | -11.20217 | 0.82469 | -13.89063 | -11.45541 | 0.02674 | -0.00242 | -6.4687e-05 | 0.78677 | -14.07568 | -11.07425 | 0.80755 | -13.66109 | -11.03197 | 0.73172 | -12.33369 | -9.02482 | 0.8208 | -13.90279 | -11.4114 | 0.82396 | -13.92574 | -11.47426 | 0.7587 | -13.8699 | -10.52304 | 0.83205 | -13.50672 | -11.23823 | 0.76498 | -11.71241 | -8.95971 | 0.46084 | -12.21091 | -5.62726 | 0.79077 | -12.95548 | -10.24486 | 0.23086 | -8.36934 | -1.93215 | 0.74419 | -13.31518 | -9.90901 | 0.75279 | -13.11444 | -9.87241
19.75023 | 0.75016 | -14.44941 | -10.83934 | 0.79813 | -14.52643 | -11.594 | 0.77551 | -13.23241 | -10.26185 | 0.79275 | -14.08889 | -11.1689 | 0.80513 | -14.77839 | -11.89855 | 0.77852 | -14.17315 | -11.03408 | 0.84019 | -13.75286 | -11.55503 | 0.84533 | -14.00899 | -11.84222 | 0.81807 | -13.67556 | -11.18757 | 0.82698 | -13.85348 | -11.45652 | 0.00603 | 0.002 | 1.2062e-05 | 0.78675 | -14.07091 | -11.07029 | 0.80572 | -13.79456 | -11.11457 | 0.7289 | -12.45191 | -9.07624 | 0.82456 | -13.83824 | -11.41046 | 0.83169 | -13.81025 | -11.4859 | 0.77167 | -13.73506 | -10.59899 | 0.83661 | -13.43077 | -11.23632 | 0.71272 | -12.30903 | -8.7729 | 0.43999 | -12.79983 | -5.6318 | 0.78689 | -13.00568 | -10.23406 | 0.23261 | -8.31054 | -1.93308 | 0.75519 | -13.1348 | -9.91926 | 0.74415 | -13.24724 | -9.85795
20.00017 | 0.78964 | -14.09933 | -11.13342 | 0.78372 | -14.67616 | -11.50196 | 0.76018 | -13.29056 | -10.10323 | 0.79659 | -14.05796 | -11.19849 | 0.82808 | -14.45862 | -11.97282 | 0.7906 | -14.06825 | -11.12234 | 0.83557 | -13.78647 | -11.51955 | 0.84803 | -13.95322 | -11.8328 | 0.82211 | -13.60582 | -11.18553 | 0.82702 | -13.83353 | -11.44061 | -0.01618 | -0.00256 | 4.13499e-05 | 0.77313 | -14.19201 | -10.97221 | 0.82122 | -13.60804 | -11.17513 | 0.7215 | -12.53408 | -9.04335 | 0.83481 | -13.68909 | -11.42783 | 0.82651 | -13.88117 | -11.47286 | 0.76297 | -13.80138 | -10.53003 | 0.82446 | -13.61049 | -11.22132 | 0.73647 | -11.97799 | -8.82139 | 0.50775 | -11.14606 | -5.65945 | 0.78804 | -12.96362 | -10.21585 | 0.23038 | -8.35657 | -1.92521 | 0.74877 | -13.22924 | -9.90567 | 0.75016 | -13.13191 | -9.85098
20.25013 | 0.76824 | -14.32516 | -11.0051 | 0.77992 | -14.68939 | -11.45662 | 0.75111 | -13.43015 | -10.08755 | 0.80627 | -13.94378 | -11.24245 | 0.81323 | -14.68126 | -11.93919 | 0.80023 | -13.7551 | -11.00726 | 0.84593 | -13.65589 | -11.55191 | 0.85462 | -13.85371 | -11.83959 | 0.80761 | -13.80096 | -11.14581 | 0.82643 | -13.91829 | -11.50246 | -0.00496 | -0.00191 | 9.45309e-06 | 0.77486 | -14.16816 | -10.97829 | 0.81974 | -13.63252 | -11.17512 | 0.72527 | -12.27314 | -8.90138 | 0.82431 | -13.84938 | -11.41612 | 0.82288 | -13.93834 | -11.46962 | 0.75302 | -13.92519 | -10.4859 | 0.82378 | -13.62207 | -11.22166 | 0.74776 | -11.88053 | -8.88379 | 0.46061 | -11.99083 | -5.52306 | 0.77673 | -13.13739 | -10.20416 | 0.23118 | -8.35808 | -1.93221 | 0.7398 | -13.36473 | -9.8872 | 0.74068 | -13.27122 | -9.82977
20.50023 | 0.77377 | -14.21221 | -10.99705 | 0.79674 | -14.53905 | -11.58386 | 0.77077 | -13.24096 | -10.2058 | 0.7917 | -14.07987 | -11.147 | 0.80976 | -14.72689 | -11.92524 | 0.7929 | -13.97489 | -11.08067 | 0.8417 | -13.69499 | -11.52709 | 0.83838 | -14.08609 | -11.80949 | 0.82169 | -13.62446 | -11.19507 | 0.81959 | -14.00174 | -11.47564 | -0.05394 | 0.00156 | -8.42781e-05 | 0.77137 | -14.22121 | -10.96984 | 0.81475 | -13.62359 | -11.09985 | 0.71631 | -12.58294 | -9.01329 | 0.83932 | -13.62782 | -11.43806 | 0.82452 | -13.90487 | -11.46483 | 0.7728 | -13.64349 | -10.54376 | 0.81988 | -13.66616 | -11.20468 | 0.7558 | -11.57127 | -8.74556 | 0.52121 | -11.34533 | -5.9133 | 0.78667 | -12.98222 | -10.21268 | 0.23106 | -8.36116 | -1.93197 | 0.74227 | -13.32259 | -9.88891 | 0.74073 | -13.27908 | -9.83622
20.75005 | 0.75913 | -14.37311 | -10.91103 | 0.79474 | -14.55399 | -11.56664 | 0.78643 | -13.0907 | -10.29493 | 0.79612 | -14.0414 | -11.17863 | 0.80601 | -14.76861 | -11.90368 | 0.78678 | -13.78084 | -10.84244 | 0.83669 | -13.79103 | -11.53875 | 0.85182 | -13.83388 | -11.78399 | 0.81244 | -13.73548 | -11.15925 | 0.81081 | -14.10515 | -11.4366 | 0.00143 | -0.00304 | -4.34059e-06 | 0.78575 | -14.03259 | -11.02615 | 0.80542 | -13.7774 | -11.09658 | 0.72599 | -12.41856 | -9.01581 | 0.82843 | -13.78406 | -11.4191 | 0.83871 | -13.68485 | -11.47758 | 0.77172 | -13.72342 | -10.5906 | 0.8319 | -13.47698 | -11.21151 | 0.72438 | -11.50409 | -8.33331 | 0.53829 | -9.25399 | -4.98129 | 0.78202 | -13.04679 | -10.2029 | 0.23342 | -8.25261 | -1.92628 | 0.74708 | -13.23594 | -9.88831 | 0.74652 | -13.17915 | -9.83843
21.00022 | 0.73964 | -14.50178 | -10.72602 | 0.78696 | -14.62014 | -11.5055 | 0.75495 | -13.37973 | -10.10105 | 0.80454 | -13.94518 | -11.21947 | 0.81269 | -14.62816 | -11.88814 | 0.79341 | -13.94215 | -11.06183 | 0.83922 | -13.74436 | -11.53457 | 0.8521 | -13.86483 | -11.81419 | 0.81883 | -13.63797 | -11.16714 | 0.81383 | -14.05478 | -11.4382 | -0.01537 | 0.00234 | -3.59157e-05 | 0.7864 | -14.03683 | -11.0385 | 0.81622 | -13.64856 | -11.14023 | 0.76306 | -11.76396 | -8.97658 | 0.82164 | -13.86934 | -11.39564 | 0.81789 | -13.98225 | -11.43593 | 0.76331 | -13.80236 | -10.53545 | 0.83335 | -13.45416 | -11.21207 | 0.74822 | -11.04523 | -8.2643 | 0.51951 | -11.36306 | -5.90327 | 0.79194 | -12.88634 | -10.20518 | 0.22938 | -8.42882 | -1.93341 | 0.74818 | -13.21506 | -9.88731 | 0.74786 | -13.14413 | -9.82994
21.25001 | 0.75523 | -14.42742 | -10.89609 | 0.75489 | -14.88413 | -11.23592 | 0.78954 | -13.00214 | -10.26566 | 0.77556 | -14.23052 | -11.03661 | 0.80316 | -14.78482 | -11.87455 | 0.7867 | -14.0683 | -11.06753 | 0.83438 | -13.79597 | -11.51111 | 0.85577 | -13.81692 | -11.82412 | 0.81586 | -13.68702 | -11.16665 | 0.81376 | -14.05191 | -11.43487 | -0.02406 | 0.00168 | -4.03005e-05 | 0.78473 | -14.02434 | -11.00529 | 0.82137 | -13.57283 | -11.14837 | 0.73517 | -12.13576 | -8.92189 | 0.82777 | -13.78885 | -11.41394 | 0.81837 | -13.97568 | -11.43731 | 0.77433 | -13.68329 | -10.59541 | 0.81485 | -13.71412 | -11.17492 | 0.74404 | -11.58643 | -8.6208 | 0.49911 | -11.63075 | -5.80505 | 0.77412 | -13.14337 | -10.17452 | 0.2315 | -8.31852 | -1.9257 | 0.74605 | -13.24366 | -9.88045 | 0.75292 | -13.05462 | -9.82906
21.50015 | 0.77656 | -14.25424 | -11.06934 | 0.79127 | -14.58653 | -11.54191 | 0.75823 | -13.40204 | -10.16183 | 0.79346 | -14.07475 | -11.16778 | 0.81116 | -14.69317 | -11.91853 | 0.79409 | -13.61883 | -10.81456 | 0.83906 | -13.73956 | -11.52824 | 0.8492 | -13.91152 | -11.81372 | 0.81253 | -13.72499 | -11.15193 | 0.82516 | -13.90775 | -11.47606 | 0.0395 | -0.00575 | -0.000227096 | 0.78526 | -14.03696 | -11.0226 | 0.82349 | -13.54081 | -11.15076 | 0.7426 | -11.80598 | -8.76713 | 0.83025 | -13.77519 | -11.43678 | 0.82752 | -13.86054 | -11.46984 | 0.76923 | -13.74492 | -10.57303 | 0.82748 | -13.55653 | -11.21781 | 0.75934 | -11.11847 | -8.44268 | 0.47111 | -12.13536 | -5.71709 | 0.77755 | -13.10263 | -10.18795 | 0.23102 | -8.35292 | -1.92969 | 0.73315 | -13.43882 | -9.85273 | 0.74918 | -13.13382 | -9.83966
21.75002 | 0.75547 | -14.40002 | -10.87876 | 0.78748 | -14.59632 | -11.49426 | 0.78692 | -13.12345 | -10.32717 | 0.78767 | -14.13031 | -11.12998 | 0.8109 | -14.68051 | -11.90438 | 0.79222 | -13.69363 | -10.84834 | 0.83273 | -13.82176 | -11.50977 | 0.84124 | -13.91056 | -11.70217 | 0.82731 | -13.53384 | -11.19669 | 0.83033 | -13.81103 | -11.46766 | -0.01151 | 0.00219 | -2.52391e-05 | 0.79329 | -13.94257 | -11.06044 | 0.82307 | -13.55472 | -11.15651 | 0.73958 | -12.11797 | -8.96226 | 0.83002 | -13.75817 | -11.4196 | 0.82236 | -13.90949 | -11.43864 | 0.77576 | -13.67771 | -10.61061 | 0.83236 | -13.47742 | -11.21802 | 0.75014 | -11.34981 | -8.51401 | 0.53111 | -10.70948 | -5.68787 | 0.77893 | -13.08372 | -10.19131 | 0.22524 | -8.55109 | -1.92603 | 0.74188 | -13.30714 | -9.87227 | 0.74459 | -13.19765 | -9.82688
22.0002 | 0.78503 | -14.13581 | -11.09705 | 0.76759 | -14.78583 | -11.34944 | 0.75772 | -13.33489 | -10.10405 | 0.80426 | -13.94323 | -11.21401 | 0.8138 | -14.64977 | -11.92201 | 0.78873 | -13.73587 | -10.83396 | 0.84468 | -13.67104 | -11.54765 | 0.8511 | -13.89496 | -11.82596 | 0.81258 | -13.72822 | -11.15533 | 0.82005 | -13.97116 | -11.45702 | -0.01069 | 0.0018 | -1.92492e-05 | 0.78927 | -14.00411 | -11.05307 | 0.80332 | -13.80944 | -11.09341 | 0.71535 | -12.24398 | -8.75867 | 0.82647 | -13.80311 | -11.40778 | 0.82997 | -13.81329 | -11.46456 | 0.75877 | -13.84571 | -10.50573 | 0.83121 | -13.49181 | -11.21454 | 0.68982 | -11.93031 | -8.22976 | 0.45171 | -12.11999 | -5.47466 | 0.78607 | -12.97254 | -10.19732 | 0.22981 | -8.34219 | -1.91709 | 0.7514 | -13.17569 | -9.90019 | 0.74795 | -13.156 | -9.84008
22.25016 | 0.77638 | -14.24347 | -11.05842 | 0.78896 | -14.61345 | -11.52937 | 0.75926 | -13.32047 | -10.11363 | 0.81797 | -13.68782 | -11.19618 | 0.81676 | -14.59216 | -11.91825 | 0.79151 | -13.70274 | -10.84579 | 0.82847 | -13.87597 | -11.49588 | 0.85039 | -13.89296 | -11.81444 | 0.82371 | -13.56506 | -11.17371 | 0.82368 | -13.9101 | -11.45747 | -0.02746 | 0.00173 | -4.73737e-05 | 0.79666 | -13.88067 | -11.05819 | 0.81444 | -13.67388 | -11.13661 | 0.72319 | -12.16484 | -8.79748 | 0.83188 | -13.7344 | -11.42541 | 0.82862 | -13.83409 | -11.46324 | 0.77263 | -13.71252 | -10.59465 | 0.81665 | -13.68485 | -11.17568 | 0.71698 | -12.08532 | -8.66488 | 0.55415 | -10.62395 | -5.88721 | 0.77993 | -13.05628 | -10.18295 | 0.23017 | -8.35326 | -1.92265 | 0.75022 | -13.17649 | -9.88525 | 0.73945 | -13.28263 | -9.82185
22.50022 | 0.77638 | -14.2227 | -11.04228 | 0.81605 | -14.24003 | -11.62062 | 0.74692 | -13.37586 | -9.99074 | 0.78976 | -14.11979 | -11.15129 | 0.80347 | -14.75677 | -11.85664 | 0.77938 | -13.73723 | -10.70649 | 0.82739 | -13.86787 | -11.47407 | 0.83481 | -14.08601 | -11.75915 | 0.81121 | -13.71561 | -11.12626 | 0.82625 | -13.87572 | -11.46476 | -0.00627 | 0.00357 | -2.23868e-05 | 0.78784 | -13.98473 | -11.01776 | 0.81219 | -13.69963 | -11.12664 | 0.7014 | -12.71571 | -8.91884 | 0.82245 | -13.85665 | -11.39643 | 0.8232 | -13.88141 | -11.42715 | 0.76766 | -13.74129 | -10.54864 | 0.82675 | -13.531 | -11.18678 | 0.71193 | -12.02541 | -8.56127 | 0.53285 | -10.27886 | -5.47709 | 0.78317 | -12.99259 | -10.17544 | 0.23068 | -8.31868 | -1.91898 | 0.75665 | -13.06718 | -9.88732 | 0.74696 | -13.14597 | -9.8195
22.75011 | 0.75316 | -14.39691 | -10.84319 | 0.77823 | -14.68462 | -11.42804 | 0.75891 | -13.35597 | -10.13603 | 0.79325 | -14.01068 | -11.11403 | 0.80245 | -14.77152 | -11.85341 | 0.80059 | -13.57643 | -10.8691 | 0.83436 | -13.78581 | -11.5023 | 0.84571 | -13.93156 | -11.78213 | 0.82509 | -13.53556 | -11.16807 | 0.82302 | -13.89648 | -11.43705 | 0.01863 | 0.00013125 | 2.44506e-06 | 0.7924 | -13.90363 | -11.0172 | 0.80085 | -13.81598 | -11.06452 | 0.71554 | -12.45424 | -8.91144 | 0.82762 | -13.73573 | -11.36797 | 0.82552 | -13.83444 | -11.42058 | 0.77151 | -13.69728 | -10.56766 | 0.82692 | -13.51411 | -11.1751 | 0.72806 | -11.62218 | -8.46162 | 0.48658 | -11.01551 | -5.35989 | 0.78112 | -13.01033 | -10.16267 | 0.22896 | -8.37955 | -1.9186 | 0.74974 | -13.13295 | -9.84627 | 0.7454 | -13.13532 | -9.79105
23.00011 | 0.80059 | -13.96069 | -11.17674 | 0.7948 | -14.53112 | -11.54928 | 0.77387 | -13.16331 | -10.18666 | 0.78781 | -14.13859 | -11.1385 | 0.81308 | -14.63663 | -11.90073 | 0.79949 | -13.45918 | -10.76051 | 0.8292 | -13.83968 | -11.47591 | 0.84756 | -13.91055 | -11.79004 | 0.8077 | -13.7584 | -11.1127 | 0.83056 | -13.78434 | -11.44871 | 0.03488 | -0.00368 | -0.000128387 | 0.78335 | -14.02967 | -10.99014 | 0.8197 | -13.57831 | -11.13016 | 0.74284 | -12.13808 | -9.01668 | 0.8251 | -13.80471 | -11.39025 | 0.82183 | -13.90541 | -11.42783 | 0.7537 | -13.88616 | -10.46595 | 0.8315 | -13.45071 | -11.18427 | 0.72438 | -10.97314 | -7.94874 | 0.49782 | -11.26977 | -5.61034 | 0.78093 | -13.01759 | -10.16586 | 0.23111 | -8.37569 | -1.93572 | 0.73271 | -13.40608 | -9.8227 | 0.73761 | -13.27829 | -9.79415
23.25011 | 0.77396 | -14.22699 | -11.01115 | 0.79214 | -14.57075 | -11.54203 | 0.74296 | -13.35009 | -9.91856 | 0.78854 | -14.11064 | -11.12686 | 0.80736 | -14.71811 | -11.88277 | 0.78755 | -13.87889 | -10.93034 | 0.83699 | -13.74087 | -11.50092 | 0.84658 | -13.92748 | -11.79067 | 0.82302 | -13.57186 | -11.1699 | 0.81454 | -14.01237 | -11.41362 | -0.04071 | -0.00476 | 0.000193872 | 0.79237 | -13.92261 | -11.03182 | 0.81047 | -13.71173 | -11.113 | 0.72386 | -11.7899 | -8.5343 | 0.82179 | -13.84758 | -11.37985 | 0.81832 | -13.93662 | -11.40459 | 0.7763 | -13.63408 | -10.58414 | 0.82601 | -13.53151 | -11.17722 | 0.7297 | -11.39486 | -8.31483 | 0.50787 | -11.68351 | -5.93368 | 0.78262 | -12.98485 | -10.16223 | 0.23161 | -8.35856 | -1.93594 | 0.73476 | -13.37201 | -9.82523 | 0.73586 | -13.30518 | -9.79068
23.50013 | 0.73407 | -14.52486 | -10.66225 | 0.78628 | -14.61104 | -11.48832 | 0.76668 | -13.10793 | -10.04965 | 0.78373 | -14.16388 | -11.10072 | 0.82414 | -14.48993 | -11.94178 | 0.78969 | -13.77538 | -10.87825 | 0.84571 | -13.59681 | -11.499 | 0.85285 | -13.82184 | -11.78799 | 0.8219 | -13.58138 | -11.16259 | 0.81 | -14.05111 | -11.38143 | 0.03408 | -0.0003875 | -1.32041e-05 | 0.80184 | -13.78099 | -11.05019 | 0.82318 | -13.54823 | -11.15268 | 0.70907 | -12.32617 | -8.74017 | 0.82408 | -13.81394 | -11.38375 | 0.82461 | -13.84862 | -11.41971 | 0.77562 | -13.59249 | -10.54256 | 0.81978 | -13.61958 | -11.16511 | 0.70479 | -11.41528 | -8.04535 | 0.54146 | -11.64757 | -6.30665 | 0.77634 | -13.07246 | -10.14873 | 0.22975 | -8.44743 | -1.94076 | 0.74428 | -13.23804 | -9.85286 | 0.73438 | -13.31546 | -9.77855
23.75008 | 0.75324 | -14.41607 | -10.85882 | 0.78473 | -14.6221 | -11.47443 | 0.75231 | -13.22649 | -9.95035 | 0.78524 | -14.14855 | -11.11004 | 0.82351 | -14.45394 | -11.90298 | 0.77418 | -13.85711 | -10.72784 | 0.83624 | -13.73092 | -11.48235 | 0.8439 | -13.96371 | -11.78395 | 0.82221 | -13.57914 | -11.16486 | 0.82697 | -13.83739 | -11.44308 | -0.00574 | 0.000825 | -4.73715e-06 | 0.78064 | -14.06931 | -10.98301 | 0.80945 | -13.71342 | -11.10029 | 0.70764 | -12.51961 | -8.85942 | 0.8216 | -13.83576 | -11.36743 | 0.83206 | -13.75403 | -11.44412 | 0.76637 | -13.76821 | -10.5516 | 0.82447 | -13.55072 | -11.17211 | 0.71912 | -11.15294 | -8.02027 | 0.50907 | -12.60684 | -6.41774 | 0.79066 | -12.86805 | -10.17428 | 0.23461 | -8.27211 | -1.94073 | 0.7521 | -13.11161 | -9.86128 | 0.74053 | -13.23354 | -9.79983
24.0001 | 0.76271 | -14.20962 | -10.83788 | 0.7801 | -14.67549 | -11.44834 | 0.77015 | -13.18415 | -10.15372 | 0.79226 | -14.06288 | -11.14141 | 0.81381 | -14.6084 | -11.88848 | 0.76945 | -13.89201 | -10.68926 | 0.8349 | -13.73904 | -11.47065 | 0.83757 | -14.0365 | -11.75662 | 0.83327 | -13.41306 | -11.1767 | 0.82622 | -13.83608 | -11.43157 | 0.05537 | -0.000575 | -3.18372e-05 | 0.793 | -13.88362 | -11.00978 | 0.8131 | -13.61399 | -11.06948 | 0.73482 | -12.11724 | -8.90398 | 0.81177 | -13.94437 | -11.31966 | 0.83074 | -13.77707 | -11.44512 | 0.76603 | -13.74906 | -10.53221 | 0.82326 | -13.54921 | -11.15452 | 0.706 | -11.71416 | -8.27018 | 0.53979 | -11.88031 | -6.41289 | 0.78016 | -13.00382 | -10.145 | 0.23383 | -8.30694 | -1.94245 | 0.7539 | -13.07234 | -9.8552 | 0.74501 | -13.14856 | -9.79581
24.25019 | 0.71999 | -14.57829 | -10.49623 | 0.79025 | -14.57338 | -11.51664 | 0.74938 | -13.36455 | -10.01509 | 0.77368 | -14.24968 | -11.02473 | 0.81234 | -14.62294 | -11.87874 | 0.79511 | -13.55917 | -10.78103 | 0.82466 | -13.8337 | -11.40804 | 0.84509 | -13.92784 | -11.77032 | 0.81071 | -13.7143 | -11.11829 | 0.82104 | -13.90027 | -11.41265 | 0.02849 | -0.00216 | -6.1601e-05 | 0.78557 | -13.95242 | -10.96059 | 0.80832 | -13.71952 | -11.08969 | 0.7227 | -12.20933 | -8.82366 | 0.83518 | -13.64355 | -11.39483 | 0.82265 | -13.88791 | -11.42491 | 0.77976 | -13.56642 | -10.57859 | 0.83356 | -13.39007 | -11.16145 | 0.74977 | -10.76425 | -8.07075 | 0.52747 | -11.75293 | -6.19927 | 0.78215 | -12.98035 | -10.15258 | 0.22869 | -8.51094 | -1.94638 | 0.75004 | -13.13347 | -9.85056 | 0.74656 | -13.12384 | -9.79776
24.50015 | 0.78129 | -14.00571 | -10.9425 | 0.79413 | -14.5209 | -11.53144 | 0.76288 | -13.18108 | -10.05556 | 0.77112 | -14.27148 | -11.00498 | 0.80178 | -14.75959 | -11.8339 | 0.79119 | -13.68729 | -10.82918 | 0.82893 | -13.75276 | -11.40004 | 0.84685 | -13.78547 | -11.6742 | 0.82574 | -13.52033 | -11.16428 | 0.825 | -13.85594 | -11.43121 | 0.03649 | -0.001 | -3.6489e-05 | 0.78281 | -14.01562 | -10.97158 | 0.81258 | -13.62639 | -11.07251 | 0.72383 | -12.31743 | -8.9157 | 0.81207 | -13.96274 | -11.33874 | 0.82304 | -13.88066 | -11.42429 | 0.77236 | -13.62428 | -10.52281 | 0.82497 | -13.51743 | -11.15146 | 0.74007 | -11.24228 | -8.32006 | 0.54159 | -10.54758 | -5.71243 | 0.77736 | -13.05262 | -10.14657 | 0.22411 | -8.48163 | -1.90084 | 0.74497 | -13.20782 | -9.8394 | 0.72775 | -13.40321 | -9.75421
24.75003 | 0.74641 | -14.47461 | -10.80399 | 0.78101 | -14.67091 | -11.45814 | 0.76603 | -13.21329 | -10.12172 | 0.78287 | -14.1744 | -11.09664 | 0.80386 | -14.72402 | -11.83604 | 0.78066 | -13.75907 | -10.74118 | 0.83702 | -13.63429 | -11.41215 | 0.84784 | -13.86951 | -11.75916 | 0.81227 | -13.68284 | -11.1142 | 0.82158 | -13.89839 | -11.41857 | 0.00687 | -0.00086875 | -5.97179e-06 | 0.7873 | -13.95788 | -10.98906 | 0.8091 | -13.68428 | -11.072 | 0.71282 | -12.38889 | -8.83104 | 0.81724 | -13.88179 | -11.34474 | 0.81282 | -14.01487 | -11.39158 | 0.76589 | -13.73435 | -10.51897 | 0.81858 | -13.60588 | -11.13743 | 0.71464 | -11.46811 | -8.19553 | 0.50354 | -12.30221 | -6.19468 | 0.78451 | -12.941 | -10.15237 | 0.22507 | -8.59221 | -1.93381 | 0.75446 | -13.07596 | -9.86528 | 0.73535 | -13.29126 | -9.77379
25.0001 | 0.74603 | -14.46594 | -10.79208 | 0.78599 | -14.59086 | -11.46831 | 0.7479 | -13.40286 | -10.02405 | 0.79618 | -13.99868 | -11.1455 | 0.81313 | -14.60266 | -11.87386 | 0.77888 | -13.80398 | -10.75169 | 0.82849 | -13.73352 | -11.37813 | 0.84163 | -13.933 | -11.72642 | 0.83765 | -13.33327 | -11.16857 | 0.82554 | -13.83719 | -11.4231 | -0.0166 | 0.00201 | -3.34115e-05 | 0.78434 | -13.97367 | -10.96008 | 0.81641 | -13.62192 | -11.12113 | 0.72134 | -12.11325 | -8.73782 | 0.82193 | -13.81564 | -11.35555 | 0.82854 | -13.79294 | -11.42794 | 0.76761 | -13.71857 | -10.53047 | 0.82142 | -13.55346 | -11.13306 | 0.7072 | -11.67013 | -8.25308 | 0.5609 | -11.30819 | -6.34282 | 0.79356 | -12.79081 | -10.15031 | 0.22722 | -8.50502 | -1.93249 | 0.75247 | -13.07409 | -9.83781 | 0.73624 | -13.28176 | -9.7786
25.25005 | 0.75718 | -14.32965 | -10.85008 | 0.80902 | -14.34081 | -11.60198 | 0.75312 | -13.33097 | -10.03983 | 0.80348 | -13.91001 | -11.1764 | 0.81965 | -14.52114 | -11.9022 | 0.78049 | -13.63813 | -10.64444 | 0.84561 | -13.46789 | -11.38861 | 0.84551 | -13.78793 | -11.65782 | 0.83522 | -13.36211 | -11.16029 | 0.8183 | -13.9252 | -11.39506 | -0.000573 | -0.0033 | 1.8909e-06 | 0.77645 | -14.09251 | -10.94219 | 0.81578 | -13.60544 | -11.09906 | 0.70372 | -12.49484 | -8.79291 | 0.82064 | -13.84728 | -11.36367 | 0.82324 | -13.86184 | -11.41163 | 0.76886 | -13.71361 | -10.54379 | 0.82878 | -13.46376 | -11.15851 | 0.74229 | -11.23258 | -8.33783 | 0.60185 | -9.43384 | -5.67776 | 0.78411 | -12.93889 | -10.14546 | 0.22177 | -8.64051 | -1.91619 | 0.74811 | -13.14384 | -9.83309 | 0.73651 | -13.26571 | -9.77029
25.50004 | 0.76344 | -14.27545 | -10.89845 | 0.77566 | -14.71621 | -11.41482 | 0.7461 | -13.35974 | -9.96774 | 0.77732 | -14.22671 | -11.05875 | 0.82053 | -14.48737 | -11.88729 | 0.77545 | -13.53092 | -10.49256 | 0.84239 | -13.5939 | -11.4513 | 0.84487 | -13.90432 | -11.7473 | 0.80507 | -13.75199 | -11.07133 | 0.83234 | -13.73058 | -11.42847 | -0.03916 | 0.0004125 | -1.61535e-05 | 0.77953 | -14.06236 | -10.96208 | 0.81105 | -13.68817 | -11.10183 | 0.72454 | -12.22947 | -8.86073 | 0.8299 | -13.70606 | -11.37467 | 0.82796 | -13.79422 | -11.42108 | 0.76723 | -13.73749 | -10.53984 | 0.81655 | -13.63411 | -11.1329 | 0.68861 | -11.77745 | -8.11013 | 0.52131 | -10.13546 | -5.28377 | 0.77652 | -13.04511 | -10.12973 | 0.22982 | -8.42781 | -1.93686 | 0.74263 | -13.23444 | -9.82826 | 0.73539 | -13.28881 | -9.77243
25.75023 | 0.7803 | -14.18482 | -11.0684 | 0.77016 | -14.75454 | -11.36329 | 0.76294 | -13.14061 | -10.02552 | 0.78729 | -14.11013 | -11.10877 | 0.80899 | -14.66164 | -11.86115 | 0.76928 | -13.57906 | -10.44613 | 0.84106 | -13.61016 | -11.44694 | 0.85032 | -13.82856 | -11.75864 | 0.82888 | -13.45796 | -11.1551 | 0.82423 | -13.84444 | -11.41098 | -0.02471 | 0.00277 | -6.84241e-05 | 0.77944 | -14.06402 | -10.96203 | 0.80482 | -13.76286 | -11.07661 | 0.73119 | -12.05692 | -8.8159 | 0.81803 | -13.88129 | -11.35525 | 0.811 | -14.01818 | -11.36877 | 0.7736 | -13.64436 | -10.55531 | 0.81511 | -13.65327 | -11.12893 | 0.72014 | -11.22687 | -8.08496 | 0.51856 | -11.07299 | -5.74198 | 0.76597 | -13.18961 | -10.10281 | 0.2283 | -8.32779 | -1.90124 | 0.73387 | -13.3586 | -9.80349 | 0.74093 | -13.20415 | -9.78338
26.00011 | 0.74861 | -14.39346 | -10.77505 | 0.78941 | -14.58028 | -11.50976 | 0.78543 | -12.95709 | -10.1769 | 0.7745 | -14.22369 | -11.01618 | 0.8203 | -14.48913 | -11.88541 | 0.77782 | -13.56204 | -10.54884 | 0.83672 | -13.63652 | -11.41 | 0.84417 | -13.82246 | -11.66856 | 0.82682 | -13.48088 | -11.14626 | 0.81468 | -13.9555 | -11.36932 | -0.05543 | -0.00257 | 0.000142381 | 0.78597 | -13.94727 | -10.96211 | 0.80835 | -13.70926 | -11.08188 | 0.72134 | -12.14846 | -8.76316 | 0.81511 | -13.86625 | -11.30251 | 0.82684 | -13.79122 | -11.40316 | 0.76832 | -13.70359 | -10.52877 | 0.82064 | -13.55008 | -11.1197 | 0.71434 | -11.1365 | -7.95521 | 0.49751 | -11.52687 | -5.73472 | 0.78358 | -12.9175 | -10.12184 | 0.2165 | -8.62856 | -1.86808 | 0.74404 | -13.16866 | -9.79795 | 0.74014 | -13.20429 | -9.77299
26.25007 | 0.74326 | -14.45967 | -10.74725 | 0.79466 | -14.51588 | -11.53523 | 0.74414 | -13.41096 | -9.9796 | 0.79444 | -14.04384 | -11.15696 | 0.79724 | -14.76614 | -11.77221 | 0.80812 | -13.25293 | -10.70995 | 0.84056 | -13.58978 | -11.42301 | 0.84803 | -13.83783 | -11.73495 | 0.8165 | -13.62457 | -11.12449 | 0.8157 | -13.94043 | -11.37123 | 0.01641 | -0.00034375 | -5.64094e-06 | 0.77636 | -14.05562 | -10.9122 | 0.8105 | -13.67739 | -11.08556 | 0.72675 | -12.11757 | -8.80646 | 0.82568 | -13.71206 | -11.32178 | 0.81613 | -13.93771 | -11.37502 | 0.7624 | -13.7529 | -10.48525 | 0.82981 | -13.41617 | -11.1329 | 0.71706 | -11.45998 | -8.21751 | 0.5125 | -11.19253 | -5.73621 | 0.7819 | -12.93177 | -10.11141 | 0.2177 | -8.80582 | -1.91704 | 0.74812 | -13.12668 | -9.82036 | 0.72877 | -13.34971 | -9.72887
26.50014 | 0.76661 | -14.31487 | -10.97388 | 0.80269 | -14.42238 | -11.57667 | 0.76025 | -13.21935 | -10.05005 | 0.79495 | -14.02896 | -11.15232 | 0.81308 | -14.56446 | -11.84205 | 0.79763 | -13.54353 | -10.80276 | 0.82531 | -13.77553 | -11.36907 | 0.83886 | -13.95221 | -11.70391 | 0.82256 | -13.52133 | -11.12207 | 0.82159 | -13.85256 | -11.38116 | 0.01996 | 0.00504 | 0.000100678 | 0.79479 | -13.82114 | -10.98488 | 0.80264 | -13.78119 | -11.06128 | 0.70322 | -12.41446 | -8.73012 | 0.82483 | -13.74827 | -11.34006 | 0.81608 | -13.93402 | -11.37125 | 0.76604 | -13.72272 | -10.51218 | 0.82949 | -13.41263 | -11.12563 | 0.72257 | -10.94369 | -7.90762 | 0.52925 | -10.87713 | -5.7567 | 0.77529 | -13.03116 | -10.10286 | 0.22777 | -8.24539 | -1.87804 | 0.73359 | -13.33005 | -9.77876 | 0.74062 | -13.17498 | -9.75759
26.7502 | 0.76884 | -14.2824 | -10.98088 | 0.80795 | -14.36357 | -11.60509 | 0.76606 | -13.20574 | -10.1164 | 0.78725 | -14.10391 | -11.10335 | 0.80094 | -14.72733 | -11.79575 | 0.77844 | -13.75953 | -10.71096 | 0.83047 | -13.64441 | -11.33126 | 0.85098 | -13.77634 | -11.72339 | 0.81429 | -13.61121 | -11.08343 | 0.82196 | -13.85391 | -11.38736 | -0.00897 | 0.0037 | -3.31779e-05 | 0.78289 | -13.98434 | -10.94813 | 0.80317 | -13.77119 | -11.06068 | 0.74441 | -11.35325 | -8.45152 | 0.82226 | -13.7895 | -11.3385 | 0.82007 | -13.8859 | -11.38737 | 0.76005 | -13.80211 | -10.49025 | 0.8284 | -13.43096 | -11.12615 | 0.67963 | -11.85471 | -8.05683 | 0.53415 | -10.92701 | -5.83667 | 0.77888 | -12.96538 | -10.09846 | 0.22429 | -8.41069 | -1.88645 | 0.73994 | -13.24073 | -9.79733 | 0.74496 | -13.11068 | -9.76688
27.00015 | 0.78417 | -14.16388 | -11.10696 | 0.754 | -14.84962 | -11.1966 | 0.74236 | -13.4419 | -9.97868 | 0.78333 | -14.11648 | -11.05791 | 0.81363 | -14.53459 | -11.82583 | 0.79233 | -13.55959 | -10.74364 | 0.83609 | -13.61904 | -11.38677 | 0.85257 | -13.74211 | -11.71611 | 0.81215 | -13.64516 | -11.08189 | 0.81553 | -13.82669 | -11.27609 | -0.05193 | 0.00134 | -6.94577e-05 | 0.77778 | -14.02325 | -10.90695 | 0.79735 | -13.84956 | -11.04296 | 0.68628 | -12.57721 | -8.63143 | 0.82772 | -13.71516 | -11.35237 | 0.8214 | -13.84539 | -11.3726 | 0.7677 | -13.66388 | -10.48972 | 0.8265 | -13.44939 | -11.11589 | 0.71972 | -11.41396 | -8.21483 | 0.51004 | -10.65064 | -5.43222 | 0.79135 | -12.77574 | -10.11003 | 0.2339 | -8.43112 | -1.97204 | 0.73838 | -13.24101 | -9.77695 | 0.73209 | -13.28458 | -9.72555
27.25 | 0.79274 | -14.04806 | -11.13648 | 0.76244 | -14.79491 | -11.28025 | 0.76689 | -13.18954 | -10.11491 | 0.77224 | -14.22864 | -10.98792 | 0.82127 | -14.45538 | -11.87178 | 0.78593 | -13.53821 | -10.64011 | 0.83024 | -13.69319 | -11.36862 | 0.83647 | -13.96754 | -11.68343 | 0.82128 | -13.5289 | -11.11107 | 0.81436 | -13.94757 | -11.35831 | 0.00282 | -0.00266 | -7.51357e-06 | 0.78031 | -13.99967 | -10.92405 | 0.80252 | -13.79843 | -11.07347 | 0.66387 | -12.61274 | -8.37321 | 0.82867 | -13.68346 | -11.33912 | 0.83009 | -13.71708 | -11.38635 | 0.76337 | -13.74208 | -10.4903 | 0.82665 | -13.45313 | -11.12099 | 0.69864 | -11.755 | -8.21255 | 0.49323 | -11.88106 | -5.86004 | 0.77773 | -12.97595 | -10.09173 | 0.22649 | -8.25344 | -1.86931 | 0.74538 | -13.14136 | -9.79536 | 0.74288 | -13.11351 | -9.74181
27.50019 | 0.76915 | -14.28973 | -10.99097 | 0.77402 | -14.67684 | -11.36021 | 0.7378 | -13.47914 | -9.94486 | 0.77852 | -14.20586 | -11.05949 | 0.81345 | -14.55562 | -11.8403 | 0.77468 | -13.60188 | -10.53708 | 0.82714 | -13.73446 | -11.36029 | 0.83719 | -13.95914 | -11.68643 | 0.81571 | -13.61416 | -11.10524 | 0.8156 | -13.88998 | -11.32872 | -0.02509 | 0.00567 | -0.000142397 | 0.78501 | -13.87997 | -10.8959 | 0.81552 | -13.61416 | -11.1026 | 0.69133 | -12.41101 | -8.58008 | 0.82534 | -13.74288 | -11.34249 | 0.82335 | -13.82219 | -11.38055 | 0.7753 | -13.58374 | -10.53144 | 0.82406 | -13.48814 | -11.11509 | 0.6995 | -11.49675 | -8.04197 | 0.526 | -11.47725 | -6.037 | 0.77268 | -13.05395 | -10.08649 | 0.21968 | -8.59909 | -1.88907 | 0.72931 | -13.36484 | -9.74717 | 0.74509 | -13.09359 | -9.75584
27.75007 | 0.77656 | -14.22451 | -11.04618 | 0.80328 | -14.42597 | -11.58804 | 0.76829 | -13.13461 | -10.0912 | 0.78206 | -14.15969 | -11.07376 | 0.8145 | -14.54438 | -11.84645 | 0.78992 | -13.49488 | -10.65989 | 0.8231 | -13.78784 | -11.34876 | 0.82784 | -14.07436 | -11.65138 | 0.8203 | -13.55286 | -11.11748 | 0.81667 | -13.83951 | -11.30234 | 0.0324 | -0.00275 | -8.9089e-05 | 0.78241 | -13.96349 | -10.92523 | 0.81323 | -13.62513 | -11.08032 | 0.72518 | -11.76258 | -8.52997 | 0.83381 | -13.60561 | -11.34449 | 0.82711 | -13.76858 | -11.38815 | 0.76749 | -13.689 | -10.50621 | 0.81604 | -13.58663 | -11.08728 | 0.74658 | -10.96329 | -8.18496 | 0.5381 | -11.44896 | -6.16066 | 0.76736 | -13.11933 | -10.06724 | 0.23141 | -8.20946 | -1.89971 | 0.73921 | -13.2261 | -9.77688 | 0.74743 | -13.05455 | -9.7573
28.00018 | 0.77205 | -14.25056 | -11.00211 | 0.78065 | -14.56711 | -11.37187 | 0.74958 | -13.2694 | -9.94645 | 0.79008 | -14.08496 | -11.1282 | 0.80988 | -14.53841 | -11.77444 | 0.7911 | -13.37772 | -10.58319 | 0.83214 | -13.66894 | -11.3745 | 0.83749 | -13.94661 | -11.68015 | 0.81653 | -13.58129 | -11.08956 | 0.80815 | -13.94534 | -11.26994 | 0.01326 | 0.000825 | 1.0942e-05 | 0.78716 | -13.90087 | -10.94216 | 0.81212 | -13.62235 | -11.06296 | 0.72767 | -11.94689 | -8.69338 | 0.82806 | -13.67595 | -11.32448 | 0.82073 | -13.84728 | -11.36481 | 0.76024 | -13.76843 | -10.46727 | 0.82014 | -13.50916 | -11.07937 | 0.71932 | -10.86978 | -7.8188 | 0.55317 | -10.58436 | -5.85491 | 0.76874 | -13.07666 | -10.05259 | 0.23421 | -8.27459 | -1.938 | 0.74548 | -13.11325 | -9.77573 | 0.74174 | -13.12552 | -9.73574
28.25014 | 0.74073 | -14.39539 | -10.66307 | 0.75516 | -14.83236 | -11.20088 | 0.76464 | -13.15457 | -10.05854 | 0.76734 | -14.2867 | -10.96277 | 0.79894 | -14.70932 | -11.75186 | 0.75436 | -13.739 | -10.36415 | 0.82539 | -13.76204 | -11.35901 | 0.8466 | -13.80196 | -11.68476 | 0.81847 | -13.57555 | -11.11121 | 0.8195 | -13.78527 | -11.29706 | -0.01323 | -2.5e-05 | 3.308e-07 | 0.78379 | -13.9326 | -10.92026 | 0.8034 | -13.61043 | -10.93462 | 0.72302 | -12.01861 | -8.68966 | 0.82524 | -13.69347 | -11.3004 | 0.82723 | -13.74778 | -11.37257 | 0.75524 | -13.81882 | -10.43654 | 0.81661 | -13.56252 | -11.07529 | 0.65385 | -11.57329 | -7.56714 | 0.50316 | -11.42318 | -5.74771 | 0.77592 | -12.97786 | -10.06973 | 0.22337 | -8.46511 | -1.89081 | 0.73567 | -13.25589 | -9.75195 | 0.73623 | -13.19889 | -9.71748
28.50001 | 0.75059 | -14.42547 | -10.82763 | 0.81192 | -14.27126 | -11.58713 | 0.73043 | -13.45786 | -9.83005 | 0.78624 | -14.11197 | -11.09539 | 0.81592 | -14.51098 | -11.83979 | 0.77991 | -13.76774 | -10.73755 | 0.82228 | -13.77401 | -11.32606 | 0.83948 | -13.91066 | -11.67766 | 0.82231 | -13.51509 | -11.11354 | 0.81774 | -13.81046 | -11.29339 | -0.02239 | -0.00379 | 8.49572e-05 | 0.77373 | -14.04796 | -10.86932 | 0.79552 | -13.77884 | -10.96129 | 0.70408 | -12.23441 | -8.61399 | 0.82852 | -13.63916 | -11.30032 | 0.8217 | -13.82473 | -11.35984 | 0.77246 | -13.61247 | -10.5151 | 0.83714 | -13.26102 | -11.10136 | 0.71998 | -10.65659 | -7.67257 | 0.54526 | -11.47153 | -6.25492 | 0.7835 | -12.86589 | -10.08037 | 0.23389 | -8.12752 | -1.9009 | 0.74363 | -13.14799 | -9.77723 | 0.74202 | -13.13433 | -9.74588
28.75022 | 0.77411 | -14.23223 | -11.01731 | 0.77068 | -14.72069 | -11.34491 | 0.75592 | -13.25546 | -10.02014 | 0.79469 | -14.02855 | -11.14832 | 0.80103 | -14.68621 | -11.76409 | 0.78524 | -13.1275 | -10.30828 | 0.83186 | -13.66571 | -11.36797 | 0.84235 | -13.86932 | -11.68285 | 0.81923 | -13.54253 | -11.09443 | 0.82537 | -13.62399 | -11.2448 | -0.0328 | 0.00138 | -4.52995e-05 | 0.76867 | -14.10581 | -10.84264 | 0.80386 | -13.69932 | -11.01238 | 0.73019 | -11.82892 | -8.63736 | 0.81797 | -13.79646 | -11.28503 | 0.82459 | -13.76041 | -11.34671 | 0.75588 | -13.78486 | -10.41973 | 0.81056 | -13.64627 | -11.06108 | 0.68703 | -11.02401 | -7.57382 | 0.54016 | -11.44934 | -6.18449 | 0.78795 | -12.78788 | -10.07621 | 0.22843 | -8.32972 | -1.90277 | 0.75898 | -12.85869 | -9.75949 | 0.73068 | -13.28268 | -9.7054
29.00022 | 0.75922 | -14.31728 | -10.87002 | 0.7857 | -14.58566 | -11.4599 | 0.74894 | -13.20399 | -9.88903 | 0.77487 | -14.19559 | -10.99975 | 0.7948 | -14.74011 | -11.71547 | 0.77474 | -13.86766 | -10.74389 | 0.83396 | -13.60517 | -11.34618 | 0.84505 | -13.80417 | -11.66524 | 0.8092 | -13.66259 | -11.05574 | 0.83244 | -13.5917 | -11.31423 | 0.00586 | 0.000575 | 3.36892e-06 | 0.78042 | -13.95591 | -10.89145 | 0.79458 | -13.79712 | -10.96285 | 0.69464 | -11.93688 | -8.29184 | 0.82253 | -13.73376 | -11.29638 | 0.82823 | -13.72222 | -11.36515 | 0.77094 | -13.62776 | -10.50616 | 0.83208 | -13.32659 | -11.08877 | 0.71066 | -10.73195 | -7.62678 | 0.54394 | -11.44817 | -6.22714 | 0.78246 | -12.87178 | -10.0717 | 0.21499 | -8.83134 | -1.89866 | 0.75324 | -12.96616 | -9.76664 | 0.73341 | -13.24506 | -9.71406
29.25007 | 0.76744 | -14.29176 | -10.96806 | 0.78288 | -14.60753 | -11.4359 | 0.76178 | -13.22561 | -10.07502 | 0.79409 | -14.01774 | -11.13129 | 0.80618 | -14.61672 | -11.78377 | 0.79682 | -13.49364 | -10.75193 | 0.82769 | -13.69753 | -11.3373 | 0.84303 | -13.83427 | -11.66268 | 0.81293 | -13.61674 | -11.06942 | 0.81631 | -13.83558 | -11.29416 | 0.03693 | -0.00167 | -6.16219e-05 | 0.77352 | -14.02809 | -10.85104 | 0.80485 | -13.69001 | -11.0184 | 0.70367 | -12.09919 | -8.51387 | 0.81893 | -13.78042 | -11.2852 | 0.81902 | -13.83696 | -11.3328 | 0.76708 | -13.65882 | -10.4774 | 0.81838 | -13.51909 | -11.06376 | 0.68731 | -11.48258 | -7.89212 | 0.61684 | -8.55576 | -5.27756 | 0.76933 | -13.04249 | -10.03399 | 0.23028 | -8.30356 | -1.91217 | 0.7367 | -13.21395 | -9.7347 | 0.74213 | -13.09538 | -9.7185
29.50016 | 0.76628 | -14.24672 | -10.91695 | 0.79421 | -14.47519 | -11.49631 | 0.77289 | -13.13146 | -10.14917 | 0.76993 | -14.25026 | -10.97165 | 0.83368 | -14.20046 | -11.83861 | 0.77871 | -13.72642 | -10.68895 | 0.83574 | -13.5751 | -11.34521 | 0.85175 | -13.69728 | -11.66669 | 0.8179 | -13.54702 | -11.08008 | 0.82261 | -13.74842 | -11.30961 | 0.00845 | 0.00050625 | 4.27882e-06 | 0.76695 | -14.10516 | -10.81793 | 0.81459 | -13.51843 | -11.01195 | 0.6842 | -12.28388 | -8.40458 | 0.81494 | -13.81285 | -11.2567 | 0.82165 | -13.79853 | -11.3376 | 0.75985 | -13.74242 | -10.44214 | 0.82111 | -13.48384 | -11.07171 | 0.68937 | -11.01577 | -7.59393 | 0.54175 | -11.19219 | -6.06332 | 0.79151 | -12.71051 | -10.06049 | 0.23675 | -8.04274 | -1.9041 | 0.74193 | -13.13766 | -9.74723 | 0.72894 | -13.28224 | -9.68201
29.75008 | 0.75466 | -14.12522 | -10.65975 | 0.78724 | -14.56159 | -11.46348 | 0.76284 | -13.15389 | -10.03432 | 0.79149 | -14.02686 | -11.10219 | 0.816 | -14.47865 | -11.81458 | 0.787 | -13.66116 | -10.75128 | 0.84552 | -13.42417 | -11.3504 | 0.842 | -13.83965 | -11.65301 | 0.81024 | -13.63813 | -11.05012 | 0.8089 | -13.90814 | -11.25024 | 0.05022 | -0.00335 | -0.000168254 | 0.77754 | -13.98318 | -10.87251 | 0.80555 | -13.65552 | -11.00023 | 0.72115 | -11.66934 | -8.4154 | 0.81747 | -13.76654 | -11.25372 | 0.82196 | -13.78362 | -11.32964 | 0.7688 | -13.64383 | -10.48935 | 0.82026 | -13.49001 | -11.0653 | 0.67155 | -11.10793 | -7.45948 | 0.58146 | -10.84472 | -6.30575 | 0.78301 | -12.83983 | -10.05372 | 0.22434 | -8.50613 | -1.90828 | 0.7396 | -13.1691 | -9.73984 | 0.73577 | -13.18188 | -9.69877
30.00014 | 0.79504 | -13.99319 | -11.1252 | 0.77137 | -14.70659 | -11.34423 | 0.78077 | -12.9736 | -10.12936 | 0.77599 | -14.16664 | -10.99311 | 0.7967 | -14.69679 | -11.70889 | 0.76741 | -13.17019 | -10.10689 | 0.8297 | -13.62739 | -11.30663 | 0.85087 | -13.69533 | -11.65295 | 0.81368 | -13.58957 | -11.05761 | 0.81869 | -13.77541 | -11.27781 | 0.01728 | -0.00352 | -6.07934e-05 | 0.77423 | -14.02996 | -10.86247 | 0.81271 | -13.56924 | -11.02791 | 0.73864 | -11.38406 | -8.40871 | 0.81003 | -13.87058 | -11.23552 | 0.82346 | -13.75565 | -11.32721 | 0.76344 | -13.67206 | -10.43784 | 0.81742 | -13.50447 | -11.03876 | 0.68202 | -10.96216 | -7.47641 | 0.62268 | -8.61689 | -5.36556 | 0.78495 | -12.7825 | -10.0336 | 0.23362 | -8.17029 | -1.90871 | 0.74578 | -13.05481 | -9.73596 | 0.73833 | -13.13838 | -9.70043
30.2502 | 0.73603 | -14.49994 | -10.67233 | 0.76426 | -14.65459 | -11.19989 | 0.75889 | -13.24246 | -10.04964 | 0.79919 | -13.95519 | -11.15291 | 0.81179 | -14.51967 | -11.78689 | 0.78036 | -12.98079 | -10.12969 | 0.83923 | -13.4858 | -11.31762 | 0.85291 | -13.65298 | -11.64478 | 0.81218 | -13.59837 | -11.04438 | 0.82763 | -13.65606 | -11.30212 | -0.01294 | 0.00145 | -1.8763e-05 | 0.77711 | -13.98006 | -10.86399 | 0.81006 | -13.57884 | -10.9997 | 0.70387 | -12.18801 | -8.57874 | 0.81339 | -13.82764 | -11.24729 | 0.82346 | -13.75267 | -11.3247 | 0.75771 | -13.75021 | -10.41865 | 0.82472 | -13.39644 | -11.04831 | 0.70732 | -10.49883 | -7.426 | 0.48598 | -11.17341 | -5.43003 | 0.78179 | -12.83685 | -10.03577 | 0.23053 | -8.22868 | -1.89692 | 0.74189 | -13.10963 | -9.72586 | 0.74487 | -13.02322 | -9.70067
30.50006 | 0.76899 | -14.22667 | -10.94018 | 0.78815 | -14.49381 | -11.42328 | 0.77406 | -13.07161 | -10.11817 | 0.7714 | -14.22119 | -10.97019 | 0.80217 | -14.6378 | -11.74208 | 0.76215 | -13.3965 | -10.21012 | 0.83008 | -13.60412 | -11.29245 | 0.84092 | -13.82811 | -11.62837 | 0.80836 | -13.65306 | -11.03662 | 0.81029 | -13.80654 | -11.18729 | 0.01533 | 0.00219 | 3.35256e-05 | 0.78684 | -13.84504 | -10.89386 | 0.82212 | -13.42512 | -11.03709 | 0.67792 | -12.35641 | -8.3767 | 0.82068 | -13.71817 | -11.25825 | 0.81876 | -13.81586 | -11.3118 | 0.77858 | -13.49753 | -10.50897 | 0.83609 | -13.21665 | -11.05035 | 0.76628 | -10.10004 | -7.7395 | 0.50627 | -11.44795 | -5.79579 | 0.77941 | -12.87478 | -10.03468 | 0.22966 | -8.28747 | -1.90333 | 0.74287 | -13.10132 | -9.73254 | 0.74376 | -13.04094 | -9.69935
30.75001 | 0.75656 | -14.19138 | -10.73661 | 0.79209 | -14.50087 | -11.48597 | 0.7831 | -12.9353 | -10.12966 | 0.79548 | -14.00311 | -11.13923 | 0.80606 | -14.58489 | -11.75629 | 0.78907 | -13.03429 | -10.28494 | 0.83169 | -13.60954 | -11.31892 | 0.84855 | -13.71673 | -11.63929 | 0.81335 | -13.57217 | -11.03887 | 0.82388 | -13.67133 | -11.26353 | 0.05535 | -0.00424 | -0.000234537 | 0.77475 | -14.00543 | -10.85078 | 0.80702 | -13.62646 | -10.99688 | 0.7267 | -11.79488 | -8.57135 | 0.81811 | -13.76529 | -11.26155 | 0.81665 | -13.84077 | -11.30304 | 0.76712 | -13.61623 | -10.44522 | 0.82869 | -13.32072 | -11.03869 | 0.71806 | -10.49448 | -7.53564 | 0.55534 | -10.39447 | -5.77245 | 0.7709 | -12.99974 | -10.02146 | 0.2289 | -8.34909 | -1.91112 | 0.74247 | -13.11334 | -9.73623 | 0.74378 | -13.04114 | -9.69977
31.00007 | 0.76521 | -14.24964 | -10.90397 | 0.75997 | -14.78271 | -11.23446 | 0.7647 | -13.19128 | -10.08741 | 0.78526 | -14.10161 | -11.07346 | 0.82279 | -14.34254 | -11.80088 | 0.74945 | -13.71409 | -10.27809 | 0.84513 | -13.4022 | -11.32653 | 0.8493 | -13.71451 | -11.64779 | 0.82028 | -13.50616 | -11.07882 | 0.82427 | -13.66294 | -11.26196 | 0.09349 | -0.00464 | -0.000433541 | 0.78173 | -13.91674 | -10.87918 | 0.81866 | -13.52434 | -11.0719 | 0.70803 | -12.22229 | -8.65378 | 0.828 | -13.60883 | -11.26804 | 0.82553 | -13.71691 | -11.32372 | 0.76832 | -13.63664 | -10.47725 | 0.81384 | -13.54495 | -11.0234 | 0.69823 | -10.94399 | -7.64146 | 0.52512 | -11.00144 | -5.77702 | 0.77144 | -12.98702 | -10.01874 | 0.23655 | -7.99283 | -1.89068 | 0.74889 | -13.01577 | -9.74735 | 0.73574 | -13.17022 | -9.68982
31.25008 | 0.78401 | -14.12141 | -11.07134 | 0.78863 | -14.54009 | -11.46682 | 0.74917 | -13.36233 | -10.0106 | 0.7781 | -14.15724 | -11.01569 | 0.79898 | -14.65469 | -11.70881 | 0.7872 | -13.48616 | -10.6163 | 0.83052 | -13.627 | -11.31751 | 0.83618 | -13.90037 | -11.62328 | 0.81034 | -13.60643 | -11.02585 | 0.82273 | -13.70154 | -11.27271 | 0.01916 | -0.00275 | -5.26928e-05 | 0.7742 | -14.00451 | -10.84229 | 0.82083 | -13.49048 | -11.07338 | 0.72455 | -11.76803 | -8.52652 | 0.82834 | -13.59898 | -11.26451 | 0.82767 | -13.68539 | -11.32697 | 0.75327 | -13.77877 | -10.37919 | 0.79952 | -13.72472 | -10.97318 | 0.76439 | -10.08849 | -7.71152 | 0.5001 | -11.534 | -5.7682 | 0.77968 | -12.858 | -10.02519 | 0.22283 | -8.60021 | -1.91639 | 0.74186 | -13.11766 | -9.73144 | 0.74289 | -13.04339 | -9.68978
31.50009 | 0.75989 | -14.34897 | -10.90361 | 0.79469 | -14.35164 | -11.40514 | 0.74022 | -13.4224 | -9.93557 | 0.77304 | -14.18824 | -10.96811 | 0.80659 | -14.56345 | -11.74679 | 0.77539 | -13.60169 | -10.54667 | 0.8315 | -13.61299 | -11.3192 | 0.84296 | -13.76818 | -11.60596 | 0.82336 | -13.44344 | -11.06878 | 0.81619 | -13.80179 | -11.26489 | 0.02245 | -0.0001 | -2.245e-06 | 0.78126 | -13.92003 | -10.87516 | 0.81834 | -13.51544 | -11.06016 | 0.70496 | -11.98111 | -8.44622 | 0.81463 | -13.79006 | -11.23374 | 0.81827 | -13.81371 | -11.30334 | 0.76662 | -13.64173 | -10.45806 | 0.82424 | -13.41034 | -11.05338 | 0.75409 | -9.91766 | -7.47883 | 0.49626 | -11.18752 | -5.55189 | 0.78031 | -12.85159 | -10.02829 | 0.22252 | -8.58864 | -1.91117 | 0.73011 | -13.29741 | -9.70854 | 0.74401 | -13.03055 | -9.69485
31.75018 | 0.76694 | -14.27461 | -10.9477 | 0.78365 | -14.57798 | -11.42396 | 0.77359 | -13.10381 | -10.13695 | 0.78565 | -14.07406 | -11.05724 | 0.81072 | -14.51694 | -11.76919 | 0.77616 | -13.59428 | -10.55135 | 0.8247 | -13.67959 | -11.28162 | 0.83994 | -13.80758 | -11.59751 | 0.82341 | -13.43863 | -11.06544 | 0.82144 | -13.71846 | -11.26895 | 0.02593 | -0.00407 | -0.000105653 | 0.7795 | -13.93272 | -10.86054 | 0.80894 | -13.65242 | -11.04393 | 0.7119 | -11.79291 | -8.39539 | 0.82927 | -13.58221 | -11.26339 | 0.82612 | -13.70319 | -11.32044 | 0.76135 | -13.71921 | -10.44515 | 0.81542 | -13.50659 | -11.01351 | 0.70036 | -11.24503 | -7.87555 | 0.57606 | -9.79584 | -5.64299 | 0.77717 | -12.89598 | -10.02242 | 0.23393 | -8.18195 | -1.91398 | 0.73152 | -13.26376 | -9.70273 | 0.75208 | -12.90801 | -9.7079
32.00009 | 0.74107 | -14.44184 | -10.70246 | 0.79718 | -14.44658 | -11.51658 | 0.7678 | -13.09726 | -10.05614 | 0.79976 | -13.91664 | -11.12994 | 0.81707 | -14.40954 | -11.77354 | 0.7588 | -13.67413 | -10.37593 | 0.83071 | -13.61034 | -11.30628 | 0.84679 | -13.70872 | -11.60834 | 0.81068 | -13.60962 | -11.03304 | 0.8158 | -13.77648 | -11.23883 | 0.10151 | -0.00194 | -0.0001973 | 0.77977 | -13.93689 | -10.86757 | 0.7876 | -13.84466 | -10.90406 | 0.70001 | -12.00133 | -8.40105 | 0.82446 | -13.64776 | -11.25208 | 0.82392 | -13.72899 | -11.31154 | 0.7821 | -13.41956 | -10.49541 | 0.81846 | -13.47663 | -11.03008 | 0.6987 | -11.30756 | -7.90059 | 0.54481 | -10.964 | -5.97329 | 0.77034 | -12.99051 | -10.00714 | 0.23531 | -8.30277 | -1.9537 | 0.73208 | -13.2512 | -9.70099 | 0.73525 | -13.15518 | -9.67232
32.25016 | 0.71511 | -14.58402 | -10.42919 | 0.80227 | -14.38132 | -11.53767 | 0.75622 | -13.209 | -9.98888 | 0.78626 | -14.04969 | -11.04671 | 0.81312 | -14.47598 | -11.77065 | 0.7621 | -13.36973 | -10.18906 | 0.82729 | -13.63252 | -11.27809 | 0.84164 | -13.79712 | -11.61215 | 0.81879 | -13.50562 | -11.05831 | 0.81055 | -13.85794 | -11.23254 | 0.01529 | -0.00411 | -6.28925e-05 | 0.78904 | -13.78681 | -10.87831 | 0.80438 | -13.64449 | -10.97534 | 0.68878 | -11.86628 | -8.17328 | 0.82027 | -13.70269 | -11.23984 | 0.82125 | -13.75942 | -11.29987 | 0.76401 | -13.64948 | -10.42834 | 0.8156 | -13.49976 | -11.01045 | 0.69086 | -11.05972 | -7.64077 | 0.54816 | -11.01397 | -6.03744 | 0.78616 | -12.75394 | -10.02661 | 0.22636 | -8.45817 | -1.9146 | 0.73697 | -13.16986 | -9.70582 | 0.73909 | -13.08273 | -9.66935
32.50001 | 0.77524 | -14.21378 | -11.01905 | 0.77895 | -14.62635 | -11.39321 | 0.76981 | -13.12058 | -10.10037 | 0.77011 | -14.22309 | -10.95332 | 0.81399 | -14.45126 | -11.76318 | 0.77685 | -13.45857 | -10.45525 | 0.83544 | -13.49234 | -11.27202 | 0.8506 | -13.65149 | -11.61197 | 0.80352 | -13.69082 | -11.00089 | 0.81636 | -13.75386 | -11.22806 | -0.03559 | -0.00207 | 7.36351e-05 | 0.77069 | -14.04122 | -10.8214 | 0.80748 | -13.61971 | -10.9977 | 0.67545 | -12.11182 | -8.18093 | 0.81897 | -13.71557 | -11.23261 | 0.8161 | -13.84159 | -11.29612 | 0.75728 | -13.7384 | -10.40377 | 0.82027 | -13.45281 | -11.03491 | 0.69568 | -11.04758 | -7.68555 | 0.52214 | -10.94761 | -5.71618 | 0.76596 | -13.03843 | -9.98689 | 0.22759 | -8.45849 | -1.92503 | 0.74355 | -13.06164 | -9.71199 | 0.73504 | -13.16361 | -9.67584
32.7501 | 0.77527 | -14.19331 | -11.00366 | 0.78001 | -14.61733 | -11.40167 | 0.76369 | -13.13076 | -10.02787 | 0.79267 | -13.99267 | -11.09158 | 0.81429 | -14.45698 | -11.77216 | 0.79095 | -13.54386 | -10.71252 | 0.83217 | -13.53747 | -11.26552 | 0.84656 | -13.71801 | -11.61307 | 0.8135 | -13.57449 | -11.04288 | 0.81243 | -13.82531 | -11.23209 | -0.02317 | -0.0004125 | 9.55804e-06 | 0.77964 | -13.91509 | -10.8487 | 0.81346 | -13.55353 | -11.0253 | 0.7617 | -10.97099 | -8.35657 | 0.83191 | -13.52876 | -11.25467 | 0.81205 | -13.88792 | -11.27768 | 0.76965 | -13.6028 | -10.46937 | 0.81848 | -13.47358 | -11.0279 | 0.68744 | -11.55018 | -7.9401 | 0.50174 | -12.02106 | -6.0314 | 0.7712 | -12.98021 | -10.01031 | 0.23525 | -8.21559 | -1.93275 | 0.74022 | -13.12824 | -9.71778 | 0.73676 | -13.13984 | -9.68094
33.00023 | 0.7808 | -13.96936 | -10.90726 | 0.79577 | -14.45772 | -11.50499 | 0.75019 | -13.25406 | -9.94305 | 0.78364 | -14.08312 | -11.03611 | 0.79783 | -14.64585 | -11.68484 | 0.7917 | -13.3196 | -10.54515 | 0.8166 | -13.71299 | -11.19808 | 0.84194 | -13.79401 | -11.6137 | 0.81276 | -13.58431 | -11.04075 | 0.81677 | -13.74377 | -11.22552 | 0.00625 | 0.00536 | 3.35317e-05 | 0.79219 | -13.76398 | -10.90363 | 0.81045 | -13.59053 | -11.01446 | 0.68171 | -12.26058 | -8.3581 | 0.81421 | -13.78481 | -11.22373 | 0.8294 | -13.64707 | -11.31891 | 0.76728 | -13.62226 | -10.45205 | 0.82213 | -13.40716 | -11.02243 | 0.70828 | -11.13714 | -7.88825 | 0.54974 | -10.91432 | -6.00004 | 0.76487 | -13.06274 | -9.99135 | 0.23109 | -8.36517 | -1.93312 | 0.74352 | -13.0813 | -9.72623 | 0.74537 | -13.00596 | -9.69425
33.25008 | 0.76724 | -14.26799 | -10.94705 | 0.77894 | -14.62394 | -11.39121 | 0.76021 | -13.13987 | -9.98913 | 0.79061 | -13.91222 | -10.99917 | 0.80101 | -14.60891 | -11.70183 | 0.75384 | -13.61891 | -10.26648 | 0.8325 | -13.53371 | -11.26682 | 0.84637 | -13.70826 | -11.60227 | 0.81033 | -13.60611 | -11.02538 | 0.82277 | -13.71866 | -11.28725 | -0.01214 | -0.00298 | 3.61775e-05 | 0.78052 | -13.90792 | -10.85544 | 0.81826 | -13.43956 | -10.997 | 0.70392 | -11.82599 | -8.32458 | 0.82586 | -13.6075 | -11.2379 | 0.82529 | -13.69449 | -11.30196 | 0.75807 | -13.72277 | -10.40285 | 0.8231 | -13.39165 | -11.02272 | 0.65703 | -11.80823 | -7.75836 | 0.47259 | -11.56755 | -5.46672 | 0.78163 | -12.81011 | -10.01272 | 0.23544 | -8.16416 | -1.92215 | 0.73382 | -13.20738 | -9.6918 | 0.73925 | -13.08013 | -9.66947
33.50023 | 0.76677 | -14.2566 | -10.93152 | 0.79189 | -14.48224 | -11.4684 | 0.74631 | -13.30389 | -9.92878 | 0.77959 | -14.10328 | -10.99473 | 0.80556 | -14.55507 | -11.72498 | 0.77007 | -13.42078 | -10.33489 | 0.8183 | -13.69556 | -11.20703 | 0.8362 | -13.85581 | -11.58628 | 0.81483 | -13.54637 | -11.03804 | 0.82005 | -13.76846 | -11.29083 | 0.07645 | -0.0022 | -0.000168181 | 0.76782 | -14.03144 | -10.77368 | 0.81814 | -13.47264 | -11.02247 | 0.69726 | -11.86983 | -8.27632 | 0.82291 | -13.66028 | -11.24114 | 0.81778 | -13.8081 | -11.29192 | 0.76748 | -13.61499 | -10.44922 | 0.81226 | -13.54898 | -11.00527 | 0.70491 | -11.48871 | -8.09852 | 0.50534 | -11.41028 | -5.76603 | 0.76984 | -12.98901 | -9.99947 | 0.23002 | -8.39922 | -1.93197 | 0.74119 | -13.09019 | -9.70228 | 0.73557 | -13.14181 | -9.66672
33.75006 | 0.74585 | -14.40401 | -10.74318 | 0.77068 | -14.68601 | -11.31826 | 0.74109 | -13.40551 | -9.93473 | 0.79502 | -13.8283 | -10.99382 | 0.78847 | -14.74684 | -11.62746 | 0.77162 | -13.43436 | -10.36626 | 0.83093 | -13.49863 | -11.21643 | 0.84044 | -13.78008 | -11.58134 | 0.81134 | -13.58998 | -11.02604 | 0.8277 | -13.62552 | -11.2779 | 0.06402 | -0.00121 | -7.72277e-05 | 0.77304 | -13.98579 | -10.8116 | 0.81233 | -13.54452 | -11.00268 | 0.67392 | -11.91056 | -8.02681 | 0.82823 | -13.59142 | -11.25677 | 0.81995 | -13.7812 | -11.29994 | 0.76763 | -13.60098 | -10.44045 | 0.82066 | -13.41687 | -11.01068 | 0.67656 | -11.8049 | -7.98675 | 0.5552 | -10.66472 | -5.92109 | 0.789 | -12.68859 | -10.01124 | 0.23186 | -8.34326 | -1.93444 | 0.7388 | -13.13289 | -9.70258 | 0.73824 | -13.091 | -9.66435
34.00025 | 0.77317 | -14.16557 | -10.95238 | 0.80433 | -14.33377 | -11.52907 | 0.74362 | -13.40887 | -9.97104 | 0.80586 | -13.75689 | -11.08614 | 0.8036 | -14.57599 | -11.71327 | 0.77104 | -13.56771 | -10.46128 | 0.83012 | -13.54063 | -11.24038 | 0.83288 | -13.88864 | -11.56764 | 0.80217 | -13.70204 | -10.9914 | 0.82507 | -13.68055 | -11.2874 | -0.01627 | -0.00134 | 2.18655e-05 | 0.77719 | -13.95308 | -10.8442 | 0.81705 | -13.52871 | -11.05362 | 0.64128 | -12.5903 | -8.07397 | 0.81135 | -13.80487 | -11.20059 | 0.82136 | -13.7632 | -11.30456 | 0.764 | -13.64581 | -10.4254 | 0.8123 | -13.53138 | -10.99152 | 0.6958 | -11.67493 | -8.12337 | 0.54681 | -10.68235 | -5.84125 | 0.76677 | -13.01419 | -9.97896 | 0.2297 | -8.46708 | -1.94491 | 0.73418 | -13.20713 | -9.69634 | 0.73732 | -13.11559 | -9.67044
34.25012 | 0.72958 | -14.50254 | -10.58077 | 0.78984 | -14.50865 | -11.45953 | 0.76296 | -13.14077 | -10.02584 | 0.77583 | -14.17666 | -10.99865 | 0.82058 | -14.32368 | -11.75373 | 0.7674 | -13.61894 | -10.45123 | 0.83685 | -13.45527 | -11.26007 | 0.84944 | -13.65404 | -11.59835 | 0.80732 | -13.63021 | -11.00392 | 0.83403 | -13.52106 | -11.27703 | 0.000379 | 0.00058125 | 2.20294e-07 | 0.77993 | -13.90874 | -10.84786 | 0.81363 | -13.53644 | -11.01371 | 0.72309 | -11.81882 | -8.5461 | 0.81905 | -13.70261 | -11.22311 | 0.82451 | -13.69978 | -11.29561 | 0.74647 | -13.82122 | -10.31718 | 0.8254 | -13.3411 | -11.01174 | 0.70254 | -11.35408 | -7.97675 | 0.57321 | -9.8654 | -5.65497 | 0.77507 | -12.89686 | -9.99591 | 0.23202 | -8.36067 | -1.9398 | 0.72853 | -13.28841 | -9.68103 | 0.73466 | -13.14308 | -9.65571
34.5001 | 0.75942 | -14.31606 | -10.87186 | 0.78518 | -14.54879 | -11.42348 | 0.74871 | -13.23467 | -9.90897 | 0.78525 | -14.06433 | -11.04403 | 0.81107 | -14.44405 | -11.71516 | 0.76204 | -13.6013 | -10.36473 | 0.83479 | -13.46326 | -11.23906 | 0.85587 | -13.53023 | -11.58014 | 0.81941 | -13.47354 | -11.04037 | 0.82197 | -13.77887 | -11.32578 | -0.00968 | 0.00184 | -1.77888e-05 | 0.76997 | -14.03044 | -10.80299 | 0.81575 | -13.51632 | -11.02588 | 0.68238 | -12.25256 | -8.3609 | 0.82697 | -13.59219 | -11.24028 | 0.82727 | -13.66007 | -11.30051 | 0.76131 | -13.67762 | -10.41295 | 0.81612 | -13.47445 | -10.99675 | 0.68028 | -11.41266 | -7.76381 | 0.55766 | -9.93207 | -5.53873 | 0.77306 | -12.91756 | -9.98599 | 0.23195 | -8.35686 | -1.93838 | 0.75086 | -12.93189 | -9.71002 | 0.73673 | -13.11457 | -9.66184
34.75002 | 0.76132 | -14.30579 | -10.89125 | 0.80308 | -14.36998 | -11.54027 | 0.75525 | -13.17413 | -9.94976 | 0.77544 | -14.16098 | -10.98102 | 0.80791 | -14.52054 | -11.73127 | 0.77689 | -13.49563 | -10.48457 | 0.81774 | -13.62756 | -11.14374 | 0.84953 | -13.64023 | -11.58783 | 0.79652 | -13.74921 | -10.95146 | 0.81972 | -13.79792 | -11.31049 | -0.01797 | -0.00010625 | 1.9091e-06 | 0.77986 | -13.91301 | -10.85015 | 0.81134 | -13.59876 | -11.03318 | 0.70398 | -11.94168 | -8.40666 | 0.81701 | -13.73805 | -11.22411 | 0.82308 | -13.70616 | -11.28125 | 0.765 | -13.62291 | -10.4215 | 0.80987 | -13.56072 | -10.98245 | 0.66846 | -11.86043 | -7.92825 | 0.52457 | -10.86598 | -5.69999 | 0.76506 | -13.04259 | -9.97834 | 0.23859 | -8.34309 | -1.99061 | 0.74431 | -13.04796 | -9.7117 | 0.74301 | -13.01969 | -9.67383
35.00012 | 0.78664 | -14.07076 | -11.06856 | 0.7877 | -14.52731 | -11.44318 | 0.74843 | -13.25304 | -9.91893 | 0.80675 | -13.75239 | -11.09468 | 0.79363 | -14.68176 | -11.6519 | 0.79185 | -13.38551 | -10.59929 | 0.81894 | -13.69158 | -11.21252 | 0.84115 | -13.76515 | -11.57851 | 0.82305 | -13.43052 | -11.05406 | 0.81422 | -13.91231 | -11.32767 | 0.02235 | -0.0006375 | -1.42456e-05 | 0.77025 | -14.00577 | -10.7879 | 0.81253 | -13.54127 | -11.00265 | 0.67256 | -11.80017 | -7.93626 | 0.82058 | -13.68162 | -11.22689 | 0.82707 | -13.64791 | -11.28783 | 0.76618 | -13.60165 | -10.42131 | 0.81106 | -13.5518 | -10.99135 | 0.73999 | -10.76258 | -7.9642 | 0.57033 | -9.5394 | -5.44063 | 0.77167 | -12.94251 | -9.98735 | 0.23289 | -8.33898 | -1.94202 | 0.73735 | -13.15236 | -9.69782 | 0.7366 | -13.11879 | -9.66326
35.25007 | 0.74997 | -14.40091 | -10.80032 | 0.76456 | -14.69829 | -11.23773 | 0.78587 | -12.87929 | -10.1215 | 0.79244 | -13.98501 | -11.08225 | 0.79501 | -14.66063 | -11.6553 | 0.78695 | -13.67523 | -10.76171 | 0.83478 | -13.46265 | -11.23831 | 0.84279 | -13.73372 | -11.5747 | 0.81107 | -13.60324 | -11.03321 | 0.82245 | -13.79454 | -11.34534 | 0.04718 | -0.00133 | -6.25135e-05 | 0.7749 | -13.97672 | -10.83055 | 0.82011 | -13.48384 | -11.05826 | 0.63577 | -12.2663 | -7.79857 | 0.83347 | -13.4822 | -11.23704 | 0.82063 | -13.74498 | -11.27957 | 0.76752 | -13.58997 | -10.43052 | 0.81732 | -13.46034 | -11.00142 | 0.72418 | -11.09517 | -8.03489 | 0.51347 | -10.47287 | -5.37748 | 0.76928 | -12.99189 | -9.9944 | 0.23321 | -8.33644 | -1.94412 | 0.74149 | -13.08887 | -9.70532 | 0.73914 | -13.07999 | -9.66793
35.50004 | 0.75189 | -14.3709 | -10.80535 | 0.79533 | -14.45755 | -11.49849 | 0.75362 | -13.35016 | -10.06095 | 0.79157 | -14.01098 | -11.09066 | 0.81693 | -14.35403 | -11.72627 | 0.77362 | -13.80951 | -10.68328 | 0.81627 | -13.69508 | -11.17893 | 0.8402 | -13.76737 | -11.56729 | 0.82025 | -13.48656 | -11.06232 | 0.83204 | -13.63709 | -11.34658 | 0.00288 | -0.0001875 | -5.39625e-07 | 0.77846 | -13.93149 | -10.84517 | 0.80722 | -13.62428 | -10.99778 | 0.64026 | -12.37848 | -7.92542 | 0.82292 | -13.62765 | -11.21451 | 0.82291 | -13.7317 | -11.29988 | 0.77333 | -13.51352 | -10.4504 | 0.81356 | -13.50812 | -10.98965 | 0.74831 | -10.98809 | -8.22252 | 0.50131 | -11.11227 | -5.57072 | 0.77652 | -12.88422 | -10.00481 | 0.24287 | -8.01429 | -1.94646 | 0.72891 | -13.27553 | -9.67669 | 0.73736 | -13.11547 | -9.6708
35.75022 | 0.74314 | -14.41456 | -10.71204 | 0.79405 | -14.45768 | -11.48017 | 0.75313 | -13.31678 | -10.0292 | 0.78271 | -14.09938 | -11.0357 | 0.80569 | -14.53028 | -11.70684 | 0.7756 | -13.73639 | -10.65392 | 0.83535 | -13.45687 | -11.24126 | 0.82912 | -13.92254 | -11.54338 | 0.80845 | -13.62053 | -11.01146 | 0.81568 | -13.87366 | -11.31641 | 0.01385 | 0.000275 | 3.8082e-06 | 0.78435 | -13.85057 | -10.86369 | 0.80936 | -13.6369 | -11.03716 | 0.65792 | -12.49832 | -8.22289 | 0.81955 | -13.68861 | -11.2185 | 0.82367 | -13.70917 | -11.29186 | 0.77587 | -13.43128 | -10.42099 | 0.81534 | -13.48777 | -10.99708 | 0.72157 | -11.18914 | -8.07373 | 0.46855 | -11.65019 | -5.45867 | 0.77639 | -12.86534 | -9.98855 | 0.24484 | -7.96888 | -1.95108 | 0.73354 | -13.21388 | -9.69285 | 0.72928 | -13.22614 | -9.64558
36.00021 | 0.75962 | -14.31452 | -10.87355 | 0.80126 | -14.38669 | -11.52749 | 0.7568 | -13.28062 | -10.05077 | 0.77856 | -14.13639 | -11.00597 | 0.81127 | -14.46416 | -11.7344 | 0.79365 | -13.24198 | -10.50947 | 0.83803 | -13.42129 | -11.24747 | 0.8298 | -13.90346 | -11.53715 | 0.81301 | -13.55864 | -11.0233 | 0.82107 | -13.69576 | -11.24512 | 0.00931 | 0.0004 | 3.7236e-06 | 0.78268 | -13.88211 | -10.8653 | 0.81791 | -13.52626 | -11.06325 | 0.6652 | -12.53235 | -8.33654 | 0.82061 | -13.66823 | -11.21625 | 0.83012 | -13.61767 | -11.30423 | 0.75572 | -13.72998 | -10.37602 | 0.81496 | -13.48225 | -10.98747 | 0.72893 | -10.87342 | -7.92593 | 0.49242 | -11.36285 | -5.59534 | 0.75858 | -13.11295 | -9.94721 | 0.23977 | -8.19321 | -1.96452 | 0.74786 | -12.99627 | -9.71939 | 0.74435 | -12.99808 | -9.67506
36.25006 | 0.76278 | -14.28959 | -10.89987 | 0.80015 | -14.38179 | -11.50758 | 0.76041 | -13.24583 | -10.07224 | 0.79757 | -13.90404 | -11.08945 | 0.80222 | -14.57068 | -11.68882 | 0.77184 | -13.58685 | -10.48685 | 0.83025 | -13.48546 | -11.19626 | 0.8421 | -13.73652 | -11.56753 | 0.81679 | -13.52556 | -11.04758 | 0.82404 | -13.57556 | -11.18681 | 0.02548 | -0.00494 | -0.000125808 | 0.77847 | -13.87664 | -10.80256 | 0.80945 | -13.65267 | -11.05114 | 0.62039 | -13.04878 | -8.09528 | 0.8281 | -13.57108 | -11.23819 | 0.83262 | -13.56419 | -11.29388 | 0.76502 | -13.58719 | -10.39441 | 0.80354 | -13.63364 | -10.9552 | 0.76536 | -10.60004 | -8.11285 | 0.5179 | -10.82446 | -5.606 | 0.78277 | -12.77706 | -10.00145 | 0.23979 | -8.15894 | -1.95647 | 0.7448 | -13.03808 | -9.71074 | 0.75647 | -12.81331 | -9.69282
36.50011 | 0.75371 | -14.36788 | -10.82927 | 0.7849 | -14.57337 | -11.43861 | 0.77599 | -13.08552 | -10.15426 | 0.77431 | -14.13166 | -10.94234 | 0.82523 | -14.25116 | -11.76054 | 0.78033 | -13.31921 | -10.39343 | 0.82376 | -13.57744 | -11.18451 | 0.83868 | -13.78789 | -11.56357 | 0.81346 | -13.56269 | -11.03266 | 0.82025 | -13.64811 | -11.19481 | 0.03385 | -0.00436 | -0.000147459 | 0.77153 | -13.99842 | -10.80013 | 0.81563 | -13.54898 | -11.05096 | 0.7042 | -12.20625 | -8.59563 | 0.83436 | -13.47746 | -11.24507 | 0.82601 | -13.67118 | -11.29251 | 0.77019 | -13.5545 | -10.43957 | 0.81143 | -13.52599 | -10.97543 | 0.72493 | -10.68094 | -7.7429 | 0.49484 | -11.59311 | -5.73672 | 0.77448 | -12.89902 | -9.9901 | 0.24027 | -8.24789 | -1.98175 | 0.7451 | -13.04834 | -9.72229 | 0.74338 | -12.99562 | -9.66074
36.75017 | 0.75371 | -14.35194 | -10.81718 | 0.78709 | -14.51938 | -11.42804 | 0.76338 | -13.02796 | -9.94529 | 0.78345 | -14.07032 | -11.02342 | 0.79526 | -14.65434 | -11.65398 | 0.76312 | -13.72308 | -10.47238 | 0.8216 | -13.63186 | -11.19989 | 0.84446 | -13.69347 | -11.56364 | 0.82362 | -13.42287 | -11.05532 | 0.80833 | -13.87192 | -11.21309 | 0.00804 | -0.00143 | -1.15058e-05 | 0.78126 | -13.90856 | -10.86619 | 0.80548 | -13.68478 | -11.02276 | 0.72235 | -11.84911 | -8.55918 | 0.81379 | -13.77528 | -11.21017 | 0.81852 | -13.78641 | -11.28445 | 0.76841 | -13.56927 | -10.42683 | 0.81567 | -13.46644 | -10.98423 | 0.6901 | -11.03598 | -7.61589 | 0.52094 | -11.30501 | -5.88924 | 0.77458 | -12.89679 | -9.98955 | 0.23198 | -8.40551 | -1.94988 | 0.73507 | -13.18641 | -9.69294 | 0.73511 | -13.1464 | -9.66398
37.00011 | 0.74618 | -14.41497 | -10.75615 | 0.80985 | -14.25046 | -11.5407 | 0.78003 | -13.00473 | -10.14403 | 0.79404 | -13.96316 | -11.08724 | 0.81916 | -14.34599 | -11.75172 | 0.78176 | -13.42675 | -10.49654 | 0.83219 | -13.48776 | -11.22441 | 0.84088 | -13.75338 | -11.56495 | 0.80423 | -13.66766 | -10.99193 | 0.82644 | -13.55364 | -11.20131 | 0.000595 | -0.00242 | -1.43916e-06 | 0.77313 | -14.00616 | -10.82856 | 0.81835 | -13.49591 | -11.04437 | 0.71914 | -11.7655 | -8.46109 | 0.81038 | -13.81008 | -11.19141 | 0.82399 | -13.70687 | -11.29427 | 0.76593 | -13.60039 | -10.41698 | 0.81699 | -13.45557 | -10.99309 | 0.69443 | -11.40733 | -7.9216 | 0.50606 | -11.47844 | -5.80879 | 0.76782 | -12.99394 | -9.97698 | 0.23419 | -8.38624 | -1.96394 | 0.73199 | -13.24021 | -9.69173 | 0.73187 | -13.19481 | -9.65686
37.25004 | 0.76406 | -14.28526 | -10.91483 | 0.79495 | -14.35279 | -11.40978 | 0.75757 | -13.28016 | -10.06064 | 0.77962 | -14.12049 | -11.00856 | 0.803 | -14.55943 | -11.69124 | 0.75326 | -13.46293 | -10.1411 | 0.82927 | -13.49469 | -11.1908 | 0.84612 | -13.68213 | -11.57675 | 0.81467 | -13.54577 | -11.0353 | 0.82155 | -13.79398 | -11.3325 | 0.02246 | 0.0003375 | 7.58059e-06 | 0.77331 | -13.98219 | -10.81256 | 0.81329 | -13.48554 | -10.96772 | 0.68615 | -12.20921 | -8.37737 | 0.81225 | -13.78408 | -11.19619 | 0.81461 | -13.82191 | -11.25945 | 0.76701 | -13.58261 | -10.41798 | 0.82183 | -13.38071 | -10.99667 | 0.68146 | -11.63668 | -7.92994 | 0.54129 | -10.13999 | -5.48866 | 0.76965 | -12.9551 | -9.97093 | 0.2416 | -8.11684 | -1.96106 | 0.74018 | -13.09761 | -9.69456 | 0.74089 | -13.05661 | -9.67354
37.5002 | 0.75868 | -14.32603 | -10.86884 | 0.76838 | -14.66183 | -11.26588 | 0.73209 | -13.56231 | -9.92883 | 0.79407 | -13.93329 | -11.06404 | 0.81266 | -14.42414 | -11.72185 | 0.80001 | -12.76684 | -10.21356 | 0.83141 | -13.48612 | -11.21245 | 0.83295 | -13.84503 | -11.53216 | 0.81495 | -13.5211 | -11.01903 | 0.81992 | -13.80799 | -11.32145 | 0.06614 | -0.00065 | -4.29884e-05 | 0.78422 | -13.8412 | -10.85449 | 0.81984 | -13.39746 | -10.98376 | 0.7003 | -12.0477 | -8.43704 | 0.82382 | -13.62578 | -11.2252 | 0.83042 | -13.59189 | -11.28695 | 0.76978 | -13.53688 | -10.42041 | 0.82373 | -13.33599 | -10.9853 | 0.72072 | -11.35564 | -8.18427 | 0.54626 | -9.91085 | -5.41392 | 0.7707 | -12.93177 | -9.96645 | 0.23284 | -8.42844 | -1.96247 | 0.74319 | -13.04103 | -9.69198 | 0.73777 | -13.08743 | -9.65555
37.75013 | 0.71876 | -14.55438 | -10.46104 | 0.81295 | -14.12437 | -11.48248 | 0.76138 | -13.25427 | -10.09159 | 0.80586 | -13.75062 | -11.08102 | 0.80302 | -14.54951 | -11.68359 | 0.77924 | -13.18009 | -10.27047 | 0.83016 | -13.48351 | -11.19342 | 0.84387 | -13.69401 | -11.55597 | 0.81151 | -13.55679 | -11.00152 | 0.81453 | -13.86627 | -11.29455 | 0.00401 | 0.0002125 | 8.52337e-07 | 0.78058 | -13.88327 | -10.83703 | 0.8043 | -13.63276 | -10.96489 | 0.68329 | -12.30786 | -8.40977 | 0.81927 | -13.68153 | -11.20894 | 0.81614 | -13.80092 | -11.26346 | 0.76607 | -13.57521 | -10.3996 | 0.82786 | -13.25252 | -10.97122 | 0.71344 | -10.66089 | -7.60588 | 0.52305 | -10.68084 | -5.58659 | 0.76751 | -12.97024 | -9.95475 | 0.23806 | -8.31312 | -1.97905 | 0.74266 | -13.04737 | -9.68975 | 0.74008 | -13.03656 | -9.64805
38.00023 | 0.77509 | -14.16353 | -10.97803 | 0.78182 | -14.55009 | -11.37563 | 0.75062 | -13.40477 | -10.06192 | 0.79698 | -13.84923 | -11.03752 | 0.82419 | -14.23814 | -11.73496 | 0.77792 | -13.24994 | -10.30733 | 0.82538 | -13.56315 | -11.19471 | 0.83006 | -13.86738 | -11.51079 | 0.80998 | -13.59679 | -11.01308 | 0.81571 | -13.85833 | -11.30445 | 0.01031 | -0.00251 | -2.59064e-05 | 0.78029 | -13.87187 | -10.82405 | 0.81275 | -13.51282 | -10.98256 | 0.68327 | -11.97892 | -8.18484 | 0.81955 | -13.67349 | -11.20608 | 0.81878 | -13.77181 | -11.27606 | 0.75784 | -13.66665 | -10.35719 | 0.8118 | -13.49084 | -10.9518 | 0.66651 | -11.74258 | -7.82654 | 0.50221 | -11.45418 | -5.75235 | 0.78188 | -12.75714 | -9.97456 | 0.23115 | -8.47517 | -1.95906 | 0.74011 | -13.10258 | -9.69733 | 0.74232 | -13.01464 | -9.66098
38.25025 | 0.72674 | -14.49886 | -10.53696 | 0.77687 | -14.61672 | -11.35526 | 0.74835 | -13.39691 | -10.02554 | 0.78637 | -14.04684 | -11.04603 | 0.8057 | -14.50438 | -11.68624 | 0.76544 | -13.31074 | -10.1886 | 0.82389 | -13.55841 | -11.17061 | 0.83787 | -13.76034 | -11.52939 | 0.80254 | -13.66945 | -10.97023 | 0.82085 | -13.75547 | -11.29116 | 0.14394 | -0.00543 | -0.000781752 | 0.77514 | -13.95207 | -10.81485 | 0.81212 | -13.54805 | -11.00271 | 0.68734 | -12.0207 | -8.26226 | 0.82142 | -13.64831 | -11.21094 | 0.8235 | -13.6797 | -11.26525 | 0.76927 | -13.50171 | -10.38649 | 0.82847 | -13.2497 | -10.97698 | 0.72044 | -11.12652 | -8.01603 | 0.53645 | -10.49096 | -5.62788 | 0.77324 | -12.87785 | -9.95766 | 0.23842 | -8.22007 | -1.95985 | 0.74138 | -13.06867 | -9.68883 | 0.7406 | -13.03549 | -9.65408
38.5001 | 0.77283 | -14.18669 | -10.96395 | 0.78243 | -14.56367 | -11.39499 | 0.77587 | -13.07397 | -10.14367 | 0.79406 | -13.93954 | -11.06883 | 0.80351 | -14.52384 | -11.67012 | 0.77226 | -13.38419 | -10.3361 | 0.83349 | -13.4459 | -11.20704 | 0.84755 | -13.60943 | -11.53465 | 0.81633 | -13.48836 | -11.01093 | 0.81607 | -13.83496 | -11.29028 | -0.01765 | 0.00194 | -3.43052e-05 | 0.76587 | -14.03687 | -10.75047 | 0.80941 | -13.57529 | -10.98798 | 0.68416 | -12.10672 | -8.28292 | 0.8176 | -13.67894 | -11.18385 | 0.81605 | -13.77897 | -11.24437 | 0.77297 | -13.47439 | -10.41523 | 0.8001 | -13.63291 | -10.90769 | 0.65629 | -11.55719 | -7.58481 | 0.51207 | -10.05932 | -5.15104 | 0.78266 | -12.73559 | -9.96766 | 0.2433 | -8.31049 | -2.02197 | 0.73186 | -13.19799 | -9.6591 | 0.7346 | -13.12892 | -9.64454
38.75011 | 0.78283 | -13.77759 | -10.78552 | 0.79532 | -14.44398 | -11.48763 | 0.75589 | -13.30918 | -10.06033 | 0.80281 | -13.84065 | -11.11141 | 0.81663 | -14.34134 | -11.71154 | 0.77618 | -13.39549 | -10.3973 | 0.82424 | -13.55928 | -11.17612 | 0.84298 | -13.68649 | -11.53741 | 0.82165 | -13.43229 | -11.03663 | 0.8191 | -13.80612 | -11.30854 | -0.00771 | 0.00101 | -7.80232e-06 | 0.77201 | -13.98314 | -10.79505 | 0.80746 | -13.64602 | -11.01868 | 0.69193 | -11.84043 | -8.19276 | 0.81634 | -13.70186 | -11.18543 | 0.81857 | -13.75172 | -11.25669 | 0.75287 | -13.71478 | -10.32541 | 0.82027 | -13.35981 | -10.95861 | 0.64608 | -11.58075 | -7.48211 | 0.47801 | -11.21404 | -5.36046 | 0.76619 | -12.96699 | -9.93523 | 0.23196 | -8.29486 | -1.92407 | 0.74159 | -13.04692 | -9.67541 | 0.7246 | -13.27211 | -9.61696
39.00024 | 0.76252 | -14.26329 | -10.87601 | 0.80214 | -14.23264 | -11.41654 | 0.75447 | -13.29171 | -10.02814 | 0.79746 | -13.80964 | -11.01258 | 0.80202 | -14.54178 | -11.6628 | 0.75061 | -13.67746 | -10.26641 | 0.821 | -13.60309 | -11.16817 | 0.83651 | -13.76001 | -11.5104 | 0.81852 | -13.47269 | -11.02771 | 0.81745 | -13.79006 | -11.27273 | 0.01257 | -0.00403 | -5.06889e-05 | 0.77751 | -13.82234 | -10.74704 | 0.80377 | -13.68551 | -10.99995 | 0.67406 | -11.98244 | -8.07685 | 0.82185 | -13.62613 | -11.19867 | 0.82144 | -13.71142 | -11.26317 | 0.78045 | -13.33522 | -10.40747 | 0.80634 | -13.56011 | -10.93406 | 0.67397 | -11.35891 | -7.65553 | 0.48832 | -11.67066 | -5.69897 | 0.76859 | -12.92559 | -9.93443 | 0.23772 | -8.22097 | -1.95426 | 0.75055 | -12.91935 | -9.69658 | 0.73174 | -13.16904 | -9.63634
39.25024 | 0.76598 | -14.23038 | -10.90023 | 0.80232 | -14.34296 | -11.50763 | 0.75182 | -13.35133 | -10.0378 | 0.78139 | -14.00141 | -10.94059 | 0.81392 | -14.38252 | -11.70619 | 0.75714 | -13.70117 | -10.37373 | 0.83641 | -13.36264 | -11.17666 | 0.84079 | -13.69731 | -11.51655 | 0.81483 | -13.52215 | -11.01823 | 0.81809 | -13.79323 | -11.28406 | 0.0195 | -0.00409 | -7.97144e-05 | 0.77528 | -13.93706 | -10.80518 | 0.80575 | -13.67404 | -11.0179 | 0.63097 | -12.65351 | -7.98398 | 0.81795 | -13.68258 | -11.19159 | 0.819 | -13.74501 | -11.25716 | 0.76975 | -13.51938 | -10.40655 | 0.81037 | -13.49966 | -10.93971 | 0.68401 | -11.5535 | -7.90276 | 0.45688 | -11.91518 | -5.44382 | 0.76171 | -13.01936 | -9.91703 | 0.23554 | -8.31814 | -1.95926 | 0.73667 | -13.11864 | -9.66417 | 0.74427 | -12.97723 | -9.65854
39.5 | 0.758 | -14.27383 | -10.8196 | 0.78511 | -14.51939 | -11.39929 | 0.75908 | -13.22632 | -10.03984 | 0.7852 | -14.03034 | -11.01667 | 0.81153 | -14.40619 | -11.691 | 0.77553 | -13.49061 | -10.46234 | 0.83503 | -13.37487 | -11.16838 | 0.84595 | -13.61537 | -11.51792 | 0.81048 | -13.58371 | -11.00934 | 0.8217 | -13.74972 | -11.2982 | 0.05963 | -0.00453 | -0.000269808 | 0.78032 | -13.84439 | -10.80311 | 0.81566 | -13.51591 | -11.02433 | 0.64322 | -12.64943 | -8.13632 | 0.80919 | -13.78754 | -11.1568 | 0.82595 | -13.63561 | -11.26233 | 0.76611 | -13.54752 | -10.37886 | 0.81831 | -13.39593 | -10.96198 | 0.75476 | -10.33443 | -7.8 | 0.53898 | -10.9845 | -5.92039 | 0.77626 | -12.83356 | -9.96223 | 0.23417 | -8.39819 | -1.96662 | 0.73376 | -13.17508 | -9.66733 | 0.75247 | -12.83966 | -9.66147
39.75023 | 0.74848 | -14.33594 | -10.73016 | 0.78797 | -14.50276 | -11.42771 | 0.76125 | -13.21084 | -10.0568 | 0.78488 | -14.0305 | -11.01227 | 0.81498 | -14.29746 | -11.65212 | 0.77399 | -13.39226 | -10.36542 | 0.81161 | -13.66033 | -11.08688 | 0.83737 | -13.75151 | -11.51507 | 0.80753 | -13.61294 | -10.99281 | 0.81787 | -13.80737 | -11.29258 | 0.00488 | -0.00437 | -2.135e-05 | 0.77835 | -13.89962 | -10.81877 | 0.81154 | -13.30034 | -10.79371 | 0.68727 | -12.15783 | -8.35569 | 0.82228 | -13.62035 | -11.19974 | 0.82806 | -13.59666 | -11.25885 | 0.75853 | -13.64661 | -10.35141 | 0.81312 | -13.45424 | -10.93993 | 0.65668 | -11.66616 | -7.66097 | 0.54305 | -10.68908 | -5.80469 | 0.76978 | -12.91882 | -9.94467 | 0.22769 | -8.67571 | -1.97538 | 0.7394 | -13.09515 | -9.68255 | 0.73138 | -13.16909 | -9.6316
40.00004 | 0.73581 | -14.43157 | -10.61894 | 0.8131 | -14.15295 | -11.50775 | 0.76122 | -13.19547 | -10.04467 | 0.77396 | -14.14797 | -10.94998 | 0.81133 | -14.41942 | -11.69886 | 0.78847 | -12.82332 | -10.11077 | 0.83775 | -13.28113 | -11.12628 | 0.84147 | -13.69083 | -11.52038 | 0.81033 | -13.57916 | -11.00358 | 0.8287 | -13.65734 | -11.31782 | -0.00998 | -0.00376 | 3.74911e-05 | 0.77938 | -13.90069 | -10.83385 | 0.8049 | -13.53332 | -10.89295 | 0.68443 | -12.08332 | -8.27015 | 0.82118 | -13.64379 | -11.20396 | 0.8188 | -13.74869 | -11.25743 | 0.75148 | -13.72851 | -10.31668 | 0.81446 | -13.44952 | -10.95405 | 0.70487 | -11.19477 | -7.89082 | 0.49983 | -11.61052 | -5.80323 | 0.76895 | -12.93522 | -9.94659 | 0.2448 | -8.00366 | -1.95934 | 0.74048 | -13.07368 | -9.68076 | 0.73808 | -13.07929 | -9.6535
40.25009 | 0.74193 | -14.40066 | -10.6843 | 0.79135 | -14.46027 | -11.4431 | 0.74433 | -13.38191 | -9.96057 | 0.7785 | -14.05242 | -10.93986 | 0.80721 | -14.44452 | -11.65976 | 0.77318 | -13.20621 | -10.21079 | 0.8278 | -13.41486 | -11.1048 | 0.84454 | -13.63601 | -11.51614 | 0.80699 | -13.60508 | -10.97914 | 0.82217 | -13.55747 | -11.14659 | 0.01811 | -0.0013 | -2.35443e-05 | 0.78051 | -13.88561 | -10.83785 | 0.80312 | -13.64258 | -10.95668 | 0.67145 | -12.03037 | -8.07782 | 0.81924 | -13.65203 | -11.18426 | 0.81868 | -13.74334 | -11.25137 | 0.75542 | -13.65686 | -10.31671 | 0.82082 | -13.33882 | -10.94873 | 0.71639 | -11.35773 | -8.1366 | 0.55285 | -10.35263 | -5.7234 | 0.76521 | -12.98652 | -9.93737 | 0.23026 | -8.50881 | -1.95925 | 0.73769 | -13.11369 | -9.67378 | 0.7406 | -13.02457 | -9.64601
40.50011 | 0.78988 | -13.97562 | -11.03901 | 0.79399 | -14.43899 | -11.46438 | 0.7666 | -13.08457 | -10.03064 | 0.78304 | -14.06277 | -11.01174 | 0.80588 | -14.46667 | -11.65841 | 0.77459 | -13.2414 | -10.2567 | 0.82305 | -13.50697 | -11.11686 | 0.83069 | -13.81986 | -11.47997 | 0.81278 | -13.52739 | -10.99485 | 0.81619 | -13.79679 | -11.26083 | 0.01482 | -0.00219 | -3.24187e-05 | 0.78745 | -13.7599 | -10.83526 | 0.80336 | -13.65039 | -10.96617 | 0.69984 | -11.92836 | -8.34791 | 0.8198 | -13.66067 | -11.199 | 0.82232 | -13.68448 | -11.25295 | 0.75931 | -13.62677 | -10.34698 | 0.81116 | -13.47594 | -10.93111 | 0.67026 | -11.34225 | -7.60223 | 0.50879 | -11.55341 | -5.87826 | 0.77475 | -12.84553 | -9.95208 | 0.23838 | -8.21492 | -1.95828 | 0.7514 | -12.90161 | -9.69426 | 0.73467 | -13.12651 | -9.64361
40.7501 | 0.74785 | -14.34376 | -10.72702 | 0.77725 | -14.59659 | -11.34523 | 0.78342 | -12.90133 | -10.10719 | 0.78695 | -14.01019 | -11.02538 | 0.81824 | -14.30598 | -11.70573 | 0.75448 | -13.46506 | -10.15909 | 0.82777 | -13.45628 | -11.13875 | 0.8382 | -13.72391 | -11.50337 | 0.81532 | -13.50268 | -11.00899 | 0.81893 | -13.76057 | -11.26902 | -0.01898 | -0.0008625 | 1.63694e-05 | 0.79132 | -13.67779 | -10.82348 | 0.80207 | -13.67771 | -10.97043 | 0.69049 | -11.91393 | -8.22639 | 0.82572 | -13.5528 | -11.19076 | 0.82464 | -13.63651 | -11.24526 | 0.76258 | -13.57472 | -10.35185 | 0.80437 | -13.56001 | -10.90725 | 0.73638 | -10.95115 | -8.06417 | 0.49442 | -11.79755 | -5.83292 | 0.76733 | -12.93265 | -9.92367 | 0.23361 | -8.37865 | -1.95731 | 0.75049 | -12.89999 | -9.6813 | 0.73386 | -13.12254 | -9.63004
41.00011 | 0.74721 | -14.31181 | -10.69394 | 0.81805 | -14.14317 | -11.56982 | 0.74882 | -13.20574 | -9.88874 | 0.80299 | -13.72777 | -11.02332 | 0.80858 | -14.42585 | -11.66438 | 0.77136 | -13.46541 | -10.38664 | 0.81882 | -13.54377 | -11.08985 | 0.82878 | -13.8481 | -11.47704 | 0.81594 | -13.46596 | -10.9874 | 0.82203 | -13.71632 | -11.27518 | -0.00991 | 0.00134 | -1.32479e-05 | 0.76003 | -14.09654 | -10.71382 | 0.81027 | -13.51506 | -10.95081 | 0.72142 | -11.62119 | -8.38374 | 0.82187 | -13.61036 | -11.18594 | 0.81641 | -13.74186 | -11.21892 | 0.74578 | -13.77282 | -10.27152 | 0.82061 | -13.32758 | -10.93676 | 0.77421 | -10.42928 | -8.07444 | 0.50789 | -11.96426 | -6.07653 | 0.77171 | -12.87662 | -9.93704 | 0.23086 | -8.51172 | -1.96498 | 0.74087 | -13.04541 | -9.66495 | 0.7373 | -13.06491 | -9.63283
41.25016 | 0.74908 | -14.34446 | -10.7452 | 0.77954 | -14.56309 | -11.35253 | 0.75272 | -13.32994 | -10.03367 | 0.80151 | -13.83001 | -11.08493 | 0.80527 | -14.47171 | -11.65362 | 0.77828 | -13.36841 | -10.40439 | 0.82633 | -13.38732 | -11.0624 | 0.83216 | -13.78672 | -11.47276 | 0.80233 | -13.64815 | -10.95029 | 0.81314 | -13.83714 | -11.25158 | -0.00801 | -0.0003 | 2.403e-06 | 0.77344 | -13.94195 | -10.78328 | 0.81576 | -13.49958 | -11.01249 | 0.6998 | -11.91627 | -8.33906 | 0.827 | -13.53779 | -11.19578 | 0.82479 | -13.62123 | -11.2347 | 0.74943 | -13.73265 | -10.29173 | 0.81304 | -13.43196 | -10.92067 | 0.67447 | -11.63299 | -7.84615 | 0.5592 | -10.69074 | -5.97821 | 0.77221 | -12.86006 | -9.93065 | 0.22687 | -8.60071 | -1.95128 | 0.7283 | -13.21159 | -9.62196 | 0.72798 | -13.20204 | -9.61082
41.5002 | 0.78031 | -14.08639 | -10.99176 | 0.81031 | -14.23806 | -11.53722 | 0.74633 | -13.36868 | -9.97742 | 0.79281 | -13.94374 | -11.05477 | 0.79523 | -14.57444 | -11.59006 | 0.75863 | -13.60702 | -10.32264 | 0.83243 | -13.37065 | -11.13008 | 0.84798 | -13.55335 | -11.4929 | 0.81101 | -13.53328 | -10.97565 | 0.82417 | -13.65098 | -11.25068 | 0.00984 | -0.0023 | -2.2632e-05 | 0.77403 | -13.91843 | -10.77329 | 0.81139 | -13.55414 | -10.99775 | 0.6736 | -12.30274 | -8.28717 | 0.82496 | -13.55129 | -11.17928 | 0.81959 | -13.6875 | -11.21814 | 0.76298 | -13.56229 | -10.34779 | 0.82042 | -13.30503 | -10.91575 | 0.67846 | -11.39187 | -7.72893 | 0.51019 | -11.45089 | -5.84208 | 0.76508 | -12.94206 | -9.90171 | 0.23153 | -8.45531 | -1.95762 | 0.73945 | -13.04924 | -9.64924 | 0.73796 | -13.02356 | -9.61084
41.75024 | 0.76554 | -14.18959 | -10.86267 | 0.80158 | -14.32784 | -11.48484 | 0.78407 | -12.89805 | -10.11291 | 0.79738 | -13.86385 | -11.05474 | 0.80966 | -14.38725 | -11.64874 | 0.74558 | -13.52266 | -10.08221 | 0.82499 | -13.45486 | -11.10011 | 0.84448 | -13.59538 | -11.48098 | 0.81066 | -13.5355 | -10.97274 | 0.80858 | -13.8894 | -11.23068 | 0.01031 | 0.00237 | 2.44767e-05 | 0.76294 | -14.05089 | -10.72006 | 0.80973 | -13.57328 | -10.99076 | 0.71523 | -11.39416 | -8.14947 | 0.82533 | -13.55569 | -11.18796 | 0.82017 | -13.68419 | -11.22343 | 0.77741 | -13.32691 | -10.36044 | 0.81522 | -13.3752 | -10.90368 | 0.69386 | -10.98797 | -7.62411 | 0.48796 | -12.49371 | -6.09645 | 0.76753 | -12.90202 | -9.90274 | 0.23236 | -8.40321 | -1.95254 | 0.73334 | -13.12356 | -9.62402 | 0.73239 | -13.12015 | -9.60912
42.00009 | 0.75737 | -14.2458 | -10.78933 | 0.81606 | -14.15568 | -11.55191 | 0.75468 | -13.29716 | -10.03514 | 0.79356 | -13.91421 | -11.04179 | 0.80201 | -14.48727 | -11.61891 | 0.77228 | -13.04328 | -10.07304 | 0.82242 | -13.47892 | -11.08533 | 0.83178 | -13.76524 | -11.4497 | 0.82652 | -13.30224 | -10.99453 | 0.8213 | -13.72758 | -11.27439 | 0.02601 | -0.00124 | -3.23487e-05 | 0.77576 | -13.90426 | -10.78633 | 0.80419 | -13.62403 | -10.95632 | 0.66053 | -12.03968 | -7.95257 | 0.81592 | -13.69001 | -11.1699 | 0.80869 | -13.83071 | -11.18479 | 0.75635 | -13.61871 | -10.30051 | 0.82191 | -13.27401 | -10.91005 | 0.72266 | -10.49703 | -7.58574 | 0.51397 | -11.05588 | -5.6824 | 0.77516 | -12.80337 | -9.92467 | 0.24258 | -8.02836 | -1.94753 | 0.74216 | -13.00984 | -9.65534 | 0.72204 | -13.26564 | -9.57828
42.25004 | 0.79653 | -13.87005 | -11.04788 | 0.79255 | -14.42253 | -11.43059 | 0.75265 | -13.25947 | -9.97977 | 0.79947 | -13.82503 | -11.05264 | 0.78712 | -14.65649 | -11.53642 | 0.78545 | -13.05466 | -10.25374 | 0.82952 | -13.36004 | -11.08249 | 0.8333 | -13.74782 | -11.45602 | 0.81179 | -13.52264 | -10.97756 | 0.82353 | -13.59597 | -11.19668 | 0.04097 | -0.00448 | -0.000183592 | 0.7733 | -13.93881 | -10.77886 | 0.80009 | -13.6668 | -10.93462 | 0.69005 | -11.70822 | -8.0792 | 0.80976 | -13.75886 | -11.14136 | 0.81578 | -13.73856 | -11.20771 | 0.75663 | -13.62042 | -10.30561 | 0.803 | -13.53429 | -10.8681 | 0.70273 | -10.91198 | -7.66817 | 0.53097 | -11.43208 | -6.07009 | 0.77763 | -12.74234 | -9.90882 | 0.24372 | -7.98781 | -1.94681 | 0.73504 | -13.0952 | -9.62548 | 0.73978 | -12.99715 | -9.61507
42.50003 | 0.77721 | -14.07081 | -10.93601 | 0.78412 | -14.48332 | -11.35665 | 0.78073 | -12.97528 | -10.13014 | 0.78373 | -13.99916 | -10.97152 | 0.81865 | -14.19566 | -11.62128 | 0.77985 | -13.32636 | -10.39249 | 0.82908 | -13.38212 | -11.09483 | 0.8297 | -13.79842 | -11.44858 | 0.81455 | -13.47926 | -10.97958 | 0.82035 | -13.63322 | -11.18408 | -0.01407 | -0.0013 | 1.82936e-05 | 0.77342 | -13.91895 | -10.76519 | 0.81941 | -13.43253 | -11.00668 | 0.67044 | -11.54981 | -7.74342 | 0.81803 | -13.64641 | -11.16317 | 0.81632 | -13.72335 | -11.20267 | 0.77362 | -13.39649 | -10.36372 | 0.80051 | -13.56168 | -10.85627 | 0.63662 | -11.2095 | -7.13615 | 0.53427 | -11.09226 | -5.92624 | 0.77373 | -12.79133 | -9.89708 | 0.22607 | -8.61385 | -1.94733 | 0.74258 | -12.98431 | -9.64194 | 0.73135 | -13.12008 | -9.59532
42.75023 | 0.75225 | -14.28354 | -10.74478 | 0.80351 | -14.22171 | -11.42723 | 0.76017 | -13.21 | -10.04183 | 0.78861 | -13.96164 | -11.01036 | 0.80652 | -14.41699 | -11.62756 | 0.75882 | -13.64679 | -10.35539 | 0.82937 | -13.39486 | -11.10931 | 0.84476 | -13.55473 | -11.45054 | 0.81571 | -13.45526 | -10.97565 | 0.82989 | -13.50191 | -11.20508 | -0.0061 | -0.00441 | 2.69207e-05 | 0.77037 | -13.94721 | -10.74447 | 0.80647 | -13.57254 | -10.94584 | 0.72316 | -11.32439 | -8.18931 | 0.8081 | -13.75811 | -11.11786 | 0.81833 | -13.68686 | -11.20031 | 0.76127 | -13.54287 | -10.30978 | 0.80979 | -13.43828 | -10.88221 | 0.5277 | -11.66498 | -6.15564 | 0.56662 | -9.6562 | -5.47142 | 0.7672 | -12.88075 | -9.88206 | 0.23102 | -8.4038 | -1.94145 | 0.73177 | -13.12328 | -9.60319 | 0.74601 | -12.88879 | -9.61518
43.00022 | 0.7771 | -14.04849 | -10.91712 | 0.77758 | -14.56147 | -11.32266 | 0.76273 | -13.14844 | -10.02873 | 0.79854 | -13.8417 | -11.05316 | 0.81713 | -14.26954 | -11.66004 | 0.78885 | -13.30627 | -10.49672 | 0.82771 | -13.37367 | -11.06952 | 0.84421 | -13.56829 | -11.45448 | 0.81264 | -13.4978 | -10.9688 | 0.8142 | -13.72792 | -11.1773 | 0.000273 | -0.00503 | -1.37353e-06 | 0.77035 | -13.95088 | -10.74701 | 0.80297 | -13.59681 | -10.91789 | 0.69397 | -11.82136 | -8.20362 | 0.81997 | -13.61461 | -11.16356 | 0.82682 | -13.55324 | -11.20613 | 0.77398 | -13.37218 | -10.3498 | 0.80223 | -13.53104 | -10.85506 | 0.60632 | -10.45172 | -6.33709 | 0.55779 | -8.71519 | -4.86124 | 0.7655 | -12.9132 | -9.88508 | 0.23693 | -8.21854 | -1.9472 | 0.7411 | -13.00495 | -9.63796 | 0.73441 | -13.08105 | -9.60691
43.25022 | 0.7232 | -14.4558 | -10.45445 | 0.78075 | -14.53963 | -11.35177 | 0.75902 | -13.19466 | -10.01497 | 0.79515 | -13.81002 | -10.98108 | 0.79398 | -14.57483 | -11.5721 | 0.76511 | -13.61552 | -10.4173 | 0.82693 | -13.35167 | -11.0409 | 0.83087 | -13.77038 | -11.4414 | 0.81538 | -13.47287 | -10.98555 | 0.81769 | -13.58472 | -11.10812 | 0.00302 | -0.00413 | -1.24805e-05 | 0.77471 | -13.90444 | -10.77197 | 0.80397 | -13.61334 | -10.94466 | 0.7156 | -11.41004 | -8.16507 | 0.82649 | -13.51448 | -11.16954 | 0.81501 | -13.72959 | -11.18977 | 0.7517 | -13.64204 | -10.25473 | 0.8142 | -13.37652 | -10.89116 | 0.53439 | -11.45494 | -6.12142 | 0.49849 | -10.50269 | -5.2355 | 0.76117 | -12.99653 | -9.89257 | 0.23827 | -8.17709 | -1.94839 | 0.73469 | -13.09976 | -9.62426 | 0.73241 | -13.10947 | -9.60148
43.50015 | 0.74223 | -14.26249 | -10.58598 | 0.78314 | -14.52591 | -11.37585 | 0.76646 | -13.09525 | -10.03693 | 0.80963 | -13.69747 | -11.08992 | 0.82576 | -14.12748 | -11.66597 | 0.77821 | -13.48198 | -10.49188 | 0.82378 | -13.37068 | -11.01452 | 0.82997 | -13.78352 | -11.43992 | 0.80542 | -13.59568 | -10.95029 | 0.83504 | -13.43187 | -11.21613 | -0.00363 | -0.00104 | 3.78672e-06 | 0.77818 | -13.87064 | -10.79391 | 0.8035 | -13.61421 | -10.93901 | 0.70464 | -11.65356 | -8.2116 | 0.82342 | -13.56468 | -11.16938 | 0.81907 | -13.68224 | -11.20674 | 0.74944 | -13.65974 | -10.23714 | 0.81503 | -13.37256 | -10.89906 | 0.63223 | -10.10284 | -6.38736 | 0.53519 | -9.78935 | -5.23914 | 0.75591 | -13.05569 | -9.86887 | 0.22652 | -8.61825 | -1.95219 | 0.73692 | -13.06937 | -9.63108 | 0.74342 | -12.94878 | -9.62637
43.7502 | 0.79294 | -13.72369 | -10.88206 | 0.78458 | -14.48998 | -11.36858 | 0.75836 | -13.12724 | -9.95522 | 0.79991 | -13.77966 | -11.02244 | 0.80888 | -14.3682 | -11.62215 | 0.76389 | -13.56991 | -10.36593 | 0.82713 | -13.34641 | -11.0392 | 0.83009 | -13.76403 | -11.42541 | 0.811 | -13.51931 | -10.96412 | 0.82609 | -13.5575 | -11.1997 | 0.00396 | 0.00039375 | 1.55925e-06 | 0.78461 | -13.76658 | -10.80138 | 0.81549 | -13.43368 | -10.95507 | 0.67149 | -12.21832 | -8.20454 | 0.81745 | -13.64239 | -11.15197 | 0.82385 | -13.60566 | -11.20902 | 0.75304 | -13.60557 | -10.24559 | 0.81641 | -13.31971 | -10.87433 | 0.64134 | -10.62084 | -6.8116 | 0.47512 | -11.33217 | -5.38414 | 0.7628 | -12.933 | -9.86534 | 0.23099 | -8.39522 | -1.93918 | 0.73536 | -13.0777 | -9.6168 | 0.73305 | -13.09137 | -9.59659
44 | 0.75654 | -14.19869 | -10.74187 | 0.76481 | -14.66279 | -11.21431 | 0.75689 | -13.09287 | -9.9099 | 0.76501 | -14.17596 | -10.84475 | 0.7999 | -14.48389 | -11.58561 | 0.77092 | -13.57678 | -10.46663 | 0.82805 | -13.25832 | -10.97854 | 0.84493 | -13.55157 | -11.45019 | 0.803 | -13.60878 | -10.92786 | 0.80457 | -13.85112 | -11.14419 | -0.00925 | -0.00209 | 1.93672e-05 | 0.78374 | -13.7757 | -10.79662 | 0.81033 | -13.49163 | -10.93267 | 0.72018 | -10.9854 | -7.91151 | 0.82479 | -13.53979 | -11.16754 | 0.82367 | -13.60566 | -11.20654 | 0.75422 | -13.61206 | -10.26644 | 0.81089 | -13.39959 | -10.86556 | 0.60674 | -10.53722 | -6.39335 | 0.49724 | -11.18352 | -5.56088 | 0.7725 | -12.80556 | -9.89231 | 0.22976 | -8.48661 | -1.94992 | 0.7453 | -12.91351 | -9.62447 | 0.72495 | -13.19282 | -9.56408
44.25 | 0.74957 | -14.28696 | -10.70913 | 0.76549 | -14.66021 | -11.2223 | 0.75358 | -13.26098 | -9.9932 | 0.7817 | -14.00582 | -10.94832 | 0.79864 | -14.4869 | -11.56979 | 0.76003 | -13.64426 | -10.37002 | 0.81266 | -13.534 | -10.99853 | 0.8403 | -13.62578 | -11.4497 | 0.81894 | -13.42439 | -10.99377 | 0.8202 | -13.76279 | -11.28824 | 0.05383 | -0.00034375 | -1.8503e-05 | 0.77334 | -13.90983 | -10.75702 | 0.81398 | -13.43969 | -10.93964 | 0.67765 | -12.12589 | -8.21716 | 0.81656 | -13.64342 | -11.14071 | 0.81444 | -13.73047 | -11.18266 | 0.77304 | -13.34823 | -10.31866 | 0.80975 | -13.42631 | -10.87196 | 0.62658 | -10.28729 | -6.44584 | 0.48452 | -11.44875 | -5.54711 | 0.77537 | -12.74742 | -9.88395 | 0.23344 | -8.3183 | -1.94184 | 0.73446 | -13.09967 | -9.62124 | 0.72421 | -13.22366 | -9.57668
44.5002 | 0.73343 | -14.43299 | -10.58557 | 0.7738 | -14.60774 | -11.30348 | 0.73406 | -13.49112 | -9.90322 | 0.78326 | -14.00466 | -10.96929 | 0.80724 | -14.38926 | -11.61554 | 0.75457 | -13.71441 | -10.34844 | 0.81898 | -13.45332 | -11.01807 | 0.83027 | -13.75768 | -11.4226 | 0.80903 | -13.54898 | -10.96156 | 0.80869 | -13.8912 | -11.23365 | -0.02407 | 0.00162 | -3.91186e-05 | 0.77724 | -13.87512 | -10.78431 | 0.806 | -13.55314 | -10.92385 | 0.70177 | -11.82619 | -8.29928 | 0.81704 | -13.64544 | -11.14885 | 0.81574 | -13.72106 | -11.19287 | 0.75695 | -13.57998 | -10.27938 | 0.81477 | -13.36052 | -10.88579 | 0.60855 | -10.9108 | -6.63979 | 0.49409 | -11.26848 | -5.56761 | 0.77169 | -12.83275 | -9.90293 | 0.23776 | -8.20192 | -1.95006 | 0.73213 | -13.12586 | -9.60989 | 0.73537 | -13.06349 | -9.60651
44.7502 | 0.75729 | -14.24079 | -10.78447 | 0.77337 | -14.57874 | -11.27476 | 0.74793 | -13.30735 | -9.95295 | 0.77343 | -14.11621 | -10.91793 | 0.7996 | -14.47863 | -11.57709 | 0.75792 | -13.51155 | -10.24074 | 0.81122 | -13.51186 | -10.96105 | 0.83082 | -13.76157 | -11.43341 | 0.80692 | -13.57196 | -10.95143 | 0.81756 | -13.75626 | -11.24662 | 0.0089 | -0.00064375 | -5.72744e-06 | 0.77199 | -13.92707 | -10.75161 | 0.80951 | -13.52216 | -10.94637 | 0.69777 | -11.83803 | -8.2602 | 0.82069 | -13.59123 | -11.15418 | 0.81701 | -13.70399 | -11.19635 | 0.74964 | -13.65485 | -10.23617 | 0.81249 | -13.35967 | -10.85454 | 0.60703 | -10.51309 | -6.38178 | 0.49168 | -11.05869 | -5.43739 | 0.77209 | -12.81771 | -9.89639 | 0.24188 | -8.01826 | -1.93943 | 0.73279 | -13.11066 | -9.60741 | 0.73796 | -13.00501 | -9.59713
45.00009 | 0.74227 | -14.30459 | -10.6179 | 0.7579 | -14.72254 | -11.15817 | 0.75813 | -13.22051 | -10.02288 | 0.79305 | -13.90731 | -11.02923 | 0.79709 | -14.50629 | -11.56283 | 0.77846 | -13.11991 | -10.21335 | 0.83372 | -13.20227 | -11.00702 | 0.84063 | -13.61688 | -11.44675 | 0.82006 | -13.39747 | -10.98671 | 0.81632 | -13.76856 | -11.23951 | 0.0041 | -0.00139 | -5.6832e-06 | 0.78155 | -13.75638 | -10.75129 | 0.81477 | -13.44734 | -10.95647 | 0.64375 | -12.47673 | -8.03196 | 0.81569 | -13.65639 | -11.13945 | 0.81682 | -13.69191 | -11.18379 | 0.75104 | -13.64304 | -10.24647 | 0.80709 | -13.4477 | -10.85345 | 0.61478 | -10.20303 | -6.27266 | 0.50182 | -11.40632 | -5.72392 | 0.7695 | -12.85022 | -9.88829 | 0.23947 | -8.14382 | -1.95018 | 0.7352 | -13.08931 | -9.62322 | 0.73582 | -13.04041 | -9.59538
45.25004 | 0.7329 | -14.38484 | -10.54262 | 0.78763 | -14.46681 | -11.39445 | 0.76853 | -12.91036 | -9.922 | 0.77704 | -14.08099 | -10.94149 | 0.81625 | -14.26031 | -11.64003 | 0.79035 | -12.99956 | -10.27421 | 0.82796 | -13.30984 | -11.02008 | 0.8263 | -13.82155 | -11.42073 | 0.81525 | -13.45916 | -10.97264 | 0.82586 | -13.66586 | -11.28615 | -0.01879 | 0.000275 | -5.16725e-06 | 0.76829 | -13.97341 | -10.73557 | 0.8075 | -13.55125 | -10.94268 | 0.6887 | -12.05185 | -8.30012 | 0.82814 | -13.48956 | -11.17119 | 0.8163 | -13.70569 | -11.18799 | 0.7646 | -13.45491 | -10.28763 | 0.82155 | -13.24221 | -10.87908 | 0.65527 | -10.11615 | -6.62884 | 0.50545 | -11.09481 | -5.60783 | 0.77043 | -12.83031 | -9.88483 | 0.22612 | -8.60148 | -1.94499 | 0.73302 | -13.10961 | -9.60963 | 0.74688 | -12.89567 | -9.63153
45.50022 | 0.76496 | -14.15967 | -10.83164 | 0.80103 | -14.30845 | -11.4615 | 0.7701 | -12.98968 | -10.00334 | 0.77697 | -14.06567 | -10.92857 | 0.7987 | -14.47439 | -11.56067 | 0.78227 | -13.35666 | -10.44853 | 0.81399 | -13.42877 | -10.93086 | 0.84623 | -13.51902 | -11.4402 | 0.81423 | -13.47251 | -10.96976 | 0.80875 | -13.86976 | -11.21716 | 0.01604 | -0.00316 | -5.06357e-05 | 0.76181 | -14.03836 | -10.6946 | 0.80318 | -13.62946 | -10.94697 | 0.67714 | -12.01568 | -8.13629 | 0.82042 | -13.60497 | -11.16184 | 0.81989 | -13.65123 | -11.19256 | 0.75803 | -13.56623 | -10.28362 | 0.8094 | -13.40916 | -10.85336 | 0.55674 | -10.55179 | -5.87465 | 0.54087 | -10.14036 | -5.48457 | 0.76365 | -12.91549 | -9.86288 | 0.2367 | -8.19483 | -1.93972 | 0.74478 | -12.93234 | -9.63177 | 0.73757 | -13.00659 | -9.5933
45.7501 | 0.77057 | -14.09541 | -10.86156 | 0.80654 | -14.24037 | -11.48541 | 0.7538 | -13.28721 | -10.01587 | 0.77273 | -14.11163 | -10.90454 | 0.79685 | -14.50397 | -11.55755 | 0.77977 | -13.37104 | -10.42638 | 0.82288 | -13.35184 | -10.98696 | 0.84397 | -13.55587 | -11.44073 | 0.81279 | -13.48899 | -10.96369 | 0.82639 | -13.58609 | -11.22748 | 0.01168 | -0.00105 | -1.22682e-05 | 0.78027 | -13.78342 | -10.75482 | 0.80591 | -13.57538 | -10.94051 | 0.72546 | -11.28862 | -8.18942 | 0.81443 | -13.691 | -11.15037 | 0.82127 | -13.63661 | -11.19927 | 0.76811 | -13.43818 | -10.32207 | 0.8067 | -13.46477 | -10.86198 | 0.59604 | -10.23934 | -6.10308 | 0.5128 | -11.02719 | -5.65479 | 0.75538 | -13.04968 | -9.85743 | 0.23537 | -8.31041 | -1.95605 | 0.75594 | -12.78546 | -9.66507 | 0.74236 | -12.95095 | -9.61422
46.00016 | 0.79315 | -13.75326 | -10.90843 | 0.79349 | -14.39829 | -11.42495 | 0.74214 | -13.37072 | -9.92297 | 0.79279 | -13.89952 | -11.01939 | 0.79658 | -14.50364 | -11.55332 | 0.76792 | -13.53134 | -10.39094 | 0.82653 | -13.28625 | -10.98151 | 0.83881 | -13.61856 | -11.4234 | 0.80758 | -13.5688 | -10.95786 | 0.81973 | -13.68465 | -11.21779 | -0.00862 | 0.00040625 | -3.5035e-06 | 0.77206 | -13.93799 | -10.76102 | 0.82011 | -13.42333 | -11.00856 | 0.66872 | -12.0533 | -8.06026 | 0.83016 | -13.46647 | -11.17929 | 0.82658 | -13.54564 | -11.19653 | 0.77317 | -13.35599 | -10.32645 | 0.81766 | -13.3008 | -10.87551 | 0.62808 | -10.30743 | -6.4739 | 0.5054 | -10.74585 | -5.43091 | 0.75884 | -12.99258 | -9.85936 | 0.24642 | -7.90429 | -1.94776 | 0.7436 | -12.96265 | -9.63907 | 0.73015 | -13.14649 | -9.59894
46.25013 | 0.75668 | -14.22009 | -10.76003 | 0.75539 | -14.73097 | -11.1276 | 0.77498 | -13.02042 | -10.09062 | 0.78778 | -13.96005 | -10.99743 | 0.80755 | -14.36301 | -11.59888 | 0.75752 | -13.44939 | -10.18824 | 0.82137 | -13.34013 | -10.95718 | 0.83616 | -13.66306 | -11.42449 | 0.81175 | -13.47759 | -10.94041 | 0.81483 | -13.76852 | -11.21899 | 0.03979 | -0.00428 | -0.000170111 | 0.77183 | -13.91795 | -10.74224 | 0.80143 | -13.65419 | -10.94291 | 0.69612 | -11.52267 | -8.02117 | 0.80791 | -13.75757 | -11.11484 | 0.8121 | -13.75433 | -11.16987 | 0.75927 | -13.55684 | -10.29335 | 0.82271 | -13.21717 | -10.87396 | 0.60423 | -10.87035 | -6.56815 | 0.55937 | -10.11604 | -5.6586 | 0.77382 | -12.7823 | -9.89124 | 0.23448 | -8.26581 | -1.9382 | 0.75092 | -12.82972 | -9.63405 | 0.72822 | -13.15528 | -9.57995
46.5001 | 0.73006 | -14.39234 | -10.50732 | 0.80334 | -14.25124 | -11.44864 | 0.77422 | -12.93833 | -10.01717 | 0.79585 | -13.82494 | -11.00258 | 0.81879 | -14.15639 | -11.59111 | 0.7772 | -13.46161 | -10.46237 | 0.81651 | -13.40628 | -10.94641 | 0.83832 | -13.61839 | -11.41662 | 0.82223 | -13.35506 | -10.98093 | 0.81076 | -13.78187 | -11.17379 | -0.01029 | -0.00049375 | 5.08266e-06 | 0.78019 | -13.77769 | -10.74916 | 0.81134 | -13.52445 | -10.97289 | 0.71365 | -11.37501 | -8.11774 | 0.82269 | -13.53472 | -11.13481 | 0.82487 | -13.56371 | -11.18831 | 0.75502 | -13.59417 | -10.26386 | 0.81196 | -13.36593 | -10.85266 | 0.62926 | -10.57917 | -6.65702 | 0.52247 | -11.13669 | -5.81854 | 0.77814 | -12.70584 | -9.88689 | 0.23533 | -8.26846 | -1.94582 | 0.75013 | -12.84992 | -9.63907 | 0.73388 | -13.05981 | -9.58427
46.7501 | 0.74544 | -14.30261 | -10.66179 | 0.78614 | -14.38238 | -11.30652 | 0.74322 | -13.33278 | -9.90915 | 0.77644 | -14.05241 | -10.91084 | 0.80422 | -14.38715 | -11.57045 | 0.78956 | -12.87319 | -10.16409 | 0.83315 | -13.16113 | -10.96526 | 0.83826 | -13.59813 | -11.39878 | 0.81615 | -13.42955 | -10.96049 | 0.82225 | -13.62559 | -11.20358 | -0.01255 | -0.0008875 | 1.11364e-05 | 0.78059 | -13.76761 | -10.74692 | 0.8137 | -13.44641 | -10.94135 | 0.69789 | -11.52491 | -8.04314 | 0.82917 | -13.43824 | -11.14262 | 0.82285 | -13.60081 | -11.1914 | 0.75069 | -13.62897 | -10.23109 | 0.81782 | -13.26404 | -10.84765 | 0.59126 | -10.49897 | -6.2076 | 0.49837 | -11.15233 | -5.55798 | 0.77436 | -12.73472 | -9.86122 | 0.23182 | -8.32392 | -1.92968 | 0.74626 | -12.88708 | -9.61715 | 0.73754 | -13.00606 | -9.59245
47.00002 | 0.775 | -14.05635 | -10.89369 | 0.79254 | -14.39689 | -11.4101 | 0.75419 | -13.2383 | -9.98417 | 0.78575 | -13.95051 | -10.96165 | 0.79988 | -14.44558 | -11.55477 | 0.76654 | -13.32051 | -10.21071 | 0.81319 | -13.42689 | -10.91862 | 0.83223 | -13.68489 | -11.38905 | 0.80243 | -13.59613 | -10.90998 | 0.82669 | -13.54458 | -11.19716 | -0.0105 | 0.00191 | -2.00755e-05 | 0.76592 | -13.98532 | -10.71157 | 0.8059 | -13.55264 | -10.92206 | 0.67654 | -11.80566 | -7.98696 | 0.81979 | -13.57983 | -11.13256 | 0.8274 | -13.52589 | -11.19132 | 0.7638 | -13.46673 | -10.28594 | 0.80521 | -13.45391 | -10.83318 | 0.57716 | -9.65659 | -5.57341 | 0.48419 | -11.27919 | -5.46132 | 0.7765 | -12.72088 | -9.87772 | 0.23843 | -8.17909 | -1.95015 | 0.73589 | -13.05621 | -9.60799 | 0.73301 | -13.07643 | -9.58508
47.25002 | 0.72547 | -14.40886 | -10.45327 | 0.76552 | -14.64079 | -11.20786 | 0.76646 | -13.06953 | -10.0173 | 0.77476 | -14.05623 | -10.89021 | 0.79589 | -14.49057 | -11.53291 | 0.76551 | -13.16026 | -10.07427 | 0.82784 | -13.20421 | -10.93102 | 0.83011 | -13.70699 | -11.37831 | 0.8142 | -13.44651 | -10.94817 | 0.81203 | -13.68569 | -11.11326 | -0.04924 | -0.00137 | 6.77009e-05 | 0.78133 | -13.77592 | -10.76347 | 0.80932 | -13.51164 | -10.93523 | 0.68057 | -12.13168 | -8.25643 | 0.82852 | -13.44704 | -11.14115 | 0.82493 | -13.56527 | -11.19044 | 0.75478 | -13.57538 | -10.24644 | 0.81048 | -13.35639 | -10.82504 | 0.50626 | -9.84324 | -4.98327 | 0.48228 | -11.57887 | -5.58422 | 0.75338 | -13.03307 | -9.81882 | 0.24289 | -8.23922 | -2.00123 | 0.74162 | -12.96046 | -9.6118 | 0.73387 | -13.04905 | -9.57627
47.50007 | 0.75563 | -14.18206 | -10.71642 | 0.78459 | -14.45838 | -11.34393 | 0.75808 | -13.16363 | -9.97913 | 0.79002 | -13.88254 | -10.96754 | 0.80965 | -14.30743 | -11.58398 | 0.75287 | -13.45491 | -10.12982 | 0.82164 | -13.32949 | -10.95211 | 0.84553 | -13.49118 | -11.40714 | 0.81932 | -13.39071 | -10.97123 | 0.81269 | -13.60417 | -11.05604 | -0.00246 | -0.00266 | 6.54709e-06 | 0.77372 | -13.87761 | -10.73741 | 0.81209 | -13.49304 | -10.95752 | 0.69531 | -11.74648 | -8.16749 | 0.80878 | -13.71943 | -11.09606 | 0.81871 | -13.65015 | -11.17547 | 0.75378 | -13.58483 | -10.24 | 0.81024 | -13.37535 | -10.83722 | 0.52473 | -9.76124 | -5.12199 | 0.5473 | -10.01286 | -5.48006 | 0.77825 | -12.66831 | -9.85909 | 0.24204 | -8.24114 | -1.99468 | 0.73948 | -12.98803 | -9.60442 | 0.74093 | -12.94699 | -9.59278
47.75022 | 0.7553 | -14.18542 | -10.71419 | 0.79453 | -14.37923 | -11.42479 | 0.7704 | -12.94768 | -9.97488 | 0.78766 | -13.91539 | -10.96059 | 0.80773 | -14.33105 | -11.57556 | 0.76885 | -13.38318 | -10.28961 | 0.83013 | -13.1891 | -10.94873 | 0.8371 | -13.60877 | -11.3919 | 0.82 | -13.38234 | -10.97345 | 0.81941 | -13.52689 | -11.084 | -0.02845 | 0.00278 | -7.91154e-05 | 0.77388 | -13.87262 | -10.73579 | 0.80232 | -13.61604 | -10.92436 | 0.67207 | -12.20272 | -8.20104 | 0.82023 | -13.55898 | -11.12148 | 0.82055 | -13.60008 | -11.1596 | 0.74823 | -13.62611 | -10.19545 | 0.80517 | -13.42894 | -10.81257 | 0.58068 | -9.85639 | -5.72342 | 0.51711 | -10.93151 | -5.65278 | 0.76571 | -12.85909 | -9.84635 | 0.23208 | -8.51962 | -1.97722 | 0.73583 | -13.04239 | -9.59698 | 0.73288 | -13.05345 | -9.56665
48.00014 | 0.78066 | -13.9938 | -10.92437 | 0.789 | -14.42348 | -11.38008 | 0.75057 | -13.02824 | -9.77867 | 0.77802 | -14.02666 | -10.91308 | 0.7855 | -14.59724 | -11.46613 | 0.77114 | -13.17601 | -10.16054 | 0.81369 | -13.44522 | -10.94029 | 0.82826 | -13.73524 | -11.37638 | 0.80536 | -13.56501 | -10.92477 | 0.81359 | -13.65971 | -11.11347 | 0.10912 | -0.0008875 | -9.68458e-05 | 0.75872 | -14.04091 | -10.65308 | 0.80444 | -13.59897 | -10.93951 | 0.67421 | -11.88788 | -8.01489 | 0.82477 | -13.50198 | -11.13607 | 0.81893 | -13.62616 | -11.15894 | 0.75757 | -13.53592 | -10.25442 | 0.81038 | -13.35742 | -10.82456 | 0.64328 | -10.63667 | -6.84232 | 0.51757 | -11.53318 | -5.96926 | 0.76713 | -12.84153 | -9.85107 | 0.23524 | -8.35403 | -1.96524 | 0.74323 | -12.94353 | -9.62003 | 0.73395 | -13.05492 | -9.58166
48.25015 | 0.76526 | -13.93286 | -10.66219 | 0.78208 | -14.48629 | -11.32944 | 0.74681 | -13.19028 | -9.85063 | 0.79447 | -13.77056 | -10.94033 | 0.81616 | -14.21821 | -11.60432 | 0.75453 | -13.42644 | -10.1306 | 0.81365 | -13.34157 | -10.85542 | 0.83891 | -13.59417 | -11.40432 | 0.81364 | -13.45944 | -10.95118 | 0.81649 | -13.62733 | -11.12657 | 0.00853 | 0.00045625 | 3.89272e-06 | 0.78207 | -13.77456 | -10.7726 | 0.81181 | -13.48909 | -10.95057 | 0.66914 | -12.1434 | -8.12557 | 0.82319 | -13.52192 | -11.13111 | 0.8207 | -13.59353 | -11.15622 | 0.76013 | -13.50644 | -10.26659 | 0.81273 | -13.32561 | -10.83006 | 0.61075 | -10.36486 | -6.33035 | 0.47468 | -12.25181 | -5.81565 | 0.77619 | -12.71459 | -9.86894 | 0.24299 | -8.05089 | -1.95633 | 0.73772 | -13.01451 | -9.601 | 0.74265 | -12.91399 | -9.59062
48.50012 | 0.74471 | -14.24641 | -10.60941 | 0.79226 | -14.37081 | -11.38534 | 0.75881 | -12.91883 | -9.80289 | 0.77251 | -14.06268 | -10.86355 | 0.78774 | -14.56262 | -11.47154 | 0.75624 | -13.46369 | -10.18179 | 0.81896 | -13.38831 | -10.96453 | 0.82997 | -13.69935 | -11.37001 | 0.81395 | -13.43246 | -10.93329 | 0.8167 | -13.58909 | -11.09824 | 0.01043 | -0.00586 | -6.10807e-05 | 0.7712 | -13.90669 | -10.72485 | 0.79452 | -13.68698 | -10.87455 | 0.66293 | -12.3795 | -8.20677 | 0.81161 | -13.67137 | -11.09583 | 0.82296 | -13.54864 | -11.15005 | 0.75843 | -13.51093 | -10.2471 | 0.80196 | -13.44144 | -10.7795 | 0.52973 | -10.82338 | -5.73342 | 0.50238 | -11.48312 | -5.76885 | 0.77884 | -12.64701 | -9.84994 | 0.23214 | -8.38778 | -1.94712 | 0.73675 | -13.01209 | -9.5867 | 0.7325 | -13.05946 | -9.566
48.75001 | 0.7815 | -13.94145 | -10.89517 | 0.80292 | -14.21183 | -11.41095 | 0.75804 | -13.12644 | -9.95043 | 0.77406 | -14.04573 | -10.87224 | 0.79732 | -14.46074 | -11.52984 | 0.77051 | -13.18012 | -10.1554 | 0.82203 | -13.32256 | -10.95155 | 0.84714 | -13.44437 | -11.38932 | 0.81042 | -13.48818 | -10.93116 | 0.81136 | -13.67308 | -11.0938 | -0.03308 | 0.00045 | -1.48847e-05 | 0.77947 | -13.79721 | -10.75445 | 0.80334 | -13.57938 | -10.90885 | 0.69724 | -11.6553 | -8.12656 | 0.81555 | -13.61329 | -11.10229 | 0.8262 | -13.49681 | -11.15105 | 0.77308 | -13.32515 | -10.30142 | 0.80858 | -13.36727 | -10.80851 | 0.579 | -10.90281 | -6.31274 | 0.51921 | -11.74157 | -6.09628 | 0.76355 | -12.8532 | -9.81413 | 0.23383 | -8.32689 | -1.9471 | 0.73685 | -13.00747 | -9.58452 | 0.73652 | -12.98916 | -9.56676
49.00008 | 0.7585 | -14.18184 | -10.7569 | 0.78472 | -14.45999 | -11.34708 | 0.74194 | -13.26319 | -9.84052 | 0.78597 | -13.94457 | -10.96008 | 0.81229 | -14.22371 | -11.55382 | 0.7598 | -13.55807 | -10.30142 | 0.82317 | -13.27291 | -10.92584 | 0.83697 | -13.60767 | -11.38918 | 0.81009 | -13.48831 | -10.92675 | 0.81701 | -13.59623 | -11.10826 | 0.06282 | -0.00169 | -0.0001064 | 0.78756 | -13.64488 | -10.74609 | 0.80517 | -13.56269 | -10.9203 | 0.67171 | -12.38106 | -8.31655 | 0.81446 | -13.62061 | -11.0934 | 0.82632 | -13.50106 | -11.1562 | 0.77068 | -13.33506 | -10.27702 | 0.82049 | -13.19887 | -10.82948 | 0.57877 | -10.44514 | -6.04535 | 0.56103 | -10.00984 | -5.61581 | 0.77713 | -12.68896 | -9.86094 | 0.24609 | -7.86324 | -1.93503 | 0.73672 | -13.02626 | -9.59672 | 0.72618 | -13.14957 | -9.54895
49.25006 | 0.73925 | -14.31544 | -10.58268 | 0.7983 | -14.32069 | -11.43218 | 0.76514 | -13.01814 | -9.96066 | 0.77658 | -14.03996 | -10.90316 | 0.79188 | -14.52611 | -11.50294 | 0.767 | -13.48203 | -10.3407 | 0.81075 | -13.47472 | -10.92464 | 0.82519 | -13.77733 | -11.36892 | 0.81632 | -13.41431 | -10.9503 | 0.80824 | -13.72614 | -11.09396 | -0.01717 | 2.5e-05 | -4.29225e-07 | 0.77394 | -13.8586 | -10.72577 | 0.79967 | -13.64481 | -10.91131 | 0.71085 | -11.63519 | -8.27089 | 0.827 | -13.46517 | -11.13569 | 0.82201 | -13.55981 | -11.14626 | 0.76043 | -13.49129 | -10.25922 | 0.809 | -13.36829 | -10.81498 | 0.5562 | -10.43728 | -5.80522 | 0.47291 | -11.55448 | -5.46421 | 0.77346 | -12.73549 | -9.85044 | 0.23576 | -8.26802 | -1.94928 | 0.73653 | -13.02462 | -9.59297 | 0.74418 | -12.88128 | -9.58594
49.50013 | 0.7565 | -14.20636 | -10.74715 | 0.79752 | -14.30379 | -11.40751 | 0.74583 | -13.25568 | -9.88646 | 0.79189 | -13.8661 | -10.98037 | 0.80953 | -14.28599 | -11.56498 | 0.75613 | -13.42669 | -10.15238 | 0.81598 | -13.39927 | -10.93353 | 0.82826 | -13.72891 | -11.37116 | 0.81446 | -13.43625 | -10.94327 | 0.81753 | -13.60443 | -11.12197 | 0.04857 | -0.00387 | -0.000187897 | 0.7866 | -13.69026 | -10.76869 | 0.80761 | -13.53201 | -10.92865 | 0.69779 | -11.88897 | -8.29604 | 0.81631 | -13.60317 | -11.10444 | 0.82215 | -13.5628 | -11.1507 | 0.76525 | -13.43117 | -10.2782 | 0.81 | -13.35073 | -10.81412 | 0.56306 | -10.48743 | -5.90506 | 0.51947 | -11.32012 | -5.88043 | 0.76146 | -12.88901 | -9.81447 | 0.23812 | -8.16013 | -1.94312 | 0.73194 | -13.0964 | -9.58578 | 0.74301 | -12.8989 | -9.58399
49.75019 | 0.79127 | -13.88278 | -10.985 | 0.77627 | -14.5318 | -11.28054 | 0.76191 | -13.08469 | -9.9694 | 0.7834 | -13.94426 | -10.9239 | 0.78952 | -14.51449 | -11.45949 | 0.78287 | -13.27203 | -10.39022 | 0.81539 | -13.40416 | -10.92964 | 0.83726 | -13.60252 | -11.38889 | 0.81413 | -13.4528 | -10.95235 | 0.81927 | -13.29763 | -10.89431 | 0.01029 | -0.00463 | -4.76556e-05 | 0.76315 | -13.99973 | -10.68395 | 0.81968 | -13.4003 | -10.98397 | 0.67006 | -12.01028 | -8.04758 | 0.80832 | -13.72799 | -11.09657 | 0.82224 | -13.555 | -11.14544 | 0.76548 | -13.41767 | -10.2709 | 0.80756 | -13.38852 | -10.81203 | 0.55398 | -11.13994 | -6.17133 | 0.52473 | -10.71983 | -5.62501 | 0.76617 | -12.84793 | -9.84373 | 0.24041 | -8.09237 | -1.94553 | 0.7248 | -13.20813 | -9.57328 | 0.73931 | -12.9668 | -9.58654
50.00016 | 0.75603 | -14.20448 | -10.73897 | 0.78764 | -14.44428 | -11.37692 | 0.72772 | -13.45086 | -9.78842 | 0.78688 | -13.93882 | -10.96819 | 0.79965 | -14.41392 | -11.5261 | 0.77832 | -13.26596 | -10.32515 | 0.8328 | -13.06528 | -10.88082 | 0.83976 | -13.56437 | -11.39084 | 0.80636 | -13.54527 | -10.92231 | 0.81472 | -13.69364 | -11.15647 | 0.02244 | -0.00293 | -6.57626e-05 | 0.76112 | -14.02762 | -10.67674 | 0.80829 | -13.53537 | -10.94049 | 0.67661 | -11.95018 | -8.08566 | 0.8243 | -13.49259 | -11.12199 | 0.81694 | -13.63384 | -11.13801 | 0.75379 | -13.55919 | -10.22081 | 0.80571 | -13.40787 | -10.80279 | 0.62187 | -10.3483 | -6.43528 | 0.53227 | -10.8357 | -5.76751 | 0.77609 | -12.69274 | -9.85066 | 0.23022 | -8.43613 | -1.94212 | 0.74192 | -12.94659 | -9.60535 | 0.74211 | -12.91341 | -9.58323
50.25004 | 0.74387 | -14.32182 | -10.65355 | 0.8106 | -14.13952 | -11.46147 | 0.75099 | -13.20329 | -9.91554 | 0.78696 | -13.91503 | -10.95062 | 0.8075 | -14.31971 | -11.56312 | 0.78962 | -13.22375 | -10.44179 | 0.83296 | -13.02516 | -10.84945 | 0.82402 | -13.78822 | -11.36171 | 0.81098 | -13.49506 | -10.94421 | 0.81676 | -13.69885 | -11.18867 | 0.01137 | -0.0004625 | -5.25631e-06 | 0.78816 | -13.68717 | -10.78767 | 0.80321 | -13.61634 | -10.93681 | 0.68005 | -11.83395 | -8.04762 | 0.82141 | -13.54542 | -11.12629 | 0.81201 | -13.70726 | -11.13043 | 0.74206 | -13.68334 | -10.15384 | 0.79892 | -13.50619 | -10.7904 | 0.49557 | -10.89266 | -5.39807 | 0.54193 | -10.90191 | -5.90813 | 0.76112 | -12.91053 | -9.82642 | 0.23469 | -8.28797 | -1.94506 | 0.74104 | -12.96803 | -9.60986 | 0.73503 | -13.01781 | -9.56846
50.5002 | 0.75356 | -14.05975 | -10.59485 | 0.79442 | -14.36286 | -11.41008 | 0.76675 | -13.06052 | -10.01414 | 0.79439 | -13.82798 | -10.98487 | 0.81442 | -14.19196 | -11.55827 | 0.76572 | -13.51108 | -10.34567 | 0.82076 | -13.25559 | -10.87959 | 0.83429 | -13.63037 | -11.37165 | 0.81532 | -13.42576 | -10.9463 | 0.81459 | -13.63577 | -11.10763 | 0.00327 | -0.00070625 | -2.30944e-06 | 0.77608 | -13.82527 | -10.72949 | 0.80874 | -13.52538 | -10.93854 | 0.69266 | -11.68101 | -8.09095 | 0.81118 | -13.67441 | -11.09236 | 0.80364 | -13.80524 | -11.0945 | 0.76687 | -13.39729 | -10.27394 | 0.81099 | -13.32333 | -10.80508 | 0.55991 | -10.33085 | -5.78433 | 0.50923 | -11.45998 | -5.83572 | 0.7637 | -12.8643 | -9.8245 | 0.23815 | -8.14185 | -1.93901 | 0.73485 | -13.04673 | -9.58735 | 0.73799 | -12.97614 | -9.57619
50.75025 | 0.74725 | -14.25905 | -10.6551 | 0.7841 | -14.43871 | -11.32145 | 0.75806 | -13.14504 | -9.96466 | 0.78232 | -13.95603 | -10.91807 | 0.80031 | -14.41474 | -11.53619 | 0.7716 | -13.49126 | -10.4098 | 0.82372 | -13.22838 | -10.89652 | 0.83698 | -13.58791 | -11.37285 | 0.81207 | -13.48491 | -10.95072 | 0.81889 | -13.63749 | -11.16759 | -0.00543 | 0.000625 | -3.39563e-06 | 0.78765 | -13.69709 | -10.78847 | 0.81092 | -13.50898 | -10.95469 | 0.68316 | -12.02239 | -8.21325 | 0.81897 | -13.56573 | -11.10989 | 0.82551 | -13.51231 | -11.15455 | 0.76091 | -13.44264 | -10.22866 | 0.79897 | -13.48594 | -10.77485 | 0.50204 | -10.52641 | -5.28472 | 0.51194 | -11.15986 | -5.7132 | 0.77161 | -12.76447 | -9.84923 | 0.23814 | -8.20397 | -1.9537 | 0.7383 | -12.98038 | -9.58339 | 0.74023 | -12.95035 | -9.58621
51.00007 | 0.76021 | -14.14118 | -10.7503 | 0.78436 | -14.44934 | -11.33344 | 0.75054 | -13.25645 | -9.94946 | 0.79193 | -13.83658 | -10.95765 | 0.79842 | -14.42344 | -11.51594 | 0.7687 | -13.42713 | -10.32144 | 0.8135 | -13.34851 | -10.859 | 0.83416 | -13.64661 | -11.38342 | 0.81585 | -13.43337 | -10.95956 | 0.81502 | -13.60625 | -11.08933 | -0.00696 | 0.00361 | -2.50887e-05 | 0.7851 | -13.72893 | -10.77858 | 0.79746 | -13.67096 | -10.90199 | 0.66095 | -12.48026 | -8.24883 | 0.80266 | -13.78494 | -11.06468 | 0.80717 | -13.7711 | -11.11567 | 0.76373 | -13.42666 | -10.25437 | 0.81015 | -13.34021 | -10.80759 | 0.53546 | -10.46746 | -5.60495 | 0.48357 | -11.85528 | -5.73288 | 0.77343 | -12.73459 | -9.84929 | 0.2293 | -8.32348 | -1.90857 | 0.72808 | -13.15596 | -9.57861 | 0.74201 | -12.94186 | -9.603
51.25025 | 0.73835 | -14.26821 | -10.53501 | 0.76674 | -14.62656 | -11.21477 | 0.75497 | -13.21425 | -9.97638 | 0.79727 | -13.80592 | -11.00707 | 0.79983 | -14.40151 | -11.51881 | 0.803 | -12.84003 | -10.31051 | 0.82104 | -13.24054 | -10.871 | 0.83444 | -13.63207 | -11.37518 | 0.80803 | -13.51935 | -10.92404 | 0.82129 | -13.45927 | -11.05394 | -0.00906 | 0.00305 | -2.7633e-05 | 0.77369 | -13.87913 | -10.73818 | 0.8033 | -13.59531 | -10.92116 | 0.69287 | -11.92276 | -8.26091 | 0.82662 | -13.48917 | -11.15036 | 0.81772 | -13.62489 | -11.14131 | 0.76356 | -13.41456 | -10.24286 | 0.81016 | -13.34571 | -10.81221 | 0.5542 | -10.49389 | -5.81576 | 0.45551 | -12.34224 | -5.62202 | 0.76883 | -12.79905 | -9.84028 | 0.23682 | -8.09528 | -1.91712 | 0.72359 | -13.19554 | -9.54812 | 0.7319 | -13.08619 | -9.57776
51.50013 | 0.78007 | -13.91462 | -10.85431 | 0.78962 | -14.39997 | -11.37047 | 0.74972 | -13.24732 | -9.93183 | 0.78452 | -13.87803 | -10.88765 | 0.80754 | -14.30151 | -11.54901 | 0.75106 | -13.4732 | -10.11914 | 0.81801 | -13.28891 | -10.87046 | 0.84686 | -13.43529 | -11.37787 | 0.80371 | -13.56557 | -10.90284 | 0.81649 | -13.53501 | -11.05118 | -0.02747 | 0.00276 | -7.57032e-05 | 0.77077 | -13.91193 | -10.72292 | 0.80073 | -13.62353 | -10.90876 | 0.68795 | -12.00674 | -8.26007 | 0.80877 | -13.70641 | -11.08534 | 0.80532 | -13.77832 | -11.09597 | 0.76429 | -13.4094 | -10.24866 | 0.80155 | -13.43056 | -10.76525 | 0.61928 | -9.01626 | -5.58362 | 0.48626 | -11.44759 | -5.56646 | 0.75833 | -12.92836 | -9.80395 | 0.23309 | -8.28033 | -1.9301 | 0.7509 | -12.81318 | -9.62137 | 0.74697 | -12.84478 | -9.5947
51.75022 | 0.77438 | -13.93226 | -10.78889 | 0.78397 | -14.4625 | -11.33815 | 0.77497 | -12.89766 | -9.99528 | 0.79238 | -13.8386 | -10.96546 | 0.81519 | -14.19669 | -11.57294 | 0.7762 | -13.34358 | -10.3573 | 0.81582 | -13.33514 | -10.87906 | 0.83254 | -13.65409 | -11.36763 | 0.81734 | -13.40607 | -10.95729 | 0.81715 | -13.54597 | -11.06905 | -0.06592 | 0.0005 | -3.29605e-05 | 0.76474 | -13.9859 | -10.69551 | 0.80523 | -13.55649 | -10.91605 | 0.68557 | -12.20029 | -8.36418 | 0.81329 | -13.63666 | -11.09062 | 0.8262 | -13.50807 | -11.16037 | 0.75688 | -13.48511 | -10.20663 | 0.80394 | -13.41785 | -10.78712 | 0.56504 | -9.35076 | -5.28356 | 0.48856 | -11.53531 | -5.63568 | 0.77308 | -12.72175 | -9.83497 | 0.23071 | -8.19087 | -1.88975 | 0.74235 | -12.94011 | -9.60613 | 0.72925 | -13.10899 | -9.55977
52.00012 | 0.74097 | -14.24039 | -10.55164 | 0.77521 | -14.54754 | -11.27747 | 0.75723 | -13.16708 | -9.97044 | 0.79256 | -13.85446 | -10.98056 | 0.79445 | -14.46481 | -11.49151 | 0.76101 | -13.46105 | -10.24401 | 0.82103 | -13.26977 | -10.89487 | 0.83409 | -13.63745 | -11.37487 | 0.801 | -13.59976 | -10.89336 | 0.80751 | -13.68126 | -11.04776 | 0.05493 | -0.00219 | -0.00012017 | 0.76726 | -13.9332 | -10.69032 | 0.80791 | -13.53817 | -10.93762 | 0.68605 | -11.96811 | -8.2107 | 0.82053 | -13.55644 | -11.1235 | 0.82975 | -13.44957 | -11.15977 | 0.74947 | -13.58503 | -10.18153 | 0.81882 | -13.19184 | -10.80174 | 0.5694 | -7.91086 | -4.50446 | 0.5009 | -11.67338 | -5.84718 | 0.77446 | -12.69481 | -9.83159 | 0.23259 | -8.09341 | -1.88242 | 0.73027 | -13.12369 | -9.58381 | 0.73186 | -13.07304 | -9.5677
52.25014 | 0.74285 | -14.16695 | -10.52386 | 0.81009 | -14.16734 | -11.47679 | 0.75106 | -13.23227 | -9.93816 | 0.78197 | -13.944 | -10.90379 | 0.79964 | -14.38707 | -11.50448 | 0.7606 | -13.38122 | -10.17779 | 0.8208 | -13.23824 | -10.86592 | 0.83572 | -13.61297 | -11.37668 | 0.81427 | -13.44077 | -10.9444 | 0.81202 | -13.63274 | -11.07 | -0.00643 | -0.00156 | 1.00145e-05 | 0.78115 | -13.77409 | -10.75968 | 0.80662 | -13.53072 | -10.91419 | 0.70121 | -11.70981 | -8.21107 | 0.81797 | -13.57986 | -11.1079 | 0.81986 | -13.59258 | -11.14405 | 0.7582 | -13.46426 | -10.20856 | 0.80193 | -13.42608 | -10.76675 | 0.48103 | -10.43682 | -5.02043 | 0.48151 | -11.53141 | -5.55248 | 0.76959 | -12.76293 | -9.82217 | 0.22507 | -8.40934 | -1.89268 | 0.74292 | -12.93236 | -9.60767 | 0.74279 | -12.91094 | -9.59005
52.50021 | 0.73041 | -14.27436 | -10.42608 | 0.78215 | -14.48313 | -11.32792 | 0.79007 | -12.67758 | -10.01613 | 0.77228 | -14.04923 | -10.84993 | 0.80549 | -14.33184 | -11.54414 | 0.76241 | -13.38695 | -10.2064 | 0.81042 | -13.20596 | -10.70238 | 0.82806 | -13.71331 | -11.35541 | 0.81912 | -13.37151 | -10.95284 | 0.81343 | -13.60708 | -11.06845 | -0.0078 | 0.00353 | -2.75473e-05 | 0.76399 | -13.98251 | -10.68257 | 0.80692 | -13.54618 | -10.93074 | 0.65873 | -12.4185 | -8.18043 | 0.81612 | -13.60229 | -11.10117 | 0.81715 | -13.63259 | -11.13986 | 0.74704 | -13.59913 | -10.15909 | 0.79846 | -13.47295 | -10.75763 | 0.54041 | -9.34601 | -5.05072 | 0.50154 | -11.21533 | -5.62493 | 0.7657 | -12.81561 | -9.81292 | 0.22651 | -8.52534 | -1.93106 | 0.73572 | -13.02427 | -9.58224 | 0.74147 | -12.93046 | -9.58755
52.75003 | 0.78269 | -13.81706 | -10.81443 | 0.79078 | -14.37826 | -11.37011 | 0.75016 | -13.22779 | -9.92297 | 0.78494 | -13.92666 | -10.93163 | 0.79306 | -14.48173 | -11.48489 | 0.78543 | -13.17811 | -10.35054 | 0.82769 | -13.02696 | -10.78223 | 0.84484 | -13.46396 | -11.37496 | 0.8051 | -13.55809 | -10.91557 | 0.82213 | -13.448 | -11.05602 | 0.0052 | -0.00246 | -1.27676e-05 | 0.77611 | -13.83344 | -10.7363 | 0.81355 | -13.44791 | -10.94056 | 0.68605 | -12.15819 | -8.34119 | 0.8183 | -13.57414 | -11.1077 | 0.81705 | -13.62169 | -11.1296 | 0.7538 | -13.523 | -10.1936 | 0.80046 | -13.44712 | -10.76382 | 0.59389 | -8.04902 | -4.78026 | 0.51955 | -10.49129 | -5.45075 | 0.76741 | -12.80461 | -9.82636 | 0.22871 | -8.28207 | -1.89421 | 0.72192 | -13.22996 | -9.55098 | 0.74704 | -12.82252 | -9.57897
53.00001 | 0.78342 | -13.74745 | -10.77001 | 0.80264 | -14.24231 | -11.43141 | 0.76354 | -13.08347 | -9.98973 | 0.79769 | -13.78513 | -10.99629 | 0.79666 | -14.43611 | -11.50073 | 0.77895 | -13.27284 | -10.33889 | 0.80653 | -13.37268 | -10.78544 | 0.83776 | -13.57261 | -11.37061 | 0.81012 | -13.4924 | -10.9304 | 0.80905 | -13.67245 | -11.06172 | -0.00839 | -0.00194 | 1.62459e-05 | 0.77178 | -13.89045 | -10.72037 | 0.80656 | -13.53831 | -10.91953 | 0.63464 | -12.60985 | -8.00277 | 0.81296 | -13.63876 | -11.0878 | 0.82481 | -13.50838 | -11.14182 | 0.76829 | -13.34235 | -10.25083 | 0.79761 | -13.46528 | -10.74007 | 0.44862 | -11.00154 | -4.93552 | 0.51993 | -10.20657 | -5.30667 | 0.77065 | -12.75482 | -9.82951 | 0.22252 | -8.34105 | -1.85603 | 0.72839 | -13.13825 | -9.56974 | 0.73386 | -13.03587 | -9.56649
53.25014 | 0.74827 | -14.18323 | -10.61284 | 0.7775 | -14.52743 | -11.29512 | 0.74655 | -13.22757 | -9.875 | 0.78511 | -13.92006 | -10.92874 | 0.8093 | -14.24438 | -11.528 | 0.7696 | -13.38537 | -10.30139 | 0.82485 | -13.16359 | -10.85804 | 0.84294 | -13.49141 | -11.37247 | 0.80644 | -13.54304 | -10.92158 | 0.81389 | -13.44819 | -10.94537 | -0.04562 | 0.00104 | -4.76107e-05 | 0.77266 | -13.88804 | -10.73068 | 0.80805 | -13.51489 | -10.92078 | 0.66218 | -12.40237 | -8.21261 | 0.83217 | -13.37094 | -11.12692 | 0.82495 | -13.5135 | -11.14799 | 0.7658 | -13.34768 | -10.22171 | 0.80805 | -13.34345 | -10.78215 | 0.52291 | -9.33248 | -4.88002 | 0.51063 | -10.76445 | -5.49667 | 0.76927 | -12.78211 | -9.83292 | 0.22776 | -8.27226 | -1.88407 | 0.73144 | -13.11799 | -9.59506 | 0.74303 | -12.90992 | -9.59241
53.50018 | 0.77769 | -13.95538 | -10.85293 | 0.77755 | -14.5196 | -11.28976 | 0.74982 | -13.27339 | -9.95272 | 0.75831 | -14.18349 | -10.75544 | 0.79544 | -14.45141 | -11.49527 | 0.7701 | -13.46374 | -10.36846 | 0.81645 | -13.29346 | -10.8535 | 0.83384 | -13.63009 | -11.36526 | 0.82061 | -13.35701 | -10.96083 | 0.81626 | -13.53567 | -11.04857 | -0.0061 | -0.00235 | 1.43303e-05 | 0.77426 | -13.87289 | -10.74126 | 0.80889 | -13.50467 | -10.92385 | 0.67789 | -12.19644 | -8.26783 | 0.821 | -13.54027 | -11.11657 | 0.81861 | -13.59791 | -11.13142 | 0.77118 | -13.31582 | -10.26885 | 0.80984 | -13.32051 | -10.78747 | 0.50187 | -9.61843 | -4.82717 | 0.47883 | -11.25567 | -5.38951 | 0.77251 | -12.74273 | -9.84393 | 0.22605 | -8.38041 | -1.89436 | 0.7507 | -12.82196 | -9.62542 | 0.7308 | -13.09836 | -9.57226
53.7502 | 0.75517 | -14.16274 | -10.69522 | 0.80583 | -14.20906 | -11.45007 | 0.75854 | -13.15989 | -9.98228 | 0.78649 | -13.8969 | -10.9298 | 0.80544 | -14.30761 | -11.52398 | 0.7538 | -13.44047 | -10.13137 | 0.82521 | -13.09703 | -10.8078 | 0.82307 | -13.7441 | -11.31229 | 0.82173 | -13.32905 | -10.95283 | 0.81747 | -13.48331 | -11.02227 | -0.00255 | 0.0004125 | -1.05353e-06 | 0.77126 | -13.88681 | -10.71035 | 0.81647 | -13.41336 | -10.95157 | 0.68978 | -11.79661 | -8.13703 | 0.81299 | -13.62723 | -11.07878 | 0.81157 | -13.67778 | -11.10042 | 0.74884 | -13.55857 | -10.1532 | 0.8091 | -13.30744 | -10.76698 | 0.45832 | -9.72707 | -4.45816 | 0.47554 | -11.31262 | -5.37959 | 0.77591 | -12.67216 | -9.83247 | 0.23201 | -8.12978 | -1.88619 | 0.73884 | -12.9776 | -9.58843 | 0.72378 | -13.16909 | -9.53155
54.00023 | 0.74955 | -14.18606 | -10.63314 | 0.76454 | -14.62297 | -11.17982 | 0.7682 | -13.02447 | -10.00539 | 0.79201 | -13.84182 | -10.96283 | 0.80547 | -14.30004 | -11.51821 | 0.73088 | -13.51883 | -9.8806 | 0.81835 | -13.25574 | -10.8478 | 0.83522 | -13.58242 | -11.34432 | 0.81478 | -13.41468 | -10.93005 | 0.81188 | -13.56019 | -11.00929 | -0.04044 | 0.00163 | -6.59645e-05 | 0.76394 | -13.96777 | -10.67049 | 0.80107 | -13.5899 | -10.88647 | 0.66321 | -12.34238 | -8.18558 | 0.81769 | -13.56494 | -11.09194 | 0.81189 | -13.67077 | -11.09912 | 0.75497 | -13.46174 | -10.16316 | 0.80588 | -13.34553 | -10.75484 | 0.55972 | -7.86977 | -4.40489 | 0.51951 | -10.94773 | -5.68741 | 0.76299 | -12.84174 | -9.7981 | 0.23027 | -8.21726 | -1.89218 | 0.73627 | -13.00936 | -9.57843 | 0.7366 | -12.97666 | -9.55864
54.25005 | 0.75856 | -14.03835 | -10.64899 | 0.77777 | -14.50031 | -11.27789 | 0.7564 | -13.12776 | -9.92979 | 0.7967 | -13.78403 | -10.98179 | 0.81182 | -14.21212 | -11.53771 | 0.77568 | -13.2427 | -10.2721 | 0.81418 | -13.27656 | -10.80945 | 0.83871 | -13.52477 | -11.34337 | 0.81915 | -13.3577 | -10.94195 | 0.80875 | -13.61858 | -11.01399 | 0.0035 | -0.00164 | -5.72961e-06 | 0.78112 | -13.75886 | -10.74734 | 0.81775 | -13.38378 | -10.94456 | 0.69565 | -11.96059 | -8.32039 | 0.82912 | -13.38887 | -11.10091 | 0.81441 | -13.64129 | -11.10962 | 0.76121 | -13.43372 | -10.22591 | 0.81336 | -13.23547 | -10.76518 | 0.50185 | -9.68342 | -4.85961 | 0.50962 | -10.58001 | -5.3918 | 0.76524 | -12.80866 | -9.80164 | 0.23474 | -8.32626 | -1.95447 | 0.741 | -12.94259 | -9.59044 | 0.73045 | -13.06387 | -9.54253
54.50002 | 0.7801 | -13.90001 | -10.84341 | 0.77777 | -14.49498 | -11.27381 | 0.74381 | -13.31841 | -9.90637 | 0.77937 | -13.97057 | -10.88827 | 0.79841 | -14.40489 | -11.50095 | 0.78078 | -12.98296 | -10.13689 | 0.82191 | -13.21465 | -10.86124 | 0.82876 | -13.67462 | -11.33302 | 0.81601 | -13.40487 | -10.93855 | 0.81631 | -13.52476 | -11.04044 | 0.02226 | -0.00413 | -9.1941e-05 | 0.7812 | -13.75158 | -10.74271 | 0.80722 | -13.52983 | -10.92159 | 0.68887 | -11.64839 | -8.02426 | 0.80638 | -13.71229 | -11.05736 | 0.82175 | -13.53341 | -11.12108 | 0.74885 | -13.56342 | -10.15699 | 0.81505 | -13.21409 | -10.77019 | 0.51767 | -9.10139 | -4.71153 | 0.45419 | -11.49023 | -5.21877 | 0.7708 | -12.72536 | -9.80876 | 0.2287 | -8.31686 | -1.90211 | 0.72703 | -13.13882 | -9.5523 | 0.74218 | -12.89996 | -9.57412
54.7502 | 0.74483 | -14.11037 | -10.50979 | 0.78584 | -14.40916 | -11.32329 | 0.74249 | -13.31579 | -9.88688 | 0.78674 | -13.897 | -10.93333 | 0.78359 | -14.55634 | -11.40622 | 0.75867 | -13.21803 | -10.02819 | 0.82442 | -13.13689 | -10.83036 | 0.83513 | -13.56276 | -11.32669 | 0.81014 | -13.46887 | -10.9117 | 0.80641 | -13.62226 | -10.98519 | -0.01041 | 0.00404 | -4.20874e-05 | 0.76902 | -13.89226 | -10.68348 | 0.81028 | -13.4681 | -10.91296 | 0.7148 | -11.48699 | -8.2109 | 0.82316 | -13.47545 | -11.09244 | 0.8168 | -13.60881 | -11.11569 | 0.76348 | -13.39182 | -10.22446 | 0.81039 | -13.27493 | -10.75789 | 0.5037 | -9.57956 | -4.82517 | 0.48815 | -10.80998 | -5.27693 | 0.77731 | -12.63411 | -9.82063 | 0.22579 | -8.14876 | -1.83989 | 0.75191 | -12.75048 | -9.58725 | 0.72548 | -13.13598 | -9.52993
55.00013 | 0.74178 | -14.08358 | -10.44694 | 0.77745 | -14.50491 | -11.27689 | 0.75118 | -13.21561 | -9.92734 | 0.79993 | -13.73991 | -10.99094 | 0.81502 | -14.14995 | -11.53251 | 0.75303 | -13.30982 | -10.02265 | 0.82656 | -13.12761 | -10.85075 | 0.82324 | -13.74119 | -11.31234 | 0.80479 | -13.53559 | -10.89336 | 0.80867 | -13.62375 | -11.01713 | -0.000958 | 0.00335 | -3.2093e-06 | 0.77431 | -13.84289 | -10.71874 | 0.80206 | -13.57564 | -10.88852 | 0.68076 | -11.93923 | -8.12776 | 0.81797 | -13.54255 | -11.07739 | 0.81738 | -13.58461 | -11.10374 | 0.74571 | -13.58782 | -10.13263 | 0.80942 | -13.28959 | -10.75686 | 0.52342 | -8.70413 | -4.55589 | 0.53451 | -9.22317 | -4.92987 | 0.76709 | -12.78964 | -9.81074 | 0.22405 | -8.36379 | -1.87387 | 0.73645 | -12.99904 | -9.57321 | 0.73816 | -12.94798 | -9.55775
55.2502 | 0.76381 | -13.97397 | -10.67352 | 0.78227 | -14.44817 | -11.30243 | 0.75111 | -13.21884 | -9.92879 | 0.77818 | -13.9879 | -10.88509 | 0.80829 | -14.23968 | -11.50978 | 0.75165 | -13.43819 | -10.10076 | 0.81828 | -13.26787 | -10.85682 | 0.83545 | -13.55296 | -11.3228 | 0.81839 | -13.35848 | -10.93238 | 0.81066 | -13.65091 | -11.06632 | -0.00602 | 0.0016 | -9.6352e-06 | 0.77559 | -13.82709 | -10.72413 | 0.81829 | -13.37173 | -10.94192 | 0.67221 | -12.21948 | -8.21406 | 0.8275 | -13.40343 | -11.09138 | 0.81331 | -13.64446 | -11.09719 | 0.76305 | -13.37629 | -10.20676 | 0.8107 | -13.26543 | -10.75425 | 0.55339 | -9.32427 | -5.15998 | 0.51204 | -10.4814 | -5.36685 | 0.76416 | -12.81258 | -9.79084 | 0.23291 | -8.04858 | -1.8746 | 0.7384 | -12.95347 | -9.56487 | 0.73596 | -12.97513 | -9.54913
55.50021 | 0.77963 | -13.83375 | -10.78519 | 0.78439 | -14.44159 | -11.32776 | 0.75102 | -13.18074 | -9.89902 | 0.78032 | -13.93559 | -10.87423 | 0.80489 | -14.27048 | -11.48615 | 0.74098 | -13.60217 | -10.0789 | 0.82682 | -13.15523 | -10.87701 | 0.83224 | -13.61539 | -11.33122 | 0.81384 | -13.41358 | -10.91645 | 0.81771 | -13.54476 | -11.07572 | 0.03843 | -0.00386 | -0.000148417 | 0.78485 | -13.66016 | -10.72113 | 0.80295 | -13.55246 | -10.88193 | 0.68642 | -11.86154 | -8.14202 | 0.83381 | -13.30909 | -11.09726 | 0.81537 | -13.59899 | -11.08825 | 0.75962 | -13.4217 | -10.19538 | 0.80407 | -13.36099 | -10.74319 | 0.57142 | -9.02856 | -5.15907 | 0.52016 | -9.97519 | -5.18864 | 0.76558 | -12.78079 | -9.78473 | 0.22558 | -8.32164 | -1.8772 | 0.73459 | -13.01933 | -9.56387 | 0.74007 | -12.90737 | -9.5523
55.75008 | 0.7393 | -14.0659 | -10.39898 | 0.78362 | -14.43904 | -11.31474 | 0.77781 | -12.8786 | -10.01714 | 0.79206 | -13.81577 | -10.9429 | 0.80371 | -14.27589 | -11.47371 | 0.7661 | -13.19996 | -10.11254 | 0.82757 | -13.15121 | -10.88354 | 0.83526 | -13.56353 | -11.32906 | 0.80969 | -13.46324 | -10.901 | 0.81563 | -13.62187 | -11.11036 | 0.03435 | 0.00153 | 5.25984e-05 | 0.7727 | -13.84205 | -10.69568 | 0.81461 | -13.40093 | -10.91651 | 0.68098 | -12.04655 | -8.20351 | 0.81464 | -13.60461 | -11.08287 | 0.81649 | -13.58403 | -11.0912 | 0.74841 | -13.54211 | -10.13504 | 0.8084 | -13.28981 | -10.74348 | 0.48332 | -10.08212 | -4.87291 | 0.50088 | -11.15337 | -5.58647 | 0.76077 | -12.85321 | -9.77836 | 0.23096 | -8.1174 | -1.87478 | 0.73987 | -12.92932 | -9.56596 | 0.7413 | -12.8961 | -9.55988
56.0002 | 0.74526 | -14.08417 | -10.49634 | 0.77078 | -14.55893 | -11.22177 | 0.74523 | -13.28274 | -9.89875 | 0.79308 | -13.80406 | -10.94771 | 0.79522 | -14.39763 | -11.44935 | 0.73495 | -13.47694 | -9.90486 | 0.82304 | -13.1587 | -10.83019 | 0.83384 | -13.58156 | -11.32487 | 0.8132 | -13.41136 | -10.90614 | 0.81745 | -13.59291 | -11.11148 | -0.000704 | 0.000925 | -6.512e-07 | 0.77227 | -13.84713 | -10.6937 | 0.82368 | -13.28719 | -10.9444 | 0.67978 | -12.24524 | -8.3241 | 0.82207 | -13.44574 | -11.05328 | 0.82031 | -13.51595 | -11.08727 | 0.76343 | -13.37997 | -10.21463 | 0.80192 | -13.37501 | -10.72569 | 0.49017 | -9.80829 | -4.8077 | 0.48904 | -11.39726 | -5.57367 | 0.76059 | -12.84239 | -9.76778 | 0.22879 | -8.18526 | -1.87269 | 0.74555 | -12.82094 | -9.5586 | 0.73372 | -12.9963 | -9.53561
56.25013 | 0.74099 | -14.1735 | -10.50246 | 0.80485 | -14.19138 | -11.42198 | 0.75002 | -13.19849 | -9.89908 | 0.77032 | -14.04634 | -10.82024 | 0.79087 | -14.44914 | -11.42744 | 0.76186 | -13.0776 | -9.96325 | 0.81873 | -13.2279 | -10.83005 | 0.83319 | -13.59159 | -11.32443 | 0.7954 | -13.63117 | -10.84227 | 0.82696 | -13.49901 | -11.16312 | -0.02075 | 0.00075625 | -1.56929e-05 | 0.77709 | -13.77583 | -10.70509 | 0.80781 | -13.49736 | -10.90323 | 0.64725 | -12.54675 | -8.12088 | 0.81395 | -13.56886 | -11.04444 | 0.82637 | -13.44227 | -11.10823 | 0.76823 | -13.32078 | -10.23344 | 0.80523 | -13.32661 | -10.73101 | 0.49003 | -10.16419 | -4.9808 | 0.54984 | -9.80277 | -5.38997 | 0.76214 | -12.83046 | -9.77863 | 0.22585 | -8.31968 | -1.87903 | 0.73208 | -13.05149 | -9.55477 | 0.73275 | -13.00949 | -9.53269
56.50023 | 0.74408 | -14.10374 | -10.49429 | 0.80275 | -14.21359 | -11.40994 | 0.75255 | -13.07018 | -9.83596 | 0.79273 | -13.81406 | -10.95083 | 0.79168 | -14.42756 | -11.42203 | 0.74884 | -13.45781 | -10.07778 | 0.81849 | -13.20139 | -10.80516 | 0.8257 | -13.69589 | -11.30874 | 0.8149 | -13.39429 | -10.91501 | 0.81674 | -13.62479 | -11.1279 | 0.04233 | -0.00112 | -4.736e-05 | 0.7637 | -13.94268 | -10.64808 | 0.82039 | -13.34096 | -10.94475 | 0.67063 | -12.31577 | -8.25937 | 0.81809 | -13.50834 | -11.05103 | 0.83057 | -13.36066 | -11.09699 | 0.74529 | -13.59745 | -10.13408 | 0.80908 | -13.27442 | -10.74008 | 0.52659 | -8.89096 | -4.68187 | 0.48207 | -10.84731 | -5.22922 | 0.76663 | -12.77658 | -9.79494 | 0.22559 | -8.33835 | -1.88107 | 0.73343 | -13.03569 | -9.56083 | 0.73513 | -12.97901 | -9.5413
56.75004 | 0.75993 | -14.01497 | -10.65034 | 0.75529 | -14.66803 | -11.07855 | 0.75774 | -13.08022 | -9.91142 | 0.7963 | -13.75786 | -10.95537 | 0.81637 | -14.11192 | -11.52055 | 0.75139 | -13.26679 | -9.9685 | 0.80881 | -13.32629 | -10.77837 | 0.8274 | -13.65462 | -11.29783 | 0.81051 | -13.45048 | -10.9018 | 0.81182 | -13.69996 | -11.1219 | 0.04276 | -0.00769 | -0.000329016 | 0.76794 | -13.91001 | -10.68204 | 0.80973 | -13.48082 | -10.91578 | 0.67152 | -12.21543 | -8.20294 | 0.81576 | -13.57996 | -11.07796 | 0.80786 | -13.68072 | -11.05206 | 0.76557 | -13.33461 | -10.20861 | 0.8042 | -13.32372 | -10.71488 | 0.49819 | -9.98414 | -4.97401 | 0.50173 | -11.05427 | -5.54627 | 0.75487 | -12.91647 | -9.75028 | 0.23193 | -8.27158 | -1.91846 | 0.74244 | -12.89305 | -9.57228 | 0.73087 | -13.03458 | -9.52658
57.0001 | 0.77535 | -13.92486 | -10.79661 | 0.76915 | -14.53761 | -11.18154 | 0.75596 | -13.08258 | -9.88986 | 0.77646 | -13.96759 | -10.84534 | 0.81427 | -14.14558 | -11.51835 | 0.7465 | -13.13964 | -9.80874 | 0.81838 | -13.1979 | -10.80084 | 0.83403 | -13.57186 | -11.31934 | 0.81124 | -13.42054 | -10.88734 | 0.81338 | -13.66193 | -11.11228 | -0.00779 | 0.00151 | -1.17262e-05 | 0.77906 | -13.77259 | -10.7296 | 0.79793 | -13.63604 | -10.88066 | 0.63112 | -12.58779 | -7.94438 | 0.82457 | -13.47025 | -11.10712 | 0.82323 | -13.47523 | -11.09317 | 0.75114 | -13.50749 | -10.14599 | 0.80792 | -13.27197 | -10.72271 | 0.47168 | -9.37259 | -4.4209 | 0.50022 | -10.8318 | -5.41828 | 0.76444 | -12.79522 | -9.78116 | 0.22668 | -8.42629 | -1.91006 | 0.74155 | -12.90373 | -9.56871 | 0.73799 | -12.94546 | -9.55363
57.25013 | 0.73713 | -14.16709 | -10.44291 | 0.79129 | -14.32186 | -11.33275 | 0.76002 | -13.07222 | -9.93508 | 0.78393 | -13.68071 | -10.72473 | 0.80567 | -14.26289 | -11.49119 | 0.77043 | -12.84726 | -9.89794 | 0.81409 | -13.29094 | -10.81997 | 0.82385 | -13.71121 | -11.29591 | 0.81088 | -13.42787 | -10.88843 | 0.80517 | -13.75198 | -11.07271 | 0.00128 | 0.000275 | 3.50625e-07 | 0.77558 | -13.82181 | -10.71985 | 0.81168 | -13.47117 | -10.93426 | 0.67224 | -12.34186 | -8.29663 | 0.82696 | -13.42059 | -11.09836 | 0.81717 | -13.56809 | -11.08745 | 0.75602 | -13.47294 | -10.18588 | 0.81017 | -13.23444 | -10.7221 | 0.50448 | -9.49532 | -4.7902 | 0.5039 | -10.97426 | -5.52997 | 0.76978 | -12.72165 | -9.79287 | 0.22936 | -8.3602 | -1.9175 | 0.74541 | -12.86984 | -9.5933 | 0.72936 | -13.07759 | -9.53832
57.50012 | 0.73815 | -14.22068 | -10.49702 | 0.80152 | -14.23636 | -11.41067 | 0.75379 | -13.08785 | -9.86543 | 0.77262 | -13.97132 | -10.79453 | 0.79994 | -14.33449 | -11.4667 | 0.75982 | -13.33582 | -10.13277 | 0.81401 | -13.29128 | -10.81921 | 0.83207 | -13.60003 | -11.31622 | 0.80773 | -13.47361 | -10.88307 | 0.81334 | -13.60244 | -11.06342 | -0.00269 | -0.00187 | 5.04187e-06 | 0.76502 | -13.94769 | -10.67033 | 0.81184 | -13.45872 | -10.92631 | 0.66423 | -12.16591 | -8.08099 | 0.82156 | -13.46814 | -11.06485 | 0.82794 | -13.40202 | -11.09601 | 0.75537 | -13.46482 | -10.17092 | 0.80436 | -13.33346 | -10.72483 | 0.51253 | -9.88386 | -5.06574 | 0.49184 | -11.41766 | -5.6156 | 0.75842 | -12.88336 | -9.77095 | 0.23272 | -8.26468 | -1.92339 | 0.73975 | -12.94716 | -9.5777 | 0.72789 | -13.09908 | -9.53472
57.75013 | 0.7436 | -14.13051 | -10.50746 | 0.78616 | -14.38225 | -11.30675 | 0.75618 | -13.06033 | -9.87598 | 0.80621 | -13.58003 | -10.94832 | 0.79181 | -14.42303 | -11.42031 | 0.78541 | -12.64562 | -9.93201 | 0.8137 | -13.27859 | -10.80478 | 0.83501 | -13.54829 | -11.31291 | 0.7993 | -13.58045 | -10.85484 | 0.82339 | -13.53527 | -11.14486 | 0.02114 | 0.000275 | 5.81295e-06 | 0.78328 | -13.71881 | -10.74567 | 0.80132 | -13.59009 | -10.89005 | 0.70291 | -11.86291 | -8.33854 | 0.81448 | -13.57526 | -11.05679 | 0.81591 | -13.57726 | -11.07786 | 0.76464 | -13.33893 | -10.19951 | 0.80905 | -13.25648 | -10.72512 | 0.4948 | -9.09861 | -4.50202 | 0.49566 | -11.12733 | -5.5154 | 0.7635 | -12.79501 | -9.76899 | 0.23881 | -7.99011 | -1.9081 | 0.73316 | -13.01602 | -9.54285 | 0.73723 | -12.94709 | -9.545
58.00004 | 0.76752 | -13.94711 | -10.70467 | 0.78409 | -14.41424 | -11.30205 | 0.75132 | -13.13233 | -9.8666 | 0.78331 | -13.90543 | -10.89222 | 0.79771 | -14.36464 | -11.45883 | 0.77907 | -12.96846 | -10.10331 | 0.80884 | -13.33615 | -10.78677 | 0.83121 | -13.59578 | -11.30089 | 0.8107 | -13.44518 | -10.89995 | 0.81346 | -13.67918 | -11.12751 | 0.03943 | 0.00143 | 5.64313e-05 | 0.78093 | -13.76233 | -10.74738 | 0.80871 | -13.5072 | -10.92335 | 0.69257 | -11.94751 | -8.27446 | 0.81221 | -13.60648 | -11.05136 | 0.81467 | -13.60197 | -11.08107 | 0.75671 | -13.44211 | -10.17174 | 0.81663 | -13.1524 | -10.74062 | 0.48169 | -9.56821 | -4.60892 | 0.51692 | -10.53708 | -5.44686 | 0.77143 | -12.69733 | -9.79506 | 0.22955 | -8.30426 | -1.90627 | 0.72863 | -13.09719 | -9.54297 | 0.73943 | -12.92136 | -9.5544
58.25018 | 0.74899 | -14.03203 | -10.50992 | 0.75689 | -14.65067 | -11.08897 | 0.73996 | -13.25973 | -9.81174 | 0.80104 | -13.68892 | -10.96535 | 0.79814 | -14.35129 | -11.45434 | 0.74913 | -13.36809 | -10.01446 | 0.81585 | -13.22004 | -10.78561 | 0.82666 | -13.65697 | -11.28965 | 0.81388 | -13.41066 | -10.91466 | 0.81821 | -13.61469 | -11.13973 | -0.01969 | 3.75e-05 | -7.3845e-07 | 0.77092 | -13.86766 | -10.69093 | 0.82012 | -13.32161 | -10.92538 | 0.67146 | -12.21743 | -8.20349 | 0.82787 | -13.38561 | -11.08154 | 0.81599 | -13.57925 | -11.08057 | 0.75741 | -13.43066 | -10.17256 | 0.80301 | -13.33158 | -10.7054 | 0.53964 | -8.16029 | -4.40362 | 0.49164 | -10.59115 | -5.20702 | 0.76459 | -12.77882 | -9.77056 | 0.23089 | -8.24684 | -1.90415 | 0.7236 | -13.15729 | -9.52057 | 0.73199 | -13.02454 | -9.53378
58.50023 | 0.74034 | -14.16632 | -10.48784 | 0.81114 | -14.09445 | -11.43263 | 0.72807 | -13.39125 | -9.74981 | 0.79691 | -13.67789 | -10.9 | 0.78028 | -14.54726 | -11.35098 | 0.76068 | -13.43611 | -10.22052 | 0.81384 | -13.25236 | -10.78532 | 0.81896 | -13.75351 | -11.26356 | 0.79666 | -13.60459 | -10.8383 | 0.82345 | -13.52698 | -11.13885 | -0.0221 | 0.00050625 | -1.11891e-05 | 0.78166 | -13.73361 | -10.73497 | 0.80852 | -13.49728 | -10.91278 | 0.69571 | -11.45449 | -7.96903 | 0.81999 | -13.4992 | -11.06925 | 0.82646 | -13.41408 | -11.08622 | 0.75692 | -13.42629 | -10.16258 | 0.81151 | -13.21332 | -10.72267 | 0.5883 | -7.75652 | -4.56318 | 0.5236 | -10.31859 | -5.40287 | 0.76574 | -12.76542 | -9.77502 | 0.23771 | -8.01361 | -1.90491 | 0.74157 | -12.89681 | -9.56382 | 0.73273 | -13.01542 | -9.53674
58.75013 | 0.7539 | -14.04169 | -10.58607 | 0.78913 | -14.36519 | -11.33603 | 0.72882 | -13.38291 | -9.75379 | 0.78064 | -13.89782 | -10.84917 | 0.80104 | -14.31399 | -11.46613 | 0.77037 | -12.82287 | -9.87838 | 0.81578 | -13.23971 | -10.80063 | 0.82987 | -13.61414 | -11.29792 | 0.8213 | -13.30191 | -10.92484 | 0.81687 | -13.6096 | -11.11729 | 0.01633 | -0.00141 | -2.29641e-05 | 0.76941 | -13.88367 | -10.68225 | 0.81281 | -13.42977 | -10.91589 | 0.64971 | -12.34852 | -8.02299 | 0.80964 | -13.62901 | -11.03458 | 0.81345 | -13.59276 | -11.05699 | 0.7546 | -13.44522 | -10.14574 | 0.80986 | -13.22807 | -10.71291 | 0.50699 | -9.29383 | -4.71191 | 0.49713 | -11.06764 | -5.50202 | 0.76279 | -12.80347 | -9.76631 | 0.23667 | -8.03538 | -1.90173 | 0.75212 | -12.74053 | -9.58237 | 0.73171 | -13.02677 | -9.53187
59.00005 | 0.77338 | -13.86976 | -10.72658 | 0.7874 | -14.39284 | -11.33297 | 0.74216 | -13.2367 | -9.82374 | 0.78128 | -13.90451 | -10.86337 | 0.78485 | -14.49366 | -11.37541 | 0.75747 | -12.90559 | -9.77555 | 0.82652 | -13.09544 | -10.82365 | 0.82795 | -13.63969 | -11.29301 | 0.81351 | -13.40647 | -10.90634 | 0.81126 | -13.68551 | -11.10249 | -0.01691 | 0.00189 | -3.20214e-05 | 0.76426 | -13.96051 | -10.6695 | 0.8093 | -13.47371 | -10.90423 | 0.648 | -12.51428 | -8.10926 | 0.81401 | -13.57276 | -11.04833 | 0.81893 | -13.53641 | -11.08536 | 0.74975 | -13.47587 | -10.10351 | 0.81412 | -13.17314 | -10.72452 | 0.46022 | -10.53633 | -4.84906 | 0.48676 | -11.39773 | -5.54794 | 0.77102 | -12.70382 | -9.79489 | 0.23197 | -8.12636 | -1.88508 | 0.73894 | -12.95014 | -9.56934 | 0.7441 | -12.84203 | -9.5557
59.25009 | 0.77808 | -13.83704 | -10.76631 | 0.78359 | -14.42562 | -11.30379 | 0.75119 | -13.15579 | -9.88253 | 0.77199 | -14.03296 | -10.83325 | 0.80684 | -14.22531 | -11.47759 | 0.73585 | -13.12954 | -9.66143 | 0.82064 | -13.04742 | -10.70722 | 0.83735 | -13.50493 | -11.30833 | 0.82034 | -13.31686 | -10.92438 | 0.81758 | -13.54098 | -11.07078 | 0.02236 | -0.00391 | -8.73359e-05 | 0.76867 | -13.90404 | -10.68755 | 0.82 | -13.32014 | -10.92258 | 0.69336 | -11.52799 | -7.993 | 0.81662 | -13.53644 | -11.05408 | 0.81732 | -13.54404 | -11.06987 | 0.74036 | -13.59579 | -10.0658 | 0.79565 | -13.41942 | -10.67715 | 0.46221 | -9.59012 | -4.43263 | 0.47708 | -10.8624 | -5.18221 | 0.76161 | -12.82422 | -9.7671 | 0.22617 | -8.30109 | -1.87748 | 0.7365 | -12.98623 | -9.56437 | 0.74198 | -12.87051 | -9.54965
59.50016 | 0.76741 | -13.89587 | -10.66383 | 0.80422 | -14.20162 | -11.42118 | 0.75244 | -13.17099 | -9.91042 | 0.79456 | -13.75112 | -10.92616 | 0.7957 | -14.36903 | -11.4335 | 0.75857 | -12.88794 | -9.77634 | 0.81412 | -13.2097 | -10.75433 | 0.83297 | -13.56017 | -11.29516 | 0.80871 | -13.46711 | -10.89103 | 0.81467 | -13.61105 | -11.08847 | -0.02048 | -0.00096875 | 1.98352e-05 | 0.77257 | -13.85069 | -10.70064 | 0.80435 | -13.53292 | -10.8852 | 0.71682 | -11.09884 | -7.95587 | 0.82639 | -13.38309 | -11.05961 | 0.80844 | -13.67357 | -11.05422 | 0.75885 | -13.4072 | -10.17404 | 0.8036 | -13.32091 | -10.70472 | 0.50266 | -10.14186 | -5.09793 | 0.47366 | -10.93732 | -5.18055 | 0.76019 | -12.84539 | -9.76497 | 0.22763 | -8.17716 | -1.86134 | 0.73675 | -12.9791 | -9.56235 | 0.74254 | -12.85306 | -9.54395
59.75002 | 0.75685 | -13.88931 | -10.51218 | 0.7922 | -14.33934 | -11.35968 | 0.75462 | -13.12203 | -9.90216 | 0.76919 | -14.00286 | -10.77084 | 0.8006 | -14.30217 | -11.45026 | 0.74397 | -13.09387 | -9.74145 | 0.82056 | -13.16558 | -10.80312 | 0.82876 | -13.61879 | -11.2867 | 0.82142 | -13.30428 | -10.9284 | 0.81136 | -13.65035 | -11.07538 | 7.3e-05 | -0.0004375 | -3.19375e-08 | 0.77456 | -13.79416 | -10.68438 | 0.80478 | -13.53821 | -10.89521 | 0.6826 | -11.69986 | -7.98631 | 0.81561 | -13.56023 | -11.05986 | 0.82432 | -13.44416 | -11.08224 | 0.75862 | -13.41214 | -10.17476 | 0.82086 | -13.07626 | -10.73372 | 0.51129 | -10.42914 | -5.33232 | 0.49831 | -10.1695 | -5.06754 | 0.76582 | -12.77191 | -9.78092 | 0.23825 | -7.85242 | -1.87085 | 0.7486 | -12.80098 | -9.58281 | 0.7401 | -12.91603 | -9.55914
60.0002 | 0.73354 | -14.18027 | -10.40181 | 0.7953 | -14.14556 | -11.24994 | 0.75258 | -13.14099 | -9.88962 | 0.77939 | -13.91739 | -10.84713 | 0.79043 | -14.42334 | -11.40065 | 0.76428 | -13.01178 | -9.94468 | 0.81968 | -13.10199 | -10.73938 | 0.83895 | -13.45828 | -11.29078 | 0.81442 | -13.37947 | -10.89657 | 0.81568 | -13.66893 | -11.14941 | -0.00965 | -0.00050625 | 4.88582e-06 | 0.78128 | -13.71192 | -10.71279 | 0.8174 | -13.36368 | -10.92343 | 0.65487 | -12.05586 | -7.89503 | 0.8265 | -13.39978 | -11.07488 | 0.813 | -13.60042 | -11.05717 | 0.75992 | -13.398 | -10.18145 | 0.80199 | -13.34244 | -10.70045 | 0.53814 | -10.45414 | -5.62581 | 0.47586 | -11.13001 | -5.29634 | 0.76377 | -12.79566 | -9.77287 | 0.22431 | -8.37372 | -1.87829 | 0.72604 | -13.12719 | -9.53092 | 0.73053 | -13.05878 | -9.5398
60.2501 | 0.73566 | -14.12541 | -10.39155 | 0.81545 | -14.03205 | -11.44239 | 0.74196 | -13.29358 | -9.86335 | 0.79324 | -13.74539 | -10.90346 | 0.81409 | -14.10331 | -11.48137 | 0.77457 | -12.55288 | -9.72304 | 0.81434 | -13.18059 | -10.73345 | 0.82673 | -13.63703 | -11.27413 | 0.80515 | -13.51716 | -10.88331 | 0.82078 | -13.51955 | -11.0966 | 0.04034 | -5e-05 | -2.01685e-06 | 0.77257 | -13.85523 | -10.70416 | 0.78541 | -13.74077 | -10.79218 | 0.63217 | -12.11776 | -7.66045 | 0.81475 | -13.557 | -11.04555 | 0.82455 | -13.43565 | -11.07839 | 0.75198 | -13.46283 | -10.1238 | 0.8122 | -13.1893 | -10.71232 | 0.49252 | -10.27211 | -5.05927 | 0.46593 | -11.00221 | -5.12628 | 0.76847 | -12.71578 | -9.77167 | 0.22486 | -8.34122 | -1.87564 | 0.74191 | -12.89194 | -9.56461 | 0.73714 | -12.94189 | -9.53997
60.50021 | 0.71915 | -14.28887 | -10.27585 | 0.8025 | -14.22451 | -11.41523 | 0.75293 | -13.18469 | -9.9271 | 0.77481 | -13.97789 | -10.83017 | 0.79759 | -14.32911 | -11.42874 | 0.72946 | -13.28193 | -9.68868 | 0.81788 | -13.1729 | -10.77379 | 0.82309 | -13.68597 | -11.26473 | 0.80659 | -13.49381 | -10.88393 | 0.82467 | -13.51972 | -11.14931 | 0.16405 | -0.00594 | -0.000974053 | 0.76169 | -13.94863 | -10.62448 | 0.80988 | -13.46396 | -10.90417 | 0.70538 | -11.43499 | -8.06603 | 0.81715 | -13.52697 | -11.05349 | 0.81604 | -13.5573 | -11.06335 | 0.76386 | -13.32989 | -10.18218 | 0.79958 | -13.36512 | -10.68649 | 0.53802 | -9.63183 | -5.18217 | 0.46638 | -11.22044 | -5.23303 | 0.76576 | -12.74688 | -9.76109 | 0.21597 | -8.66863 | -1.87219 | 0.74032 | -12.92512 | -9.5687 | 0.73697 | -12.96113 | -9.55195
60.75016 | 0.73378 | -14.22731 | -10.43968 | 0.79271 | -14.32196 | -11.35319 | 0.75585 | -13.12262 | -9.9187 | 0.76303 | -14.07577 | -10.74029 | 0.81076 | -14.14993 | -11.47215 | 0.74307 | -13.04402 | -9.69266 | 0.8215 | -13.04079 | -10.71297 | 0.8317 | -13.56642 | -11.28317 | 0.81526 | -13.36433 | -10.89538 | 0.81705 | -13.60351 | -11.11471 | 0.01144 | 0.00173 | 1.98038e-05 | 0.77926 | -13.78465 | -10.74184 | 0.80349 | -13.53977 | -10.87914 | 0.63892 | -12.34421 | -7.88695 | 0.82597 | -13.40852 | -11.07506 | 0.82438 | -13.44359 | -11.08263 | 0.76502 | -13.31036 | -10.18265 | 0.81435 | -13.15776 | -10.71507 | 0.55482 | -8.98036 | -4.98251 | 0.51222 | -10.36686 | -5.31015 | 0.77683 | -12.58024 | -9.77269 | 0.2271 | -8.25444 | -1.87461 | 0.73261 | -13.01638 | -9.53594 | 0.73363 | -12.99629 | -9.53447
61.00011 | 0.77219 | -13.94705 | -10.76981 | 0.7827 | -14.42066 | -11.28708 | 0.73759 | -13.31906 | -9.82403 | 0.78687 | -13.83851 | -10.88917 | 0.8115 | -14.15394 | -11.48586 | 0.7454 | -12.96903 | -9.66708 | 0.83159 | -12.90332 | -10.73022 | 0.83278 | -13.54431 | -11.27937 | 0.81342 | -13.39104 | -10.89255 | 0.79769 | -13.79621 | -11.00509 | -0.00652 | 0.00035625 | -2.32204e-06 | 0.77813 | -13.72199 | -10.67744 | 0.81212 | -13.43146 | -10.90793 | 0.66824 | -12.26329 | -8.19479 | 0.80339 | -13.69269 | -11.0006 | 0.81447 | -13.55542 | -11.04044 | 0.74832 | -13.50177 | -10.1037 | 0.80373 | -13.28437 | -10.67698 | 0.48447 | -9.84504 | -4.76967 | 0.53195 | -9.82154 | -5.2246 | 0.77722 | -12.53857 | -9.74518 | 0.22237 | -8.37205 | -1.86172 | 0.73826 | -12.92158 | -9.5395 | 0.72827 | -13.04989 | -9.50387
61.25025 | 0.77056 | -13.93655 | -10.73889 | 0.78345 | -14.41779 | -11.29556 | 0.75006 | -13.17174 | -9.87965 | 0.77163 | -13.95791 | -10.77034 | 0.81782 | -14.02986 | -11.47395 | 0.73356 | -13.34354 | -9.7883 | 0.82597 | -13.03112 | -10.76331 | 0.83412 | -13.51969 | -11.27699 | 0.80835 | -13.45804 | -10.8788 | 0.81423 | -13.65419 | -11.11762 | -0.01417 | 0.00346 | -4.89889e-05 | 0.77859 | -13.75654 | -10.71075 | 0.80693 | -13.46821 | -10.86787 | 0.69586 | -11.69088 | -8.13528 | 0.81175 | -13.57301 | -11.01787 | 0.81339 | -13.56439 | -11.0332 | 0.75493 | -13.40257 | -10.118 | 0.80841 | -13.21602 | -10.68391 | 0.53804 | -8.74862 | -4.70714 | 0.50207 | -10.31822 | -5.18051 | 0.76644 | -12.70383 | -9.73678 | 0.22853 | -8.12356 | -1.85645 | 0.73432 | -12.97311 | -9.52643 | 0.7421 | -12.83202 | -9.52262
61.50005 | 0.79182 | -13.73838 | -10.87836 | 0.76572 | -14.58059 | -11.16471 | 0.75183 | -13.14546 | -9.8831 | 0.77639 | -13.91464 | -10.80321 | 0.77886 | -14.55332 | -11.33506 | 0.75005 | -13.29449 | -9.97153 | 0.79894 | -13.38272 | -10.69203 | 0.82674 | -13.62911 | -11.26773 | 0.8097 | -13.42403 | -10.86937 | 0.80227 | -13.7415 | -11.02445 | 0.06941 | -0.00252 | -0.000174831 | 0.78827 | -13.60551 | -10.72489 | 0.79952 | -13.56166 | -10.84279 | 0.71498 | -11.61746 | -8.30626 | 0.80782 | -13.61921 | -11.00192 | 0.81903 | -13.46972 | -11.03206 | 0.75205 | -13.44638 | -10.11236 | 0.80407 | -13.28221 | -10.6799 | 0.43126 | -10.24737 | -4.41931 | 0.48665 | -10.9716 | -5.33933 | 0.7537 | -12.89443 | -9.71857 | 0.22237 | -8.33279 | -1.85292 | 0.7457 | -12.79868 | -9.54399 | 0.73558 | -12.94079 | -9.51898
61.75018 | 0.76018 | -14.00593 | -10.64707 | 0.79145 | -14.31707 | -11.3313 | 0.76502 | -13.04617 | -9.98058 | 0.78753 | -13.81349 | -10.87854 | 0.80042 | -14.29383 | -11.44101 | 0.74371 | -13.27406 | -9.87209 | 0.7998 | -13.35883 | -10.68443 | 0.8385 | -13.43822 | -11.26789 | 0.80593 | -13.47508 | -10.86004 | 0.81259 | -13.60266 | -11.05344 | 0.01569 | 0.00029375 | 4.60747e-06 | 0.77284 | -13.81594 | -10.67755 | 0.81388 | -13.39009 | -10.89799 | 0.689 | -12.09478 | -8.33328 | 0.81175 | -13.56175 | -11.00868 | 0.8182 | -13.49595 | -11.04243 | 0.76699 | -13.27353 | -10.18068 | 0.80753 | -13.22774 | -10.68179 | 0.42491 | -10.12943 | -4.30409 | 0.49125 | -10.78427 | -5.29782 | 0.76764 | -12.68331 | -9.73624 | 0.23487 | -7.88583 | -1.85212 | 0.74361 | -12.81116 | -9.52645 | 0.72874 | -13.03745 | -9.5009
62.00023 | 0.74922 | -14.14792 | -10.59992 | 0.80358 | -14.16224 | -11.3805 | 0.76801 | -12.95607 | -9.95036 | 0.77893 | -13.90825 | -10.83355 | 0.80592 | -14.22093 | -11.46093 | 0.74835 | -13.35513 | -9.99429 | 0.80088 | -13.34807 | -10.69017 | 0.83904 | -13.43758 | -11.27468 | 0.819 | -13.29986 | -10.8926 | 0.8237 | -13.50229 | -11.12184 | -0.14751 | 0.00248 | -0.000366004 | 0.76253 | -13.93193 | -10.62358 | 0.805 | -13.50984 | -10.87545 | 0.70062 | -11.56003 | -8.09922 | 0.80579 | -13.63061 | -10.98337 | 0.81241 | -13.57377 | -11.0274 | 0.75583 | -13.38276 | -10.11512 | 0.81532 | -13.09296 | -10.67495 | 0.48668 | -9.32029 | -4.53596 | 0.513 | -10.31425 | -5.29125 | 0.75862 | -12.79792 | -9.70876 | 0.22842 | -8.07221 | -1.84385 | 0.7314 | -12.99445 | -9.50408 | 0.73572 | -12.90632 | -9.49547
62.25014 | 0.75326 | -14.10611 | -10.62552 | 0.78567 | -14.38961 | -11.30547 | 0.78307 | -12.85969 | -10.07 | 0.77839 | -13.88027 | -10.80428 | 0.79848 | -14.30409 | -11.42158 | 0.75923 | -13.09212 | -9.93989 | 0.81414 | -13.21124 | -10.75584 | 0.83374 | -13.51954 | -11.27185 | 0.81324 | -13.37751 | -10.87913 | 0.81527 | -13.63558 | -11.11669 | -0.04961 | 0.00247 | -0.000122777 | 0.78045 | -13.70761 | -10.69807 | 0.80518 | -13.49297 | -10.86423 | 0.66036 | -12.35976 | -8.16185 | 0.81362 | -13.5322 | -11.01008 | 0.81982 | -13.46439 | -11.03834 | 0.76577 | -13.27901 | -10.16862 | 0.79751 | -13.34563 | -10.64327 | 0.43321 | -9.23499 | -4.00069 | 0.50016 | -11.0917 | -5.5476 | 0.75039 | -12.93333 | -9.70504 | 0.22864 | -8.09683 | -1.85128 | 0.73511 | -12.95589 | -9.52399 | 0.73103 | -12.99576 | -9.50025
62.50007 | 0.75167 | -14.07463 | -10.57944 | 0.78462 | -14.3796 | -11.28251 | 0.76248 | -13.06776 | -9.96395 | 0.79027 | -13.75588 | -10.87084 | 0.80234 | -14.26348 | -11.44417 | 0.76422 | -13.30344 | -10.16672 | 0.81952 | -13.11556 | -10.74845 | 0.83265 | -13.54799 | -11.28078 | 0.80773 | -13.44662 | -10.86122 | 0.82201 | -13.52131 | -11.11461 | 0.002 | -0.00179 | -3.58929e-06 | 0.77305 | -13.81174 | -10.67717 | 0.80281 | -13.52105 | -10.85478 | 0.68894 | -11.74494 | -8.09155 | 0.82044 | -13.42067 | -11.01087 | 0.81232 | -13.57057 | -11.02367 | 0.76642 | -13.27331 | -10.17293 | 0.79604 | -13.36561 | -10.63962 | 0.4913 | -9.31849 | -4.57815 | 0.5062 | -9.62501 | -4.87218 | 0.76863 | -12.67628 | -9.74338 | 0.2291 | -8.16147 | -1.86977 | 0.73918 | -12.88298 | -9.52279 | 0.74159 | -12.82735 | -9.51267
62.7502 | 0.73319 | -14.27911 | -10.46927 | 0.79053 | -14.32123 | -11.32134 | 0.75971 | -13.09786 | -9.95063 | 0.79727 | -13.67911 | -10.90588 | 0.79778 | -14.31592 | -11.42103 | 0.77462 | -13.1855 | -10.21369 | 0.8156 | -13.16214 | -10.73502 | 0.83065 | -13.57291 | -11.27432 | 0.8201 | -13.28638 | -10.89617 | 0.81393 | -13.64788 | -11.10837 | -0.0176 | 0.00185 | -3.25544e-05 | 0.77933 | -13.72161 | -10.69368 | 0.79561 | -13.60676 | -10.82568 | 0.65826 | -12.34684 | -8.12742 | 0.80761 | -13.60326 | -10.98608 | 0.81417 | -13.54427 | -11.0274 | 0.75394 | -13.39857 | -10.10169 | 0.80391 | -13.26191 | -10.6614 | 0.49289 | -8.33443 | -4.10796 | 0.49865 | -9.97049 | -4.97181 | 0.76789 | -12.68425 | -9.74006 | 0.22309 | -8.36303 | -1.86575 | 0.73378 | -12.96874 | -9.51625 | 0.73275 | -12.97049 | -9.50416
63.00022 | 0.74872 | -14.18994 | -10.62435 | 0.79964 | -14.22768 | -11.37699 | 0.74869 | -13.01799 | -9.74645 | 0.7727 | -13.94709 | -10.77686 | 0.79956 | -14.28874 | -11.42476 | 0.77367 | -12.88291 | -9.96711 | 0.82607 | -13.03849 | -10.77067 | 0.82016 | -13.71003 | -11.2444 | 0.7907 | -13.64131 | -10.78623 | 0.81825 | -13.58729 | -11.11785 | -0.00121 | -0.0007875 | 9.52087e-07 | 0.77377 | -13.74759 | -10.63752 | 0.79971 | -13.55104 | -10.83693 | 0.65241 | -12.47299 | -8.13744 | 0.81643 | -13.48267 | -11.00765 | 0.80798 | -13.62295 | -11.00714 | 0.75294 | -13.41698 | -10.10214 | 0.79026 | -13.42914 | -10.61248 | 0.4474 | -10.39414 | -4.65038 | 0.45019 | -11.80966 | -5.31664 | 0.76789 | -12.67134 | -9.73016 | 0.22491 | -8.27372 | -1.86081 | 0.74131 | -12.86377 | -9.53599 | 0.73039 | -13.00184 | -9.49644
63.2501 | 0.74682 | -14.20499 | -10.60863 | 0.80308 | -14.19296 | -11.39802 | 0.74676 | -13.21654 | -9.86961 | 0.78667 | -13.79725 | -10.85383 | 0.80092 | -14.27703 | -11.43475 | 0.75698 | -13.12177 | -9.9329 | 0.812 | -13.22655 | -10.73997 | 0.83136 | -13.56507 | -11.27745 | 0.81637 | -13.32926 | -10.88162 | 0.81232 | -13.63677 | -11.07738 | 0.01549 | -0.00153 | -2.37191e-05 | 0.7817 | -13.67802 | -10.69211 | 0.8031 | -13.52052 | -10.85838 | 0.6686 | -12.18297 | -8.14557 | 0.81483 | -13.50723 | -11.00607 | 0.81537 | -13.52656 | -11.02922 | 0.76648 | -13.23916 | -10.14754 | 0.8112 | -13.13854 | -10.65797 | 0.46843 | -9.62554 | -4.50885 | 0.48269 | -11.25663 | -5.43348 | 0.76568 | -12.72482 | -9.74314 | 0.21879 | -8.51676 | -1.86336 | 0.72923 | -13.01679 | -9.49222 | 0.7289 | -13.02664 | -9.49517
63.50016 | 0.75877 | -14.07644 | -10.68076 | 0.79109 | -14.30585 | -11.31714 | 0.76004 | -13.11744 | -9.96971 | 0.76903 | -13.97494 | -10.74718 | 0.81304 | -14.10127 | -11.46487 | 0.75339 | -13.34043 | -10.0505 | 0.8199 | -13.02289 | -10.67748 | 0.82738 | -13.61337 | -11.26348 | 0.80383 | -13.48369 | -10.83855 | 0.81631 | -13.60404 | -11.1051 | -0.017 | -0.00246 | 4.18674e-05 | 0.78389 | -13.65057 | -10.70049 | 0.80222 | -13.5423 | -10.86385 | 0.65744 | -12.19617 | -8.01827 | 0.81887 | -13.44384 | -11.00872 | 0.82374 | -13.40473 | -11.04201 | 0.76183 | -13.32164 | -10.14881 | 0.80507 | -13.2364 | -10.65616 | 0.45889 | -9.38519 | -4.30678 | 0.46392 | -11.12075 | -5.1591 | 0.77123 | -12.64755 | -9.75411 | 0.22394 | -8.33199 | -1.86587 | 0.72859 | -13.04263 | -9.50273 | 0.73328 | -12.95715 | -9.50122
63.75017 | 0.77095 | -13.99132 | -10.78666 | 0.77753 | -14.46231 | -11.24495 | 0.73423 | -13.34406 | -9.79766 | 0.77705 | -13.87722 | -10.78333 | 0.79391 | -14.35768 | -11.39876 | 0.76909 | -13.02588 | -10.01814 | 0.81035 | -13.20442 | -10.70016 | 0.84914 | -13.27527 | -11.27251 | 0.81176 | -13.38831 | -10.86804 | 0.81711 | -13.57247 | -11.0902 | 0.03043 | -0.00169 | -5.1354e-05 | 0.77198 | -13.80495 | -10.65717 | 0.81766 | -13.31848 | -10.88995 | 0.68499 | -11.81912 | -8.09594 | 0.81874 | -13.44458 | -11.00756 | 0.81472 | -13.52828 | -11.02177 | 0.7715 | -13.17941 | -10.1679 | 0.80124 | -13.29036 | -10.6488 | 0.56385 | -8.0485 | -4.53815 | 0.50334 | -10.37409 | -5.22169 | 0.76641 | -12.70471 | -9.73708 | 0.22955 | -8.19148 | -1.88036 | 0.72686 | -13.06101 | -9.49354 | 0.73101 | -12.99547 | -9.49984
64.00015 | 0.76241 | -14.04996 | -10.71178 | 0.74492 | -14.71506 | -10.9616 | 0.73401 | -13.37215 | -9.81536 | 0.79361 | -13.69703 | -10.87009 | 0.79739 | -14.29918 | -11.40199 | 0.75498 | -13.18772 | -9.95648 | 0.80429 | -13.27313 | -10.67538 | 0.83121 | -13.55835 | -11.26988 | 0.80629 | -13.45031 | -10.84487 | 0.82168 | -13.53368 | -11.1204 | 0.04062 | -0.00266 | -0.000108161 | 0.77649 | -13.763 | -10.6868 | 0.80183 | -13.52621 | -10.84568 | 0.65658 | -12.47948 | -8.19377 | 0.81881 | -13.42669 | -10.99386 | 0.81633 | -13.50778 | -11.02686 | 0.74689 | -13.48123 | -10.06893 | 0.81523 | -13.07587 | -10.65983 | 0.52411 | -8.35954 | -4.38129 | 0.58481 | -6.52468 | -3.81569 | 0.77158 | -12.6184 | -9.73612 | 0.2254 | -8.37523 | -1.88774 | 0.73418 | -12.94907 | -9.50692 | 0.73692 | -12.90224 | -9.50788
64.25001 | 0.73749 | -14.11174 | -10.40724 | 0.78891 | -14.34114 | -11.31393 | 0.76032 | -13.13992 | -9.99056 | 0.77343 | -13.92302 | -10.76841 | 0.79131 | -14.36383 | -11.36624 | 0.76708 | -13.06702 | -10.02341 | 0.81938 | -13.10441 | -10.73754 | 0.82714 | -13.60514 | -11.25332 | 0.81176 | -13.38536 | -10.86574 | 0.80898 | -13.60707 | -11.00779 | -0.01732 | 0.00272 | -4.70915e-05 | 0.77173 | -13.81443 | -10.66101 | 0.81303 | -13.38952 | -10.88612 | 0.69911 | -11.98818 | -8.38105 | 0.81539 | -13.4765 | -10.98864 | 0.80781 | -13.6132 | -10.99684 | 0.74692 | -13.47872 | -10.06754 | 0.80787 | -13.18174 | -10.64914 | 0.45007 | -9.51331 | -4.28166 | 0.4859 | -10.9083 | -5.3003 | 0.761 | -12.77217 | -9.71962 | 0.22387 | -8.43179 | -1.88758 | 0.738 | -12.88711 | -9.51066 | 0.73055 | -12.98809 | -9.48841
64.50018 | 0.78004 | -13.88694 | -10.83233 | 0.794 | -14.29151 | -11.34739 | 0.755 | -13.25534 | -10.00778 | 0.7812 | -13.83106 | -10.80483 | 0.80881 | -14.12141 | -11.42161 | 0.76507 | -13.16953 | -10.07556 | 0.82357 | -13.01111 | -10.71554 | 0.83414 | -13.50685 | -11.26666 | 0.8088 | -13.42467 | -10.85792 | 0.81415 | -13.4611 | -10.95942 | -0.121 | -0.00104 | 0.00012629 | 0.77297 | -13.77979 | -10.65135 | 0.81256 | -13.39145 | -10.88132 | 0.67761 | -12.27548 | -8.318 | 0.81573 | -13.47609 | -10.9928 | 0.81617 | -13.49811 | -11.0167 | 0.76206 | -13.28773 | -10.12599 | 0.8114 | -13.11326 | -10.64014 | 0.50098 | -9.55146 | -4.78508 | 0.49534 | -10.60453 | -5.25284 | 0.75726 | -12.8326 | -9.71756 | 0.22726 | -8.39108 | -1.90698 | 0.72857 | -13.03091 | -9.49391 | 0.73149 | -12.97374 | -9.49019
64.75014 | 0.74735 | -14.18426 | -10.60058 | 0.78594 | -14.36833 | -11.29259 | 0.76303 | -13.16349 | -10.04411 | 0.78727 | -13.74863 | -10.82395 | 0.80529 | -14.19536 | -11.43135 | 0.77296 | -13.03781 | -10.07768 | 0.81554 | -13.11705 | -10.69747 | 0.83653 | -13.45775 | -11.25777 | 0.81181 | -13.37974 | -10.86182 | 0.81078 | -13.54228 | -10.97986 | -0.06308 | 0.00023125 | -1.4587e-05 | 0.77096 | -13.81957 | -10.65438 | 0.81532 | -13.34112 | -10.87733 | 0.69794 | -11.85738 | -8.27574 | 0.82077 | -13.40322 | -11.00091 | 0.81656 | -13.49359 | -11.01826 | 0.76707 | -13.21306 | -10.13531 | 0.80813 | -13.17394 | -10.6462 | 0.49055 | -9.06456 | -4.44666 | 0.48181 | -11.14907 | -5.37172 | 0.76344 | -12.73806 | -9.72469 | 0.23323 | -8.14904 | -1.90059 | 0.73134 | -12.98886 | -9.49922 | 0.72413 | -13.08663 | -9.4764
65.00021 | 0.74844 | -14.16114 | -10.59877 | 0.80427 | -14.15685 | -11.38597 | 0.77339 | -13.11977 | -10.14672 | 0.78708 | -13.74401 | -10.81766 | 0.80236 | -14.22901 | -11.41676 | 0.77103 | -13.10229 | -10.1022 | 0.80905 | -13.2091 | -10.68677 | 0.83572 | -13.46061 | -11.24936 | 0.82239 | -13.23514 | -10.88444 | 0.8178 | -13.57789 | -11.10393 | 0.00581 | -0.00281 | -1.6335e-05 | 0.77999 | -13.70381 | -10.68885 | 0.80607 | -13.48134 | -10.86685 | 0.71162 | -11.33431 | -8.06571 | 0.81185 | -13.5363 | -10.98951 | 0.81279 | -13.53931 | -11.00461 | 0.74765 | -13.44884 | -10.05501 | 0.79856 | -13.30295 | -10.62315 | 0.45534 | -9.95676 | -4.53371 | 0.5275 | -10.04776 | -5.30019 | 0.76365 | -12.73907 | -9.72813 | 0.24078 | -8.16972 | -1.96714 | 0.73214 | -12.98595 | -9.50755 | 0.72715 | -13.04586 | -9.48635
65.2502 | 0.78091 | -13.86169 | -10.82473 | 0.78039 | -14.41223 | -11.24722 | 0.77963 | -12.90159 | -10.05842 | 0.77906 | -13.83393 | -10.77748 | 0.79021 | -14.39005 | -11.37122 | 0.75525 | -13.34548 | -10.07913 | 0.82114 | -13.10779 | -10.76332 | 0.82573 | -13.61017 | -11.23831 | 0.81924 | -13.27123 | -10.87232 | 0.82534 | -13.46784 | -11.1156 | 0.00417 | 0.00304 | 1.27077e-05 | 0.76412 | -13.89147 | -10.61475 | 0.80154 | -13.56046 | -10.86927 | 0.70644 | -11.74824 | -8.29941 | 0.81678 | -13.46507 | -10.998 | 0.82063 | -13.42245 | -11.01481 | 0.76404 | -13.23838 | -10.11458 | 0.793 | -13.37063 | -10.60298 | 0.45727 | -10.30857 | -4.71379 | 0.46414 | -11.35354 | -5.26965 | 0.7677 | -12.68384 | -9.73741 | 0.22581 | -8.4322 | -1.90412 | 0.74026 | -12.85578 | -9.51664 | 0.72348 | -13.09538 | -9.47419
65.50012 | 0.76148 | -14.04709 | -10.69659 | 0.78834 | -14.34165 | -11.30615 | 0.75025 | -13.28836 | -9.96954 | 0.77977 | -13.78289 | -10.74752 | 0.81375 | -14.06018 | -11.4414 | 0.76621 | -13.1829 | -10.1009 | 0.81469 | -13.23594 | -10.78319 | 0.83721 | -13.44918 | -11.25976 | 0.81755 | -13.30146 | -10.87458 | 0.81362 | -13.64322 | -11.10037 | 0.00365 | 0.0004375 | 1.59644e-06 | 0.78143 | -13.66226 | -10.67606 | 0.80504 | -13.51062 | -10.87659 | 0.65729 | -12.23606 | -8.0427 | 0.81604 | -13.47198 | -10.99368 | 0.82184 | -13.41003 | -11.02086 | 0.75997 | -13.30058 | -10.10803 | 0.80611 | -13.19335 | -10.63529 | 0.47591 | -10.86618 | -5.17128 | 0.46408 | -11.64094 | -5.40228 | 0.75908 | -12.80789 | -9.7222 | 0.23547 | -8.08776 | -1.90446 | 0.73925 | -12.8486 | -9.49834 | 0.73085 | -12.98034 | -9.48663
65.75005 | 0.7367 | -14.20232 | -10.46283 | 0.81186 | -14.05646 | -11.41184 | 0.75211 | -13.29743 | -10.00108 | 0.79927 | -13.59894 | -10.86927 | 0.79786 | -14.29328 | -11.40406 | 0.71629 | -13.63734 | -9.76823 | 0.81195 | -13.23243 | -10.74409 | 0.82901 | -13.57805 | -11.25628 | 0.80187 | -13.50577 | -10.82987 | 0.82992 | -13.41142 | -11.13037 | -0.00614 | 0.00065625 | -4.02806e-06 | 0.76448 | -13.88393 | -10.61402 | 0.8085 | -13.46334 | -10.88511 | 0.71741 | -11.63659 | -8.34821 | 0.80134 | -13.66369 | -10.94928 | 0.81877 | -13.45827 | -11.01921 | 0.75609 | -13.35759 | -10.09958 | 0.8049 | -13.20169 | -10.62606 | 0.51855 | -9.54758 | -4.95085 | 0.49681 | -9.96407 | -4.95027 | 0.75173 | -12.91196 | -9.70634 | 0.23918 | -8.01468 | -1.91697 | 0.73141 | -12.97717 | -9.49162 | 0.73101 | -12.98966 | -9.49559
66.00013 | 0.76129 | -14.04476 | -10.69218 | 0.77909 | -14.41298 | -11.22901 | 0.78283 | -12.91185 | -10.1078 | 0.79257 | -13.69688 | -10.85577 | 0.79508 | -14.31071 | -11.37811 | 0.75867 | -13.36202 | -10.1373 | 0.80797 | -13.24259 | -10.69957 | 0.83031 | -13.55374 | -11.25378 | 0.81159 | -13.38704 | -10.86485 | 0.82203 | -13.51875 | -11.11287 | -0.00514 | -0.00172 | 8.83437e-06 | 0.7648 | -13.87881 | -10.61448 | 0.80776 | -13.44649 | -10.86153 | 0.69861 | -11.87109 | -8.29326 | 0.82247 | -13.36245 | -10.99015 | 0.81717 | -13.48429 | -11.01896 | 0.7532 | -13.39254 | -10.08722 | 0.80379 | -13.21637 | -10.62323 | 0.52396 | -8.88728 | -4.65655 | 0.53514 | -9.85854 | -5.27568 | 0.7646 | -12.71524 | -9.72205 | 0.22996 | -8.31152 | -1.91129 | 0.74011 | -12.84912 | -9.50983 | 0.7393 | -12.85224 | -9.5017
66.25007 | 0.75106 | -14.16394 | -10.63804 | 0.80643 | -14.06462 | -11.34212 | 0.76965 | -13.17064 | -10.13672 | 0.77137 | -13.94279 | -10.75505 | 0.80507 | -14.16789 | -11.40616 | 0.76407 | -13.21216 | -10.09504 | 0.8087 | -13.24997 | -10.71531 | 0.82932 | -13.55968 | -11.24525 | 0.81177 | -13.3686 | -10.85222 | 0.81972 | -13.53494 | -11.09488 | -0.01168 | -0.00136 | 1.59099e-05 | 0.777 | -13.73179 | -10.66961 | 0.80288 | -13.52122 | -10.85586 | 0.66896 | -12.15334 | -8.13012 | 0.80955 | -13.53491 | -10.95713 | 0.81518 | -13.48648 | -10.99392 | 0.76437 | -13.25218 | -10.12956 | 0.80405 | -13.20238 | -10.61536 | 0.52694 | -8.72298 | -4.59645 | 0.5107 | -10.67002 | -5.44916 | 0.75649 | -12.83294 | -9.70798 | 0.23541 | -8.23692 | -1.93909 | 0.73923 | -12.84853 | -9.49803 | 0.7411 | -12.82836 | -9.50713
66.50021 | 0.77605 | -13.9356 | -10.81472 | 0.76459 | -14.54833 | -11.12349 | 0.77273 | -13.13194 | -10.1475 | 0.77005 | -13.93817 | -10.73311 | 0.79834 | -14.25968 | -11.38409 | 0.75674 | -13.37842 | -10.12403 | 0.80693 | -13.30714 | -10.738 | 0.83847 | -13.40562 | -11.24026 | 0.80946 | -13.39586 | -10.84341 | 0.81608 | -13.58652 | -11.08774 | -0.01005 | 0.00192 | -1.92854e-05 | 0.77928 | -13.70241 | -10.67803 | 0.80914 | -13.43312 | -10.86927 | 0.66324 | -12.17099 | -8.07224 | 0.81895 | -13.40827 | -10.98063 | 0.80952 | -13.56336 | -10.97978 | 0.76186 | -13.27919 | -10.11686 | 0.80169 | -13.23383 | -10.6094 | 0.52033 | -8.96992 | -4.66735 | 0.50655 | -10.29411 | -5.21453 | 0.74796 | -12.95527 | -9.69001 | 0.23655 | -8.24479 | -1.95035 | 0.73919 | -12.85267 | -9.50051 | 0.73694 | -12.87496 | -9.48801
66.75003 | 0.76674 | -14.00932 | -10.74146 | 0.77543 | -14.45359 | -11.20779 | 0.76815 | -13.18461 | -10.1277 | 0.79243 | -13.68369 | -10.84339 | 0.81555 | -14.02197 | -11.43567 | 0.76959 | -13.21373 | -10.16916 | 0.80889 | -13.28486 | -10.74605 | 0.82774 | -13.57262 | -11.23463 | 0.81022 | -13.38316 | -10.84337 | 0.81783 | -13.57729 | -11.10391 | 0.02768 | -0.00178 | -4.93068e-05 | 0.78156 | -13.66306 | -10.6785 | 0.80286 | -13.50401 | -10.84183 | 0.69233 | -12.07814 | -8.36209 | 0.81504 | -13.46486 | -10.97441 | 0.81424 | -13.49932 | -10.99167 | 0.76216 | -13.25561 | -10.10284 | 0.78594 | -13.43039 | -10.55547 | 0.4705 | -9.77928 | -4.60117 | 0.50994 | -10.48294 | -5.34566 | 0.76045 | -12.77151 | -9.71203 | 0.23942 | -8.01264 | -1.91839 | 0.74093 | -12.82615 | -9.50323 | 0.73138 | -12.97549 | -9.49006
67.00002 | 0.75447 | -14.08374 | -10.62579 | 0.80454 | -14.11931 | -11.35959 | 0.73206 | -13.36636 | -9.78498 | 0.78677 | -13.7553 | -10.82227 | 0.79439 | -14.29612 | -11.35677 | 0.77315 | -13.23866 | -10.23547 | 0.81166 | -13.15634 | -10.67851 | 0.83564 | -13.45516 | -11.24369 | 0.82284 | -13.19389 | -10.85642 | 0.80785 | -13.68372 | -11.05441 | -0.01629 | 0.00277 | -4.50974e-05 | 0.7731 | -13.77587 | -10.65011 | 0.80501 | -13.46379 | -10.83843 | 0.68913 | -12.21061 | -8.41469 | 0.80793 | -13.56274 | -10.95781 | 0.81768 | -13.43506 | -10.98559 | 0.75927 | -13.28408 | -10.08616 | 0.81784 | -12.98503 | -10.61969 | 0.47063 | -10.10125 | -4.75393 | 0.4761 | -10.15511 | -4.83487 | 0.7726 | -12.59029 | -9.72721 | 0.23099 | -8.35248 | -1.92932 | 0.73404 | -12.92149 | -9.48484 | 0.73238 | -12.96188 | -9.49306
67.2501 | 0.7705 | -13.91066 | -10.71817 | 0.78579 | -14.33974 | -11.26808 | 0.76135 | -13.3546 | -10.16747 | 0.78522 | -13.78054 | -10.82071 | 0.8036 | -14.17342 | -11.3897 | 0.76382 | -13.3103 | -10.16665 | 0.80509 | -13.22064 | -10.64377 | 0.83321 | -13.47626 | -11.22857 | 0.81236 | -13.33037 | -10.82911 | 0.80257 | -13.73929 | -11.02672 | 0.04881 | 0.00039375 | 1.92209e-05 | 0.76252 | -13.87428 | -10.57938 | 0.81651 | -13.28001 | -10.84328 | 0.66936 | -12.28029 | -8.21997 | 0.8103 | -13.52196 | -10.95679 | 0.81261 | -13.49889 | -10.96926 | 0.76921 | -13.14056 | -10.10781 | 0.79837 | -13.26369 | -10.58939 | 0.51485 | -9.45739 | -4.86912 | 0.50339 | -11.24019 | -5.65822 | 0.76021 | -12.75371 | -9.69556 | 0.23866 | -7.98625 | -1.90596 | 0.72974 | -12.98293 | -9.47416 | 0.74172 | -12.79947 | -9.49362
67.50016 | 0.76919 | -13.92926 | -10.71422 | 0.79702 | -14.14799 | -11.27617 | 0.75372 | -13.4552 | -10.14151 | 0.7646 | -13.98748 | -10.69479 | 0.81338 | -14.02575 | -11.40825 | 0.76504 | -13.37089 | -10.2293 | 0.81717 | -13.08461 | -10.69237 | 0.83043 | -13.52217 | -11.22923 | 0.81025 | -13.36282 | -10.82722 | 0.80276 | -13.76017 | -11.04606 | 0.0269 | 0.00050625 | 1.36202e-05 | 0.77128 | -13.74412 | -10.60054 | 0.80654 | -13.43674 | -10.83721 | 0.67648 | -11.92037 | -8.06391 | 0.82908 | -13.23549 | -10.97333 | 0.8252 | -13.31383 | -10.98651 | 0.75104 | -13.36148 | -10.03496 | 0.79463 | -13.30776 | -10.57475 | 0.46569 | -10.02383 | -4.668 | 0.50322 | -10.56941 | -5.31872 | 0.75607 | -12.80904 | -9.68452 | 0.22781 | -8.37298 | -1.90749 | 0.74166 | -12.78782 | -9.48424 | 0.73123 | -12.94917 | -9.46886
67.75005 | 0.7529 | -14.10648 | -10.62074 | 0.80131 | -14.14718 | -11.33625 | 0.76438 | -13.27919 | -10.15035 | 0.77197 | -13.88892 | -10.72177 | 0.79777 | -14.23461 | -11.35593 | 0.76702 | -13.34273 | -10.23409 | 0.81822 | -13.17966 | -10.78392 | 0.82729 | -13.56142 | -11.21918 | 0.81389 | -13.31231 | -10.83477 | 0.81978 | -13.52346 | -11.08621 | -0.02672 | 8.125e-05 | -2.17067e-06 | 0.76459 | -13.85449 | -10.59297 | 0.81133 | -13.37107 | -10.84838 | 0.70263 | -11.64566 | -8.18258 | 0.81548 | -13.43264 | -10.95405 | 0.81763 | -13.40999 | -10.96434 | 0.75089 | -13.37387 | -10.04237 | 0.79473 | -13.29263 | -10.564 | 0.47966 | -9.38639 | -4.50227 | 0.53558 | -9.87321 | -5.28786 | 0.7607 | -12.75508 | -9.70279 | 0.23844 | -8.03901 | -1.91678 | 0.73501 | -12.89929 | -9.48106 | 0.72955 | -12.96037 | -9.45529
68.00022 | 0.78031 | -13.84341 | -10.80217 | 0.78056 | -14.38631 | -11.22944 | 0.77607 | -13.0937 | -10.16168 | 0.79158 | -13.67653 | -10.82608 | 0.79136 | -14.32057 | -11.33268 | 0.77013 | -13.31697 | -10.25584 | 0.8152 | -13.05682 | -10.64397 | 0.83332 | -13.45892 | -11.21563 | 0.81597 | -13.26759 | -10.82589 | 0.8276 | -13.44206 | -11.12465 | 0.0349 | -0.00234 | -8.15694e-05 | 0.76798 | -13.81798 | -10.61199 | 0.81006 | -13.39882 | -10.85381 | 0.66891 | -12.16328 | -8.13613 | 0.81018 | -13.50672 | -10.94288 | 0.8244 | -13.30633 | -10.96974 | 0.76241 | -13.24194 | -10.09572 | 0.80154 | -13.18419 | -10.56765 | 0.47694 | -9.53268 | -4.5465 | 0.4992 | -10.82002 | -5.40136 | 0.76637 | -12.66405 | -9.70539 | 0.23093 | -8.28916 | -1.91425 | 0.73628 | -12.88355 | -9.48591 | 0.73346 | -12.92216 | -9.47793
68.25022 | 0.75333 | -13.99729 | -10.54465 | 0.78192 | -14.36587 | -11.23303 | 0.74797 | -13.34165 | -9.97914 | 0.79139 | -13.62777 | -10.78489 | 0.80953 | -14.07363 | -11.39299 | 0.77603 | -13.34275 | -10.35439 | 0.81424 | -12.97864 | -10.56769 | 0.82763 | -13.53641 | -11.20311 | 0.80208 | -13.45436 | -10.79146 | 0.81557 | -13.60622 | -11.09677 | -0.01369 | -0.00301 | 4.12411e-05 | 0.76397 | -13.86265 | -10.59072 | 0.80778 | -13.40931 | -10.83178 | 0.60058 | -13.02578 | -7.82301 | 0.80809 | -13.51576 | -10.92189 | 0.81479 | -13.45274 | -10.96119 | 0.75963 | -13.26137 | -10.07378 | 0.79816 | -13.23609 | -10.56449 | 0.43796 | -9.05045 | -3.96375 | 0.5089 | -9.95128 | -5.06424 | 0.75718 | -12.78987 | -9.68422 | 0.23712 | -8.08679 | -1.91754 | 0.72586 | -13.01287 | -9.44549 | 0.73504 | -12.88262 | -9.4692
68.50015 | 0.7726 | -13.83908 | -10.69207 | 0.79732 | -14.18219 | -11.30768 | 0.77752 | -13.14254 | -10.21862 | 0.78464 | -13.75101 | -10.78963 | 0.78267 | -14.41001 | -11.27821 | 0.75821 | -13.46697 | -10.2108 | 0.77212 | -13.36115 | -10.31646 | 0.83591 | -13.41739 | -11.21571 | 0.81193 | -13.3268 | -10.8205 | 0.81732 | -13.58804 | -11.10573 | 0.01165 | -0.00271 | -3.15197e-05 | 0.7661 | -13.8386 | -10.60174 | 0.80819 | -13.393 | -10.82405 | 0.65524 | -12.4679 | -8.16947 | 0.81821 | -13.3927 | -10.958 | 0.81541 | -13.41859 | -10.94171 | 0.76198 | -13.22229 | -10.07516 | 0.81459 | -12.99693 | -10.58712 | 0.49263 | -9.30792 | -4.58532 | 0.51148 | -10.23407 | -5.23452 | 0.7724 | -12.56724 | -9.7069 | 0.23 | -8.36804 | -1.92469 | 0.72346 | -13.06134 | -9.44941 | 0.72889 | -12.96943 | -9.45324
68.75003 | 0.78005 | -13.79829 | -10.76339 | 0.77121 | -14.47446 | -11.16286 | 0.76118 | -13.29013 | -10.11613 | 0.78748 | -13.71584 | -10.80088 | 0.78906 | -14.33154 | -11.30846 | 0.79181 | -13.09634 | -10.36979 | 0.81989 | -12.95167 | -10.61892 | 0.83112 | -13.49083 | -11.21245 | 0.81513 | -13.28274 | -10.8271 | 0.81551 | -13.60868 | -11.09803 | -0.00134 | -0.00165 | 2.21265e-06 | 0.76339 | -13.87072 | -10.5888 | 0.81806 | -13.25011 | -10.83941 | 0.68339 | -12.21234 | -8.34585 | 0.81778 | -13.39123 | -10.95104 | 0.82388 | -13.29414 | -10.95279 | 0.76173 | -13.22734 | -10.07565 | 0.80691 | -13.10343 | -10.57326 | 0.43668 | -10.09846 | -4.40983 | 0.494 | -10.81989 | -5.34497 | 0.75947 | -12.75959 | -9.69049 | 0.23817 | -8.06666 | -1.92127 | 0.73352 | -12.90406 | -9.46543 | 0.73493 | -12.88776 | -9.47162
69.00024 | 0.74652 | -14.08064 | -10.51151 | 0.79979 | -14.17345 | -11.33576 | 0.77072 | -13.25686 | -10.21739 | 0.7839 | -13.747 | -10.77625 | 0.79696 | -14.24061 | -11.3492 | 0.77473 | -13.41537 | -10.39324 | 0.80519 | -13.23604 | -10.65754 | 0.82869 | -13.5229 | -11.20636 | 0.8099 | -13.35263 | -10.81435 | 0.813 | -13.62994 | -11.08121 | 0.000886 | -0.00211 | -1.87167e-06 | 0.77614 | -13.72836 | -10.65506 | 0.80272 | -13.46039 | -10.8049 | 0.65707 | -12.59683 | -8.27705 | 0.81415 | -13.44686 | -10.94771 | 0.81599 | -13.43299 | -10.96117 | 0.76667 | -13.16426 | -10.09259 | 0.79712 | -13.23961 | -10.55355 | 0.46619 | -9.59506 | -4.47308 | 0.49363 | -10.39033 | -5.12893 | 0.76513 | -12.67413 | -9.69738 | 0.23073 | -8.3877 | -1.93529 | 0.73792 | -12.83013 | -9.46761 | 0.7342 | -12.88796 | -9.46235
69.2502 | 0.76854 | -13.80619 | -10.61065 | 0.79326 | -14.22469 | -11.28394 | 0.77279 | -13.24583 | -10.23628 | 0.78762 | -13.67673 | -10.77208 | 0.79267 | -14.27271 | -11.31357 | 0.78684 | -13.2604 | -10.43381 | 0.80781 | -13.16339 | -10.63355 | 0.83323 | -13.44006 | -11.1987 | 0.82285 | -13.16698 | -10.83442 | 0.80646 | -13.65733 | -11.01405 | 0.01686 | -0.00269 | -4.53059e-05 | 0.77164 | -13.76419 | -10.62095 | 0.8094 | -13.38578 | -10.83445 | 0.6999 | -11.83871 | -8.28594 | 0.81394 | -13.44938 | -10.94693 | 0.80777 | -13.53907 | -10.93645 | 0.757 | -13.27321 | -10.04778 | 0.80739 | -13.09425 | -10.57219 | 0.47619 | -9.77061 | -4.65271 | 0.47811 | -10.46303 | -5.00251 | 0.7669 | -12.6486 | -9.70022 | 0.23908 | -8.01808 | -1.91699 | 0.73126 | -12.93381 | -9.45798 | 0.73007 | -12.95513 | -9.4581
69.5002 | 0.72851 | -14.10189 | -10.27339 | 0.76248 | -14.52672 | -11.07627 | 0.79151 | -12.94517 | -10.24618 | 0.80086 | -13.50609 | -10.81653 | 0.79678 | -14.20683 | -11.31967 | 0.77471 | -13.32473 | -10.32284 | 0.81292 | -13.1181 | -10.66395 | 0.83188 | -13.45255 | -11.19089 | 0.8146 | -13.28193 | -10.81942 | 0.80083 | -13.78153 | -11.03666 | -0.01315 | 0.00211 | -2.76888e-05 | 0.78478 | -13.59734 | -10.6709 | 0.8123 | -13.33071 | -10.82855 | 0.69399 | -12.05143 | -8.36357 | 0.82276 | -13.29907 | -10.94194 | 0.82157 | -13.32747 | -10.94948 | 0.75192 | -13.32604 | -10.02009 | 0.80296 | -13.15624 | -10.56391 | 0.48392 | -9.62401 | -4.6573 | 0.52463 | -9.7741 | -5.12775 | 0.76283 | -12.70239 | -9.68979 | 0.23272 | -8.25671 | -1.92147 | 0.73066 | -12.9387 | -9.45382 | 0.72886 | -12.96221 | -9.44764
69.75007 | 0.78567 | -13.60118 | -10.68608 | 0.81005 | -13.97104 | -11.31723 | 0.78484 | -13.12611 | -10.3019 | 0.7822 | -13.76659 | -10.76828 | 0.79683 | -14.2238 | -11.33399 | 0.75322 | -13.51961 | -10.18318 | 0.82513 | -12.85454 | -10.60666 | 0.83149 | -13.47097 | -11.20091 | 0.81157 | -13.32781 | -10.81645 | 0.81318 | -13.63453 | -11.08728 | -0.01975 | -0.00461 | 9.11061e-05 | 0.77011 | -13.77979 | -10.61196 | 0.79527 | -13.52637 | -10.75713 | 0.66229 | -12.59166 | -8.33933 | 0.80915 | -13.49788 | -10.92182 | 0.8159 | -13.40277 | -10.93537 | 0.75767 | -13.25458 | -10.04253 | 0.79726 | -13.22096 | -10.5405 | 0.45527 | -10.05735 | -4.57884 | 0.49956 | -10.28781 | -5.13934 | 0.76001 | -12.74919 | -9.68956 | 0.2388 | -8.05951 | -1.9246 | 0.73659 | -12.85109 | -9.46603 | 0.72964 | -12.96453 | -9.45949
70.00003 | 0.75389 | -13.87579 | -10.46078 | 0.79183 | -14.24807 | -11.28207 | 0.77027 | -13.23289 | -10.19291 | 0.7883 | -13.71631 | -10.81253 | 0.78675 | -14.33611 | -11.27889 | 0.76128 | -13.57511 | -10.33446 | 0.82468 | -12.97744 | -10.70218 | 0.83942 | -13.34923 | -11.20563 | 0.8283 | -13.0877 | -10.84052 | 0.81011 | -13.57766 | -10.99941 | 0.02256 | -0.00526 | -0.000118722 | 0.77089 | -13.78508 | -10.6268 | 0.80196 | -13.4616 | -10.79566 | 0.64957 | -12.76588 | -8.29236 | 0.83037 | -13.18021 | -10.9444 | 0.81349 | -13.44824 | -10.94005 | 0.76028 | -13.23393 | -10.06147 | 0.81074 | -13.03974 | -10.57179 | 0.46391 | -9.01068 | -4.18014 | 0.51432 | -9.44224 | -4.85631 | 0.75182 | -12.84255 | -9.65523 | 0.23261 | -8.26431 | -1.92232 | 0.74411 | -12.76227 | -9.49656 | 0.75069 | -12.63506 | -9.48498
70.25024 | 0.76567 | -13.78662 | -10.55594 | 0.80574 | -14.06752 | -11.33475 | 0.76281 | -13.43079 | -10.24517 | 0.78792 | -13.673 | -10.77322 | 0.79453 | -14.26285 | -11.3323 | 0.78287 | -13.30389 | -10.41516 | 0.81763 | -12.9978 | -10.62733 | 0.82787 | -13.51999 | -11.19281 | 0.81665 | -13.26417 | -10.83217 | 0.81229 | -13.64357 | -11.0825 | 0.01053 | -0.00192 | -2.02025e-05 | 0.78524 | -13.58856 | -10.67031 | 0.8008 | -13.484 | -10.79799 | 0.67169 | -12.50971 | -8.40265 | 0.8027 | -13.59151 | -10.90983 | 0.82184 | -13.30796 | -10.93707 | 0.76209 | -13.20499 | -10.06343 | 0.80239 | -13.15442 | -10.55504 | 0.46821 | -8.99469 | -4.21143 | 0.4911 | -10.60761 | -5.20935 | 0.75735 | -12.79313 | -9.68887 | 0.23605 | -8.20811 | -1.93754 | 0.73714 | -12.85844 | -9.47851 | 0.7385 | -12.84236 | -9.48411
70.50006 | 0.74444 | -14.10129 | -10.49762 | 0.78005 | -14.36278 | -11.20367 | 0.7853 | -13.03574 | -10.23691 | 0.78897 | -13.56351 | -10.7012 | 0.79871 | -14.19782 | -11.33995 | 0.77615 | -13.46277 | -10.44917 | 0.82868 | -12.88229 | -10.67531 | 0.83 | -13.4917 | -11.19807 | 0.81479 | -13.28294 | -10.8228 | 0.81304 | -13.60556 | -11.06183 | -0.0079 | 0.00298 | -2.35489e-05 | 0.78053 | -13.66161 | -10.66327 | 0.80572 | -13.40034 | -10.79689 | 0.70685 | -11.90761 | -8.41687 | 0.81376 | -13.42086 | -10.92143 | 0.81392 | -13.42995 | -10.93086 | 0.76009 | -13.21729 | -10.04633 | 0.79384 | -13.26894 | -10.5334 | 0.51709 | -7.97494 | -4.1238 | 0.49456 | -10.07319 | -4.98179 | 0.7684 | -12.6033 | -9.68436 | 0.24727 | -7.95808 | -1.96783 | 0.73358 | -12.89566 | -9.46001 | 0.72417 | -13.02589 | -9.43294
70.75017 | 0.75568 | -14.00131 | -10.58056 | 0.77519 | -14.40345 | -11.16547 | 0.78459 | -13.10434 | -10.28152 | 0.78846 | -13.6999 | -10.80185 | 0.79601 | -14.22903 | -11.32649 | 0.77251 | -13.38305 | -10.33858 | 0.8015 | -13.20658 | -10.58507 | 0.81771 | -13.64844 | -11.16051 | 0.8136 | -13.28444 | -10.80817 | 0.81626 | -13.55536 | -11.06467 | 0.01663 | 1.25e-05 | 2.07887e-07 | 0.77088 | -13.77541 | -10.61917 | 0.80805 | -13.38516 | -10.81581 | 0.71769 | -11.52195 | -8.26917 | 0.81359 | -13.4167 | -10.91563 | 0.81679 | -13.39441 | -10.9404 | 0.77144 | -13.07204 | -10.08426 | 0.8103 | -13.0294 | -10.55768 | 0.44083 | -10.55908 | -4.65476 | 0.45623 | -10.964 | -5.00213 | 0.75978 | -12.73564 | -9.67627 | 0.23414 | -8.30095 | -1.94358 | 0.73263 | -12.91096 | -9.45897 | 0.74107 | -12.78116 | -9.47174
71.00003 | 0.74983 | -14.13538 | -10.59919 | 0.79443 | -14.14547 | -11.2376 | 0.74546 | -13.65646 | -10.18032 | 0.77243 | -13.87539 | -10.71781 | 0.8152 | -13.96216 | -11.38201 | 0.77781 | -13.46734 | -10.47499 | 0.80908 | -13.11536 | -10.61138 | 0.83423 | -13.42248 | -11.19742 | 0.80738 | -13.37704 | -10.80038 | 0.81646 | -13.55094 | -11.06373 | -0.02499 | 0.00117 | -2.93656e-05 | 0.78097 | -13.64234 | -10.65421 | 0.80143 | -13.44567 | -10.77576 | 0.71784 | -11.65916 | -8.36936 | 0.81996 | -13.33911 | -10.93754 | 0.81642 | -13.38863 | -10.93079 | 0.76011 | -13.21746 | -10.04679 | 0.80001 | -13.18223 | -10.54594 | 0.45712 | -9.62538 | -4.39999 | 0.4907 | -9.9711 | -4.89286 | 0.77455 | -12.50685 | -9.68719 | 0.23211 | -8.35324 | -1.93884 | 0.74819 | -12.67927 | -9.48651 | 0.72333 | -13.05789 | -9.44519
71.25 | 0.75347 | -14.04704 | -10.58408 | 0.79089 | -14.24126 | -11.26321 | 0.77084 | -13.43889 | -10.35925 | 0.7843 | -13.75819 | -10.79059 | 0.79429 | -14.25228 | -11.32046 | 0.76822 | -13.59731 | -10.44578 | 0.8186 | -13.0395 | -10.67419 | 0.83417 | -13.42828 | -11.20149 | 0.81974 | -13.2072 | -10.8265 | 0.81247 | -13.59936 | -11.04902 | -0.00552 | 0.0001125 | -6.20662e-07 | 0.77076 | -13.77879 | -10.62012 | 0.81739 | -13.25221 | -10.83221 | 0.71017 | -11.97632 | -8.50517 | 0.81102 | -13.46418 | -10.91973 | 0.81963 | -13.35044 | -10.94241 | 0.75697 | -13.24683 | -10.02739 | 0.79879 | -13.21293 | -10.55438 | 0.46625 | -9.41582 | -4.39009 | 0.48302 | -10.15181 | -4.90355 | 0.75406 | -12.81983 | -9.66692 | 0.23083 | -8.39367 | -1.93748 | 0.73212 | -12.9353 | -9.47018 | 0.73297 | -12.91866 | -9.46902
71.50019 | 0.74217 | -14.15272 | -10.50367 | 0.78501 | -14.27608 | -11.20681 | 0.76389 | -13.47228 | -10.2913 | 0.79913 | -13.54106 | -10.82104 | 0.80478 | -14.10511 | -11.35147 | 0.77805 | -13.49105 | -10.49677 | 0.81177 | -13.07731 | -10.61581 | 0.84073 | -13.31872 | -11.19742 | 0.81975 | -13.19346 | -10.81535 | 0.81522 | -13.55894 | -11.05355 | -0.03057 | 0.00035 | -1.06981e-05 | 0.76585 | -13.79923 | -10.56814 | 0.80863 | -13.36508 | -10.80737 | 0.71524 | -11.75009 | -8.40413 | 0.81778 | -13.35741 | -10.92336 | 0.81738 | -13.35659 | -10.91735 | 0.75617 | -13.25887 | -10.02595 | 0.79742 | -13.21114 | -10.53485 | 0.45426 | -9.80317 | -4.45315 | 0.46793 | -10.34961 | -4.84288 | 0.76858 | -12.62287 | -9.70166 | 0.23677 | -8.21309 | -1.94458 | 0.74087 | -12.78866 | -9.47471 | 0.7285 | -12.97368 | -9.45138
71.75006 | 0.77533 | -13.86681 | -10.75139 | 0.79116 | -14.23709 | -11.26386 | 0.78718 | -13.1549 | -10.35527 | 0.78563 | -13.69951 | -10.76268 | 0.80254 | -14.13364 | -11.34281 | 0.77249 | -13.52975 | -10.45162 | 0.81924 | -12.93634 | -10.59798 | 0.84027 | -13.32063 | -11.19289 | 0.81638 | -13.25113 | -10.81792 | 0.81727 | -13.54949 | -11.07353 | -0.01245 | 0.00227 | -2.82391e-05 | 0.78036 | -13.64452 | -10.64757 | 0.81626 | -13.24926 | -10.81486 | 0.69914 | -11.99337 | -8.38508 | 0.80342 | -13.56348 | -10.89723 | 0.81076 | -13.44418 | -10.90006 | 0.77634 | -12.97951 | -10.07648 | 0.80158 | -13.14338 | -10.53554 | 0.48339 | -8.64043 | -4.17665 | 0.47044 | -10.45109 | -4.91664 | 0.76675 | -12.62125 | -9.67737 | 0.2376 | -8.17071 | -1.94136 | 0.73881 | -12.82506 | -9.47525 | 0.72989 | -12.96296 | -9.46151
72.00009 | 0.73207 | -14.12719 | -10.3421 | 0.80893 | -13.93091 | -11.26915 | 0.77596 | -13.34542 | -10.35552 | 0.79317 | -13.62443 | -10.80645 | 0.81266 | -13.99981 | -11.37711 | 0.78169 | -13.40726 | -10.48035 | 0.81929 | -12.91989 | -10.58512 | 0.83334 | -13.41938 | -11.18293 | 0.80881 | -13.35489 | -10.80163 | 0.82416 | -13.42161 | -11.06152 | 0.03654 | -0.00061875 | -2.26079e-05 | 0.78331 | -13.60559 | -10.65737 | 0.8002 | -13.48329 | -10.78929 | 0.67607 | -12.38416 | -8.37253 | 0.81434 | -13.42056 | -10.92886 | 0.81765 | -13.36338 | -10.92655 | 0.76673 | -13.11231 | -10.0536 | 0.79507 | -13.2391 | -10.52595 | 0.50133 | -10.19118 | -5.10918 | 0.4741 | -9.93063 | -4.7081 | 0.76256 | -12.69306 | -9.67926 | 0.24129 | -8.05766 | -1.94419 | 0.73127 | -12.93237 | -9.45705 | 0.72919 | -12.97102 | -9.45838
72.25007 | 0.76442 | -13.9407 | -10.65652 | 0.79601 | -14.18574 | -11.29202 | 0.74741 | -13.71509 | -10.25085 | 0.79558 | -13.47288 | -10.71875 | 0.79963 | -14.18033 | -11.33906 | 0.77987 | -13.51319 | -10.53853 | 0.80921 | -13.12334 | -10.61951 | 0.83786 | -13.36178 | -11.19537 | 0.81529 | -13.26429 | -10.81428 | 0.82222 | -13.45881 | -11.06608 | -0.01517 | 0.00109 | -1.6493e-05 | 0.76357 | -13.85629 | -10.58021 | 0.801 | -13.45799 | -10.77979 | 0.6827 | -12.28508 | -8.38704 | 0.81638 | -13.38631 | -10.92829 | 0.80884 | -13.50419 | -10.92277 | 0.76816 | -13.08677 | -10.05279 | 0.79063 | -13.29414 | -10.51077 | 0.5009 | -10.07063 | -5.04436 | 0.50267 | -9.40368 | -4.72691 | 0.76761 | -12.6129 | -9.68184 | 0.23854 | -8.20722 | -1.95774 | 0.73474 | -12.8826 | -9.46534 | 0.73889 | -12.82419 | -9.47568
72.50004 | 0.78021 | -13.76649 | -10.74077 | 0.79944 | -14.11643 | -11.28517 | 0.75615 | -13.61079 | -10.29178 | 0.7921 | -13.62111 | -10.78935 | 0.81007 | -14.01418 | -11.35254 | 0.76556 | -13.74768 | -10.52467 | 0.81364 | -13.12436 | -10.67845 | 0.83475 | -13.39418 | -11.18083 | 0.82425 | -13.13002 | -10.8224 | 0.80835 | -13.67455 | -11.05381 | -0.01902 | 0.00023125 | -4.3993e-06 | 0.77123 | -13.76713 | -10.61764 | 0.79974 | -13.46515 | -10.76866 | 0.6745 | -12.37546 | -8.34726 | 0.82499 | -13.24243 | -10.92486 | 0.81439 | -13.41266 | -10.92308 | 0.77396 | -13.00058 | -10.06197 | 0.78968 | -13.30847 | -10.50947 | 0.57711 | -9.14106 | -5.27539 | 0.48274 | -9.86908 | -4.7642 | 0.75902 | -12.73449 | -9.66579 | 0.24187 | -8.07016 | -1.95195 | 0.73293 | -12.9265 | -9.47425 | 0.73074 | -12.93789 | -9.45426
72.75007 | 0.77185 | -13.73924 | -10.60456 | 0.78103 | -14.32983 | -11.19201 | 0.76166 | -13.48995 | -10.27471 | 0.78882 | -13.62608 | -10.74849 | 0.79458 | -14.21646 | -11.29618 | 0.78756 | -13.41405 | -10.56438 | 0.80258 | -13.29171 | -10.6677 | 0.82867 | -13.49167 | -11.18015 | 0.80464 | -13.38515 | -10.7702 | 0.80703 | -13.67159 | -11.03344 | 0.00124 | -0.00309 | -3.83159e-06 | 0.77149 | -13.7602 | -10.61588 | 0.80149 | -13.44537 | -10.77638 | 0.71084 | -11.89828 | -8.45777 | 0.81137 | -13.44349 | -10.90763 | 0.82263 | -13.28297 | -10.92693 | 0.76963 | -13.06845 | -10.05785 | 0.79743 | -13.20944 | -10.53363 | 0.60234 | -9.7754 | -5.88813 | 0.48338 | -10.22392 | -4.94205 | 0.76657 | -12.64977 | -9.69696 | 0.24073 | -8.15389 | -1.96286 | 0.73966 | -12.81991 | -9.48241 | 0.73397 | -12.88856 | -9.45987
73.00001 | 0.78423 | -13.74935 | -10.78267 | 0.78604 | -14.29043 | -11.23283 | 0.76758 | -13.47916 | -10.34634 | 0.7867 | -13.62089 | -10.71553 | 0.79688 | -14.20375 | -11.31866 | 0.78755 | -13.27048 | -10.45119 | 0.82266 | -12.9561 | -10.65843 | 0.82987 | -13.47318 | -11.18095 | 0.81192 | -13.30266 | -10.80072 | 0.80881 | -13.61742 | -11.01386 | 0.00752 | -0.0007625 | -5.734e-06 | 0.768 | -13.8066 | -10.60351 | 0.8155 | -13.21001 | -10.77279 | 0.6999 | -11.96947 | -8.37748 | 0.81457 | -13.41979 | -10.93133 | 0.8147 | -13.41354 | -10.92803 | 0.76218 | -13.17722 | -10.04344 | 0.79606 | -13.22166 | -10.52521 | 0.61791 | -9.16467 | -5.66294 | 0.51052 | -9.53641 | -4.86856 | 0.7712 | -12.55969 | -9.68602 | 0.23512 | -8.37646 | -1.96945 | 0.73145 | -12.94587 | -9.46932 | 0.7394 | -12.81102 | -9.47245
73.25014 | 0.76066 | -14.01151 | -10.65798 | 0.77228 | -14.41617 | -11.1333 | 0.77722 | -13.31932 | -10.35207 | 0.76397 | -13.91613 | -10.63155 | 0.80356 | -14.10033 | -11.33039 | 0.7772 | -13.53151 | -10.51675 | 0.82122 | -13.00588 | -10.68062 | 0.83668 | -13.37212 | -11.18816 | 0.80376 | -13.4135 | -10.78121 | 0.82025 | -13.47946 | -11.05651 | -0.00492 | -0.00050625 | 2.49075e-06 | 0.77976 | -13.60989 | -10.61248 | 0.81929 | -13.21301 | -10.82533 | 0.65299 | -12.83669 | -8.38224 | 0.81132 | -13.44304 | -10.90665 | 0.81882 | -13.33688 | -10.92054 | 0.7603 | -13.18824 | -10.02702 | 0.77769 | -13.4495 | -10.45954 | 0.50967 | -10.03102 | -5.11253 | 0.48815 | -10.17577 | -4.9673 | 0.76146 | -12.71762 | -9.68399 | 0.23552 | -8.3974 | -1.97776 | 0.74122 | -12.81249 | -9.4969 | 0.73863 | -12.83401 | -9.47953
73.50023 | 0.79974 | -13.42246 | -10.73451 | 0.80774 | -14.02406 | -11.32784 | 0.78509 | -13.24222 | -10.39633 | 0.76429 | -13.61965 | -10.40935 | 0.79054 | -14.25469 | -11.26893 | 0.78593 | -13.42371 | -10.55015 | 0.81715 | -13.05121 | -10.66482 | 0.82954 | -13.48026 | -11.18248 | 0.81512 | -13.26247 | -10.81049 | 0.82833 | -13.34355 | -11.05284 | -0.0055 | 0.00167 | -9.18313e-06 | 0.77656 | -13.70739 | -10.64461 | 0.81966 | -13.17002 | -10.79492 | 0.68217 | -12.31891 | -8.40363 | 0.80575 | -13.51941 | -10.89331 | 0.80892 | -13.45548 | -10.88438 | 0.75922 | -13.19659 | -10.01917 | 0.79934 | -13.18009 | -10.5354 | 0.46396 | -11.39219 | -5.2855 | 0.48063 | -10.72754 | -5.15592 | 0.76123 | -12.71771 | -9.68115 | 0.23287 | -8.50943 | -1.98157 | 0.74878 | -12.69093 | -9.5027 | 0.73115 | -12.93898 | -9.46035
73.75001 | 0.75551 | -13.99506 | -10.57335 | 0.77074 | -14.41781 | -11.11244 | 0.77778 | -13.35729 | -10.38903 | 0.80605 | -13.32264 | -10.73872 | 0.78963 | -14.26535 | -11.26432 | 0.77794 | -13.68314 | -10.64464 | 0.80655 | -13.12902 | -10.58921 | 0.83666 | -13.37427 | -11.18972 | 0.82205 | -13.15149 | -10.81117 | 0.81673 | -13.53016 | -11.05056 | 0.01276 | -0.00325 | -4.1483e-05 | 0.78395 | -13.60539 | -10.66593 | 0.80325 | -13.35931 | -10.7309 | 0.68587 | -12.08722 | -8.29027 | 0.81383 | -13.41648 | -10.91874 | 0.82016 | -13.29534 | -10.90434 | 0.75814 | -13.20286 | -10.00966 | 0.80544 | -13.07216 | -10.52885 | 0.48337 | -9.64762 | -4.66335 | 0.46372 | -10.93338 | -5.07005 | 0.76383 | -12.68481 | -9.68898 | 0.25079 | -7.92244 | -1.98689 | 0.73743 | -12.85974 | -9.48319 | 0.73145 | -12.94154 | -9.46609
74.00016 | 0.771 | -13.87049 | -10.6941 | 0.79718 | -14.15709 | -11.28571 | 0.77373 | -13.36046 | -10.33736 | 0.79042 | -13.36085 | -10.5607 | 0.79627 | -14.19138 | -11.30022 | 0.77534 | -13.72704 | -10.64308 | 0.81847 | -13.0072 | -10.646 | 0.81772 | -13.63995 | -11.15361 | 0.81988 | -13.19029 | -10.81452 | 0.79766 | -13.77541 | -10.98804 | 0.03653 | -0.000175 | -6.39345e-06 | 0.77005 | -13.78259 | -10.61334 | 0.81056 | -13.31229 | -10.79041 | 0.67919 | -12.36674 | -8.39934 | 0.81168 | -13.42691 | -10.89832 | 0.81283 | -13.43707 | -10.92209 | 0.76843 | -13.05768 | -10.03388 | 0.79819 | -13.17058 | -10.51267 | 0.48505 | -9.75305 | -4.73073 | 0.48655 | -10.93494 | -5.32039 | 0.76075 | -12.71989 | -9.67663 | 0.24218 | -8.19431 | -1.9845 | 0.72819 | -12.99273 | -9.46112 | 0.73225 | -12.90956 | -9.45296
74.25012 | 0.78691 | -13.69541 | -10.77708 | 0.8023 | -14.07645 | -11.29354 | 0.77088 | -13.43294 | -10.35519 | 0.77948 | -13.76001 | -10.72568 | 0.80818 | -14.02463 | -11.33445 | 0.77074 | -13.81075 | -10.64454 | 0.82738 | -12.74113 | -10.54178 | 0.83896 | -13.33033 | -11.18368 | 0.81178 | -13.29824 | -10.79531 | 0.81449 | -13.56233 | -11.04632 | 0.00302 | -0.00173 | -5.2026e-06 | 0.77306 | -13.71844 | -10.60513 | 0.80311 | -13.37416 | -10.74091 | 0.70628 | -11.95473 | -8.44343 | 0.79867 | -13.59881 | -10.86095 | 0.82777 | -13.19022 | -10.91851 | 0.76452 | -13.11249 | -10.02476 | 0.80975 | -13.00129 | -10.52784 | 0.48919 | -10.17813 | -4.97903 | 0.48374 | -10.48711 | -5.07304 | 0.7479 | -12.90454 | -9.65128 | 0.24432 | -8.14113 | -1.98908 | 0.74192 | -12.79576 | -9.49349 | 0.73682 | -12.85921 | -9.47498
74.50012 | 0.78732 | -13.7205 | -10.8024 | 0.77031 | -14.42246 | -11.10982 | 0.76361 | -13.6328 | -10.4101 | 0.78143 | -13.69131 | -10.69883 | 0.80125 | -14.12603 | -11.31852 | 0.78212 | -13.56349 | -10.60833 | 0.8072 | -12.9695 | -10.46893 | 0.84253 | -13.26695 | -11.17778 | 0.81092 | -13.30606 | -10.79021 | 0.80847 | -13.63939 | -11.0271 | 0.02616 | -0.0002875 | -7.521e-06 | 0.77282 | -13.74108 | -10.61941 | 0.81073 | -13.29029 | -10.77481 | 0.71122 | -11.90804 | -8.4692 | 0.80556 | -13.49783 | -10.87333 | 0.81724 | -13.35041 | -10.91049 | 0.761 | -13.15339 | -10.00977 | 0.78974 | -13.27943 | -10.48729 | 0.49345 | -10.84205 | -5.35003 | 0.47304 | -10.79429 | -5.10609 | 0.75964 | -12.7426 | -9.67978 | 0.24542 | -8.16592 | -2.0041 | 0.74077 | -12.79708 | -9.47969 | 0.7343 | -12.88819 | -9.46382
74.75013 | 0.74878 | -14.07937 | -10.5424 | 0.7736 | -14.38731 | -11.12995 | 0.76765 | -13.50909 | -10.37022 | 0.7819 | -13.72123 | -10.72864 | 0.79831 | -14.15345 | -11.29883 | 0.77025 | -13.75341 | -10.59358 | 0.79883 | -13.23878 | -10.5755 | 0.83331 | -13.42002 | -11.18307 | 0.81426 | -13.25855 | -10.79588 | 0.80373 | -13.69753 | -11.00905 | -0.02791 | 7.5e-05 | -2.09318e-06 | 0.77339 | -13.71234 | -10.60498 | 0.8115 | -13.3165 | -10.80634 | 0.67608 | -12.47397 | -8.43344 | 0.80724 | -13.48519 | -10.88573 | 0.81337 | -13.40961 | -10.907 | 0.75876 | -13.17334 | -9.99546 | 0.80032 | -13.14093 | -10.51701 | 0.53871 | -9.89252 | -5.32917 | 0.47239 | -10.48552 | -4.95325 | 0.76363 | -12.68213 | -9.68443 | 0.23658 | -8.43516 | -1.99559 | 0.73469 | -12.89099 | -9.47088 | 0.71827 | -13.11406 | -9.41943
75.00002 | 0.76232 | -13.91088 | -10.60459 | 0.80128 | -14.08154 | -11.28322 | 0.77235 | -13.46871 | -10.4026 | 0.77846 | -13.76126 | -10.71252 | 0.7925 | -14.22178 | -11.27072 | 0.78024 | -13.69294 | -10.68371 | 0.80642 | -13.12136 | -10.58139 | 0.815 | -13.67038 | -11.14141 | 0.82053 | -13.14699 | -10.78755 | 0.81791 | -13.50806 | -11.04836 | 0.02391 | -0.00316 | -7.54628e-05 | 0.76684 | -13.80044 | -10.58278 | 0.8178 | -13.23796 | -10.82594 | 0.6783 | -12.35712 | -8.38183 | 0.80291 | -13.53886 | -10.8705 | 0.81565 | -13.37635 | -10.91043 | 0.76585 | -13.05772 | -10.00023 | 0.80548 | -13.06154 | -10.52076 | 0.56642 | -8.25571 | -4.67616 | 0.46882 | -10.10498 | -4.73746 | 0.7591 | -12.74362 | -9.67364 | 0.23756 | -8.43701 | -2.00428 | 0.74109 | -12.80014 | -9.48602 | 0.73951 | -12.81254 | -9.475
75.2501 | 0.70919 | -14.26667 | -10.11782 | 0.79317 | -14.09957 | -11.1834 | 0.78383 | -13.39949 | -10.50293 | 0.78089 | -13.76339 | -10.74766 | 0.80937 | -13.99736 | -11.32912 | 0.78552 | -13.68388 | -10.74893 | 0.81107 | -13.10546 | -10.62939 | 0.82746 | -13.51154 | -11.18027 | 0.80949 | -13.31534 | -10.7787 | 0.81454 | -13.57809 | -11.05989 | 0.02421 | 0.00104 | 2.512e-05 | 0.76956 | -13.77554 | -10.60115 | 0.80516 | -13.39984 | -10.78897 | 0.72945 | -11.59634 | -8.45895 | 0.80945 | -13.48082 | -10.91202 | 0.82219 | -13.09846 | -10.76939 | 0.7666 | -13.04845 | -10.00294 | 0.80755 | -13.02894 | -10.52156 | 0.51503 | -10.49461 | -5.40502 | 0.46867 | -10.65833 | -4.99522 | 0.76044 | -12.73179 | -9.68179 | 0.24319 | -8.28516 | -2.01484 | 0.73173 | -12.94772 | -9.47421 | 0.74413 | -12.72909 | -9.47212
75.50018 | 0.76514 | -13.83712 | -10.58736 | 0.79656 | -14.14695 | -11.26897 | 0.78497 | -13.32674 | -10.46109 | 0.77267 | -13.85097 | -10.70225 | 0.80832 | -14.00642 | -11.32172 | 0.78265 | -13.61744 | -10.65771 | 0.82494 | -12.9022 | -10.64359 | 0.83537 | -13.38004 | -11.17734 | 0.81096 | -13.29572 | -10.78232 | 0.81711 | -13.53916 | -11.06295 | 0.01945 | -0.00376 | -7.31693e-05 | 0.77987 | -13.65822 | -10.65167 | 0.80697 | -13.36415 | -10.78452 | 0.67796 | -12.52372 | -8.49058 | 0.81328 | -13.40108 | -10.89886 | 0.81509 | -13.37066 | -10.89829 | 0.76807 | -13.03681 | -10.01319 | 0.7995 | -13.15033 | -10.51374 | 0.51512 | -9.60299 | -4.94667 | 0.46192 | -10.57836 | -4.8864 | 0.76666 | -12.65153 | -9.69947 | 0.24441 | -8.25682 | -2.01802 | 0.73672 | -12.87225 | -9.48328 | 0.74482 | -12.73747 | -9.48707
75.75006 | 0.76078 | -13.96154 | -10.62169 | 0.79835 | -14.11517 | -11.26891 | 0.7748 | -13.46561 | -10.43319 | 0.79335 | -13.61644 | -10.80257 | 0.80005 | -14.11587 | -11.29341 | 0.78136 | -13.71999 | -10.72029 | 0.81553 | -13.11789 | -10.69802 | 0.82968 | -13.47539 | -11.18024 | 0.80273 | -13.40459 | -10.7602 | 0.81353 | -13.58788 | -11.05416 | -0.000674 | 0.000575 | -3.8755e-07 | 0.76069 | -13.89083 | -10.56664 | 0.81439 | -13.26056 | -10.79924 | 0.68409 | -12.42399 | -8.49915 | 0.81492 | -13.37629 | -10.90059 | 0.81747 | -13.31242 | -10.88248 | 0.75718 | -13.1901 | -9.98727 | 0.80369 | -13.08229 | -10.51406 | 0.52745 | -8.25871 | -4.35605 | 0.46854 | -11.11581 | -5.20824 | 0.76344 | -12.67621 | -9.6775 | 0.24903 | -8.13393 | -2.0256 | 0.73935 | -12.83373 | -9.48861 | 0.73426 | -12.89199 | -9.46613
76.00002 | 0.7683 | -13.97116 | -10.73398 | 0.78437 | -14.27486 | -11.19683 | 0.77079 | -13.50275 | -10.4078 | 0.78538 | -13.70026 | -10.75996 | 0.80924 | -13.99491 | -11.3252 | 0.79069 | -13.63494 | -10.781 | 0.81933 | -13.14067 | -10.7666 | 0.82708 | -13.51416 | -11.17725 | 0.81221 | -13.27599 | -10.78293 | 0.81392 | -13.57561 | -11.04949 | -0.01335 | -0.00066875 | 8.92647e-06 | 0.77668 | -13.70066 | -10.64104 | 0.81273 | -13.29673 | -10.80667 | 0.69817 | -12.02378 | -8.3946 | 0.81418 | -13.38451 | -10.89734 | 0.8251 | -13.18445 | -10.87844 | 0.75839 | -13.15537 | -9.97692 | 0.78954 | -13.26827 | -10.4758 | 0.4919 | -9.76909 | -4.80547 | 0.44283 | -11.30753 | -5.00729 | 0.7636 | -12.69591 | -9.69466 | 0.2446 | -8.31282 | -2.03327 | 0.7474 | -12.7197 | -9.50673 | 0.73099 | -12.94007 | -9.45913
76.2501 | 0.78711 | -13.65275 | -10.74626 | 0.80088 | -14.01943 | -11.22787 | 0.75235 | -13.72939 | -10.32932 | 0.77179 | -13.84514 | -10.6855 | 0.80261 | -14.08157 | -11.30198 | 0.77885 | -13.74979 | -10.70908 | 0.81516 | -13.15816 | -10.72597 | 0.81553 | -13.66246 | -11.1422 | 0.81199 | -13.27494 | -10.77907 | 0.81232 | -13.59312 | -11.04194 | -0.03846 | -0.00201 | 7.74068e-05 | 0.77614 | -13.69951 | -10.63274 | 0.81331 | -13.2855 | -10.80528 | 0.66362 | -12.48644 | -8.28627 | 0.80481 | -13.5006 | -10.86543 | 0.81945 | -13.29684 | -10.89613 | 0.76562 | -13.07726 | -10.0122 | 0.79607 | -13.18139 | -10.49336 | 0.52587 | -9.45352 | -4.97131 | 0.44581 | -11.57089 | -5.15837 | 0.75924 | -12.74614 | -9.67733 | 0.25387 | -8.00966 | -2.03344 | 0.73306 | -12.94016 | -9.48595 | 0.74502 | -12.72151 | -9.47781
76.5001 | 0.77768 | -13.85385 | -10.77389 | 0.80018 | -14.07362 | -11.26141 | 0.75958 | -13.53971 | -10.28454 | 0.78933 | -13.66361 | -10.78507 | 0.80575 | -14.02724 | -11.30251 | 0.7739 | -13.80296 | -10.68215 | 0.8198 | -13.0544 | -10.70193 | 0.83432 | -13.39791 | -11.17808 | 0.81444 | -13.23456 | -10.77878 | 0.81903 | -13.50059 | -11.05744 | 0.01447 | 0.0008 | 1.1576e-05 | 0.77316 | -13.73388 | -10.61848 | 0.81204 | -13.27976 | -10.78367 | 0.71571 | -11.83721 | -8.47195 | 0.82658 | -13.18271 | -10.89653 | 0.81738 | -13.31613 | -10.88433 | 0.75725 | -13.16188 | -9.96686 | 0.80626 | -13.03506 | -10.50962 | 0.48746 | -10.69134 | -5.21156 | 0.47107 | -10.90199 | -5.13557 | 0.76258 | -12.71435 | -9.69568 | 0.25153 | -8.13089 | -2.04519 | 0.73483 | -12.91123 | -9.48752 | 0.73703 | -12.85682 | -9.47592
76.75011 | 0.75154 | -14.04996 | -10.55908 | 0.79675 | -14.12451 | -11.25374 | 0.77721 | -13.48089 | -10.47744 | 0.77898 | -13.77888 | -10.73349 | 0.79252 | -14.19968 | -11.25355 | 0.77757 | -13.75252 | -10.69358 | 0.82505 | -12.96953 | -10.70055 | 0.83057 | -13.45497 | -11.17533 | 0.81151 | -13.26576 | -10.76528 | 0.81703 | -13.5258 | -11.051 | 0.00819 | -0.00239 | -1.96144e-05 | 0.77293 | -13.73647 | -10.6173 | 0.80905 | -13.34519 | -10.79692 | 0.70027 | -12.02794 | -8.42278 | 0.82216 | -13.26461 | -10.90565 | 0.81203 | -13.42994 | -10.90544 | 0.76348 | -13.0796 | -9.98601 | 0.80379 | -13.06348 | -10.50035 | 0.51844 | -10.55743 | -5.47338 | 0.47454 | -11.20234 | -5.31591 | 0.7665 | -12.65358 | -9.69893 | 0.24599 | -8.29171 | -2.03971 | 0.73852 | -12.85522 | -9.49382 | 0.74096 | -12.81562 | -9.49584
77.0001 | 0.75478 | -13.96794 | -10.54277 | 0.78258 | -14.28169 | -11.17657 | 0.77708 | -13.34751 | -10.37204 | 0.7889 | -13.66122 | -10.7774 | 0.79818 | -14.13263 | -11.28037 | 0.7798 | -13.66484 | -10.6558 | 0.82665 | -12.92002 | -10.68035 | 0.82316 | -13.55402 | -11.15708 | 0.80679 | -13.33998 | -10.7626 | 0.81735 | -13.51957 | -11.05018 | -0.0237 | 0.0009125 | -2.16253e-05 | 0.77599 | -13.70039 | -10.63142 | 0.82291 | -13.15272 | -10.82352 | 0.67888 | -12.33893 | -8.37659 | 0.81597 | -13.34244 | -10.88702 | 0.82147 | -13.24191 | -10.87777 | 0.76026 | -13.11414 | -9.97021 | 0.80853 | -12.99486 | -10.50678 | 0.50141 | -10.96908 | -5.5 | 0.50611 | -10.53394 | -5.33134 | 0.76769 | -12.62339 | -9.6908 | 0.25128 | -8.14741 | -2.04729 | 0.73664 | -12.88426 | -9.49101 | 0.74412 | -12.74709 | -9.48542
77.25003 | 0.76778 | -13.94409 | -10.70598 | 0.79642 | -14.10769 | -11.2356 | 0.77337 | -13.55698 | -10.48456 | 0.79516 | -13.57911 | -10.79751 | 0.80339 | -14.06236 | -11.29755 | 0.77287 | -13.89332 | -10.73767 | 0.83446 | -12.84294 | -10.71691 | 0.83572 | -13.35028 | -11.15706 | 0.81368 | -13.24855 | -10.78007 | 0.808 | -13.62909 | -11.01237 | 0.02432 | -0.00309 | -7.50756e-05 | 0.78533 | -13.56189 | -10.65052 | 0.79634 | -13.50257 | -10.75266 | 0.65736 | -12.70337 | -8.35065 | 0.80317 | -13.5204 | -10.85913 | 0.81541 | -13.35226 | -10.88757 | 0.75368 | -13.20414 | -9.95173 | 0.8032 | -13.06508 | -10.49384 | 0.42151 | -9.95446 | -4.19591 | 0.4911 | -10.18348 | -5.00107 | 0.77324 | -12.55189 | -9.7056 | 0.24236 | -8.40618 | -2.03735 | 0.74434 | -12.75407 | -9.49335 | 0.7398 | -12.81791 | -9.48265
77.5001 | 0.78394 | -13.7974 | -10.81626 | 0.79414 | -14.14921 | -11.23645 | 0.78423 | -13.47344 | -10.56625 | 0.78771 | -13.6595 | -10.75972 | 0.79505 | -14.17684 | -11.27124 | 0.7845 | -13.76565 | -10.79918 | 0.80788 | -13.19113 | -10.65691 | 0.84064 | -13.28554 | -11.16841 | 0.80509 | -13.35105 | -10.74876 | 0.81378 | -13.56909 | -11.04224 | 0.01206 | 0.00025 | 3.01375e-06 | 0.78494 | -13.58134 | -10.66051 | 0.80713 | -13.36626 | -10.78828 | 0.68393 | -12.31893 | -8.42523 | 0.81105 | -13.41354 | -10.87906 | 0.80862 | -13.45735 | -10.88191 | 0.76328 | -13.07942 | -9.98321 | 0.79462 | -13.20038 | -10.48929 | 0.43195 | -10.04065 | -4.33702 | 0.47533 | -10.59554 | -5.03633 | 0.76708 | -12.64624 | -9.7007 | 0.25444 | -8.08878 | -2.0581 | 0.73271 | -12.95047 | -9.48898 | 0.74957 | -12.66787 | -9.49551
77.75015 | 0.76168 | -13.94491 | -10.62156 | 0.80404 | -14.00477 | -11.26032 | 0.77217 | -13.59202 | -10.49531 | 0.78267 | -13.71177 | -10.73175 | 0.78876 | -14.25819 | -11.24628 | 0.7808 | -13.73389 | -10.72338 | 0.8154 | -12.98403 | -10.58717 | 0.83755 | -13.33762 | -11.17094 | 0.80881 | -13.29517 | -10.75331 | 0.81299 | -13.57274 | -11.03456 | 0.00314 | -0.00091875 | -2.88487e-06 | 0.77931 | -13.66899 | -10.65232 | 0.81745 | -13.22111 | -10.80754 | 0.67852 | -12.50198 | -8.48289 | 0.81662 | -13.32624 | -10.88242 | 0.81657 | -13.36176 | -10.91078 | 0.76518 | -13.0365 | -9.97526 | 0.8064 | -13.02351 | -10.50219 | 0.4494 | -10.43002 | -4.68727 | 0.50368 | -9.93078 | -5.0019 | 0.77056 | -12.60533 | -9.71318 | 0.24423 | -8.44036 | -2.06136 | 0.75011 | -12.67061 | -9.5044 | 0.74527 | -12.73586 | -9.49162
78.00018 | 0.77104 | -13.85033 | -10.67912 | 0.80485 | -14.01123 | -11.277 | 0.78299 | -13.49272 | -10.5647 | 0.78333 | -13.70602 | -10.73635 | 0.7967 | -14.14545 | -11.26967 | 0.7906 | -13.51604 | -10.68575 | 0.80627 | -13.02983 | -10.50552 | 0.82114 | -13.56998 | -11.14281 | 0.81373 | -13.23191 | -10.7672 | 0.82902 | -13.32962 | -11.05049 | -0.02595 | 0.00244 | -6.32556e-05 | 0.76988 | -13.78022 | -10.60913 | 0.80495 | -13.40402 | -10.78952 | 0.68822 | -12.41421 | -8.54367 | 0.81883 | -13.30979 | -10.89847 | 0.81185 | -13.38379 | -10.86567 | 0.75982 | -13.1074 | -9.95928 | 0.79983 | -13.12164 | -10.49505 | 0.47404 | -9.86635 | -4.67704 | 0.47355 | -9.82907 | -4.65458 | 0.76814 | -12.6549 | -9.72072 | 0.24602 | -8.42034 | -2.07157 | 0.74209 | -12.81217 | -9.50781 | 0.73019 | -12.96782 | -9.46896
78.25004 | 0.7507 | -14.03021 | -10.53246 | 0.78839 | -14.20419 | -11.19847 | 0.78302 | -13.52512 | -10.59044 | 0.7782 | -13.77049 | -10.71617 | 0.79831 | -14.12467 | -11.27581 | 0.77741 | -13.73179 | -10.6752 | 0.80998 | -13.10005 | -10.61079 | 0.83109 | -13.42971 | -11.16125 | 0.81008 | -13.28336 | -10.76063 | 0.81246 | -13.57031 | -11.02528 | -0.00143 | -0.00065625 | 9.41063e-07 | 0.7858 | -13.57788 | -10.66953 | 0.81629 | -13.23326 | -10.80212 | 0.69377 | -12.1447 | -8.4256 | 0.81643 | -13.34842 | -10.898 | 0.81766 | -13.33074 | -10.90006 | 0.76501 | -13.05245 | -9.98529 | 0.80276 | -13.08521 | -10.50429 | 0.46587 | -10.11618 | -4.71281 | 0.5236 | -8.51274 | -4.45726 | 0.77085 | -12.59515 | -9.70891 | 0.25412 | -8.10407 | -2.05937 | 0.74683 | -12.74194 | -9.51607 | 0.73953 | -12.8317 | -9.48941
78.50002 | 0.7774 | -13.87306 | -10.7849 | 0.7832 | -14.25893 | -11.16756 | 0.77561 | -13.61237 | -10.55786 | 0.78125 | -13.71869 | -10.71775 | 0.79153 | -14.20874 | -11.24659 | 0.79743 | -13.49175 | -10.75874 | 0.81167 | -13.09921 | -10.63223 | 0.82638 | -13.49275 | -11.15013 | 0.81202 | -13.26234 | -10.76932 | 0.82096 | -13.46717 | -11.05602 | -0.0296 | 0.0009875 | -2.92251e-05 | 0.77379 | -13.73409 | -10.62735 | 0.80978 | -13.3264 | -10.79148 | 0.70023 | -12.14281 | -8.50276 | 0.81488 | -13.35842 | -10.88549 | 0.82153 | -13.27268 | -10.90393 | 0.76277 | -13.06797 | -9.96784 | 0.80353 | -13.05544 | -10.49044 | 0.49674 | -10.67651 | -5.30345 | 0.46721 | -10.59107 | -4.94831 | 0.75956 | -12.76559 | -9.69618 | 0.25504 | -8.16481 | -2.08231 | 0.73348 | -12.93046 | -9.48423 | 0.73313 | -12.93004 | -9.47943
78.75023 | 0.78711 | -13.7764 | -10.8435 | 0.8096 | -13.92437 | -11.27316 | 0.78131 | -13.52433 | -10.56668 | 0.79 | -13.61738 | -10.7577 | 0.81002 | -13.95983 | -11.30774 | 0.77697 | -13.84875 | -10.76005 | 0.82741 | -12.89346 | -10.66823 | 0.82401 | -13.53241 | -11.15082 | 0.81565 | -13.21619 | -10.77981 | 0.81953 | -13.48231 | -11.04921 | -0.00569 | -0.00053125 | 3.02334e-06 | 0.78789 | -13.53132 | -10.66123 | 0.80922 | -13.32522 | -10.78302 | 0.69935 | -12.34203 | -8.63139 | 0.80915 | -13.43798 | -10.87334 | 0.82449 | -13.13086 | -10.82625 | 0.77045 | -12.97034 | -9.99301 | 0.80361 | -13.05545 | -10.49142 | 0.54714 | -9.31315 | -5.09564 | 0.46307 | -10.90861 | -5.05144 | 0.77653 | -12.53747 | -9.73578 | 0.24912 | -8.402 | -2.09314 | 0.73137 | -12.97126 | -9.48676 | 0.73471 | -12.88808 | -9.46895
79.00021 | 0.75908 | -13.98872 | -10.61851 | 0.80301 | -13.99872 | -11.24113 | 0.76273 | -13.68263 | -10.43616 | 0.80315 | -13.44853 | -10.80113 | 0.80466 | -14.04766 | -11.30353 | 0.79526 | -13.70542 | -10.89934 | 0.82038 | -13.09892 | -10.74612 | 0.84097 | -13.30712 | -11.19086 | 0.80955 | -13.29804 | -10.76539 | 0.82431 | -13.4148 | -11.05793 | -0.01663 | -0.00248 | 4.12582e-05 | 0.78306 | -13.61278 | -10.65957 | 0.80854 | -13.33977 | -10.78579 | 0.69845 | -12.40229 | -8.66238 | 0.81465 | -13.36581 | -10.88851 | 0.81447 | -13.3745 | -10.89309 | 0.76389 | -13.05067 | -9.96926 | 0.80414 | -13.05778 | -10.50022 | 0.55048 | -10.83696 | -5.96552 | 0.48831 | -10.35416 | -5.05604 | 0.7567 | -12.839 | -9.71531 | 0.25681 | -8.14617 | -2.09203 | 0.73968 | -12.86311 | -9.51461 | 0.74227 | -12.78902 | -9.49294
79.25001 | 0.76822 | -13.8306 | -10.62492 | 0.77817 | -14.30316 | -11.13029 | 0.77477 | -13.60388 | -10.53995 | 0.78957 | -13.62433 | -10.75736 | 0.80664 | -14.01157 | -11.30231 | 0.78385 | -13.91222 | -10.90506 | 0.82202 | -13.03261 | -10.71311 | 0.83136 | -13.47388 | -11.20164 | 0.81725 | -13.17204 | -10.76479 | 0.80683 | -13.66101 | -11.0221 | -0.00274 | -0.00144 | 3.93875e-06 | 0.7761 | -13.70948 | -10.63991 | 0.80927 | -13.33384 | -10.79063 | 0.70005 | -12.37738 | -8.66483 | 0.81729 | -13.31755 | -10.88433 | 0.82939 | -13.17366 | -10.92613 | 0.76427 | -13.04206 | -9.96761 | 0.79099 | -13.24464 | -10.4764 | 0.60369 | -10.17124 | -6.14023 | 0.49887 | -9.96185 | -4.96962 | 0.76614 | -12.71713 | -9.74307 | 0.24775 | -8.5021 | -2.10639 | 0.74256 | -12.82021 | -9.51982 | 0.73527 | -12.90317 | -9.48733
79.5 | 0.7882 | -13.65174 | -10.76034 | 0.78504 | -14.22668 | -11.16844 | 0.7867 | -13.52627 | -10.64113 | 0.78039 | -13.72138 | -10.70809 | 0.81284 | -13.92163 | -11.3161 | 0.79706 | -13.69844 | -10.91848 | 0.81592 | -13.19219 | -10.76381 | 0.83871 | -13.36204 | -11.20681 | 0.80777 | -13.28132 | -10.72821 | 0.82661 | -13.38836 | -11.06691 | -0.00902 | 0.00202 | -1.82132e-05 | 0.77678 | -13.69063 | -10.63459 | 0.8187 | -13.21547 | -10.81956 | 0.71298 | -12.16322 | -8.6721 | 0.80415 | -13.49942 | -10.85549 | 0.81926 | -13.32894 | -10.91989 | 0.76703 | -13.00284 | -9.97359 | 0.80417 | -13.05869 | -10.5014 | 0.64948 | -9.73296 | -6.32136 | 0.48719 | -9.96876 | -4.85666 | 0.77972 | -12.51251 | -9.75621 | 0.25944 | -8.16838 | -2.11917 | 0.74808 | -12.73515 | -9.52685 | 0.73174 | -12.94501 | -9.47242
79.75003 | 0.74699 | -14.08826 | -10.52383 | 0.77586 | -14.28323 | -11.08173 | 0.78408 | -13.60881 | -10.67042 | 0.7793 | -13.74459 | -10.71115 | 0.79864 | -14.12956 | -11.2844 | 0.77874 | -13.95661 | -10.86857 | 0.82006 | -13.11718 | -10.75684 | 0.82176 | -13.6215 | -11.19359 | 0.82023 | -13.13712 | -10.77552 | 0.81635 | -13.53908 | -11.05264 | -0.00491 | 0.00168 | -8.22425e-06 | 0.79007 | -13.506 | -10.67069 | 0.81272 | -13.28285 | -10.79518 | 0.71702 | -12.21644 | -8.75948 | 0.80693 | -13.47056 | -10.86981 | 0.8109 | -13.45139 | -10.90772 | 0.75928 | -13.09718 | -9.94445 | 0.79407 | -13.20047 | -10.48216 | 0.63508 | -11.27866 | -7.16283 | 0.43914 | -11.44206 | -5.02466 | 0.7727 | -12.62159 | -9.7527 | 0.25479 | -8.33107 | -2.12266 | 0.74139 | -12.84167 | -9.52067 | 0.74057 | -12.81589 | -9.49104
80.0001 | 0.81585 | -13.40618 | -10.93745 | 0.7976 | -14.07426 | -11.22566 | 0.79688 | -13.437 | -10.70773 | 0.78608 | -13.64351 | -10.72492 | 0.80691 | -14.0041 | -11.29999 | 0.78147 | -13.85168 | -10.8247 | 0.81506 | -13.13722 | -10.70763 | 0.83301 | -13.46966 | -11.2203 | 0.81983 | -13.15299 | -10.78323 | 0.81953 | -13.48686 | -11.05294 | -0.01696 | 0.000675 | -1.1448e-05 | 0.78346 | -13.62168 | -10.67197 | 0.81501 | -13.26069 | -10.80755 | 0.71636 | -12.18142 | -8.72627 | 0.80432 | -13.50593 | -10.86307 | 0.82435 | -13.25786 | -10.92917 | 0.75963 | -13.07604 | -9.93292 | 0.79939 | -13.13599 | -10.50084 | 0.63949 | -11.73729 | -7.50591 | 0.47888 | -10.74286 | -5.14455 | 0.77019 | -12.66878 | -9.75741 | 0.24897 | -8.62223 | -2.14667 | 0.74039 | -12.87016 | -9.5289 | 0.73279 | -12.93569 | -9.47915
80.25012 | 0.78833 | -13.82713 | -10.90038 | 0.78633 | -14.20667 | -11.17112 | 0.77995 | -13.61171 | -10.61641 | 0.81305 | -13.30086 | -10.8143 | 0.80751 | -13.99488 | -11.30097 | 0.80111 | -13.62632 | -10.91623 | 0.81924 | -13.11822 | -10.74696 | 0.82695 | -13.55796 | -11.21176 | 0.82637 | -13.05506 | -10.78826 | 0.8163 | -13.5413 | -11.05379 | 0.01716 | -0.00353 | -6.0489e-05 | 0.76184 | -13.86514 | -10.56302 | 0.80435 | -13.39409 | -10.7735 | 0.70783 | -12.37013 | -8.75594 | 0.81088 | -13.40752 | -10.87185 | 0.81959 | -13.35993 | -10.94971 | 0.75821 | -13.12264 | -9.94978 | 0.80528 | -13.05537 | -10.5132 | 0.68619 | -10.99451 | -7.54436 | 0.48713 | -10.44863 | -5.08989 | 0.77496 | -12.62223 | -9.78168 | 0.25227 | -8.53114 | -2.15218 | 0.74297 | -12.82375 | -9.52771 | 0.7364 | -12.88332 | -9.48726
80.50001 | 0.77907 | -13.68316 | -10.66021 | 0.76989 | -14.37784 | -11.06937 | 0.78715 | -13.58126 | -10.69045 | 0.78678 | -13.65592 | -10.74423 | 0.79617 | -14.16276 | -11.27595 | 0.79193 | -13.77404 | -10.90814 | 0.82822 | -13.04258 | -10.80209 | 0.83375 | -13.47524 | -11.23497 | 0.80879 | -13.29687 | -10.75443 | 0.82266 | -13.45121 | -11.06577 | 0.0217 | -0.0016 | -3.4728e-05 | 0.77341 | -13.74748 | -10.63243 | 0.81371 | -13.28178 | -10.80755 | 0.69503 | -12.74596 | -8.85885 | 0.81255 | -13.38259 | -10.87408 | 0.822 | -13.32506 | -10.95316 | 0.77481 | -12.8915 | -9.98844 | 0.80547 | -13.06041 | -10.51976 | 0.73169 | -10.94355 | -8.00734 | 0.5287 | -8.85881 | -4.68368 | 0.77884 | -12.57682 | -9.79529 | 0.26364 | -8.28743 | -2.18489 | 0.73943 | -12.89277 | -9.53329 | 0.75155 | -12.65435 | -9.51035
80.75023 | 0.7779 | -13.93449 | -10.83961 | 0.79962 | -14.04911 | -11.23392 | 0.78373 | -13.62509 | -10.67838 | 0.78391 | -13.6968 | -10.73707 | 0.80361 | -14.05003 | -11.29078 | 0.79767 | -13.70614 | -10.93303 | 0.824 | -13.15851 | -10.84267 | 0.83809 | -13.42409 | -11.25056 | 0.81105 | -13.26466 | -10.75833 | 0.82505 | -13.42264 | -11.07436 | -0.00986 | 0.00044375 | -4.37582e-06 | 0.78156 | -13.63038 | -10.65289 | 0.81166 | -13.32339 | -10.81406 | 0.70323 | -12.77661 | -8.98491 | 0.82658 | -13.18587 | -10.89919 | 0.82717 | -13.23075 | -10.94411 | 0.76259 | -13.02434 | -9.9322 | 0.79874 | -13.14488 | -10.49932 | 0.75843 | -10.73333 | -8.14046 | 0.45088 | -10.89774 | -4.91353 | 0.76982 | -12.70537 | -9.7808 | 0.26398 | -8.27823 | -2.18531 | 0.74413 | -12.8082 | -9.53091 | 0.73483 | -12.88772 | -9.47023
81.00005 | 0.78074 | -13.89397 | -10.84755 | 0.80656 | -13.95071 | -11.25203 | 0.78017 | -13.6771 | -10.6705 | 0.78763 | -13.64818 | -10.74977 | 0.79855 | -14.12127 | -11.27654 | 0.80092 | -13.72919 | -10.99593 | 0.83376 | -13.03455 | -10.86765 | 0.83237 | -13.51409 | -11.24877 | 0.80849 | -13.30219 | -10.75464 | 0.82685 | -13.40641 | -11.08512 | 0.00679 | -0.00473 | -3.21157e-05 | 0.77733 | -13.67782 | -10.63217 | 0.81631 | -13.26094 | -10.82501 | 0.70624 | -12.72803 | -8.98899 | 0.81344 | -13.37929 | -10.88322 | 0.82251 | -13.24029 | -10.89027 | 0.76894 | -12.96357 | -9.96822 | 0.80078 | -13.13171 | -10.51565 | 0.71505 | -11.49949 | -8.22266 | 0.46114 | -10.51065 | -4.84686 | 0.75382 | -12.94518 | -9.75832 | 0.25605 | -8.56429 | -2.19284 | 0.73437 | -12.97371 | -9.52753 | 0.73133 | -12.9558 | -9.47503
81.25013 | 0.78949 | -13.82861 | -10.91761 | 0.79136 | -14.16102 | -11.20651 | 0.78301 | -13.54852 | -10.60864 | 0.7809 | -13.72322 | -10.71642 | 0.79612 | -14.18176 | -11.29033 | 0.8013 | -13.74951 | -11.01748 | 0.82624 | -13.20531 | -10.91074 | 0.83532 | -13.47796 | -11.25835 | 0.81294 | -13.25791 | -10.77786 | 0.82088 | -13.48806 | -11.07208 | 0.01507 | -0.00265 | -3.99461e-05 | 0.78007 | -13.67805 | -10.66978 | 0.82076 | -13.20601 | -10.83901 | 0.72 | -12.51265 | -9.00906 | 0.81352 | -13.3871 | -10.89065 | 0.82237 | -13.3134 | -10.94851 | 0.76908 | -13.00793 | -10.00412 | 0.80036 | -13.14014 | -10.51678 | 0.71218 | -10.66599 | -7.59615 | 0.45401 | -10.29044 | -4.67194 | 0.77026 | -12.74151 | -9.81425 | 0.26158 | -8.48728 | -2.2201 | 0.74959 | -12.75792 | -9.56326 | 0.73429 | -12.94786 | -9.50743
81.50023 | 0.79487 | -13.76635 | -10.94247 | 0.80514 | -13.97577 | -11.25238 | 0.80103 | -13.28128 | -10.63876 | 0.78655 | -13.64541 | -10.73284 | 0.80466 | -14.03457 | -11.29313 | 0.79725 | -13.79071 | -10.9946 | 0.82468 | -13.26725 | -10.94128 | 0.83 | -13.57957 | -11.27109 | 0.81032 | -13.29316 | -10.77164 | 0.81459 | -13.55013 | -11.03776 | 0.01384 | -0.00313 | -4.33334e-05 | 0.78554 | -13.61696 | -10.69666 | 0.8052 | -13.43568 | -10.81841 | 0.72042 | -12.68921 | -9.14156 | 0.81621 | -13.34591 | -10.89312 | 0.82093 | -13.39276 | -10.99455 | 0.77465 | -12.82154 | -9.93224 | 0.79751 | -13.16853 | -10.50209 | 0.73593 | -11.31883 | -8.32986 | 0.45345 | -11.20697 | -5.08184 | 0.76639 | -12.77294 | -9.78909 | 0.2694 | -8.3268 | -2.24322 | 0.74675 | -12.78978 | -9.55083 | 0.74124 | -12.78741 | -9.47854
81.75008 | 0.80594 | -13.53574 | -10.90896 | 0.79283 | -14.12886 | -11.20186 | 0.77226 | -13.68092 | -10.56528 | 0.79018 | -13.61227 | -10.75616 | 0.79948 | -14.14809 | -11.3111 | 0.79889 | -13.82585 | -11.04531 | 0.81395 | -13.45749 | -10.95375 | 0.84032 | -13.4373 | -11.29167 | 0.81729 | -13.20076 | -10.78883 | 0.82715 | -13.42556 | -11.10502 | 0.00168 | -0.00154 | -2.58761e-06 | 0.7705 | -13.80594 | -10.63741 | 0.82024 | -13.25054 | -10.86868 | 0.71864 | -12.75696 | -9.16761 | 0.81457 | -13.38362 | -10.90195 | 0.81265 | -13.54666 | -11.00868 | 0.76919 | -12.97877 | -9.98309 | 0.78649 | -13.33349 | -10.48667 | 0.73547 | -11.59222 | -8.52574 | 0.50884 | -9.1741 | -4.66817 | 0.77466 | -12.69745 | -9.83621 | 0.26814 | -8.44591 | -2.26466 | 0.75419 | -12.70773 | -9.58405 | 0.73991 | -12.87093 | -9.5233
82.00003 | 0.7596 | -13.99091 | -10.62744 | 0.7984 | -14.04909 | -11.21676 | 0.79111 | -13.46048 | -10.64873 | 0.78798 | -13.63406 | -10.74342 | 0.81066 | -13.94147 | -11.30178 | 0.78616 | -13.99719 | -11.00404 | 0.82557 | -13.32268 | -10.99876 | 0.82405 | -13.6938 | -11.28432 | 0.80873 | -13.32218 | -10.774 | 0.81649 | -13.58309 | -11.0905 | -0.000864 | 0.00035 | -3.024e-07 | 0.77244 | -13.79479 | -10.65564 | 0.81781 | -13.31383 | -10.88823 | 0.7412 | -12.66538 | -9.38761 | 0.81741 | -13.34628 | -10.90938 | 0.81506 | -13.53021 | -11.02796 | 0.75118 | -13.11094 | -9.84863 | 0.8097 | -12.98736 | -10.51588 | 0.75576 | -11.63734 | -8.795 | 0.48507 | -9.91137 | -4.80772 | 0.77162 | -12.71101 | -9.80803 | 0.27468 | -8.25411 | -2.2672 | 0.73857 | -12.92145 | -9.54334 | 0.74682 | -12.69693 | -9.4823
82.25019 | 0.79002 | -13.79395 | -10.89743 | 0.79389 | -14.08801 | -11.18437 | 0.77734 | -13.65324 | -10.61325 | 0.79453 | -13.5557 | -10.77048 | 0.78363 | -14.34529 | -11.24147 | 0.79955 | -13.85931 | -11.08121 | 0.83019 | -13.29174 | -11.03469 | 0.82653 | -13.66509 | -11.29461 | 0.81625 | -13.22106 | -10.79173 | 0.82656 | -13.44261 | -11.11113 | 0.00294 | -0.00533 | -1.56845e-05 | 0.77955 | -13.72736 | -10.70119 | 0.82751 | -13.16685 | -10.89567 | 0.73419 | -12.75236 | -9.36264 | 0.8196 | -13.31594 | -10.91378 | 0.83489 | -13.22397 | -11.04056 | 0.75307 | -13.12821 | -9.8865 | 0.81341 | -12.94442 | -10.52912 | 0.76674 | -11.49761 | -8.81565 | 0.44268 | -11.23229 | -4.97231 | 0.76944 | -12.77919 | -9.83284 | 0.26838 | -8.55352 | -2.29563 | 0.75604 | -12.67629 | -9.58385 | 0.73669 | -12.92615 | -9.5226
82.50016 | 0.781 | -13.80199 | -10.77937 | 0.78168 | -14.21174 | -11.10896 | 0.79204 | -13.46631 | -10.66579 | 0.78567 | -13.63068 | -10.70923 | 0.80083 | -14.10504 | -11.29578 | 0.79529 | -13.91612 | -11.06739 | 0.82575 | -13.35491 | -11.02777 | 0.82989 | -13.63406 | -11.31477 | 0.82037 | -13.17033 | -10.80448 | 0.83677 | -13.29146 | -11.12193 | -0.01885 | 0.00213 | -4.01741e-05 | 0.78975 | -13.61408 | -10.75179 | 0.81338 | -13.37693 | -10.8805 | 0.74482 | -12.77824 | -9.51755 | 0.81966 | -13.33425 | -10.92955 | 0.82215 | -13.4573 | -11.06397 | 0.74962 | -13.05941 | -9.78961 | 0.7931 | -13.24226 | -10.5025 | 0.76108 | -12.18917 | -9.27694 | 0.47002 | -10.87381 | -5.11088 | 0.77756 | -12.64833 | -9.83489 | 0.27852 | -8.31591 | -2.31616 | 0.74745 | -12.80674 | -9.5724 | 0.74877 | -12.71264 | -9.51886
82.75005 | 0.75443 | -13.72068 | -10.35129 | 0.77021 | -14.32573 | -11.03375 | 0.77413 | -13.61174 | -10.53721 | 0.77785 | -13.70842 | -10.66307 | 0.79946 | -14.12837 | -11.29514 | 0.78752 | -13.92848 | -10.9689 | 0.82744 | -13.38366 | -11.07421 | 0.83154 | -13.60678 | -11.3146 | 0.8118 | -13.29791 | -10.79526 | 0.82658 | -13.47407 | -11.13744 | 0.02916 | -0.00088125 | -2.56964e-05 | 0.79688 | -13.52749 | -10.77972 | 0.81414 | -13.41228 | -10.91942 | 0.7491 | -12.78199 | -9.57494 | 0.8146 | -13.41221 | -10.92564 | 0.8254 | -13.44164 | -11.09478 | 0.74615 | -13.01761 | -9.71303 | 0.79463 | -13.21399 | -10.50023 | 0.78391 | -12.00626 | -9.41179 | 0.4614 | -11.23221 | -5.18252 | 0.77056 | -12.75517 | -9.82858 | 0.27118 | -8.57247 | -2.3247 | 0.763 | -12.56106 | -9.58404 | 0.73977 | -12.85573 | -9.51034
83.00018 | 0.77643 | -13.80476 | -10.7184 | 0.78111 | -14.18965 | -11.08363 | 0.76843 | -13.76159 | -10.57484 | 0.76876 | -13.78251 | -10.59542 | 0.79695 | -14.16981 | -11.29258 | 0.79588 | -14.01916 | -11.15756 | 0.83426 | -13.23968 | -11.04537 | 0.83585 | -13.54809 | -11.32412 | 0.80257 | -13.42917 | -10.77782 | 0.82642 | -13.49838 | -11.15533 | -0.02022 | 0.00135 | -2.72956e-05 | 0.77944 | -13.77719 | -10.7385 | 0.82439 | -13.25519 | -10.92748 | 0.75615 | -12.76854 | -9.65496 | 0.82296 | -13.30778 | -10.95176 | 0.82657 | -13.42433 | -11.09613 | 0.72827 | -13.23148 | -9.63605 | 0.7978 | -13.17534 | -10.51134 | 0.75975 | -12.65145 | -9.61198 | 0.46546 | -11.25511 | -5.23876 | 0.76993 | -12.79901 | -9.85438 | 0.28047 | -8.3958 | -2.35479 | 0.74849 | -12.85059 | -9.61858 | 0.75062 | -12.74729 | -9.56831
83.25002 | 0.78755 | -13.79754 | -10.86625 | 0.77874 | -14.18302 | -11.04492 | 0.7903 | -13.44924 | -10.62894 | 0.76889 | -13.73311 | -10.55929 | 0.79112 | -14.22361 | -11.25255 | 0.80237 | -13.80617 | -11.07771 | 0.82533 | -13.51925 | -11.15787 | 0.84582 | -13.37489 | -11.31272 | 0.81983 | -13.20051 | -10.82223 | 0.82352 | -13.53657 | -11.14758 | -0.00423 | 0.00085625 | -3.62194e-06 | 0.80496 | -13.44121 | -10.81962 | 0.81948 | -13.36991 | -10.95638 | 0.75272 | -12.91989 | -9.7251 | 0.81666 | -13.39544 | -10.9395 | 0.82729 | -13.42234 | -11.10417 | 0.74383 | -12.93074 | -9.61832 | 0.80093 | -13.12137 | -10.50923 | 0.77259 | -12.53055 | -9.68095 | 0.46992 | -10.68907 | -5.023 | 0.77431 | -12.72994 | -9.85688 | 0.2769 | -8.599 | -2.38102 | 0.73711 | -13.00636 | -9.58705 | 0.74739 | -12.78247 | -9.55353
83.50015 | 0.78226 | -13.86049 | -10.84252 | 0.75401 | -14.36751 | -10.83332 | 0.75609 | -13.75283 | -10.39839 | 0.78822 | -13.45106 | -10.60245 | 0.80283 | -14.03309 | -11.26617 | 0.795 | -13.96281 | -11.10044 | 0.82628 | -13.49105 | -11.14736 | 0.83861 | -13.49211 | -11.31465 | 0.8129 | -13.29884 | -10.81056 | 0.81813 | -13.63383 | -11.15431 | 0.00954 | -0.00178 | -1.69424e-05 | 0.78142 | -13.77271 | -10.76228 | 0.82255 | -13.33082 | -10.96527 | 0.77289 | -12.72622 | -9.83592 | 0.81496 | -13.42617 | -10.94175 | 0.81797 | -13.55963 | -11.0913 | 0.7368 | -12.84283 | -9.46264 | 0.79319 | -13.19281 | -10.46437 | 0.78532 | -12.43859 | -9.7683 | 0.48282 | -11.17134 | -5.39374 | 0.77389 | -12.72316 | -9.84637 | 0.28299 | -8.41094 | -2.3802 | 0.73779 | -12.97799 | -9.57508 | 0.75053 | -12.70202 | -9.53322
83.7501 | 0.77142 | -13.86102 | -10.69272 | 0.77844 | -14.06257 | -10.94691 | 0.77414 | -13.53967 | -10.48161 | 0.78595 | -13.44765 | -10.56923 | 0.79527 | -14.15318 | -11.25559 | 0.81447 | -13.66931 | -11.13331 | 0.83775 | -13.28459 | -11.12916 | 0.83119 | -13.59271 | -11.29817 | 0.81961 | -13.206 | -10.82382 | 0.83457 | -13.39616 | -11.18009 | -0.02276 | 0.00202 | -4.60931e-05 | 0.79451 | -13.63579 | -10.83377 | 0.81082 | -13.51213 | -10.95585 | 0.76642 | -12.92059 | -9.90261 | 0.82785 | -13.24147 | -10.96196 | 0.82245 | -13.50604 | -11.10807 | 0.73033 | -12.82078 | -9.36337 | 0.79734 | -13.15024 | -10.48521 | 0.8081 | -12.0955 | -9.77435 | 0.48772 | -10.38158 | -5.06334 | 0.77983 | -12.68263 | -9.89028 | 0.28474 | -8.42129 | -2.3979 | 0.76249 | -12.66427 | -9.65638 | 0.7497 | -12.79242 | -9.59049
84.0001 | 0.76758 | -13.91521 | -10.68102 | 0.76928 | -14.09594 | -10.84378 | 0.77226 | -13.51452 | -10.43672 | 0.75665 | -13.68315 | -10.35341 | 0.79441 | -14.0899 | -11.19323 | 0.79755 | -13.81263 | -11.01627 | 0.8284 | -13.44517 | -11.13795 | 0.82697 | -13.63479 | -11.27558 | 0.81993 | -13.20043 | -10.82344 | 0.81003 | -13.74612 | -11.13484 | 0.02956 | -0.00304 | -8.99641e-05 | 0.7864 | -13.74539 | -10.80935 | 0.82372 | -13.32629 | -10.97713 | 0.76742 | -13.02033 | -9.99207 | 0.81134 | -13.49003 | -10.94493 | 0.80863 | -13.69714 | -11.07585 | 0.72576 | -12.61674 | -9.15668 | 0.79013 | -13.18247 | -10.41592 | 0.74752 | -12.78457 | -9.55676 | 0.48691 | -10.44722 | -5.0869 | 0.77492 | -12.71949 | -9.8566 | 0.29165 | -8.44188 | -2.46204 | 0.75633 | -12.75454 | -9.64664 | 0.74751 | -12.80308 | -9.57043
84.25023 | 0.74875 | -14.02049 | -10.49789 | 0.77523 | -14.00917 | -10.86036 | 0.76625 | -13.46706 | -10.3191 | 0.75637 | -13.64679 | -10.32197 | 0.80949 | -13.87576 | -11.2323 | 0.78513 | -13.95621 | -10.95739 | 0.82547 | -13.58864 | -11.21694 | 0.82146 | -13.71095 | -11.26293 | 0.80931 | -13.33792 | -10.79444 | 0.82994 | -13.48691 | -11.19336 | 0.03329 | 0.00184 | 6.11612e-05 | 0.79026 | -13.71056 | -10.8349 | 0.80543 | -13.59369 | -10.94871 | 0.79493 | -12.58547 | -10.00456 | 0.82271 | -13.32649 | -10.96379 | 0.8158 | -13.59312 | -11.08927 | 0.70928 | -12.64107 | -8.96601 | 0.79338 | -13.12942 | -10.41658 | 0.77929 | -12.47479 | -9.72148 | 0.48142 | -10.65324 | -5.12874 | 0.77301 | -12.77463 | -9.87497 | 0.29647 | -8.40348 | -2.49137 | 0.74901 | -12.88154 | -9.64844 | 0.74736 | -12.81643 | -9.57846
84.50016 | 0.76463 | -13.88077 | -10.61361 | 0.75108 | -14.21682 | -10.67801 | 0.75351 | -13.64313 | -10.28022 | 0.76067 | -13.53108 | -10.29271 | 0.7867 | -14.16394 | -11.14277 | 0.78979 | -13.87043 | -10.9547 | 0.83639 | -13.39171 | -11.20072 | 0.82827 | -13.58937 | -11.25572 | 0.80307 | -13.42306 | -10.77969 | 0.82759 | -13.52354 | -11.19198 | 0.03488 | -0.00093125 | -3.24811e-05 | 0.78581 | -13.78464 | -10.83211 | 0.81893 | -13.44147 | -11.00762 | 0.7696 | -13.06671 | -10.05616 | 0.82098 | -13.3501 | -10.9601 | 0.80807 | -13.69706 | -11.06821 | 0.70597 | -12.52734 | -8.84389 | 0.78985 | -13.16958 | -10.40192 | 0.79144 | -12.57666 | -9.95366 | 0.47367 | -11.0861 | -5.25111 | 0.77565 | -12.75747 | -9.89533 | 0.29471 | -8.64588 | -2.54804 | 0.7668 | -12.64136 | -9.69344 | 0.75819 | -12.72449 | -9.64753
84.75006 | 0.75025 | -13.86968 | -10.40578 | 0.75793 | -14.03606 | -10.6383 | 0.75761 | -13.46151 | -10.19855 | 0.74107 | -13.66032 | -10.12331 | 0.80269 | -13.89534 | -11.1536 | 0.80242 | -13.58846 | -10.9037 | 0.8257 | -13.44582 | -11.10218 | 0.82717 | -13.57957 | -11.23259 | 0.8003 | -13.44296 | -10.75834 | 0.82278 | -13.59906 | -11.18905 | -0.00893 | -0.000225 | 2.00947e-06 | 0.79537 | -13.67127 | -10.87368 | 0.81767 | -13.45319 | -11.00033 | 0.78279 | -12.99034 | -10.16875 | 0.82319 | -13.31231 | -10.95851 | 0.81457 | -13.58767 | -11.06809 | 0.69972 | -12.32328 | -8.6229 | 0.78142 | -13.24033 | -10.34623 | 0.77927 | -12.69402 | -9.89202 | 0.50666 | -11.8579 | -6.00794 | 0.77875 | -12.71876 | -9.90467 | 0.29958 | -8.78819 | -2.63274 | 0.7564 | -12.81021 | -9.68966 | 0.74779 | -12.87976 | -9.6313
85.00009 | 0.77653 | -13.50282 | -10.48529 | 0.75639 | -13.99024 | -10.58205 | 0.73662 | -13.64279 | -10.04955 | 0.75028 | -13.47375 | -10.10903 | 0.78872 | -14.05184 | -11.08296 | 0.78371 | -13.80929 | -10.82251 | 0.81587 | -13.61775 | -11.11035 | 0.80689 | -13.83461 | -11.163 | 0.81254 | -13.27484 | -10.78638 | 0.82289 | -13.59117 | -11.18398 | 0.05123 | 0.00143 | 7.30013e-05 | 0.79035 | -13.74517 | -10.86349 | 0.81613 | -13.46322 | -10.9877 | 0.78836 | -12.91165 | -10.17904 | 0.8204 | -13.35576 | -10.95712 | 0.81763 | -13.53094 | -11.06326 | 0.69277 | -12.21854 | -8.46469 | 0.78582 | -13.1512 | -10.33452 | 0.79523 | -12.85935 | -10.2261 | 0.50298 | -11.15388 | -5.61013 | 0.77825 | -12.75915 | -9.92977 | 0.30199 | -8.69999 | -2.62728 | 0.75404 | -12.90203 | -9.72863 | 0.75585 | -12.81707 | -9.68782
85.2502 | 0.75887 | -13.63828 | -10.34973 | 0.76844 | -13.72631 | -10.54785 | 0.75574 | -13.33721 | -10.0794 | 0.7404 | -13.48491 | -9.98428 | 0.78496 | -14.04269 | -11.02293 | 0.78216 | -13.74549 | -10.75123 | 0.82655 | -13.52889 | -11.18232 | 0.82491 | -13.55906 | -11.18501 | 0.81358 | -13.25383 | -10.78309 | 0.82207 | -13.60324 | -11.18284 | 0.02635 | -0.00318 | -8.38291e-05 | 0.80139 | -13.59363 | -10.89376 | 0.81255 | -13.51263 | -10.97972 | 0.78276 | -13.04439 | -10.21068 | 0.81985 | -13.35373 | -10.94799 | 0.81776 | -13.50619 | -11.04481 | 0.69613 | -11.93627 | -8.30915 | 0.76827 | -13.31628 | -10.23049 | 0.7889 | -12.82337 | -10.11629 | 0.5253 | -10.01541 | -5.26111 | 0.78165 | -12.72153 | -9.94385 | 0.30922 | -8.5718 | -2.65056 | 0.75659 | -12.87991 | -9.74477 | 0.75149 | -12.91448 | -9.70516
85.50012 | 0.75845 | -13.62093 | -10.33076 | 0.75419 | -13.84649 | -10.44292 | 0.77068 | -13.01264 | -10.02851 | 0.73606 | -13.4152 | -9.87443 | 0.77905 | -14.05425 | -10.94895 | 0.7766 | -13.76529 | -10.69007 | 0.82725 | -13.49974 | -11.16766 | 0.81856 | -13.61764 | -11.14691 | 0.80559 | -13.3541 | -10.758 | 0.83292 | -13.43423 | -11.18963 | 0.08572 | -0.00313 | -0.000267881 | 0.79244 | -13.68932 | -10.8479 | 0.83177 | -13.23663 | -11.00989 | 0.78433 | -13.12713 | -10.29606 | 0.81658 | -13.39483 | -10.93792 | 0.81654 | -13.50444 | -11.02697 | 0.67625 | -11.88965 | -8.04033 | 0.77737 | -13.15557 | -10.22674 | 0.79025 | -12.76603 | -10.08838 | 0.46838 | -11.51132 | -5.39169 | 0.78163 | -12.7323 | -9.95193 | 0.30595 | -8.92334 | -2.73011 | 0.76234 | -12.81282 | -9.76769 | 0.76642 | -12.69516 | -9.72987
85.7501 | 0.75232 | -13.63997 | -10.26164 | 0.74095 | -13.897 | -10.29695 | 0.74955 | -13.20755 | -9.89969 | 0.73665 | -13.29741 | -9.79549 | 0.77367 | -14.04455 | -10.8658 | 0.77238 | -13.73298 | -10.60709 | 0.8166 | -13.63815 | -11.13693 | 0.81397 | -13.66172 | -11.12026 | 0.82156 | -13.11918 | -10.77813 | 0.82526 | -13.53973 | -11.1738 | -0.02556 | 0.00139 | -3.54576e-05 | 0.78845 | -13.74126 | -10.83427 | 0.82075 | -13.38894 | -10.98902 | 0.79643 | -13.01972 | -10.36929 | 0.81919 | -13.35767 | -10.94247 | 0.81437 | -13.5036 | -10.9969 | 0.65724 | -11.81944 | -7.76827 | 0.77741 | -13.12056 | -10.20004 | 0.80842 | -12.56828 | -10.16049 | 0.50335 | -11.03634 | -5.55518 | 0.79713 | -12.47982 | -9.94799 | 0.31701 | -8.63536 | -2.73746 | 0.74962 | -13.0003 | -9.74522 | 0.7475 | -12.9635 | -9.6902
86.00011 | 0.73772 | -13.68063 | -10.09252 | 0.75108 | -13.63341 | -10.23974 | 0.72389 | -13.37901 | -9.68492 | 0.73854 | -13.17827 | -9.73264 | 0.77795 | -13.87629 | -10.79506 | 0.78089 | -13.50391 | -10.54512 | 0.82734 | -13.47613 | -11.14936 | 0.79919 | -13.81001 | -11.03681 | 0.81702 | -13.17028 | -10.76038 | 0.80761 | -13.76906 | -11.12006 | 0.04299 | -0.00115 | -4.94408e-05 | 0.80415 | -13.53412 | -10.88342 | 0.81617 | -13.45284 | -10.97975 | 0.79282 | -13.08188 | -10.37163 | 0.81249 | -13.43754 | -10.91793 | 0.80032 | -13.66693 | -10.93792 | 0.67104 | -11.40027 | -7.65006 | 0.75901 | -13.26709 | -10.06984 | 0.79397 | -12.86251 | -10.21242 | 0.49696 | -11.96696 | -5.94711 | 0.77969 | -12.75116 | -9.94195 | 0.31441 | -8.83344 | -2.77735 | 0.76724 | -12.73131 | -9.76793 | 0.75059 | -12.92381 | -9.70052
86.25003 | 0.73432 | -13.47341 | -9.89377 | 0.72595 | -13.86334 | -10.06411 | 0.7489 | -12.99527 | -9.73221 | 0.71946 | -13.27156 | -9.54833 | 0.76656 | -13.95716 | -10.699 | 0.75631 | -13.67381 | -10.34157 | 0.8181 | -13.514 | -11.05576 | 0.80754 | -13.67346 | -11.04183 | 0.80905 | -13.26395 | -10.73119 | 0.82403 | -13.55006 | -11.16564 | -0.012 | 0.00146 | -1.755e-05 | 0.78544 | -13.74631 | -10.79693 | 0.80337 | -13.60447 | -10.92946 | 0.78878 | -13.18102 | -10.39691 | 0.81011 | -13.46553 | -10.9086 | 0.80836 | -13.53716 | -10.94292 | 0.6504 | -11.28014 | -7.33664 | 0.76427 | -13.12132 | -10.02828 | 0.78863 | -12.94696 | -10.21041 | 0.52158 | -10.86713 | -5.66802 | 0.78402 | -12.69672 | -9.95453 | 0.31141 | -9.10393 | -2.83509 | 0.75364 | -12.96942 | -9.7743 | 0.75542 | -12.84841 | -9.70595
86.50015 | 0.73481 | -13.48069 | -9.90575 | 0.71801 | -13.84806 | -9.94303 | 0.70916 | -13.18742 | -9.35204 | 0.73113 | -13.00961 | -9.51169 | 0.75033 | -14.03459 | -10.5306 | 0.75168 | -13.59307 | -10.21769 | 0.80821 | -13.63453 | -11.0196 | 0.81228 | -13.57764 | -11.0288 | 0.8076 | -13.27318 | -10.71943 | 0.82048 | -13.58934 | -11.14977 | 0.01321 | -0.00036875 | -4.87192e-06 | 0.8004 | -13.54202 | -10.83904 | 0.82105 | -13.35947 | -10.96877 | 0.78848 | -13.27428 | -10.46655 | 0.81939 | -13.32511 | -10.91848 | 0.80288 | -13.58203 | -10.9048 | 0.64796 | -11.00959 | -7.13376 | 0.76347 | -13.07061 | -9.97902 | 0.7989 | -12.92556 | -10.32627 | 0.44178 | -11.2746 | -4.98087 | 0.78448 | -12.70664 | -9.9681 | 0.31255 | -9.23183 | -2.88536 | 0.77056 | -12.73701 | -9.81464 | 0.76599 | -12.72346 | -9.74604
86.75019 | 0.71593 | -13.46721 | -9.64155 | 0.73091 | -13.53154 | -9.8904 | 0.73184 | -12.88241 | -9.42781 | 0.70256 | -13.15981 | -9.24555 | 0.76353 | -13.75127 | -10.49955 | 0.7555 | -13.38087 | -10.10922 | 0.81575 | -13.43209 | -10.9572 | 0.80498 | -13.62891 | -10.97098 | 0.81887 | -13.09999 | -10.72719 | 0.82289 | -13.53898 | -11.14107 | 0.01441 | -0.00138 | -1.99066e-05 | 0.79896 | -13.52787 | -10.8082 | 0.81635 | -13.39797 | -10.9374 | 0.79191 | -13.23596 | -10.48171 | 0.81925 | -13.31054 | -10.90466 | 0.80543 | -13.48743 | -10.86319 | 0.64485 | -10.66547 | -6.87763 | 0.76134 | -12.95386 | -9.86227 | 0.80005 | -12.8296 | -10.26435 | 0.49471 | -11.93757 | -5.90559 | 0.77548 | -12.83764 | -9.95532 | 0.32102 | -9.09365 | -2.91922 | 0.77351 | -12.69757 | -9.82175 | 0.74859 | -12.95002 | -9.69428
87.0002 | 0.71232 | -13.34484 | -9.50584 | 0.74537 | -13.21007 | -9.84636 | 0.70543 | -13.09739 | -9.23928 | 0.71601 | -12.92514 | -9.25455 | 0.75565 | -13.76544 | -10.40185 | 0.74699 | -13.33424 | -9.96048 | 0.82365 | -13.38159 | -11.02174 | 0.79907 | -13.67757 | -10.92929 | 0.80132 | -13.3181 | -10.67202 | 0.81876 | -13.59837 | -11.13373 | 0.01281 | -0.0008125 | -1.04081e-05 | 0.79398 | -13.5842 | -10.78557 | 0.81211 | -13.45743 | -10.92888 | 0.80397 | -13.03481 | -10.47957 | 0.81439 | -13.36409 | -10.88352 | 0.78944 | -13.68623 | -10.80439 | 0.62609 | -10.57028 | -6.61793 | 0.74791 | -13.06855 | -9.77415 | 0.79987 | -12.99823 | -10.39685 | 0.46958 | -11.81485 | -5.54804 | 0.77928 | -12.80426 | -9.97816 | 0.33212 | -8.97654 | -2.98132 | 0.77007 | -12.79517 | -9.85321 | 0.76297 | -12.78367 | -9.75362
87.25024 | 0.70481 | -13.46174 | -9.48793 | 0.68425 | -13.76311 | -9.41742 | 0.7251 | -12.79207 | -9.27553 | 0.71306 | -12.79847 | -9.12609 | 0.76306 | -13.47944 | -10.28566 | 0.73845 | -13.29798 | -9.81994 | 0.8173 | -13.44096 | -10.98524 | 0.78783 | -13.76096 | -10.84132 | 0.81521 | -13.11412 | -10.69071 | 0.81423 | -13.63136 | -11.09903 | 0.01724 | 0.000975 | 1.68051e-05 | 0.79372 | -13.52689 | -10.7366 | 0.815 | -13.37607 | -10.90152 | 0.80699 | -13.08568 | -10.55996 | 0.81316 | -13.36597 | -10.8687 | 0.79476 | -13.53866 | -10.76 | 0.64481 | -10.04889 | -6.47962 | 0.74765 | -12.95937 | -9.68903 | 0.80885 | -12.90067 | -10.43474 | 0.47616 | -12.15544 | -5.78794 | 0.78956 | -12.61994 | -9.96418 | 0.32594 | -9.27301 | -3.02244 | 0.7672 | -12.82524 | -9.83948 | 0.76444 | -12.69444 | -9.70418
87.50022 | 0.72626 | -13.19724 | -9.58463 | 0.71831 | -13.37562 | -9.60784 | 0.70611 | -12.92329 | -9.12528 | 0.70775 | -12.78678 | -9.04988 | 0.73887 | -13.74649 | -10.15684 | 0.73646 | -13.21969 | -9.73582 | 0.80975 | -13.49409 | -10.92688 | 0.79102 | -13.72174 | -10.85417 | 0.80151 | -13.2711 | -10.63696 | 0.82766 | -13.44633 | -11.12896 | 0.03326 | 0.0004625 | 1.53827e-05 | 0.80449 | -13.37557 | -10.76052 | 0.81427 | -13.38769 | -10.90116 | 0.78526 | -13.46746 | -10.57543 | 0.81868 | -13.27822 | -10.8706 | 0.79756 | -13.46931 | -10.74265 | 0.63342 | -9.94913 | -6.302 | 0.7355 | -13.06596 | -9.61004 | 0.80421 | -12.97133 | -10.4317 | 0.53284 | -11.68851 | -6.22815 | 0.77735 | -12.86364 | -9.99954 | 0.3291 | -9.36176 | -3.08092 | 0.75975 | -12.96941 | -9.85356 | 0.77796 | -12.50426 | -9.72778
87.75003 | 0.70528 | -13.40437 | -9.45389 | 0.71548 | -13.35868 | -9.55784 | 0.71785 | -12.82806 | -9.2086 | 0.70162 | -12.85896 | -9.02211 | 0.73972 | -13.78223 | -10.19497 | 0.74495 | -13.18987 | -9.82574 | 0.81295 | -13.48383 | -10.96166 | 0.81257 | -13.44414 | -10.92425 | 0.80733 | -13.23334 | -10.68372 | 0.82476 | -13.51199 | -11.14413 | -0.01227 | 0.00157 | -1.92548e-05 | 0.80537 | -13.40543 | -10.79627 | 0.80853 | -13.47833 | -10.89765 | 0.79511 | -13.25366 | -10.53807 | 0.80568 | -13.48019 | -10.86065 | 0.79327 | -13.55888 | -10.75586 | 0.63325 | -10.08001 | -6.38321 | 0.74846 | -12.95277 | -9.69466 | 0.80511 | -12.99791 | -10.4647 | 0.56743 | -10.45116 | -5.93026 | 0.79041 | -12.76068 | -10.08614 | 0.33637 | -9.25596 | -3.11345 | 0.77496 | -12.86512 | -9.97 | 0.77541 | -12.73896 | -9.87789
88.00008 | 0.7139 | -13.38244 | -9.55375 | 0.71676 | -13.47189 | -9.65604 | 0.73536 | -12.65713 | -9.30757 | 0.69281 | -12.99241 | -9.00127 | 0.74135 | -13.79643 | -10.22798 | 0.74688 | -13.10984 | -9.7915 | 0.81497 | -13.16456 | -10.72868 | 0.8075 | -13.53821 | -10.93205 | 0.79811 | -13.33195 | -10.64042 | 0.82048 | -13.5561 | -11.12252 | -0.00583 | -0.00519 | 3.029e-05 | 0.78842 | -13.61039 | -10.73066 | 0.80062 | -13.58461 | -10.87611 | 0.79666 | -13.14711 | -10.47375 | 0.81378 | -13.35648 | -10.86926 | 0.78414 | -13.69524 | -10.73897 | 0.60599 | -10.36304 | -6.27988 | 0.74365 | -13.02259 | -9.68425 | 0.80769 | -13.05375 | -10.54342 | 0.50128 | -11.62083 | -5.82535 | 0.78263 | -12.85998 | -10.06459 | 0.33764 | -9.09453 | -3.0707 | 0.77033 | -12.90545 | -9.94152 | 0.7733 | -12.75427 | -9.86285
88.25023 | 0.7214 | -13.23138 | -9.54509 | 0.72574 | -13.29373 | -9.64774 | 0.70202 | -12.94329 | -9.08641 | 0.70656 | -12.72396 | -8.99026 | 0.73223 | -13.81649 | -10.11687 | 0.73453 | -13.20181 | -9.69718 | 0.80536 | -13.51249 | -10.88244 | 0.8051 | -13.53217 | -10.89477 | 0.8055 | -13.21273 | -10.64283 | 0.80659 | -13.71703 | -11.06396 | -0.00533 | -0.00015625 | 8.32656e-07 | 0.80576 | -13.35004 | -10.75698 | 0.80842 | -13.42046 | -10.84943 | 0.78914 | -13.3089 | -10.50264 | 0.81531 | -13.31974 | -10.85969 | 0.80096 | -13.43142 | -10.75806 | 0.63356 | -9.85934 | -6.24647 | 0.74154 | -12.94669 | -9.60054 | 0.81043 | -12.86189 | -10.42366 | 0.52107 | -11.50441 | -5.99462 | 0.78591 | -12.73751 | -10.01056 | 0.32511 | -9.4742 | -3.08016 | 0.77413 | -12.76325 | -9.88036 | 0.76259 | -12.7794 | -9.74542
88.50011 | 0.68323 | -13.51613 | -9.23461 | 0.71843 | -13.32953 | -9.57633 | 0.71257 | -12.84204 | -9.15086 | 0.71811 | -12.59006 | -9.04106 | 0.72328 | -13.8699 | -10.03184 | 0.74003 | -13.05609 | -9.66189 | 0.80886 | -13.50936 | -10.92719 | 0.79215 | -13.67339 | -10.83137 | 0.79126 | -13.36075 | -10.57187 | 0.8189 | -13.52899 | -11.07891 | 0.02961 | -0.00361 | -0.000106785 | 0.78599 | -13.59231 | -10.68341 | 0.80113 | -13.5116 | -10.82459 | 0.79839 | -13.16705 | -10.51248 | 0.81419 | -13.31625 | -10.84196 | 0.7927 | -13.50858 | -10.70825 | 0.62913 | -9.84196 | -6.19188 | 0.73636 | -12.97524 | -9.55441 | 0.80076 | -13.08362 | -10.47679 | 0.57869 | -10.60266 | -6.13567 | 0.78471 | -12.77856 | -10.02741 | 0.34167 | -8.96323 | -3.06247 | 0.75847 | -13.02754 | -9.88105 | 0.7632 | -12.79706 | -9.76674
88.75002 | 0.707 | -13.24355 | -9.36316 | 0.7197 | -13.24849 | -9.53494 | 0.70945 | -12.8202 | -9.09535 | 0.69416 | -12.77776 | -8.86976 | 0.73926 | -13.60926 | -10.06079 | 0.7242 | -13.15075 | -9.52373 | 0.8026 | -13.59999 | -10.9154 | 0.80248 | -13.53765 | -10.86373 | 0.81103 | -13.09889 | -10.62354 | 0.81912 | -13.50747 | -11.06425 | 0.08393 | -0.00134 | -0.000112774 | 0.79548 | -13.45511 | -10.70327 | 0.8128 | -13.33904 | -10.84192 | 0.78646 | -13.34228 | -10.49324 | 0.81538 | -13.27234 | -10.82201 | 0.78056 | -13.61818 | -10.62977 | 0.62873 | -9.67256 | -6.08145 | 0.7386 | -12.878 | -9.51167 | 0.80065 | -13.09123 | -10.48144 | 0.54786 | -10.01131 | -5.48481 | 0.78131 | -12.81651 | -10.01369 | 0.33659 | -9.17329 | -3.08762 | 0.76477 | -12.9107 | -9.87374 | 0.75863 | -12.82862 | -9.73214
89.00005 | 0.67946 | -13.39791 | -9.10331 | 0.69804 | -13.36876 | -9.33196 | 0.72052 | -12.61977 | -9.09286 | 0.70887 | -12.56328 | -8.90578 | 0.73088 | -13.60717 | -9.94521 | 0.74865 | -12.68328 | -9.49538 | 0.80745 | -13.50473 | -10.90435 | 0.80781 | -13.44982 | -10.86488 | 0.79619 | -13.26597 | -10.56226 | 0.81769 | -13.50689 | -11.04445 | -0.0134 | 0.00154 | -2.05994e-05 | 0.79571 | -13.42349 | -10.68119 | 0.80926 | -13.36569 | -10.81628 | 0.78463 | -13.37336 | -10.49312 | 0.8092 | -13.37269 | -10.82117 | 0.78976 | -13.5015 | -10.66296 | 0.62245 | -9.56526 | -5.95387 | 0.73994 | -12.79009 | -9.46386 | 0.81005 | -12.95191 | -10.4917 | 0.55169 | -10.18334 | -5.61803 | 0.78635 | -12.73922 | -10.01745 | 0.32928 | -9.37615 | -3.08736 | 0.76929 | -12.85304 | -9.88778 | 0.7562 | -12.85256 | -9.71913
89.25016 | 0.67713 | -13.35962 | -9.04616 | 0.68993 | -13.44409 | -9.27554 | 0.72641 | -12.5744 | -9.13417 | 0.71348 | -12.50282 | -8.92049 | 0.73636 | -13.54424 | -9.97348 | 0.72491 | -13.03794 | -9.45137 | 0.82476 | -13.27193 | -10.94614 | 0.79056 | -13.67892 | -10.81396 | 0.79907 | -13.22861 | -10.57058 | 0.81692 | -13.52377 | -11.04783 | 0.00412 | 1.25e-05 | 5.145e-08 | 0.78915 | -13.49077 | -10.64629 | 0.7971 | -13.48516 | -10.74908 | 0.79896 | -13.12665 | -10.48764 | 0.80369 | -13.41416 | -10.78086 | 0.77763 | -13.62951 | -10.59873 | 0.6437 | -9.36742 | -6.02978 | 0.74048 | -12.77948 | -9.46298 | 0.81788 | -12.78056 | -10.45294 | 0.60277 | -11.39453 | -6.86828 | 0.78947 | -12.68642 | -10.01553 | 0.33032 | -9.34129 | -3.0856 | 0.77398 | -12.78129 | -9.89247 | 0.76141 | -12.76134 | -9.71658
89.50005 | 0.68375 | -13.28658 | -9.08475 | 0.69804 | -13.30312 | -9.28607 | 0.69414 | -12.84906 | -8.91909 | 0.71072 | -12.46772 | -8.86109 | 0.74426 | -13.33645 | -9.92575 | 0.72553 | -12.88918 | -9.3515 | 0.80335 | -13.45832 | -10.81177 | 0.78575 | -13.68882 | -10.75595 | 0.80142 | -13.17684 | -10.56024 | 0.81794 | -13.47796 | -11.02422 | 0.02324 | 0.0004 | 9.2956e-06 | 0.77663 | -13.59169 | -10.55571 | 0.80702 | -13.33246 | -10.75955 | 0.79201 | -13.25512 | -10.49816 | 0.80891 | -13.30455 | -10.7622 | 0.78656 | -13.47438 | -10.59844 | 0.61629 | -9.42952 | -5.81128 | 0.7277 | -12.88148 | -9.37381 | 0.80461 | -12.97513 | -10.43988 | 0.59615 | -9.78577 | -5.83384 | 0.78213 | -12.76875 | -9.98677 | 0.33542 | -9.31819 | -3.12546 | 0.76676 | -12.86806 | -9.86671 | 0.76186 | -12.71897 | -9.69006
89.75002 | 0.71856 | -12.91923 | -9.28327 | 0.70296 | -13.13456 | -9.23311 | 0.70432 | -12.66683 | -8.92154 | 0.69007 | -12.58129 | -8.68194 | 0.74176 | -13.25968 | -9.83555 | 0.72796 | -12.82575 | -9.33666 | 0.79958 | -13.38172 | -10.6997 | 0.79514 | -13.55668 | -10.77951 | 0.79339 | -13.26841 | -10.52697 | 0.81575 | -13.49005 | -11.00445 | 0.02077 | -0.00657 | -0.000136413 | 0.78403 | -13.4755 | -10.56516 | 0.80088 | -13.38504 | -10.7198 | 0.7968 | -13.23468 | -10.54542 | 0.80481 | -13.36593 | -10.75708 | 0.77453 | -13.57839 | -10.51694 | 0.608 | -9.30034 | -5.6546 | 0.74023 | -12.61893 | -9.34087 | 0.81709 | -12.77728 | -10.44021 | 0.57252 | -10.70991 | -6.13164 | 0.7749 | -12.88288 | -9.98294 | 0.33919 | -9.08829 | -3.08266 | 0.77341 | -12.79097 | -9.8926 | 0.75956 | -12.76991 | -9.69954
90.00021 | 0.69058 | -13.09575 | -9.04372 | 0.7051 | -13.08863 | -9.22874 | 0.70811 | -12.56523 | -8.89762 | 0.66658 | -12.67839 | -8.45115 | 0.73881 | -13.21118 | -9.76057 | 0.71423 | -12.91859 | -9.22682 | 0.79674 | -13.49286 | -10.75034 | 0.78866 | -13.58764 | -10.71604 | 0.80064 | -13.15139 | -10.52957 | 0.81978 | -13.41554 | -10.99784 | -0.00213 | 0.00016875 | -3.58931e-07 | 0.77766 | -13.5042 | -10.50166 | 0.78061 | -13.59826 | -10.61493 | 0.78177 | -13.42136 | -10.49239 | 0.7997 | -13.41263 | -10.72604 | 0.78945 | -13.32435 | -10.51896 | 0.6156 | -9.09382 | -5.59815 | 0.73971 | -12.55779 | -9.28915 | 0.80459 | -13.01042 | -10.46812 | 0.57486 | -10.47824 | -6.02355 | 0.77609 | -12.8727 | -9.99034 | 0.32882 | -9.52399 | -3.1317 | 0.76935 | -12.83863 | -9.87741 | 0.76863 | -12.59802 | -9.68318
90.25022 | 0.68008 | -13.08709 | -8.90027 | 0.69573 | -13.10439 | -9.11715 | 0.68258 | -12.71256 | -8.67733 | 0.69042 | -12.4263 | -8.57943 | 0.71748 | -13.36879 | -9.59179 | 0.73071 | -12.60038 | -9.20719 | 0.79591 | -13.50886 | -10.75183 | 0.78598 | -13.6066 | -10.69452 | 0.80266 | -13.10961 | -10.52252 | 0.80854 | -13.54562 | -10.95214 | 0.0065 | 0.00133 | 8.6072e-06 | 0.783 | -13.42431 | -10.51129 | 0.7932 | -13.40621 | -10.63378 | 0.77643 | -13.52421 | -10.50056 | 0.81155 | -13.2088 | -10.71959 | 0.77385 | -13.46466 | -10.41966 | 0.61115 | -8.98926 | -5.49375 | 0.73234 | -12.57392 | -9.20842 | 0.79363 | -12.78738 | -10.14847 | 0.47507 | -10.86669 | -5.16246 | 0.78365 | -12.73323 | -9.97838 | 0.32667 | -9.49496 | -3.10169 | 0.76721 | -12.8537 | -9.86149 | 0.75765 | -12.72374 | -9.64018
90.5 | 0.71045 | -12.76842 | -9.07133 | 0.72204 | -12.6104 | -9.10521 | 0.71526 | -12.34509 | -8.82993 | 0.70256 | -12.18206 | -8.55858 | 0.71732 | -13.32088 | -9.55531 | 0.70621 | -12.80766 | -9.04489 | 0.80247 | -13.39011 | -10.74518 | 0.79821 | -13.43335 | -10.72258 | 0.80323 | -13.06711 | -10.49595 | 0.81016 | -12.87612 | -10.43173 | 0.01719 | 1.25e-05 | 2.14888e-07 | 0.78494 | -13.40096 | -10.51888 | 0.79321 | -13.38972 | -10.62079 | 0.79472 | -13.26296 | -10.54032 | 0.81445 | -13.15674 | -10.71547 | 0.78742 | -13.21976 | -10.40947 | 0.62782 | -8.73496 | -5.48399 | 0.72777 | -12.59044 | -9.16298 | 0.81205 | -12.53826 | -10.18172 | 0.46742 | -12.02779 | -5.62198 | 0.78504 | -12.71229 | -9.97959 | 0.33353 | -9.335 | -3.11349 | 0.77001 | -12.80804 | -9.86228 | 0.77139 | -12.4928 | -9.63685
90.75022 | 0.70492 | -12.78219 | -9.01045 | 0.67201 | -13.16797 | -8.84898 | 0.67115 | -12.70428 | -8.5265 | 0.6866 | -12.3319 | -8.46706 | 0.71955 | -13.26518 | -9.54493 | 0.71296 | -12.69997 | -9.05458 | 0.79647 | -13.45898 | -10.7197 | 0.78488 | -13.59754 | -10.67242 | 0.7924 | -13.19791 | -10.45805 | 0.81284 | -13.21651 | -10.74291 | 0.00837 | -0.00229 | -1.9201e-05 | 0.77011 | -13.55434 | -10.4383 | 0.80043 | -13.28059 | -10.6302 | 0.79639 | -13.19604 | -10.50921 | 0.80732 | -13.23894 | -10.68811 | 0.78198 | -13.26779 | -10.37512 | 0.61694 | -8.81104 | -5.4359 | 0.72449 | -12.62183 | -9.14438 | 0.79762 | -13.02649 | -10.39022 | 0.47968 | -11.00976 | -5.28111 | 0.78003 | -12.84041 | -10.01589 | 0.32706 | -9.53231 | -3.11769 | 0.76812 | -12.90241 | -9.9106 | 0.76448 | -12.69197 | -9.70281
91.00016 | 0.67387 | -12.95084 | -8.72715 | 0.6946 | -12.92227 | -8.97583 | 0.71917 | -12.19316 | -8.76898 | 0.6875 | -12.28855 | -8.44835 | 0.73157 | -12.98306 | -9.49803 | 0.70057 | -12.72406 | -8.91416 | 0.79947 | -13.43178 | -10.7383 | 0.77128 | -13.72966 | -10.58937 | 0.80565 | -13.00701 | -10.47911 | 0.82309 | -13.29821 | -10.94568 | 0.01629 | -0.00179 | -2.92202e-05 | 0.7919 | -13.24096 | -10.4855 | 0.79751 | -13.30925 | -10.61433 | 0.79248 | -13.27888 | -10.52324 | 0.80074 | -13.31854 | -10.6647 | 0.77533 | -13.33378 | -10.33811 | 0.60419 | -8.76996 | -5.29869 | 0.7235 | -12.52843 | -9.06437 | 0.79963 | -13.00397 | -10.39834 | 0.52721 | -12.19598 | -6.42988 | 0.79194 | -12.61953 | -9.99395 | 0.34404 | -9.05289 | -3.11456 | 0.77714 | -12.72771 | -9.89119 | 0.75852 | -12.71704 | -9.64608
91.25002 | 0.66752 | -12.86977 | -8.59084 | 0.69436 | -12.83698 | -8.91349 | 0.69673 | -12.36932 | -8.61809 | 0.67442 | -12.29303 | -8.29062 | 0.72056 | -13.08229 | -9.42663 | 0.71464 | -12.50939 | -8.9397 | 0.78326 | -13.54124 | -10.60629 | 0.78144 | -13.56402 | -10.59953 | 0.79334 | -13.11986 | -10.40844 | 0.81433 | -13.40082 | -10.91264 | -0.05816 | 0.00401 | -0.000233371 | 0.79576 | -13.21015 | -10.5121 | 0.79668 | -13.25766 | -10.5621 | 0.78353 | -13.35366 | -10.46299 | 0.78147 | -13.53638 | -10.57828 | 0.78375 | -13.15078 | -10.30692 | 0.60601 | -8.62681 | -5.22792 | 0.7088 | -12.67118 | -8.98132 | 0.77201 | -13.33889 | -10.29775 | 0.55485 | -11.77488 | -6.53329 | 0.77781 | -12.84322 | -9.98957 | 0.33681 | -9.30818 | -3.13513 | 0.77158 | -12.81782 | -9.88991 | 0.76685 | -12.59531 | -9.65872
91.50014 | 0.67012 | -12.82477 | -8.59407 | 0.69767 | -12.57642 | -8.77419 | 0.70662 | -12.19588 | -8.61787 | 0.68564 | -12.06795 | -8.27426 | 0.71225 | -13.0947 | -9.32666 | 0.70355 | -12.52293 | -8.81046 | 0.78548 | -13.47934 | -10.58779 | 0.781 | -13.53791 | -10.5731 | 0.79356 | -13.11491 | -10.40752 | 0.80545 | -13.4337 | -10.82015 | 0.01456 | -0.0009 | -1.31013e-05 | 0.77177 | -13.41191 | -10.35098 | 0.79864 | -13.19957 | -10.5417 | 0.78928 | -13.32764 | -10.51924 | 0.80659 | -13.17606 | -10.62768 | 0.76987 | -13.25433 | -10.20415 | 0.60724 | -8.41419 | -5.10942 | 0.71313 | -12.48734 | -8.90506 | 0.7902 | -13.14048 | -10.38365 | 0.52022 | -11.97782 | -6.23109 | 0.77831 | -12.78046 | -9.94712 | 0.32965 | -9.41284 | -3.10298 | 0.76194 | -12.91065 | -9.83713 | 0.75888 | -12.60556 | -9.56607
91.7502 | 0.68513 | -12.64532 | -8.66374 | 0.70027 | -12.61044 | -8.8307 | 0.71121 | -12.08973 | -8.59829 | 0.68521 | -12.02308 | -8.23831 | 0.70088 | -13.13264 | -9.20446 | 0.69388 | -12.53696 | -8.69911 | 0.79679 | -13.31374 | -10.60828 | 0.7819 | -13.52474 | -10.57494 | 0.79659 | -13.05359 | -10.3984 | 0.80733 | -13.395 | -10.81416 | -0.02157 | -0.00098125 | 2.11636e-05 | 0.77882 | -13.32396 | -10.37698 | 0.79248 | -13.22394 | -10.47967 | 0.79304 | -13.19308 | -10.46264 | 0.80325 | -13.21943 | -10.61848 | 0.7677 | -13.25408 | -10.17521 | 0.60429 | -8.2862 | -5.00726 | 0.71859 | -12.35217 | -8.8761 | 0.81644 | -12.71984 | -10.38494 | 0.53497 | -12.78957 | -6.84205 | 0.78196 | -12.74414 | -9.96537 | 0.35395 | -8.8937 | -3.14788 | 0.78475 | -12.57786 | -9.87043 | 0.75813 | -12.62319 | -9.57002
92.00009 | 0.71253 | -11.96455 | -8.52506 | 0.70307 | -12.45916 | -8.75971 | 0.6838 | -12.23377 | -8.3655 | 0.65314 | -12.13807 | -7.9279 | 0.68901 | -13.10141 | -9.02699 | 0.71343 | -12.19041 | -8.69695 | 0.78785 | -13.40569 | -10.56162 | 0.78393 | -13.41888 | -10.51949 | 0.78975 | -13.0926 | -10.33982 | 0.79566 | -13.28455 | -10.56993 | -0.05458 | -0.00085 | 4.63956e-05 | 0.79117 | -13.10593 | -10.36895 | 0.78847 | -13.21369 | -10.41856 | 0.78483 | -13.35379 | -10.48052 | 0.79981 | -13.22366 | -10.57638 | 0.75909 | -13.23875 | -10.04942 | 0.61111 | -8.05332 | -4.9215 | 0.6965 | -12.48964 | -8.699 | 0.78815 | -13.10478 | -10.32848 | 0.51333 | -12.87362 | -6.60847 | 0.77293 | -12.84153 | -9.92563 | 0.3406 | -9.26486 | -3.15558 | 0.77751 | -12.66913 | -9.85042 | 0.76298 | -12.46696 | -9.51208
92.25005 | 0.69009 | -12.33658 | -8.51339 | 0.69325 | -12.44609 | -8.62828 | 0.69063 | -12.07166 | -8.33703 | 0.69618 | -11.61135 | -8.08362 | 0.69057 | -12.98715 | -8.96859 | 0.72152 | -11.88598 | -8.57601 | 0.78521 | -13.35359 | -10.48541 | 0.77688 | -13.45613 | -10.45381 | 0.79545 | -13.00549 | -10.34516 | 0.77938 | -13.3478 | -10.40298 | 0.00369 | -0.00329 | -1.21441e-05 | 0.76799 | -13.31427 | -10.22529 | 0.8021 | -12.99231 | -10.42106 | 0.78152 | -13.34699 | -10.4309 | 0.79203 | -13.3097 | -10.5417 | 0.75914 | -13.153 | -9.98496 | 0.60944 | -7.89477 | -4.8114 | 0.6983 | -12.39023 | -8.65208 | 0.79207 | -13.0828 | -10.36255 | 0.57184 | -12.12466 | -6.93338 | 0.77566 | -12.80736 | -9.93417 | 0.33066 | -9.49131 | -3.13841 | 0.76784 | -12.83099 | -9.85214 | 0.75694 | -12.5531 | -9.50189
92.50001 | 0.66038 | -12.39961 | -8.18844 | 0.65533 | -12.56694 | -8.23546 | 0.69133 | -11.91521 | -8.23735 | 0.67952 | -11.64063 | -7.91005 | 0.69497 | -12.77533 | -8.87848 | 0.72728 | -11.74611 | -8.54277 | 0.79511 | -13.20501 | -10.49946 | 0.76829 | -13.47202 | -10.35038 | 0.77209 | -13.19614 | -10.18857 | 0.81576 | -13.17909 | -10.75101 | -0.03934 | 0.00193 | -7.57237e-05 | 0.77238 | -13.20136 | -10.19643 | 0.77874 | -13.19727 | -10.27724 | 0.78405 | -13.33489 | -10.45522 | 0.8113 | -12.99055 | -10.53919 | 0.75964 | -13.01936 | -9.89002 | 0.58166 | -7.87052 | -4.57798 | 0.70011 | -12.22061 | -8.55579 | 0.8089 | -12.79815 | -10.35245 | 0.59956 | -11.2504 | -6.74526 | 0.77558 | -12.77325 | -9.90672 | 0.31404 | -9.76205 | -3.06566 | 0.77753 | -12.65788 | -9.84184 | 0.76244 | -12.39563 | -9.45093
92.75 | 0.67249 | -12.26151 | -8.24581 | 0.68115 | -12.33382 | -8.40113 | 0.66768 | -12.02369 | -8.02794 | 0.65012 | -11.7567 | -7.64329 | 0.69793 | -12.6584 | -8.8347 | 0.7035 | -11.96753 | -8.41913 | 0.78362 | -13.29219 | -10.41601 | 0.78211 | -13.23825 | -10.35373 | 0.7906 | -12.96991 | -10.25405 | 0.78819 | -13.50981 | -10.64826 | -0.04757 | -0.00249 | 0.000118638 | 0.77642 | -13.13582 | -10.19895 | 0.77366 | -13.22035 | -10.2281 | 0.78992 | -13.22367 | -10.44566 | 0.78352 | -13.34963 | -10.45967 | 0.75355 | -13.02384 | -9.81405 | 0.6098 | -7.59971 | -4.63429 | 0.7023 | -12.14078 | -8.52642 | 0.80615 | -12.83699 | -10.34859 | 0.63666 | -10.26517 | -6.53543 | 0.78736 | -12.61362 | -9.93151 | 0.3362 | -9.03042 | -3.03605 | 0.75976 | -12.95496 | -9.8427 | 0.75326 | -12.56329 | -9.46338
93.00002 | 0.66849 | -12.24108 | -8.18302 | 0.64389 | -12.45446 | -8.01928 | 0.67263 | -11.90123 | -8.00516 | 0.64716 | -11.7204 | -7.58493 | 0.68483 | -12.72959 | -8.71762 | 0.69281 | -11.99991 | -8.31364 | 0.78167 | -13.28069 | -10.38105 | 0.77315 | -13.36819 | -10.33556 | 0.77369 | -13.13192 | -10.16008 | 0.79904 | -13.34102 | -10.65994 | 0.00632 | 0.000575 | 3.63342e-06 | 0.7789 | -13.03523 | -10.1531 | 0.79477 | -12.88796 | -10.24291 | 0.7842 | -13.26316 | -10.40101 | 0.78383 | -13.29994 | -10.42492 | 0.74905 | -13.00494 | -9.74133 | 0.59951 | -7.57503 | -4.54128 | 0.71558 | -11.85911 | -8.48614 | 0.80694 | -12.81801 | -10.34337 | 0.62686 | -10.88284 | -6.82204 | 0.77128 | -12.83097 | -9.89627 | 0.33434 | -9.90488 | -3.31163 | 0.77539 | -12.70687 | -9.85277 | 0.74595 | -12.64477 | -9.43235
93.25017 | 0.62742 | -12.33763 | -7.74085 | 0.65695 | -12.32031 | -8.09379 | 0.6984 | -11.56649 | -8.07807 | 0.64182 | -11.66274 | -7.48539 | 0.68179 | -12.65318 | -8.62683 | 0.6837 | -11.99769 | -8.20283 | 0.79856 | -13.0925 | -10.45513 | 0.77307 | -13.29461 | -10.27761 | 0.78349 | -13.00505 | -10.18929 | 0.74585 | -12.22451 | -9.11767 | -0.02936 | -7.5e-05 | 2.202e-06 | 0.7685 | -13.10723 | -10.07289 | 0.78022 | -13.01721 | -10.15628 | 0.79794 | -13.03363 | -10.40004 | 0.78242 | -13.28223 | -10.39227 | 0.76015 | -12.74221 | -9.68594 | 0.59827 | -7.4699 | -4.46903 | 0.70301 | -11.94214 | -8.39549 | 0.80779 | -12.77113 | -10.31637 | 0.57192 | -10.85631 | -6.20896 | 0.77499 | -12.7614 | -9.88989 | 0.34085 | -9.39257 | -3.20143 | 0.76736 | -12.80546 | -9.82643 | 0.75538 | -12.44383 | -9.39985
93.50016 | 0.69015 | -11.92292 | -8.22854 | 0.64219 | -12.29461 | -7.89551 | 0.66833 | -11.78403 | -7.87557 | 0.68085 | -11.24056 | -7.65309 | 0.70661 | -12.24191 | -8.6502 | 0.66656 | -12.04734 | -8.03022 | 0.77698 | -13.29944 | -10.33337 | 0.76313 | -13.3923 | -10.22 | 0.78549 | -12.95023 | -10.17227 | 0.77211 | -12.40058 | -9.57463 | 0.03762 | -0.00119 | -4.49148e-05 | 0.77192 | -13.04271 | -10.06796 | 0.78333 | -12.91629 | -10.11768 | 0.78107 | -13.25051 | -10.34959 | 0.78969 | -13.16026 | -10.39252 | 0.75277 | -12.78408 | -9.62351 | 0.57663 | -7.48015 | -4.3133 | 0.68743 | -12.06243 | -8.29211 | 0.80075 | -12.85321 | -10.29217 | 0.53995 | -11.85824 | -6.40292 | 0.77894 | -12.69764 | -9.89068 | 0.32219 | -9.9078 | -3.19221 | 0.77532 | -12.70856 | -9.85318 | 0.74902 | -12.54248 | -9.39459
93.75003 | 0.64558 | -12.07262 | -7.79382 | 0.65654 | -12.14015 | -7.97045 | 0.676 | -11.63377 | -7.86445 | 0.65112 | -11.41917 | -7.43524 | 0.69665 | -12.28287 | -8.55681 | 0.68542 | -11.77043 | -8.06763 | 0.78493 | -13.17272 | -10.33968 | 0.78723 | -13.06876 | -10.28816 | 0.77165 | -13.07036 | -10.08568 | 0.75608 | -12.16293 | -9.1961 | 0.01472 | -0.00429 | -6.3204e-05 | 0.77725 | -12.94291 | -10.05986 | 0.75848 | -13.19239 | -10.00614 | 0.78426 | -13.13372 | -10.30032 | 0.78806 | -13.15751 | -10.36886 | 0.76482 | -12.52458 | -9.57905 | 0.60901 | -7.16943 | -4.36626 | 0.69479 | -11.87231 | -8.2488 | 0.80395 | -12.79858 | -10.28939 | 0.6086 | -10.84049 | -6.59748 | 0.77372 | -12.74546 | -9.86136 | 0.32344 | -9.67467 | -3.12917 | 0.7646 | -12.82417 | -9.80543 | 0.74522 | -12.51237 | -9.32443
94.00002 | 0.64328 | -11.95023 | -7.6873 | 0.66135 | -11.98881 | -7.92883 | 0.67375 | -11.51756 | -7.75992 | 0.67029 | -11.12102 | -7.4543 | 0.67968 | -12.34557 | -8.39109 | 0.67244 | -11.7755 | -7.91836 | 0.78143 | -13.11531 | -10.24875 | 0.7767 | -13.12503 | -10.19417 | 0.78031 | -12.93129 | -10.09046 | 0.76792 | -12.35622 | -9.48865 | -0.02704 | 0.00404 | -0.000109355 | 0.77553 | -12.86646 | -9.97827 | 0.7753 | -12.91876 | -10.01592 | 0.78502 | -13.0239 | -10.22409 | 0.77299 | -13.29045 | -10.27333 | 0.7475 | -12.64384 | -9.45121 | 0.58609 | -7.18251 | -4.20959 | 0.69617 | -11.75648 | -8.18452 | 0.81332 | -12.62002 | -10.26408 | 0.59636 | -10.55723 | -6.29593 | 0.774 | -12.71917 | -9.84465 | 0.33172 | -9.69064 | -3.21457 | 0.7714 | -12.70696 | -9.80209 | 0.74926 | -12.41901 | -9.30512
94.25001 | 0.59485 | -11.97004 | -7.12033 | 0.63779 | -11.96129 | -7.62882 | 0.671 | -11.41722 | -7.6609 | 0.63265 | -11.2636 | -7.12589 | 0.69295 | -12.05027 | -8.35026 | 0.67949 | -11.58523 | -7.87208 | 0.78736 | -13.01549 | -10.24793 | 0.76626 | -13.15773 | -10.08222 | 0.77894 | -12.89046 | -10.04093 | 0.74932 | -12.44289 | -9.32373 | -0.0372 | 0.0028 | -0.000104149 | 0.77468 | -12.79213 | -9.90977 | 0.77697 | -12.83523 | -9.97255 | 0.77215 | -13.18546 | -10.18116 | 0.78065 | -13.1626 | -10.27534 | 0.7439 | -12.55778 | -9.34171 | 0.58784 | -6.98882 | -4.10828 | 0.68279 | -11.79315 | -8.05221 | 0.79735 | -12.81987 | -10.22197 | 0.64774 | -10.72446 | -6.94668 | 0.77746 | -12.64294 | -9.82933 | 0.34311 | -9.24535 | -3.17214 | 0.76924 | -12.71518 | -9.78107 | 0.73928 | -12.48584 | -9.23058
94.50011 | 0.65626 | -11.68281 | -7.66699 | 0.71179 | -11.28923 | -8.0356 | 0.68066 | -11.25871 | -7.66336 | 0.65726 | -10.93855 | -7.18949 | 0.66084 | -12.30641 | -8.13252 | 0.69816 | -11.30894 | -7.89541 | 0.77556 | -13.08468 | -10.148 | 0.76101 | -13.16617 | -10.01964 | 0.78493 | -12.80072 | -10.04764 | 0.75748 | -12.49939 | -9.4681 | 0.01507 | -0.0008625 | -1.29979e-05 | 0.76394 | -12.92032 | -9.87035 | 0.77992 | -12.73239 | -9.93023 | 0.78012 | -13.04639 | -10.17782 | 0.76952 | -13.26723 | -10.20937 | 0.7304 | -12.60979 | -9.21025 | 0.56897 | -7.00526 | -3.98579 | 0.67675 | -11.77599 | -7.96934 | 0.80149 | -12.7756 | -10.23954 | 0.66464 | -10.38667 | -6.9034 | 0.76606 | -12.82821 | -9.82715 | 0.36563 | -9.24231 | -3.37926 | 0.77674 | -12.6508 | -9.82634 | 0.75824 | -12.24815 | -9.28703
94.7501 | 0.66551 | -11.44356 | -7.61578 | 0.67253 | -11.52542 | -7.75125 | 0.67378 | -11.16779 | -7.52466 | 0.63796 | -10.93744 | -6.97761 | 0.66487 | -12.09656 | -8.04264 | 0.66558 | -11.44119 | -7.61504 | 0.77395 | -13.02306 | -10.07917 | 0.7543 | -13.13757 | -9.90964 | 0.78307 | -12.73544 | -9.97269 | 0.76621 | -11.80282 | -9.04343 | -0.000492 | -0.00288 | 1.41757e-06 | 0.75729 | -12.88095 | -9.75456 | 0.76777 | -12.76721 | -9.80226 | 0.77711 | -13.02819 | -10.12427 | 0.78356 | -13.01739 | -10.19996 | 0.74635 | -12.28396 | -9.16814 | 0.61508 | -6.45243 | -3.96874 | 0.68809 | -11.48513 | -7.90276 | 0.806 | -12.64564 | -10.19235 | 0.6819 | -11.07983 | -7.5553 | 0.776 | -12.59376 | -9.77281 | 0.33895 | -9.93611 | -3.36783 | 0.77345 | -12.60896 | -9.75236 | 0.74616 | -12.28071 | -9.16336
95.00014 | 0.63141 | -11.50162 | -7.2622 | 0.62018 | -11.6287 | -7.21185 | 0.67653 | -11.00794 | -7.44717 | 0.66061 | -10.63889 | -7.0281 | 0.67087 | -11.91224 | -7.99159 | 0.70088 | -10.91354 | -7.64903 | 0.76928 | -12.9821 | -9.98682 | 0.76052 | -12.98423 | -9.87481 | 0.77732 | -12.74406 | -9.90616 | 0.74982 | -12.7392 | -9.55211 | 0.00548 | 0.000175 | 9.583e-07 | 0.7639 | -12.71559 | -9.71345 | 0.76711 | -12.69695 | -9.73992 | 0.77872 | -12.94058 | -10.07703 | 0.77111 | -13.11346 | -10.11198 | 0.73009 | -12.3489 | -9.01585 | 0.59327 | -6.55482 | -3.88879 | 0.68439 | -11.40244 | -7.80375 | 0.81023 | -12.5378 | -10.15848 | 0.69448 | -11.27104 | -7.8275 | 0.77489 | -12.59213 | -9.75749 | 0.36137 | -9.49776 | -3.43223 | 0.77402 | -12.58767 | -9.74308 | 0.74436 | -12.24801 | -9.11691
95.25019 | 0.59809 | -11.54633 | -6.90571 | 0.59208 | -11.69663 | -6.92533 | 0.63285 | -11.26344 | -7.12807 | 0.61906 | -10.89338 | -6.74363 | 0.67057 | -11.88479 | -7.96953 | 0.66761 | -11.26469 | -7.52041 | 0.76104 | -13.03532 | -9.92044 | 0.74735 | -13.0898 | -9.78268 | 0.76681 | -12.84786 | -9.85188 | 0.74086 | -12.26681 | -9.08802 | -0.02181 | 0.000275 | -5.99665e-06 | 0.75764 | -12.75274 | -9.66194 | 0.75387 | -12.817 | -9.66234 | 0.78558 | -12.85472 | -10.0984 | 0.77687 | -13.00941 | -10.1066 | 0.73726 | -12.21832 | -9.00813 | 0.60992 | -6.46694 | -3.9443 | 0.6932 | -11.27183 | -7.81363 | 0.81231 | -12.5399 | -10.18624 | 0.67216 | -11.37335 | -7.6447 | 0.76239 | -12.80704 | -9.76395 | 0.34669 | -9.24113 | -3.20378 | 0.77501 | -12.6257 | -9.78506 | 0.74897 | -12.25677 | -9.17999
95.5002 | 0.65025 | -11.33384 | -7.36988 | 0.64188 | -11.48196 | -7.37008 | 0.6223 | -11.26033 | -7.00735 | 0.6393 | -10.71578 | -6.85056 | 0.65597 | -11.96569 | -7.84912 | 0.67193 | -11.20874 | -7.5315 | 0.77784 | -12.86188 | -10.00443 | 0.75607 | -12.96393 | -9.80167 | 0.7629 | -12.87481 | -9.82215 | 0.76856 | -12.61212 | -9.69321 | 0.01952 | 0.00045 | 8.7831e-06 | 0.7551 | -12.78198 | -9.65164 | 0.75919 | -12.73536 | -9.66853 | 0.76908 | -13.04968 | -10.03627 | 0.78134 | -12.93629 | -10.10768 | 0.72534 | -12.2943 | -8.91757 | 0.56589 | -6.66217 | -3.77005 | 0.6832 | -11.32642 | -7.73817 | 0.79751 | -12.72062 | -10.14488 | 0.72081 | -10.84331 | -7.81599 | 0.77581 | -12.60491 | -9.77907 | 0.32409 | -9.97917 | -3.23411 | 0.75918 | -12.83755 | -9.746 | 0.74687 | -12.27879 | -9.17061
95.75013 | 0.59057 | -11.42738 | -6.74862 | 0.60446 | -11.5099 | -6.95729 | 0.66361 | -10.94631 | -7.26408 | 0.64678 | -10.57377 | -6.83886 | 0.68265 | -11.52935 | -7.8705 | 0.67264 | -11.09141 | -7.46049 | 0.77177 | -12.90461 | -9.95933 | 0.7679 | -12.78309 | -9.81616 | 0.763 | -12.82141 | -9.78272 | 0.76805 | -12.42677 | -9.54435 | -0.00962 | 0.00156 | -1.50375e-05 | 0.7559 | -12.70973 | -9.60725 | 0.74893 | -12.76747 | -9.56195 | 0.77116 | -12.95918 | -9.99362 | 0.76671 | -13.06914 | -10.0202 | 0.74187 | -11.98055 | -8.88797 | 0.59257 | -6.43181 | -3.81129 | 0.67952 | -11.28628 | -7.66929 | 0.80081 | -12.63164 | -10.11556 | 0.69018 | -11.45014 | -7.90264 | 0.77325 | -12.59799 | -9.74136 | 0.32466 | -9.84401 | -3.19597 | 0.77519 | -12.57733 | -9.7498 | 0.7412 | -12.27986 | -9.10177
96.00021 | 0.55809 | -11.42951 | -6.37873 | 0.64808 | -11.27113 | -7.30463 | 0.66357 | -10.79586 | -7.16381 | 0.62034 | -10.65044 | -6.60685 | 0.66139 | -11.72116 | -7.75229 | 0.67038 | -11.03741 | -7.39921 | 0.76042 | -12.94305 | -9.84219 | 0.76703 | -12.76227 | -9.78906 | 0.77172 | -12.67534 | -9.78185 | 0.7491 | -12.23377 | -9.16434 | 0.06558 | 0.00127 | 8.32021e-05 | 0.75021 | -12.68151 | -9.51384 | 0.76407 | -12.57556 | -9.60862 | 0.77481 | -12.87279 | -9.97393 | 0.75948 | -13.12374 | -9.96726 | 0.7153 | -12.23379 | -8.75086 | 0.55279 | -6.51994 | -3.60415 | 0.67889 | -11.20379 | -7.60617 | 0.79428 | -12.67336 | -10.06624 | 0.71335 | -11.11679 | -7.93011 | 0.76341 | -12.71482 | -9.70669 | 0.34665 | -9.74853 | -3.37935 | 0.76975 | -12.62986 | -9.72181 | 0.75135 | -12.07453 | -9.07224
96.25019 | 0.61376 | -11.17246 | -6.8572 | 0.59655 | -11.3167 | -6.75098 | 0.64305 | -10.91857 | -7.02122 | 0.64284 | -10.38998 | -6.67912 | 0.6444 | -11.72646 | -7.5565 | 0.66507 | -10.90799 | -7.25454 | 0.76982 | -12.79856 | -9.85261 | 0.75469 | -12.80793 | -9.66604 | 0.77296 | -12.63372 | -9.76541 | 0.74293 | -12.34589 | -9.17211 | 0.01203 | 0.00375 | 4.51162e-05 | 0.75497 | -12.55043 | -9.47521 | 0.74165 | -12.73224 | -9.44286 | 0.77499 | -12.80882 | -9.92666 | 0.7726 | -12.87772 | -9.94938 | 0.72595 | -12.00702 | -8.71647 | 0.5964 | -6.19963 | -3.69747 | 0.67507 | -11.11257 | -7.50175 | 0.78501 | -12.75408 | -10.01213 | 0.67874 | -11.38851 | -7.72983 | 0.74887 | -12.87506 | -9.64176 | 0.34659 | -9.18273 | -3.18267 | 0.77364 | -12.53411 | -9.69691 | 0.7415 | -12.16494 | -9.02035
96.50023 | 0.61995 | -11.05159 | -6.85148 | 0.6173 | -11.16538 | -6.89239 | 0.65154 | -10.78506 | -7.0269 | 0.61002 | -10.50569 | -6.40869 | 0.65528 | -11.55561 | -7.57212 | 0.70337 | -10.47503 | -7.36784 | 0.761 | -12.79788 | -9.73916 | 0.76285 | -12.65688 | -9.6553 | 0.75849 | -12.73615 | -9.66019 | 0.75299 | -12.23529 | -9.21305 | -0.000168 | 0.00105 | -1.764e-07 | 0.74756 | -12.57456 | -9.40022 | 0.75334 | -12.56096 | -9.46267 | 0.74955 | -13.07248 | -9.79845 | 0.76384 | -12.95866 | -9.89839 | 0.72083 | -11.96793 | -8.62684 | 0.6093 | -6.06191 | -3.69355 | 0.67592 | -11.02831 | -7.45422 | 0.79675 | -12.54854 | -9.99798 | 0.69976 | -10.92735 | -7.64652 | 0.76624 | -12.62431 | -9.67329 | 0.33588 | -10.35632 | -3.47846 | 0.77312 | -12.54062 | -9.69547 | 0.7422 | -12.12321 | -8.9979
96.75018 | 0.68571 | -10.26431 | -7.03833 | 0.65105 | -10.85974 | -7.07026 | 0.66536 | -10.56419 | -7.02897 | 0.6444 | -10.10059 | -6.50881 | 0.66207 | -11.32014 | -7.49472 | 0.66821 | -10.69694 | -7.14776 | 0.76551 | -12.68516 | -9.71062 | 0.74015 | -12.84386 | -9.50635 | 0.75062 | -12.73991 | -9.56283 | 0.75693 | -12.12824 | -9.18018 | 0.01322 | -0.00328 | -4.33683e-05 | 0.73619 | -12.62093 | -9.2914 | 0.75019 | -12.50864 | -9.38387 | 0.7684 | -12.72982 | -9.78153 | 0.77545 | -12.75856 | -9.89361 | 0.73634 | -11.61889 | -8.55548 | 0.58484 | -6.04732 | -3.53674 | 0.68124 | -10.84273 | -7.3865 | 0.78392 | -12.67572 | -9.93678 | 0.69543 | -10.96664 | -7.62657 | 0.76651 | -12.56354 | -9.63008 | 0.35266 | -10.04874 | -3.54377 | 0.77233 | -12.49288 | -9.64862 | 0.73447 | -12.13341 | -8.91164
97 | 0.62318 | -10.81256 | -6.73817 | 0.62821 | -10.87166 | -6.82969 | 0.63801 | -10.6334 | -6.78426 | 0.62344 | -10.18222 | -6.34797 | 0.64178 | -11.43 | -7.3355 | 0.65563 | -10.71619 | -7.02581 | 0.75783 | -12.74399 | -9.65781 | 0.75121 | -12.65079 | -9.50334 | 0.77634 | -12.36026 | -9.59579 | 0.74131 | -12.53344 | -9.2912 | -0.0231 | 0.00121 | -2.80136e-05 | 0.73559 | -12.51691 | -9.20725 | 0.75667 | -12.36964 | -9.3597 | 0.75287 | -12.85961 | -9.6816 | 0.75822 | -12.92361 | -9.79894 | 0.7294 | -11.58983 | -8.45363 | 0.54571 | -6.11049 | -3.33454 | 0.67866 | -10.78739 | -7.32095 | 0.80248 | -12.41351 | -9.96155 | 0.70071 | -10.87851 | -7.62272 | 0.77102 | -12.48444 | -9.62581 | 0.34543 | -9.44804 | -3.26368 | 0.76478 | -12.59115 | -9.62942 | 0.75327 | -11.79714 | -8.88639
97.2502 | 0.65532 | -10.46856 | -6.86027 | 0.64428 | -10.67687 | -6.87886 | 0.68041 | -10.22009 | -6.9538 | 0.63288 | -9.96246 | -6.30501 | 0.64924 | -11.23857 | -7.29656 | 0.66483 | -10.52577 | -6.9978 | 0.7677 | -12.58346 | -9.66029 | 0.73698 | -12.72596 | -9.37878 | 0.7628 | -12.42733 | -9.47963 | 0.77309 | -11.86131 | -9.1699 | 0.0353 | -0.00455 | -0.000160629 | 0.73813 | -12.43862 | -9.18138 | 0.75955 | -12.25634 | -9.30928 | 0.75341 | -12.75619 | -9.61063 | 0.76938 | -12.71653 | -9.78389 | 0.71759 | -11.62559 | -8.34244 | 0.57829 | -5.85981 | -3.38867 | 0.67257 | -10.72557 | -7.21371 | 0.78977 | -12.52452 | -9.8915 | 0.67122 | -11.39314 | -7.64726 | 0.76331 | -12.54476 | -9.5755 | 0.37305 | -9.30738 | -3.47216 | 0.76171 | -12.59388 | -9.59286 | 0.72657 | -12.10538 | -8.79539
97.50019 | 0.66693 | -10.27564 | -6.85309 | 0.64995 | -10.15776 | -6.60207 | 0.69584 | -9.97613 | -6.94182 | 0.63404 | -9.8652 | -6.25497 | 0.67497 | -10.85939 | -7.32981 | 0.63732 | -10.57966 | -6.74264 | 0.75365 | -12.67371 | -9.55153 | 0.75474 | -12.43029 | -9.38165 | 0.75702 | -12.53764 | -9.49127 | 0.75861 | -12.11103 | -9.18754 | -0.00898 | 0.00271 | -2.43582e-05 | 0.74367 | -12.29182 | -9.14108 | 0.75683 | -12.23321 | -9.25847 | 0.74544 | -12.81325 | -9.55153 | 0.76553 | -12.71674 | -9.73501 | 0.7132 | -11.5506 | -8.23793 | 0.55073 | -5.83824 | -3.21532 | 0.66148 | -10.75852 | -7.11655 | 0.78716 | -12.51835 | -9.85391 | 0.72331 | -10.67947 | -7.72455 | 0.76037 | -12.57024 | -9.55804 | 0.36422 | -9.57059 | -3.48583 | 0.76479 | -12.53871 | -9.58952 | 0.72576 | -12.079 | -8.76652
97.75023 | 0.60912 | -10.42418 | -6.34957 | 0.58637 | -10.52976 | -6.17435 | 0.66492 | -10.1401 | -6.74239 | 0.58028 | -10.00488 | -5.80567 | 0.66436 | -10.78554 | -7.16548 | 0.68317 | -10.12002 | -6.91369 | 0.75689 | -12.57856 | -9.52058 | 0.75342 | -12.33643 | -9.29455 | 0.74494 | -12.60401 | -9.38918 | 0.74353 | -11.97719 | -8.90546 | 0.00217 | -0.00312 | -6.78016e-06 | 0.73525 | -12.30839 | -9.0497 | 0.7503 | -12.20341 | -9.15621 | 0.74384 | -12.75544 | -9.48806 | 0.76639 | -12.63698 | -9.68481 | 0.70172 | -11.55642 | -8.10938 | 0.54402 | -5.77588 | -3.14222 | 0.65379 | -10.73456 | -7.01813 | 0.78763 | -12.44698 | -9.80362 | 0.6744 | -11.22899 | -7.57284 | 0.76197 | -12.50978 | -9.53201 | 0.36969 | -8.86482 | -3.27723 | 0.76298 | -12.51998 | -9.55251 | 0.73152 | -11.90554 | -8.7091
98.00018 | 0.61254 | -10.30159 | -6.31015 | 0.62894 | -10.35451 | -6.51236 | 0.6501 | -10.11556 | -6.57609 | 0.63953 | -9.62385 | -6.15471 | 0.64515 | -10.92024 | -7.0452 | 0.6686 | -10.15061 | -6.78671 | 0.73713 | -12.69984 | -9.36148 | 0.7284 | -12.52311 | -9.12178 | 0.74164 | -12.56166 | -9.31618 | 0.75359 | -12.10219 | -9.1201 | -0.01855 | 0.0005625 | -1.04361e-05 | 0.74148 | -12.20828 | -9.05226 | 0.75006 | -12.16131 | -9.1217 | 0.75831 | -12.54734 | -9.51479 | 0.74594 | -12.82279 | -9.56503 | 0.70077 | -11.4374 | -8.01502 | 0.54221 | -5.66886 | -3.07372 | 0.65502 | -10.59566 | -6.94038 | 0.78682 | -12.40986 | -9.76437 | 0.72267 | -10.53922 | -7.6164 | 0.75102 | -12.62231 | -9.47963 | 0.34354 | -9.21261 | -3.16494 | 0.75246 | -12.6069 | -9.48614 | 0.73258 | -11.83686 | -8.67146
98.25018 | 0.6231 | -10.12044 | -6.30609 | 0.62022 | -10.23524 | -6.3481 | 0.57886 | -10.32467 | -5.9765 | 0.62832 | -9.51282 | -5.9771 | 0.61908 | -11.03974 | -6.83448 | 0.64612 | -10.22242 | -6.60494 | 0.76626 | -12.25818 | -9.393 | 0.73514 | -12.39831 | -9.11455 | 0.74447 | -12.48894 | -9.29764 | 0.74358 | -12.10546 | -9.00143 | -0.00103 | 0.00292 | -3.00048e-06 | 0.75728 | -11.92721 | -9.03224 | 0.75559 | -12.04167 | -9.09855 | 0.75647 | -12.47401 | -9.43619 | 0.73993 | -12.84567 | -9.50483 | 0.69205 | -11.43828 | -7.91581 | 0.55829 | -5.51781 | -3.08053 | 0.6758 | -10.24536 | -6.92385 | 0.79095 | -12.28654 | -9.71804 | 0.6673 | -11.24848 | -7.50616 | 0.75509 | -12.53823 | -9.46746 | 0.34201 | -9.48804 | -3.24504 | 0.76941 | -12.35414 | -9.50535 | 0.71833 | -11.96669 | -8.59605
98.50003 | 0.54871 | -10.20099 | -5.5974 | 0.63493 | -9.68196 | -6.14735 | 0.6022 | -10.14585 | -6.10985 | 0.58302 | -9.62563 | -5.61193 | 0.65624 | -10.56619 | -6.93392 | 0.66113 | -10.00634 | -6.61553 | 0.76603 | -12.23158 | -9.36977 | 0.72863 | -12.39634 | -9.03236 | 0.73928 | -12.48688 | -9.23125 | 0.74729 | -12.29271 | -9.18625 | -0.01851 | 0.0039 | -7.21812e-05 | 0.74596 | -11.95143 | -8.91528 | 0.74635 | -12.07026 | -9.00866 | 0.75434 | -12.41059 | -9.36181 | 0.75199 | -12.65164 | -9.51387 | 0.70971 | -11.1599 | -7.92028 | 0.58725 | -5.30281 | -3.11408 | 0.65037 | -10.46744 | -6.80772 | 0.79212 | -12.25414 | -9.70674 | 0.72085 | -10.41811 | -7.50989 | 0.76012 | -12.44216 | -9.45753 | 0.36682 | -9.17983 | -3.3673 | 0.75753 | -12.49576 | -9.46594 | 0.73925 | -11.61638 | -8.58736
98.75004 | 0.54364 | -10.04448 | -5.46057 | 0.64181 | -9.91564 | -6.36399 | 0.62779 | -9.94824 | -6.24543 | 0.60436 | -9.46578 | -5.72073 | 0.66358 | -10.45262 | -6.93615 | 0.68335 | -9.69014 | -6.62178 | 0.75972 | -12.25417 | -9.3098 | 0.73066 | -12.27848 | -8.97133 | 0.73534 | -12.4636 | -9.16493 | 0.76001 | -12.47229 | -9.4791 | -0.01722 | -5e-05 | 8.609e-07 | 0.75089 | -11.82338 | -8.87811 | 0.74909 | -11.97275 | -8.96862 | 0.76035 | -12.30157 | -9.35353 | 0.73872 | -12.73183 | -9.40523 | 0.7066 | -11.10601 | -7.84747 | 0.543 | -5.32566 | -2.89181 | 0.65639 | -10.2783 | -6.74655 | 0.78279 | -12.25787 | -9.59534 | 0.68018 | -11.00438 | -7.48493 | 0.75669 | -12.45378 | -9.42365 | 0.37056 | -9.74431 | -3.61085 | 0.74118 | -12.64504 | -9.37222 | 0.72519 | -11.7348 | -8.50997
99.00017 | 0.5158 | -9.98904 | -5.15236 | 0.67607 | -9.70213 | -6.55927 | 0.63184 | -9.8458 | -6.22095 | 0.62753 | -9.24233 | -5.79987 | 0.66443 | -10.36529 | -6.88705 | 0.66303 | -9.80491 | -6.50094 | 0.74725 | -12.322 | -9.20761 | 0.74761 | -11.95999 | -8.94136 | 0.7234 | -12.54211 | -9.07298 | 0.76066 | -12.50194 | -9.50969 | -0.06073 | 0.00633 | -0.000384503 | 0.72046 | -12.06192 | -8.69008 | 0.74545 | -11.9355 | -8.89735 | 0.73987 | -12.4047 | -9.17782 | 0.74349 | -12.6008 | -9.36857 | 0.7071 | -10.98513 | -7.76764 | 0.59145 | -5.07221 | -2.99995 | 0.64731 | -10.28458 | -6.6573 | 0.76861 | -12.33548 | -9.48112 | 0.73091 | -10.21192 | -7.46404 | 0.75605 | -12.41608 | -9.3872 | 0.39312 | -8.67919 | -3.41193 | 0.75134 | -12.4717 | -9.37051 | 0.72897 | -11.60099 | -8.45676
99.25023 | 0.49828 | -9.91698 | -4.94142 | 0.64709 | -9.64579 | -6.24171 | 0.59422 | -9.89789 | -5.88148 | 0.57724 | -9.38054 | -5.41484 | 0.64657 | -10.43225 | -6.74514 | 0.65436 | -9.66032 | -6.3213 | 0.74537 | -12.29991 | -9.16794 | 0.72849 | -12.17041 | -8.86596 | 0.74764 | -12.11416 | -9.05708 | 0.75548 | -12.42892 | -9.38985 | 0.02364 | -0.00359 | -8.48193e-05 | 0.73323 | -11.89201 | -8.71955 | 0.73549 | -11.96839 | -8.80263 | 0.76849 | -11.96801 | -9.19731 | 0.73584 | -12.64274 | -9.30305 | 0.70721 | -10.87938 | -7.69405 | 0.50447 | -5.29154 | -2.66944 | 0.65622 | -10.09579 | -6.62509 | 0.77843 | -12.20904 | -9.50384 | 0.70815 | -10.45255 | -7.40198 | 0.75801 | -12.35489 | -9.36512 | 0.3812 | -9.4937 | -3.61896 | 0.75993 | -12.30668 | -9.35222 | 0.71239 | -11.75848 | -8.37657
99.50024 | 0.64128 | -9.4625 | -6.06807 | 0.64721 | -9.59139 | -6.20768 | 0.62565 | -9.70238 | -6.0703 | 0.60621 | -9.18079 | -5.56551 | 0.62092 | -10.57039 | -6.56342 | 0.63855 | -9.78965 | -6.25122 | 0.74505 | -12.25676 | -9.13188 | 0.72441 | -12.12782 | -8.78556 | 0.73069 | -12.34493 | -9.02034 | 0.76821 | -12.55005 | -9.64112 | -0.01419 | 0.00162 | -2.29733e-05 | 0.73922 | -11.76371 | -8.69597 | 0.74596 | -11.83267 | -8.82673 | 0.74206 | -12.22624 | -9.07259 | 0.73394 | -12.60712 | -9.25283 | 0.70289 | -10.83448 | -7.61547 | 0.52133 | -5.18564 | -2.70341 | 0.65558 | -10.01422 | -6.56515 | 0.77891 | -12.10576 | -9.42931 | 0.66085 | -11.01291 | -7.27784 | 0.75936 | -12.29581 | -9.33697 | 0.39041 | -9.54222 | -3.72542 | 0.76321 | -12.24642 | -9.34661 | 0.73041 | -11.46471 | -8.37395
99.75015 | 0.47688 | -9.73808 | -4.64393 | 0.59803 | -9.64138 | -5.76582 | 0.6047 | -9.67124 | -5.84818 | 0.61383 | -9.04337 | -5.55109 | 0.63986 | -10.30323 | -6.59258 | 0.6581 | -9.56219 | -6.29287 | 0.75081 | -12.10224 | -9.08647 | 0.7269 | -12.03279 | -8.74663 | 0.75585 | -12.06236 | -9.11731 | 0.74997 | -12.53007 | -9.39723 | 0.00427 | -0.00249 | -1.06316e-05 | 0.72781 | -11.81056 | -8.5959 | 0.74925 | -11.72663 | -8.78613 | 0.74088 | -12.19543 | -9.0353 | 0.7361 | -12.52192 | -9.21737 | 0.70124 | -10.75001 | -7.53831 | 0.52475 | -5.08578 | -2.66879 | 0.66002 | -9.88052 | -6.52132 | 0.76696 | -12.24756 | -9.39341 | 0.70757 | -10.48781 | -7.4209 | 0.75384 | -12.3448 | -9.30594 | 0.38131 | -9.65179 | -3.68036 | 0.76045 | -12.23605 | -9.30495 | 0.71037 | -11.66569 | -8.28699
100.00018 | 0.48764 | -9.58326 | -4.67318 | 0.58671 | -9.52469 | -5.58828 | 0.5959 | -9.63875 | -5.7437 | 0.6049 | -8.98708 | -5.43627 | 0.63563 | -10.25898 | -6.52087 | 0.66614 | -9.29611 | -6.19248 | 0.74895 | -12.0994 | -9.0618 | 0.71741 | -12.05438 | -8.64789 | 0.73169 | -12.25693 | -8.96827 | 0.74713 | -12.44069 | -9.29485 | 0.07361 | -0.00814 | -0.000598961 | 0.73619 | -11.6362 | -8.56645 | 0.75155 | -11.62264 | -8.73506 | 0.74715 | -12.08556 | -9.02972 | 0.73027 | -12.5375 | -9.1558 | 0.69859 | -10.68108 | -7.46173 | 0.51109 | -5.02604 | -2.56875 | 0.64855 | -9.90976 | -6.42703 | 0.77928 | -12.06709 | -9.40368 | 0.73295 | -10.02477 | -7.34766 | 0.75385 | -12.3079 | -9.27831 | 0.39664 | -9.30294 | -3.68994 | 0.76032 | -12.17099 | -9.25381 | 0.72781 | -11.33394 | -8.24893
100.25006 | 0.52558 | -9.44723 | -4.96529 | 0.65301 | -9.24563 | -6.03747 | 0.62001 | -9.45237 | -5.8606 | 0.5853 | -8.98731 | -5.26026 | 0.64899 | -10.04343 | -6.51805 | 0.66444 | -9.37768 | -6.23095 | 0.75846 | -11.7544 | -8.91521 | 0.72819 | -11.88189 | -8.65226 | 0.741 | -12.07095 | -8.94459 | 0.75702 | -12.52969 | -9.48524 | 0.00522 | 0.00169 | 8.8346e-06 | 0.72468 | -11.66342 | -8.45228 | 0.73323 | -11.75315 | -8.6177 | 0.75809 | -11.84441 | -8.97915 | 0.73726 | -12.39055 | -9.13506 | 0.70028 | -10.53686 | -7.37878 | 0.52538 | -4.90073 | -2.57473 | 0.64275 | -9.87266 | -6.34565 | 0.77765 | -12.02936 | -9.35462 | 0.72195 | -10.19001 | -7.35665 | 0.75275 | -12.27373 | -9.23903 | 0.36355 | -9.78664 | -3.55797 | 0.74968 | -12.27469 | -9.20209 | 0.72398 | -11.32681 | -8.20042
100.5002 | 0.50582 | -9.38084 | -4.74502 | 0.52255 | -9.45765 | -4.94212 | 0.63175 | -9.35694 | -5.91123 | 0.61508 | -8.76473 | -5.39105 | 0.64274 | -10.00213 | -6.42878 | 0.63858 | -9.43267 | -6.02347 | 0.75168 | -11.84911 | -8.90677 | 0.72736 | -11.80879 | -8.58921 | 0.74277 | -12.02399 | -8.93109 | 0.73111 | -12.6055 | -9.21601 | 0.00691 | 0.00238 | 1.64497e-05 | 0.7352 | -11.48664 | -8.44499 | 0.72123 | -11.79066 | -8.50372 | 0.75154 | -11.85754 | -8.9114 | 0.73543 | -12.36207 | -9.09139 | 0.69645 | -10.45769 | -7.2833 | 0.53469 | -4.78476 | -2.55835 | 0.64724 | -9.72107 | -6.29182 | 0.77519 | -11.9928 | -9.29666 | 0.69658 | -10.37156 | -7.22465 | 0.74286 | -12.37235 | -9.19091 | 0.40561 | -9.32441 | -3.78204 | 0.75535 | -12.15385 | -9.18035 | 0.71397 | -11.39509 | -8.13573
100.75019 | 0.47554 | -9.30313 | -4.42397 | 0.54592 | -9.33581 | -5.09661 | 0.5799 | -9.40436 | -5.45354 | 0.58059 | -8.80426 | -5.11164 | 0.63913 | -9.96841 | -6.37112 | 0.67871 | -8.94646 | -6.07201 | 0.74576 | -11.97726 | -8.93219 | 0.73742 | -11.64578 | -8.58783 | 0.7461 | -11.95942 | -8.9229 | 0.75091 | -12.48946 | -9.3784 | -0.00476 | -0.00016875 | 8.03419e-07 | 0.71482 | -11.64122 | -8.32133 | 0.74376 | -11.5361 | -8.5801 | 0.73658 | -11.92769 | -8.78574 | 0.72818 | -12.35468 | -8.99649 | 0.6931 | -10.45295 | -7.24498 | 0.50363 | -4.82501 | -2.43003 | 0.6485 | -9.6337 | -6.24741 | 0.78495 | -11.81001 | -9.27029 | 0.7145 | -9.98997 | -7.13782 | 0.74224 | -12.36424 | -9.17729 | 0.351 | -10.35531 | -3.63476 | 0.7608 | -12.02468 | -9.14838 | 0.70661 | -11.42588 | -8.07362
101.00019 | 0.50175 | -9.15561 | -4.59381 | 0.6177 | -9.04342 | -5.58611 | 0.59773 | -9.27095 | -5.54155 | 0.64263 | -8.45782 | -5.43522 | 0.63218 | -9.97394 | -6.30533 | 0.63965 | -9.25911 | -5.92259 | 0.73367 | -12.02647 | -8.82345 | 0.73769 | -11.56416 | -8.53082 | 0.73739 | -11.88409 | -8.76316 | 0.74613 | -12.45996 | -9.29671 | -0.01162 | -0.00123 | 1.42284e-05 | 0.70257 | -11.67884 | -8.20517 | 0.73978 | -11.50418 | -8.51056 | 0.73652 | -11.80214 | -8.6925 | 0.74058 | -12.19912 | -9.03446 | 0.71008 | -10.19934 | -7.24238 | 0.49728 | -4.74773 | -2.36097 | 0.65054 | -9.54564 | -6.20982 | 0.76903 | -11.92822 | -9.17318 | 0.71191 | -9.99798 | -7.11768 | 0.74032 | -12.34819 | -9.14162 | 0.36308 | -9.07176 | -3.29382 | 0.74707 | -12.16621 | -9.08899 | 0.71949 | -11.19376 | -8.05376
101.25019 | 0.62485 | -8.13081 | -5.08053 | 0.52159 | -9.13076 | -4.76249 | 0.66062 | -8.95011 | -5.91263 | 0.62509 | -8.4337 | -5.27178 | 0.62785 | -9.90724 | -6.22028 | 0.6288 | -9.2265 | -5.80167 | 0.75477 | -11.79341 | -8.90129 | 0.71906 | -11.70013 | -8.41315 | 0.72471 | -12.03212 | -8.71982 | 0.74356 | -12.4617 | -9.26602 | 0.04984 | -0.00541 | -0.000269469 | 0.71526 | -11.48213 | -8.21266 | 0.73106 | -11.54273 | -8.43838 | 0.74316 | -11.69763 | -8.69324 | 0.72834 | -12.28313 | -8.9463 | 0.71005 | -10.12105 | -7.1865 | 0.49337 | -4.66567 | -2.30189 | 0.64352 | -9.51846 | -6.1253 | 0.76619 | -11.92059 | -9.13343 | 0.72109 | -9.96471 | -7.18543 | 0.73532 | -12.37778 | -9.10164 | 0.3434 | -9.74382 | -3.34607 | 0.75352 | -11.997 | -9.04002 | 0.71551 | -11.13677 | -7.96851
101.50009 | 0.46177 | -9.03625 | -4.1727 | 0.5654 | -8.79644 | -4.97352 | 0.58932 | -9.18075 | -5.41035 | 0.59185 | -8.48825 | -5.0238 | 0.62022 | -9.88804 | -6.1328 | 0.63603 | -9.14194 | -5.81451 | 0.73471 | -11.92339 | -8.76017 | 0.72025 | -11.63301 | -8.37861 | 0.74248 | -11.80117 | -8.76211 | 0.74168 | -12.40612 | -9.2014 | -0.00851 | -0.00117 | 1.00028e-05 | 0.72639 | -11.34709 | -8.24246 | 0.72048 | -11.55354 | -8.32412 | 0.74244 | -11.63033 | -8.63487 | 0.72915 | -12.21402 | -8.90586 | 0.7 | -10.13101 | -7.09166 | 0.49998 | -4.57188 | -2.28583 | 0.64439 | -9.43935 | -6.08262 | 0.76404 | -11.87817 | -9.07543 | 0.70208 | -10.10889 | -7.09724 | 0.74427 | -12.21516 | -9.0914 | 0.34299 | -9.56069 | -3.27924 | 0.7524 | -11.96881 | -9.00534 | 0.69942 | -11.27852 | -7.8884
101.75023 | 0.45531 | -8.9463 | -4.07336 | 0.65796 | -8.62612 | -5.67566 | 0.61512 | -8.93371 | -5.49532 | 0.59543 | -8.43244 | -5.02095 | 0.62792 | -9.73627 | -6.11356 | 0.64398 | -8.98547 | -5.78643 | 0.74575 | -11.77796 | -8.78342 | 0.71579 | -11.62182 | -8.31873 | 0.73776 | -11.78731 | -8.69614 | 0.74975 | -12.24689 | -9.18207 | 0.02688 | -0.00696 | -0.000187131 | 0.72724 | -11.11548 | -8.08367 | 0.73683 | -11.33283 | -8.3504 | 0.7491 | -11.48132 | -8.60068 | 0.72799 | -12.17848 | -8.86587 | 0.69828 | -10.01484 | -6.99317 | 0.46269 | -4.62126 | -2.13823 | 0.63387 | -9.45832 | -5.99538 | 0.773 | -11.69289 | -9.03858 | 0.69846 | -9.97039 | -6.96387 | 0.734 | -12.32119 | -9.04372 | 0.35348 | -9.42034 | -3.32995 | 0.74663 | -12.00442 | -8.96286 | 0.70013 | -11.2212 | -7.85629
102.0001 | 0.56878 | -8.74841 | -4.97588 | 0.54618 | -8.82466 | -4.81985 | 0.59193 | -9.02859 | -5.34428 | 0.63601 | -8.18628 | -5.20656 | 0.59676 | -9.90397 | -5.91025 | 0.64827 | -8.89378 | -5.76559 | 0.74666 | -11.71733 | -8.7489 | 0.73075 | -11.41931 | -8.34463 | 0.73051 | -11.83513 | -8.64572 | 0.74236 | -12.28574 | -9.12042 | 0.00462 | -0.00156 | -7.22188e-06 | 0.71759 | -11.28606 | -8.09873 | 0.73049 | -11.35392 | -8.29395 | 0.74201 | -11.48584 | -8.52255 | 0.72232 | -12.15359 | -8.77876 | 0.69483 | -9.94738 | -6.91169 | 0.5179 | -4.39419 | -2.27574 | 0.64792 | -9.24439 | -5.98959 | 0.76571 | -11.7129 | -8.96865 | 0.71379 | -9.70803 | -6.92954 | 0.74382 | -12.14132 | -9.03097 | 0.35874 | -8.99881 | -3.22823 | 0.75163 | -11.87783 | -8.92777 | 0.70407 | -11.12814 | -7.83501
102.25005 | 0.56485 | -8.63494 | -4.87747 | 0.49862 | -8.82667 | -4.40116 | 0.59841 | -8.94132 | -5.35059 | 0.60277 | -8.25987 | -4.97877 | 0.64271 | -9.50816 | -6.11095 | 0.61628 | -9.01551 | -5.55609 | 0.75275 | -11.64235 | -8.76373 | 0.71676 | -11.49156 | -8.23666 | 0.72721 | -11.79508 | -8.57751 | 0.74982 | -12.11472 | -9.08383 | 0.00946 | -0.00514 | -4.8611e-05 | 0.69459 | -11.39179 | -7.91258 | 0.74264 | -11.17362 | -8.29793 | 0.74287 | -11.43331 | -8.49344 | 0.72453 | -12.10926 | -8.77356 | 0.68885 | -9.97987 | -6.87465 | 0.4632 | -4.47739 | -2.07395 | 0.64047 | -9.25032 | -5.92458 | 0.74755 | -11.83691 | -8.84866 | 0.69539 | -9.86348 | -6.85899 | 0.72979 | -12.28698 | -8.96697 | 0.40094 | -9.45636 | -3.79141 | 0.75597 | -11.74876 | -8.88174 | 0.68336 | -11.28263 | -7.71005
102.50015 | 0.61339 | -8.40284 | -5.1542 | 0.64499 | -8.32454 | -5.36922 | 0.64118 | -8.67824 | -5.56428 | 0.56505 | -8.34329 | -4.71439 | 0.62313 | -9.58816 | -5.97472 | 0.64466 | -8.79141 | -5.66745 | 0.73842 | -11.72563 | -8.65848 | 0.72542 | -11.37271 | -8.25002 | 0.7194 | -11.83546 | -8.51446 | 0.74118 | -12.1549 | -9.00891 | 0.01797 | -0.00157 | -2.81857e-05 | 0.71169 | -11.17888 | -7.95584 | 0.72864 | -11.2303 | -8.18289 | 0.74133 | -11.36038 | -8.42176 | 0.72892 | -11.98914 | -8.73914 | 0.68348 | -9.95076 | -6.80118 | 0.45066 | -4.42022 | -1.99201 | 0.64867 | -9.09558 | -5.90003 | 0.74815 | -11.78061 | -8.8137 | 0.72711 | -9.29257 | -6.75674 | 0.74701 | -12.03682 | -8.99159 | 0.38535 | -10.05731 | -3.87556 | 0.74395 | -11.84134 | -8.80935 | 0.70912 | -10.90456 | -7.7326
102.75003 | 0.48214 | -8.59335 | -4.14322 | 0.67648 | -7.74929 | -5.24221 | 0.63155 | -8.71621 | -5.50469 | 0.59199 | -8.17584 | -4.84003 | 0.62159 | -9.53247 | -5.92524 | 0.63664 | -8.77904 | -5.58912 | 0.7336 | -11.74424 | -8.61559 | 0.72255 | -11.32288 | -8.18131 | 0.70098 | -11.92013 | -8.3558 | 0.73735 | -12.15535 | -8.96277 | 0.01732 | -0.00063125 | -1.09314e-05 | 0.70712 | -11.1871 | -7.91061 | 0.72127 | -11.26766 | -8.12704 | 0.73213 | -11.38059 | -8.33213 | 0.73801 | -11.83891 | -8.73726 | 0.68126 | -9.85727 | -6.71539 | 0.51857 | -4.03341 | -2.09161 | 0.6342 | -9.15031 | -5.80311 | 0.74911 | -11.75006 | -8.80208 | 0.71206 | -9.41529 | -6.70422 | 0.72798 | -12.2588 | -8.92419 | 0.39046 | -9.499 | -3.70898 | 0.74104 | -11.83254 | -8.76834 | 0.6971 | -10.98905 | -7.66044
103.0002 | 0.5751 | -8.41492 | -4.83944 | 0.60366 | -8.32294 | -5.02424 | 0.53215 | -8.87676 | -4.72376 | 0.59021 | -8.10971 | -4.78645 | 0.6466 | -9.28381 | -6.00289 | 0.62987 | -8.74139 | -5.5059 | 0.74092 | -11.62816 | -8.61553 | 0.71855 | -11.3025 | -8.12145 | 0.7192 | -11.71572 | -8.426 | 0.73934 | -12.05986 | -8.9163 | 0.01449 | -0.00411 | -5.95119e-05 | 0.71259 | -11.07072 | -7.88892 | 0.73908 | -11.02432 | -8.14785 | 0.73241 | -11.31378 | -8.2863 | 0.73166 | -11.87619 | -8.68928 | 0.69026 | -9.73576 | -6.72021 | 0.47665 | -4.22381 | -2.01326 | 0.65104 | -8.91237 | -5.80227 | 0.76715 | -11.46193 | -8.79299 | 0.72197 | -9.29111 | -6.7079 | 0.74699 | -11.94967 | -8.9263 | 0.36861 | -9.53983 | -3.51649 | 0.73702 | -11.81012 | -8.70433 | 0.69549 | -10.92907 | -7.60107
103.25 | 0.63946 | -8.21169 | -5.25106 | 0.54017 | -8.40691 | -4.5412 | 0.56843 | -8.76446 | -4.982 | 0.60793 | -7.96187 | -4.84022 | 0.63311 | -9.32266 | -5.90227 | 0.66309 | -8.45843 | -5.6087 | 0.71854 | -11.79147 | -8.47268 | 0.72951 | -11.19499 | -8.16683 | 0.7236 | -11.58017 | -8.3794 | 0.73138 | -12.08379 | -8.8378 | 0.00297 | -0.00109 | -3.25281e-06 | 0.70935 | -11.04637 | -7.83578 | 0.74434 | -10.9484 | -8.14936 | 0.7296 | -11.23168 | -8.19465 | 0.71923 | -11.94894 | -8.5941 | 0.67373 | -9.74548 | -6.56579 | 0.45974 | -4.22143 | -1.94078 | 0.64033 | -8.95406 | -5.73354 | 0.75726 | -11.534 | -8.73429 | 0.66573 | -9.97829 | -6.64288 | 0.73146 | -12.12684 | -8.87026 | 0.33154 | -10.63303 | -3.52523 | 0.7402 | -11.70347 | -8.66287 | 0.70513 | -10.74676 | -7.57791
103.50004 | 0.49758 | -8.32519 | -4.14244 | 0.56303 | -8.32848 | -4.6892 | 0.65451 | -8.11894 | -5.31392 | 0.62231 | -7.84932 | -4.88473 | 0.61054 | -9.40256 | -5.74061 | 0.63213 | -8.62914 | -5.45471 | 0.73437 | -11.60663 | -8.52356 | 0.71391 | -11.27418 | -8.04876 | 0.72919 | -11.516 | -8.3974 | 0.73207 | -12.00849 | -8.79109 | 0.000444 | 0.0011 | 4.884e-07 | 0.71688 | -10.85445 | -7.78129 | 0.72397 | -11.03011 | -7.98548 | 0.72793 | -11.15932 | -8.12325 | 0.71803 | -11.92103 | -8.55962 | 0.67016 | -9.72152 | -6.51501 | 0.46536 | -4.14785 | -1.93025 | 0.65065 | -8.77644 | -5.71035 | 0.75248 | -11.54062 | -8.68413 | 0.70809 | -9.39342 | -6.65135 | 0.72674 | -12.15226 | -8.83157 | 0.38196 | -9.14777 | -3.49405 | 0.73878 | -11.67343 | -8.62407 | 0.69736 | -10.75599 | -7.50078
103.75015 | 0.5633 | -8.15233 | -4.59219 | 0.53681 | -8.26193 | -4.43508 | 0.67129 | -8.24055 | -5.5318 | 0.55784 | -8.02797 | -4.47834 | 0.61797 | -9.2927 | -5.74263 | 0.64001 | -8.48561 | -5.43088 | 0.73234 | -11.61506 | -8.50617 | 0.71923 | -11.18481 | -8.04451 | 0.72181 | -11.54518 | -8.33343 | 0.74046 | -11.81688 | -8.74993 | 0.01849 | 0.00020625 | 3.81398e-06 | 0.69909 | -11.001 | -7.6907 | 0.72655 | -10.98034 | -7.97774 | 0.73453 | -11.05456 | -8.11992 | 0.73672 | -11.65599 | -8.58722 | 0.68832 | -9.52246 | -6.55445 | 0.47222 | -4.08475 | -1.9289 | 0.64352 | -8.79526 | -5.6599 | 0.7476 | -11.52612 | -8.61696 | 0.70313 | -9.04805 | -6.36198 | 0.73804 | -11.96543 | -8.83094 | 0.40395 | -9.35249 | -3.77797 | 0.72538 | -11.77386 | -8.54048 | 0.71177 | -10.54306 | -7.5042
104.00019 | 0.57937 | -8.05785 | -4.66848 | 0.55434 | -8.17186 | -4.52996 | 0.61272 | -8.42394 | -5.16155 | 0.55024 | -7.98753 | -4.39508 | 0.62135 | -9.20688 | -5.72069 | 0.6302 | -8.47309 | -5.33972 | 0.73984 | -11.5265 | -8.52782 | 0.74135 | -10.90422 | -8.08385 | 0.71375 | -11.55764 | -8.24926 | 0.72488 | -11.9529 | -8.66441 | 0.03309 | -0.00688 | -0.000227459 | 0.70814 | -10.85227 | -7.68497 | 0.72813 | -10.90099 | -7.93734 | 0.72093 | -11.11568 | -8.01367 | 0.7177 | -11.82687 | -8.48811 | 0.69986 | -9.32961 | -6.52939 | 0.44595 | -4.08139 | -1.82009 | 0.62988 | -8.8443 | -5.57082 | 0.75764 | -11.34878 | -8.59827 | 0.68491 | -9.16808 | -6.2793 | 0.73402 | -11.9734 | -8.78876 | 0.3817 | -9.76759 | -3.72824 | 0.74375 | -11.47139 | -8.53181 | 0.70127 | -10.61162 | -7.44165
104.25002 | 0.43555 | -8.14856 | -3.54912 | 0.5287 | -8.12089 | -4.29348 | 0.60401 | -8.40478 | -5.07659 | 0.55268 | -7.91637 | -4.37519 | 0.62479 | -9.11342 | -5.69399 | 0.59217 | -8.59002 | -5.08676 | 0.73687 | -11.50717 | -8.47928 | 0.70702 | -11.21059 | -7.92612 | 0.71003 | -11.50073 | -8.1659 | 0.72868 | -11.91767 | -8.68421 | 0.03637 | -0.00478 | -0.000173913 | 0.7057 | -10.81443 | -7.63175 | 0.71823 | -10.95214 | -7.86614 | 0.70754 | -11.14921 | -7.88855 | 0.7105 | -11.8449 | -8.41577 | 0.69164 | -9.32764 | -6.4514 | 0.43151 | -4.03622 | -1.74166 | 0.63042 | -8.7666 | -5.52665 | 0.75664 | -11.29437 | -8.54579 | 0.66416 | -9.30117 | -6.17747 | 0.73524 | -11.91948 | -8.76369 | 0.35605 | -10.33852 | -3.68107 | 0.73859 | -11.49859 | -8.49276 | 0.70435 | -10.49703 | -7.39358
104.50017 | 0.57725 | -7.94624 | -4.58699 | 0.50519 | -8.07653 | -4.08022 | 0.58785 | -8.34609 | -4.90627 | 0.52963 | -7.89042 | -4.17901 | 0.61268 | -9.13394 | -5.59621 | 0.60405 | -8.38069 | -5.06239 | 0.71866 | -11.64159 | -8.36631 | 0.73081 | -10.87467 | -7.94729 | 0.72308 | -11.34356 | -8.20232 | 0.72861 | -11.84905 | -8.63337 | 0.01337 | -0.00292 | -3.90237e-05 | 0.7212 | -10.59725 | -7.64274 | 0.71896 | -10.88996 | -7.82949 | 0.72243 | -10.93887 | -7.90252 | 0.72758 | -11.62493 | -8.4581 | 0.68683 | -9.31859 | -6.40032 | 0.45718 | -3.91603 | -1.79034 | 0.64804 | -8.529 | -5.52712 | 0.74477 | -11.35622 | -8.45771 | 0.7095 | -8.82759 | -6.2632 | 0.73072 | -11.95429 | -8.7353 | 0.39596 | -9.73974 | -3.85654 | 0.72999 | -11.54248 | -8.42593 | 0.68978 | -10.59395 | -7.30751
104.7501 | 0.4794 | -8.00392 | -3.83705 | 0.48709 | -8.05592 | -3.92398 | 0.60077 | -8.27324 | -4.9703 | 0.62025 | -7.53746 | -4.67513 | 0.62281 | -9.00527 | -5.60854 | 0.61506 | -8.36206 | -5.14317 | 0.7375 | -11.44115 | -8.43791 | 0.71304 | -11.05844 | -7.88508 | 0.71166 | -11.43276 | -8.13621 | 0.73258 | -11.7585 | -8.61399 | -0.0095 | 0.00069375 | -6.58854e-06 | 0.70289 | -10.75548 | -7.5599 | 0.71948 | -10.83569 | -7.79603 | 0.71496 | -10.96031 | -7.83616 | 0.71988 | -11.58911 | -8.34275 | 0.67495 | -9.32833 | -6.2962 | 0.41633 | -3.97414 | -1.65456 | 0.62925 | -8.6568 | -5.44727 | 0.74323 | -11.32148 | -8.41446 | 0.69048 | -9.10839 | -6.28916 | 0.73159 | -11.89309 | -8.70084 | 0.36157 | -8.77931 | -3.17434 | 0.71513 | -11.65007 | -8.33134 | 0.68654 | -10.59302 | -7.27257
105.0001 | 0.52875 | -7.86903 | -4.16071 | 0.42462 | -8.04043 | -3.41409 | 0.64709 | -8.05712 | -5.21371 | 0.54084 | -7.76167 | -4.19781 | 0.62598 | -8.91254 | -5.57904 | 0.61342 | -8.28233 | -5.08055 | 0.74514 | -11.33639 | -8.44716 | 0.71891 | -10.87561 | -7.81863 | 0.72455 | -11.25373 | -8.15394 | 0.72548 | -11.79544 | -8.55738 | -0.00478 | -0.0019 | 9.0763e-06 | 0.69228 | -10.76936 | -7.45544 | 0.72652 | -10.71948 | -7.78795 | 0.72319 | -10.81216 | -7.81927 | 0.71451 | -11.66022 | -8.33139 | 0.68502 | -9.18296 | -6.29054 | 0.42004 | -3.91583 | -1.64481 | 0.62876 | -8.60855 | -5.41269 | 0.74756 | -11.24285 | -8.40468 | 0.67468 | -9.20978 | -6.21368 | 0.74985 | -11.60734 | -8.70374 | 0.34734 | -9.39525 | -3.26336 | 0.72706 | -11.47166 | -8.34054 | 0.67634 | -10.60654 | -7.17368
105.2501 | 0.41318 | -7.90342 | -3.26553 | 0.6024 | -7.68233 | -4.6278 | 0.6256 | -8.09623 | -5.06497 | 0.51106 | -7.70413 | -3.93731 | 0.57077 | -9.16892 | -5.23336 | 0.61309 | -8.24218 | -5.05317 | 0.72566 | -11.49457 | -8.34112 | 0.73835 | -10.67286 | -7.88033 | 0.70883 | -11.32097 | -8.02462 | 0.70917 | -11.9042 | -8.44205 | -0.04609 | 0.00135 | -6.22282e-05 | 0.69614 | -10.67127 | -7.4287 | 0.73223 | -10.61749 | -7.77443 | 0.7357 | -10.59968 | -7.79819 | 0.7105 | -11.65286 | -8.27935 | 0.66549 | -9.22757 | -6.14082 | 0.39243 | -3.90594 | -1.53279 | 0.63592 | -8.48071 | -5.39308 | 0.74958 | -11.13686 | -8.34799 | 0.71653 | -8.72146 | -6.24916 | 0.7315 | -11.84065 | -8.66139 | 0.33839 | -9.4419 | -3.19508 | 0.71786 | -11.54066 | -8.28461 | 0.68288 | -10.50917 | -7.17649
105.50025 | 0.52681 | -7.73285 | -4.07375 | 0.60144 | -7.62867 | -4.58818 | 0.56006 | -8.22033 | -4.60388 | 0.51513 | -7.67137 | -3.95175 | 0.63763 | -8.69204 | -5.54232 | 0.58424 | -8.29339 | -4.8453 | 0.72406 | -11.45446 | -8.29371 | 0.70785 | -10.9456 | -7.74789 | 0.708 | -11.32636 | -8.01906 | 0.7239 | -11.68239 | -8.4569 | -0.04442 | 0.00284 | -0.000126045 | 0.69568 | -10.64595 | -7.40615 | 0.71579 | -10.7164 | -7.67071 | 0.71469 | -10.74648 | -7.68037 | 0.71792 | -11.56012 | -8.29923 | 0.65586 | -9.23157 | -6.05462 | 0.44088 | -3.75327 | -1.65474 | 0.62749 | -8.48527 | -5.32442 | 0.73507 | -11.23951 | -8.26187 | 0.69459 | -8.83184 | -6.13455 | 0.72078 | -11.95883 | -8.61972 | 0.3718 | -9.83263 | -3.65574 | 0.71259 | -11.48793 | -8.18617 | 0.68768 | -10.37238 | -7.13284
105.75023 | 0.49329 | -7.70242 | -3.79956 | 0.49728 | -7.71933 | -3.83865 | 0.66969 | -7.68614 | -5.14731 | 0.57929 | -7.43115 | -4.30481 | 0.63653 | -8.65071 | -5.50641 | 0.64091 | -7.98729 | -5.11911 | 0.74699 | -11.23428 | -8.39194 | 0.72116 | -10.75046 | -7.75286 | 0.72983 | -11.07114 | -8.08001 | 0.72754 | -11.59804 | -8.43798 | -0.02502 | -0.00123 | 3.0801e-05 | 0.71399 | -10.39764 | -7.4238 | 0.71517 | -10.67626 | -7.63536 | 0.71654 | -10.67098 | -7.64622 | 0.70033 | -11.66011 | -8.16597 | 0.67188 | -9.08086 | -6.10124 | 0.4234 | -3.77089 | -1.5966 | 0.63014 | -8.4028 | -5.29494 | 0.74744 | -11.03251 | -8.24618 | 0.68953 | -8.81147 | -6.07577 | 0.72272 | -11.89602 | -8.59743 | 0.36191 | -8.81493 | -3.19025 | 0.73927 | -11.12403 | -8.22367 | 0.68044 | -10.40551 | -7.08033
106.00011 | 0.66181 | -6.93322 | -4.58851 | 0.53038 | -7.64755 | -4.05613 | 0.57467 | -8.08205 | -4.64451 | 0.55748 | -7.47108 | -4.16496 | 0.58694 | -8.95143 | -5.25397 | 0.62024 | -7.99493 | -4.95874 | 0.74004 | -11.27359 | -8.34285 | 0.69987 | -10.96091 | -7.67125 | 0.71057 | -11.20214 | -7.95988 | 0.71201 | -11.70643 | -8.33515 | -0.00749 | 0.00046875 | -3.51187e-06 | 0.68978 | -10.57674 | -7.29561 | 0.71831 | -10.60122 | -7.61494 | 0.74052 | -10.31935 | -7.64164 | 0.71082 | -11.53436 | -8.1989 | 0.6725 | -9.02056 | -6.06631 | 0.43359 | -3.70231 | -1.60527 | 0.63977 | -8.26471 | -5.28755 | 0.74248 | -11.042 | -8.19843 | 0.70036 | -8.69219 | -6.08768 | 0.71449 | -11.9685 | -8.5514 | 0.31385 | -10.28536 | -3.22802 | 0.72532 | -11.22998 | -8.1453 | 0.68763 | -10.22138 | -7.02853
106.25003 | 0.53736 | -7.52646 | -4.04441 | 0.49528 | -7.60071 | -3.76449 | 0.57591 | -8.05819 | -4.64079 | 0.58442 | -7.33337 | -4.2858 | 0.60617 | -8.78074 | -5.3226 | 0.64296 | -7.82392 | -5.03047 | 0.74196 | -11.22084 | -8.32538 | 0.71545 | -10.79518 | -7.72335 | 0.71679 | -11.09162 | -7.95042 | 0.73031 | -11.4657 | -8.3735 | 0.00843 | -0.00013125 | -1.10591e-06 | 0.71265 | -10.3359 | -7.3659 | 0.71654 | -10.57506 | -7.57749 | 0.72458 | -10.48748 | -7.599 | 0.71261 | -11.43531 | -8.14888 | 0.67739 | -8.91241 | -6.03721 | 0.42008 | -3.69365 | -1.55162 | 0.63663 | -8.22456 | -5.23602 | 0.73957 | -11.03124 | -8.15837 | 0.67894 | -8.88657 | -6.03341 | 0.73418 | -11.66064 | -8.56095 | 0.34917 | -7.99753 | -2.79249 | 0.72231 | -11.24058 | -8.11921 | 0.68732 | -10.19812 | -7.00935
106.50014 | 0.40363 | -7.56034 | -3.05154 | 0.56695 | -7.46582 | -4.23273 | 0.58483 | -7.9411 | -4.64415 | 0.52829 | -7.25714 | -3.83385 | 0.5705 | -8.91132 | -5.08389 | 0.65699 | -7.67941 | -5.04529 | 0.73191 | -11.29436 | -8.26649 | 0.71072 | -10.79386 | -7.67141 | 0.71528 | -11.06703 | -7.91608 | 0.69716 | -11.767 | -8.20345 | -0.00264 | -0.00416 | 1.0989e-05 | 0.67877 | -10.54183 | -7.1555 | 0.72753 | -10.34415 | -7.52565 | 0.71899 | -10.49283 | -7.54423 | 0.72526 | -11.18478 | -8.11185 | 0.67931 | -8.85379 | -6.01448 | 0.41805 | -3.67661 | -1.53702 | 0.63152 | -8.23062 | -5.19783 | 0.73956 | -10.9766 | -8.11784 | 0.67002 | -8.90263 | -5.9649 | 0.70864 | -11.96773 | -8.48078 | 0.33441 | -9.09385 | -3.04106 | 0.71636 | -11.26427 | -8.06927 | 0.66623 | -10.36124 | -6.90296
106.75015 | 0.53953 | -7.38887 | -3.98648 | 0.48342 | -7.51844 | -3.6346 | 0.57505 | -7.92758 | -4.5588 | 0.54349 | -7.36206 | -4.00124 | 0.59037 | -8.76529 | -5.17477 | 0.59361 | -7.94212 | -4.71449 | 0.73482 | -11.23896 | -8.25856 | 0.70003 | -10.87561 | -7.61329 | 0.6983 | -11.18899 | -7.81323 | 0.70028 | -11.68648 | -8.18385 | 0.01086 | -0.00328 | -3.55698e-05 | 0.68965 | -10.40634 | -7.1767 | 0.70058 | -10.5772 | -7.41014 | 0.71284 | -10.44201 | -7.44343 | 0.69796 | -11.50314 | -8.0287 | 0.66497 | -8.87252 | -5.90001 | 0.40984 | -3.484 | -1.42787 | 0.64849 | -8.01938 | -5.20047 | 0.74149 | -10.89083 | -8.07543 | 0.6867 | -8.79522 | -6.0397 | 0.72568 | -11.70707 | -8.49562 | 0.3378 | -9.1786 | -3.10053 | 0.71464 | -11.18821 | -7.9956 | 0.68644 | -10.10202 | -6.93441
107.00003 | 0.37378 | -7.4853 | -2.79789 | 0.51511 | -7.42109 | -3.82266 | 0.60703 | -7.81415 | -4.7434 | 0.63623 | -6.92993 | -4.409 | 0.60708 | -8.59321 | -5.2168 | 0.62667 | -7.75261 | -4.85829 | 0.71457 | -11.36869 | -8.12367 | 0.71423 | -10.71773 | -7.6549 | 0.71913 | -10.93597 | -7.86441 | 0.70595 | -11.60435 | -8.19207 | 0.03915 | -0.00306 | -0.000119646 | 0.70037 | -10.17462 | -7.12597 | 0.72099 | -10.37264 | -7.47853 | 0.72499 | -10.35526 | -7.50743 | 0.71336 | -11.31766 | -8.07357 | 0.66733 | -8.79636 | -5.8701 | 0.4097 | -3.60499 | -1.47697 | 0.62073 | -8.19801 | -5.08874 | 0.73652 | -10.88857 | -8.01969 | 0.70339 | -8.47495 | -5.9612 | 0.71508 | -11.81676 | -8.44991 | 0.37163 | -8.19337 | -3.04491 | 0.7278 | -11.00503 | -8.00946 | 0.68418 | -10.04373 | -6.87171
107.25012 | 0.48311 | -7.3384 | -3.54525 | 0.59702 | -7.16661 | -4.27864 | 0.60154 | -7.76453 | -4.6707 | 0.63812 | -6.90869 | -4.40855 | 0.56997 | -8.75001 | -4.98728 | 0.57249 | -7.92821 | -4.53885 | 0.72352 | -11.26055 | -8.14727 | 0.71756 | -10.63164 | -7.62884 | 0.70563 | -11.04017 | -7.79031 | 0.70247 | -11.59663 | -8.14629 | 0.01946 | -0.00319 | -6.20256e-05 | 0.68353 | -10.35061 | -7.07492 | 0.71128 | -10.3864 | -7.38761 | 0.73076 | -10.2518 | -7.4916 | 0.70376 | -11.38426 | -8.01184 | 0.67503 | -8.69274 | -5.86783 | 0.38909 | -3.6046 | -1.40251 | 0.63882 | -8.00139 | -5.11141 | 0.73898 | -10.79281 | -7.9757 | 0.70774 | -8.36311 | -5.9189 | 0.72081 | -11.71878 | -8.44703 | 0.37685 | -9.06482 | -3.41611 | 0.72144 | -11.02427 | -7.95336 | 0.68337 | -10.01032 | -6.84079
107.50009 | 0.36403 | -7.36961 | -2.68275 | 0.58863 | -7.17745 | -4.22485 | 0.56147 | -7.82246 | -4.39207 | 0.5078 | -7.02778 | -3.56868 | 0.61391 | -8.21501 | -5.04331 | 0.62187 | -7.65759 | -4.76202 | 0.73798 | -11.13921 | -8.22056 | 0.70495 | -10.72619 | -7.56138 | 0.69606 | -11.08149 | -7.71337 | 0.7125 | -11.3438 | -8.0825 | 0.00156 | -0.00266 | -4.15616e-06 | 0.69202 | -10.25188 | -7.09445 | 0.71141 | -10.34449 | -7.35913 | 0.7149 | -10.33344 | -7.38741 | 0.71043 | -11.27266 | -8.00848 | 0.65634 | -8.74905 | -5.74234 | 0.42386 | -3.46316 | -1.46791 | 0.63447 | -7.98364 | -5.06538 | 0.73622 | -10.79643 | -7.94857 | 0.70643 | -8.33979 | -5.89145 | 0.72314 | -11.64509 | -8.42108 | 0.35229 | -9.02551 | -3.17955 | 0.71307 | -11.05774 | -7.88495 | 0.67975 | -10.00022 | -6.79767
107.7501 | 0.49788 | -7.18043 | -3.57496 | 0.57957 | -7.14174 | -4.13913 | 0.56302 | -7.76143 | -4.3698 | 0.54477 | -7.13652 | -3.88779 | 0.58958 | -8.54034 | -5.03521 | 0.61299 | -7.64861 | -4.68853 | 0.72859 | -11.20477 | -8.16373 | 0.72808 | -10.37266 | -7.55213 | 0.68955 | -11.11126 | -7.6618 | 0.71143 | -11.31856 | -8.05233 | 0.0801 | -0.00621 | -0.000497596 | 0.69 | -10.21586 | -7.0489 | 0.70125 | -10.40614 | -7.29731 | 0.71944 | -10.2581 | -7.38007 | 0.70627 | -11.28849 | -7.97274 | 0.66479 | -8.67233 | -5.76527 | 0.39063 | -3.52749 | -1.37796 | 0.61442 | -8.10658 | -4.98084 | 0.73749 | -10.72878 | -7.91233 | 0.64622 | -8.84497 | -5.7158 | 0.71254 | -11.75944 | -8.37904 | 0.34551 | -9.39439 | -3.24586 | 0.71689 | -10.97502 | -7.86784 | 0.67752 | -9.97552 | -6.75863
108.00005 | 0.68347 | -6.82725 | -4.6662 | 0.58445 | -7.0246 | -4.10551 | 0.59339 | -7.65187 | -4.54051 | 0.59134 | -6.96547 | -4.11898 | 0.5686 | -8.60036 | -4.89015 | 0.5857 | -7.74259 | -4.53484 | 0.74095 | -11.05652 | -8.19235 | 0.71213 | -10.55958 | -7.51981 | 0.69344 | -11.01992 | -7.64169 | 0.70659 | -11.25194 | -7.95054 | 0.05576 | -0.00241 | -0.00013418 | 0.71553 | -9.89832 | -7.08258 | 0.71965 | -10.20634 | -7.34499 | 0.70175 | -10.32302 | -7.24416 | 0.70357 | -11.25002 | -7.91513 | 0.68736 | -8.46644 | -5.81949 | 0.43351 | -3.41297 | -1.47956 | 0.63566 | -7.86026 | -4.99646 | 0.7228 | -10.84435 | -7.83832 | 0.70318 | -8.25951 | -5.80791 | 0.71292 | -11.71977 | -8.35527 | 0.34269 | -8.83348 | -3.02712 | 0.7184 | -10.90058 | -7.83094 | 0.66706 | -10.01071 | -6.67772
108.25017 | 0.50514 | -7.06499 | -3.56884 | 0.45622 | -7.13167 | -3.25361 | 0.61484 | -7.55312 | -4.64398 | 0.50807 | -6.94061 | -3.5263 | 0.59454 | -8.42037 | -5.00622 | 0.60155 | -7.62517 | -4.5869 | 0.74468 | -10.99976 | -8.19133 | 0.70239 | -10.63837 | -7.47227 | 0.69474 | -10.97696 | -7.62611 | 0.70669 | -11.20732 | -7.92006 | -0.05079 | 0.00169 | -8.57048e-05 | 0.69377 | -10.07054 | -6.98663 | 0.71974 | -10.17894 | -7.32615 | 0.72185 | -10.11722 | -7.30313 | 0.70408 | -11.21313 | -7.89495 | 0.67076 | -8.52682 | -5.71944 | 0.39562 | -3.47067 | -1.37305 | 0.61061 | -8.01511 | -4.89413 | 0.71788 | -10.83858 | -7.7808 | 0.72199 | -7.98231 | -5.76316 | 0.7212 | -11.56674 | -8.34194 | 0.38938 | -9.12084 | -3.5515 | 0.70317 | -11.05244 | -7.7718 | 0.68741 | -9.74588 | -6.69937
108.50005 | 0.41801 | -7.10184 | -2.96861 | 0.50217 | -7.09483 | -3.56283 | 0.62287 | -7.50728 | -4.67609 | 0.53729 | -7.01191 | -3.76743 | 0.56158 | -8.52633 | -4.78818 | 0.60227 | -7.55617 | -4.55085 | 0.75094 | -10.86931 | -8.16218 | 0.70844 | -10.54187 | -7.46825 | 0.69248 | -10.96238 | -7.59127 | 0.69991 | -11.24089 | -7.86756 | -0.02071 | -0.00015 | 3.10575e-06 | 0.69504 | -9.99515 | -6.94706 | 0.71038 | -10.20784 | -7.25148 | 0.6966 | -10.23786 | -7.13173 | 0.70079 | -11.2158 | -7.8599 | 0.67079 | -8.43199 | -5.65608 | 0.40466 | -3.26457 | -1.32105 | 0.62639 | -7.84506 | -4.91408 | 0.72562 | -10.71541 | -7.77529 | 0.66134 | -8.35209 | -5.52362 | 0.7098 | -11.69258 | -8.29944 | 0.30407 | -9.33713 | -2.83911 | 0.71317 | -10.86196 | -7.74643 | 0.69009 | -9.66576 | -6.67028
108.75016 | 0.55049 | -6.92736 | -3.81342 | 0.65798 | -6.71979 | -4.42146 | 0.6461 | -7.36686 | -4.75971 | 0.49031 | -7.07678 | -3.46981 | 0.59747 | -8.29344 | -4.95505 | 0.57287 | -7.61073 | -4.35996 | 0.7234 | -11.11994 | -8.04422 | 0.71877 | -10.41765 | -7.48789 | 0.69277 | -10.94111 | -7.57965 | 0.69788 | -11.24833 | -7.84993 | 0.01993 | -0.00055 | -1.09593e-05 | 0.67181 | -10.14843 | -6.81779 | 0.71758 | -10.10038 | -7.24782 | 0.72591 | -9.99829 | -7.25791 | 0.6931 | -11.23544 | -7.7873 | 0.64427 | -8.53066 | -5.49606 | 0.44069 | -3.26703 | -1.43975 | 0.62287 | -7.85091 | -4.89011 | 0.72408 | -10.69752 | -7.74582 | 0.66259 | -8.26793 | -5.47822 | 0.7099 | -11.66286 | -8.27951 | 0.31781 | -9.16517 | -2.91274 | 0.70764 | -10.88058 | -7.69956 | 0.67264 | -9.78342 | -6.58074
109.00012 | 0.52672 | -6.88747 | -3.62775 | 0.50985 | -6.94686 | -3.54183 | 0.57276 | -7.54569 | -4.32186 | 0.48549 | -7.02336 | -3.40974 | 0.59407 | -8.21928 | -4.8828 | 0.60495 | -7.43147 | -4.49569 | 0.7067 | -11.23101 | -7.93695 | 0.71955 | -10.35479 | -7.45081 | 0.6911 | -10.91836 | -7.5457 | 0.69336 | -11.17532 | -7.74856 | -0.00942 | 0.0003625 | -3.41584e-06 | 0.69272 | -9.91476 | -6.86819 | 0.70405 | -10.16948 | -7.15977 | 0.72714 | -9.92998 | -7.2205 | 0.70997 | -11.01847 | -7.82275 | 0.67001 | -8.38947 | -5.62099 | 0.39468 | -3.34842 | -1.32154 | 0.63156 | -7.70622 | -4.86694 | 0.71774 | -10.70083 | -7.6804 | 0.66862 | -8.15095 | -5.44989 | 0.71083 | -11.61012 | -8.25281 | 0.32263 | -9.01377 | -2.90807 | 0.71218 | -10.76068 | -7.66351 | 0.6762 | -9.69782 | -6.55768
109.25017 | 0.37653 | -6.91599 | -2.6041 | 0.51504 | -6.93088 | -3.56964 | 0.65987 | -7.214 | -4.76033 | 0.52782 | -6.89011 | -3.63673 | 0.63677 | -7.91846 | -5.0422 | 0.58268 | -7.49496 | -4.36717 | 0.71559 | -11.12639 | -7.96189 | 0.68733 | -10.62856 | -7.30534 | 0.69715 | -10.82315 | -7.54537 | 0.70182 | -11.08966 | -7.78297 | 0.09936 | 0.00059375 | 5.89968e-05 | 0.68468 | -9.99848 | -6.84576 | 0.71031 | -10.06193 | -7.14711 | 0.71065 | -10.00702 | -7.11147 | 0.70353 | -11.05356 | -7.77647 | 0.6708 | -8.31278 | -5.57617 | 0.4127 | -3.25255 | -1.34234 | 0.6195 | -7.78443 | -4.82242 | 0.72238 | -10.61228 | -7.66611 | 0.63665 | -8.3019 | -5.28538 | 0.72064 | -11.45464 | -8.25467 | 0.31887 | -9.00922 | -2.87278 | 0.72589 | -10.53056 | -7.64403 | 0.66648 | -9.75445 | -6.50118
109.50005 | 0.46392 | -6.83503 | -3.17094 | 0.48452 | -6.8803 | -3.33365 | 0.53838 | -7.53519 | -4.05682 | 0.58109 | -6.73799 | -3.9154 | 0.61641 | -8.02719 | -4.94801 | 0.5869 | -7.45049 | -4.37267 | 0.72799 | -11.03241 | -8.03146 | 0.71031 | -10.41662 | -7.39903 | 0.71223 | -10.59394 | -7.54536 | 0.71561 | -10.90347 | -7.80264 | -0.03766 | 0.00186 | -7.0138e-05 | 0.69855 | -9.77614 | -6.8291 | 0.7066 | -10.05151 | -7.10237 | 0.70753 | -9.97125 | -7.05496 | 0.69862 | -11.07724 | -7.73875 | 0.67284 | -8.26181 | -5.55891 | 0.38193 | -3.29844 | -1.25977 | 0.61264 | -7.76464 | -4.75689 | 0.73592 | -10.37524 | -7.63534 | 0.68546 | -8.11102 | -5.55977 | 0.71031 | -11.53001 | -8.18991 | 0.32957 | -8.703 | -2.86821 | 0.70262 | -10.76478 | -7.56359 | 0.67292 | -9.60936 | -6.46637
109.75018 | 0.36815 | -6.87273 | -2.53017 | 0.51163 | -6.79613 | -3.47713 | 0.54565 | -7.42402 | -4.05092 | 0.53512 | -6.82586 | -3.65269 | 0.58845 | -8.17527 | -4.81074 | 0.61481 | -7.26345 | -4.46563 | 0.71484 | -11.08387 | -7.92325 | 0.69678 | -10.47981 | -7.30214 | 0.68289 | -10.87646 | -7.42738 | 0.70059 | -11.02189 | -7.72187 | 0.00652 | 0.00156 | 1.01483e-05 | 0.67301 | -9.95702 | -6.70122 | 0.71884 | -9.92744 | -7.13622 | 0.73409 | -9.70122 | -7.12159 | 0.7141 | -10.88653 | -7.77403 | 0.66918 | -8.23438 | -5.5103 | 0.40054 | -3.22209 | -1.29057 | 0.61479 | -7.72269 | -4.74783 | 0.72644 | -10.39823 | -7.55367 | 0.68256 | -8.02753 | -5.47924 | 0.70759 | -11.55408 | -8.17552 | 0.31847 | -9.21096 | -2.93343 | 0.70588 | -10.67198 | -7.53316 | 0.67486 | -9.53807 | -6.43683
110.00019 | 0.53744 | -6.66511 | -3.5821 | 0.5208 | -6.76424 | -3.52278 | 0.64423 | -7.13506 | -4.59665 | 0.59443 | -6.52818 | -3.88055 | 0.53839 | -8.30481 | -4.47119 | 0.60238 | -7.26269 | -4.37492 | 0.71542 | -11.06452 | -7.91577 | 0.69341 | -10.49003 | -7.27386 | 0.68753 | -10.79344 | -7.42081 | 0.70768 | -10.87654 | -7.69709 | -0.01743 | -0.00227 | 3.95557e-05 | 0.68743 | -9.83546 | -6.7612 | 0.67924 | -10.15681 | -6.89891 | 0.70649 | -9.8808 | -6.98065 | 0.70532 | -10.92328 | -7.70443 | 0.66377 | -8.21223 | -5.45105 | 0.42012 | -3.14753 | -1.32232 | 0.61948 | -7.63649 | -4.73066 | 0.71818 | -10.51794 | -7.55381 | 0.66281 | -8.11038 | -5.37563 | 0.70691 | -11.53436 | -8.15374 | 0.32332 | -9.24757 | -2.98994 | 0.69641 | -10.74079 | -7.47994 | 0.66843 | -9.5757 | -6.40065
110.25003 | 0.4311 | -6.71878 | -2.89647 | 0.5723 | -6.59919 | -3.77674 | 0.63024 | -7.14621 | -4.50381 | 0.57154 | -6.63109 | -3.7899 | 0.55921 | -8.21109 | -4.5917 | 0.57804 | -7.30408 | -4.22206 | 0.73117 | -10.87751 | -7.95331 | 0.71096 | -10.33016 | -7.34436 | 0.68099 | -10.83578 | -7.37904 | 0.69848 | -10.91584 | -7.62453 | 0.0875 | -0.00657 | -0.000574792 | 0.70462 | -9.61731 | -6.7766 | 0.70653 | -9.9385 | -7.02188 | 0.7068 | -9.85094 | -6.96261 | 0.69186 | -11.01951 | -7.62393 | 0.64221 | -8.27914 | -5.31694 | 0.41869 | -3.16291 | -1.32428 | 0.62799 | -7.49284 | -4.70539 | 0.71159 | -10.53733 | -7.49821 | 0.66453 | -8.08931 | -5.37555 | 0.70848 | -11.47494 | -8.12972 | 0.3151 | -9.18692 | -2.89477 | 0.70094 | -10.64573 | -7.46206 | 0.66952 | -9.5372 | -6.38534
110.50003 | 0.32344 | -6.74557 | -2.18179 | 0.58578 | -6.49654 | -3.80555 | 0.56268 | -7.32403 | -4.12111 | 0.51682 | -6.52197 | -3.37066 | 0.57941 | -8.06428 | -4.67254 | 0.6064 | -7.1496 | -4.3355 | 0.74734 | -10.69033 | -7.98934 | 0.69295 | -10.44163 | -7.23551 | 0.68412 | -10.75937 | -7.36072 | 0.6758 | -11.12076 | -7.51537 | 0.01037 | 0.00249 | 2.57929e-05 | 0.67755 | -9.82759 | -6.65866 | 0.72304 | -9.74392 | -7.0452 | 0.70588 | -9.75345 | -6.88476 | 0.7058 | -10.85181 | -7.65922 | 0.67033 | -8.06549 | -5.40651 | 0.33256 | -3.28621 | -1.09285 | 0.61525 | -7.56162 | -4.6523 | 0.7169 | -10.42083 | -7.47073 | 0.61622 | -8.35901 | -5.15097 | 0.71173 | -11.40688 | -8.11865 | 0.32559 | -8.81443 | -2.86984 | 0.69228 | -10.65788 | -7.37824 | 0.66934 | -9.46281 | -6.33388
110.75016 | 0.4973 | -6.57044 | -3.26749 | 0.56694 | -6.51216 | -3.69201 | 0.58805 | -7.2323 | -4.25292 | 0.58666 | -6.50257 | -3.81482 | 0.57482 | -8.04016 | -4.62165 | 0.57564 | -7.22813 | -4.16079 | 0.72184 | -10.8931 | -7.86305 | 0.71092 | -10.23572 | -7.27682 | 0.68797 | -10.58811 | -7.28428 | 0.69496 | -10.89791 | -7.57358 | -0.00192 | -0.00362 | 6.94188e-06 | 0.68604 | -9.71618 | -6.66569 | 0.69541 | -9.93283 | -6.90737 | 0.71937 | -9.63631 | -6.93207 | 0.70754 | -10.7943 | -7.63738 | 0.64401 | -8.17982 | -5.26791 | 0.37895 | -3.20158 | -1.21323 | 0.61483 | -7.54347 | -4.63795 | 0.70773 | -10.48691 | -7.4219 | 0.68283 | -7.80925 | -5.33237 | 0.7153 | -11.31298 | -8.09215 | 0.32326 | -8.88699 | -2.87278 | 0.68686 | -10.68386 | -7.33827 | 0.67391 | -9.38896 | -6.32735
111.00005 | 0.36358 | -6.59537 | -2.39793 | 0.54482 | -6.49851 | -3.54053 | 0.52706 | -7.30266 | -3.84897 | 0.52221 | -6.63033 | -3.4624 | 0.57967 | -8.00982 | -4.64305 | 0.58999 | -7.15707 | -4.22258 | 0.74062 | -10.68845 | -7.91604 | 0.69497 | -10.35505 | -7.19641 | 0.68533 | -10.68641 | -7.32376 | 0.70531 | -10.94612 | -7.72041 | 0.03102 | -0.000525 | -1.62876e-05 | 0.68465 | -9.66655 | -6.61816 | 0.70074 | -9.84186 | -6.89661 | 0.71695 | -9.60548 | -6.88668 | 0.69535 | -10.87051 | -7.55884 | 0.6852 | -7.84621 | -5.3762 | 0.39394 | -3.10692 | -1.22393 | 0.6391 | -7.29192 | -4.66029 | 0.71572 | -10.35862 | -7.41391 | 0.68162 | -7.79301 | -5.31189 | 0.71742 | -11.25163 | -8.07216 | 0.32741 | -9.30975 | -3.04811 | 0.69326 | -10.59559 | -7.34549 | 0.67921 | -9.23931 | -6.27543
111.25017 | 0.37828 | -6.56309 | -2.48268 | 0.40981 | -6.58313 | -2.69781 | 0.6636 | -6.77125 | -4.49342 | 0.56077 | -6.46274 | -3.6241 | 0.58145 | -7.90709 | -4.59756 | 0.59406 | -7.06792 | -4.19874 | 0.7289 | -10.84319 | -7.90361 | 0.69126 | -10.35628 | -7.15885 | 0.69013 | -10.62916 | -7.3355 | 0.68625 | -10.8181 | -7.42398 | 0.0373 | -0.00338 | -0.000125901 | 0.68927 | -9.6049 | -6.62032 | 0.69918 | -9.84525 | -6.88359 | 0.71153 | -9.52678 | -6.77855 | 0.68695 | -10.92434 | -7.50446 | 0.69195 | -7.6735 | -5.30971 | 0.40776 | -3.05954 | -1.24755 | 0.62622 | -7.34382 | -4.59888 | 0.71457 | -10.31337 | -7.36959 | 0.68032 | -8.05921 | -5.48284 | 0.70848 | -11.35762 | -8.04665 | 0.34257 | -9.02726 | -3.09243 | 0.70822 | -10.37553 | -7.34812 | 0.67009 | -9.31876 | -6.24438
111.50012 | 0.56576 | -6.34888 | -3.59194 | 0.42527 | -6.55368 | -2.78711 | 0.57927 | -7.15061 | -4.14211 | 0.46409 | -6.68405 | -3.10199 | 0.60998 | -7.72965 | -4.71495 | 0.56539 | -7.13449 | -4.03375 | 0.73094 | -10.68541 | -7.81034 | 0.69614 | -10.27483 | -7.15274 | 0.69324 | -10.48497 | -7.26861 | 0.69338 | -10.64159 | -7.37865 | -0.00314 | 3.125e-05 | -9.8125e-08 | 0.69265 | -9.37718 | -6.49509 | 0.7188 | -9.6615 | -6.94465 | 0.73175 | -9.40051 | -6.87879 | 0.70404 | -10.71442 | -7.54338 | 0.65504 | -7.98254 | -5.22889 | 0.35022 | -3.14777 | -1.10241 | 0.5998 | -7.49979 | -4.4984 | 0.70403 | -10.37763 | -7.30613 | 0.67136 | -8.06034 | -5.41138 | 0.70955 | -11.28571 | -8.00774 | 0.35104 | -7.50694 | -2.63522 | 0.70714 | -10.32701 | -7.3026 | 0.67129 | -9.24057 | -6.20308
111.75023 | 0.45771 | -6.43349 | -2.9447 | 0.41728 | -6.53414 | -2.72654 | 0.58166 | -7.11561 | -4.13883 | 0.50488 | -6.58354 | -3.32388 | 0.60906 | -7.67207 | -4.67271 | 0.54444 | -7.14256 | -3.88869 | 0.72079 | -10.85928 | -7.82724 | 0.6924 | -10.30065 | -7.13221 | 0.68934 | -10.5253 | -7.25554 | 0.69957 | -10.92052 | -7.6397 | 0.0109 | 0.0014 | 1.52586e-05 | 0.68275 | -9.55808 | -6.5258 | 0.71964 | -9.58409 | -6.89714 | 0.70217 | -9.55587 | -6.70983 | 0.69577 | -10.76139 | -7.48747 | 0.69428 | -7.67549 | -5.32894 | 0.38421 | -3.03646 | -1.16664 | 0.60556 | -7.41658 | -4.49117 | 0.72224 | -10.16362 | -7.34057 | 0.65334 | -8.15498 | -5.32801 | 0.69838 | -11.40493 | -7.96493 | 0.37543 | -8.95219 | -3.36087 | 0.68516 | -10.52768 | -7.21314 | 0.67373 | -9.1885 | -6.19054
112.00004 | 0.35744 | -6.46104 | -2.30945 | 0.51479 | -6.36503 | -3.27665 | 0.54351 | -7.14319 | -3.88243 | 0.47598 | -6.55912 | -3.122 | 0.58383 | -7.78319 | -4.54402 | 0.5536 | -7.09571 | -3.9282 | 0.72399 | -10.81272 | -7.82826 | 0.7002 | -10.20379 | -7.14473 | 0.67915 | -10.61306 | -7.20787 | 0.69422 | -10.93608 | -7.59204 | -0.02287 | 0.00244 | -5.57432e-05 | 0.68065 | -9.54564 | -6.49721 | 0.70298 | -9.71089 | -6.82655 | 0.71942 | -9.39711 | -6.76049 | 0.69501 | -10.76895 | -7.48456 | 0.64845 | -7.94623 | -5.15273 | 0.37641 | -3.01964 | -1.13662 | 0.61269 | -7.33099 | -4.4916 | 0.7232 | -10.10751 | -7.30978 | 0.72881 | -7.37883 | -5.37776 | 0.70297 | -11.33411 | -7.96754 | 0.33409 | -9.24278 | -3.08791 | 0.7029 | -10.29799 | -7.23841 | 0.66937 | -9.17481 | -6.14137
112.25003 | 0.48821 | -6.31611 | -3.08359 | 0.52388 | -6.3157 | -3.30868 | 0.62197 | -6.90601 | -4.29535 | 0.55682 | -6.36233 | -3.5427 | 0.57363 | -7.78377 | -4.46498 | 0.57273 | -7.01481 | -4.01763 | 0.72365 | -10.78949 | -7.80784 | 0.72354 | -9.9063 | -7.16755 | 0.68585 | -10.51614 | -7.21247 | 0.69693 | -10.86534 | -7.57244 | -0.00538 | 0.00096875 | -5.21091e-06 | 0.68291 | -9.4971 | -6.48569 | 0.69101 | -9.74991 | -6.73732 | 0.71216 | -9.40081 | -6.69489 | 0.69312 | -10.72928 | -7.43665 | 0.67372 | -7.75879 | -5.22727 | 0.35766 | -3.04462 | -1.08893 | 0.6064 | -7.33058 | -4.44525 | 0.71006 | -10.18975 | -7.23534 | 0.67758 | -7.76529 | -5.26156 | 0.70644 | -11.23214 | -7.93484 | 0.3094 | -9.48298 | -2.93402 | 0.68508 | -10.42543 | -7.14224 | 0.66792 | -9.15984 | -6.11808
112.50021 | 0.40149 | -6.33273 | -2.54255 | 0.4125 | -6.38593 | -2.63419 | 0.5353 | -7.11037 | -3.8062 | 0.4717 | -6.50801 | -3.06982 | 0.54182 | -7.88647 | -4.27306 | 0.578 | -6.95307 | -4.01888 | 0.7339 | -10.63792 | -7.8072 | 0.69039 | -10.22021 | -7.05589 | 0.68635 | -10.48322 | -7.19513 | 0.6887 | -10.93891 | -7.53361 | -0.02057 | 0.00219 | -4.49991e-05 | 0.65876 | -9.57761 | -6.30935 | 0.69535 | -9.67306 | -6.7262 | 0.70028 | -9.43913 | -6.61007 | 0.70586 | -10.56687 | -7.45868 | 0.65272 | -7.83806 | -5.11603 | 0.40651 | -2.92124 | -1.1875 | 0.62157 | -7.16092 | -4.45101 | 0.71952 | -10.05523 | -7.23495 | 0.6726 | -7.7893 | -5.23909 | 0.69351 | -11.37831 | -7.89102 | 0.32624 | -9.01588 | -2.94131 | 0.68393 | -10.38879 | -7.10515 | 0.67902 | -8.98229 | -6.09919
112.75024 | 0.5176 | -6.20363 | -3.21101 | 0.45453 | -6.34447 | -2.88375 | 0.47909 | -7.14392 | -3.4226 | 0.5569 | -6.31594 | -3.51735 | 0.53216 | -7.87774 | -4.19222 | 0.59443 | -6.84524 | -4.06902 | 0.72358 | -10.72279 | -7.75879 | 0.69747 | -10.09564 | -7.0414 | 0.66839 | -10.56843 | -7.06379 | 0.70536 | -10.71893 | -7.56066 | 0.05485 | -0.00455 | -0.000249572 | 0.67515 | -9.44921 | -6.37963 | 0.69474 | -9.65728 | -6.70926 | 0.70698 | -9.31691 | -6.58684 | 0.68712 | -10.68287 | -7.34044 | 0.65835 | -7.77616 | -5.11947 | 0.35942 | -2.99786 | -1.0775 | 0.60319 | -7.28601 | -4.39482 | 0.71315 | -10.0679 | -7.17994 | 0.70011 | -7.47234 | -5.23145 | 0.7046 | -11.18741 | -7.88264 | 0.35667 | -9.31538 | -3.32249 | 0.67581 | -10.41544 | -7.03888 | 0.6838 | -8.86662 | -6.06299
113.00008 | 0.61792 | -5.93832 | -3.66943 | 0.47427 | -6.26694 | -2.9722 | 0.54966 | -7.02361 | -3.86061 | 0.49674 | -6.41341 | -3.18577 | 0.56105 | -7.55259 | -4.23736 | 0.59228 | -6.81011 | -4.03349 | 0.70681 | -10.79419 | -7.62946 | 0.69318 | -10.12476 | -7.01827 | 0.70717 | -10.14476 | -7.17402 | 0.71047 | -10.63313 | -7.5545 | -0.01255 | 0.00081875 | -1.0277e-05 | 0.67145 | -9.44056 | -6.33886 | 0.68774 | -9.66858 | -6.64944 | 0.69474 | -9.37436 | -6.51271 | 0.69288 | -10.60734 | -7.34961 | 0.65246 | -7.75789 | -5.0617 | 0.32748 | -3.03383 | -0.99351 | 0.60986 | -7.19799 | -4.38974 | 0.71128 | -10.0457 | -7.14527 | 0.66876 | -7.74599 | -5.18021 | 0.70529 | -11.16313 | -7.87321 | 0.32266 | -9.01191 | -2.90778 | 0.69054 | -10.2295 | -7.06392 | 0.67021 | -8.99536 | -6.02875
113.25007 | 0.34663 | -6.22605 | -2.15814 | 0.52194 | -6.15403 | -3.212 | 0.58174 | -6.92018 | -4.02573 | 0.55929 | -6.23855 | -3.48915 | 0.61644 | -7.3977 | -4.56024 | 0.57649 | -6.84974 | -3.94878 | 0.71572 | -10.72946 | -7.67933 | 0.68041 | -10.17033 | -6.92 | 0.69883 | -10.22849 | -7.14793 | 0.71408 | -10.57336 | -7.55028 | 3.4e-05 | -0.00196 | -6.6725e-08 | 0.69231 | -9.20011 | -6.36929 | 0.69735 | -9.55507 | -6.66319 | 0.69522 | -9.32449 | -6.48252 | 0.69012 | -10.62877 | -7.3351 | 0.66814 | -7.54577 | -5.04166 | 0.36676 | -2.94225 | -1.0791 | 0.62118 | -7.07054 | -4.39206 | 0.70265 | -10.10763 | -7.10214 | 0.66161 | -7.76572 | -5.13788 | 0.68577 | -11.36403 | -7.79311 | 0.31896 | -9.08651 | -2.89821 | 0.69036 | -10.18876 | -7.03392 | 0.66443 | -9.00226 | -5.98138
113.50022 | 0.47715 | -6.12523 | -2.92264 | 0.5914 | -6.04339 | -3.57408 | 0.47569 | -7.06774 | -3.36206 | 0.51014 | -6.10529 | -3.11454 | 0.58075 | -7.59586 | -4.41127 | 0.57057 | -6.82912 | -3.89651 | 0.71304 | -10.71447 | -7.63989 | 0.71348 | -9.91653 | -7.07528 | 0.67844 | -10.43492 | -7.07941 | 0.68572 | -10.83703 | -7.43113 | 0.03808 | -0.00288 | -0.000109474 | 0.666 | -9.38687 | -6.25165 | 0.71124 | -9.3906 | -6.67893 | 0.71782 | -9.15166 | -6.56921 | 0.68218 | -10.6409 | -7.25904 | 0.65003 | -7.66554 | -4.98286 | 0.36232 | -2.90169 | -1.05134 | 0.60239 | -7.14674 | -4.30513 | 0.70722 | -10.0213 | -7.08731 | 0.68374 | -7.58651 | -5.18721 | 0.69624 | -11.20774 | -7.80325 | 0.32802 | -8.63426 | -2.83219 | 0.68971 | -10.14952 | -7.00019 | 0.65448 | -9.04625 | -5.92054
113.75006 | 0.35402 | -6.16448 | -2.18234 | 0.57589 | -6.02966 | -3.47245 | 0.52181 | -6.96756 | -3.63573 | 0.54892 | -6.16531 | -3.38426 | 0.58872 | -7.4972 | -4.41377 | 0.58491 | -6.76401 | -3.95636 | 0.70105 | -10.76731 | -7.54839 | 0.7026 | -9.95593 | -6.99508 | 0.68684 | -10.33295 | -7.09708 | 0.67896 | -10.87872 | -7.38621 | -0.00583 | 0.00291 | -1.69682e-05 | 0.68777 | -9.18701 | -6.31852 | 0.71768 | -9.33286 | -6.69801 | 0.70152 | -9.22142 | -6.46897 | 0.68275 | -10.60331 | -7.23936 | 0.66097 | -7.59471 | -5.01985 | 0.34096 | -2.93988 | -1.00239 | 0.60622 | -7.1248 | -4.31918 | 0.71545 | -9.878 | -7.0672 | 0.69057 | -7.55933 | -5.22024 | 0.69385 | -11.18904 | -7.76355 | 0.32066 | -8.87019 | -2.84431 | 0.67631 | -10.23396 | -6.92129 | 0.66328 | -8.91327 | -5.91201
114.00019 | 0.5541 | -5.94729 | -3.2954 | 0.58336 | -5.97411 | -3.48505 | 0.60113 | -6.77074 | -4.07009 | 0.47236 | -6.31054 | -2.98084 | 0.54265 | -7.68266 | -4.16899 | 0.6047 | -6.62038 | -4.00336 | 0.72899 | -10.54242 | -7.68535 | 0.70549 | -9.92954 | -7.00522 | 0.68417 | -10.33775 | -7.07283 | 0.68871 | -10.59442 | -7.29645 | -0.04837 | 0.0002375 | -1.14879e-05 | 0.67333 | -9.29514 | -6.25866 | 0.69716 | -9.45229 | -6.58973 | 0.71425 | -9.0756 | -6.48222 | 0.69156 | -10.46795 | -7.23919 | 0.66185 | -7.5479 | -4.99559 | 0.33071 | -2.92497 | -0.96731 | 0.61405 | -7.03533 | -4.32004 | 0.70529 | -9.96504 | -7.02821 | 0.66517 | -7.66777 | -5.1004 | 0.69571 | -11.15299 | -7.75921 | 0.31594 | -8.9832 | -2.83816 | 0.69203 | -10.05792 | -6.96044 | 0.654 | -8.96936 | -5.86592
114.25019 | 0.38859 | -6.04904 | -2.35059 | 0.48125 | -6.09111 | -2.93137 | 0.60397 | -6.72189 | -4.05983 | 0.59027 | -6.01639 | -3.55127 | 0.63122 | -7.04353 | -4.44602 | 0.59143 | -6.67026 | -3.94501 | 0.72912 | -10.53803 | -7.6835 | 0.71334 | -9.83612 | -7.01649 | 0.68819 | -10.26139 | -7.06176 | 0.69244 | -10.57794 | -7.32456 | 0.00906 | -0.00143 | -1.29614e-05 | 0.66101 | -9.31446 | -6.15698 | 0.7074 | -9.29946 | -6.57846 | 0.71094 | -9.0645 | -6.44429 | 0.6944 | -10.46398 | -7.26622 | 0.64621 | -7.58846 | -4.90377 | 0.34473 | -2.83594 | -0.97763 | 0.61156 | -7.00528 | -4.28414 | 0.70725 | -9.90699 | -7.00674 | 0.68456 | -7.56964 | -5.1819 | 0.69115 | -11.16224 | -7.71478 | 0.31086 | -9.37467 | -2.91424 | 0.68878 | -10.02405 | -6.90435 | 0.65213 | -8.95813 | -5.84189
114.50013 | 0.50672 | -5.94764 | -3.01379 | 0.55472 | -5.92623 | -3.2874 | 0.58043 | -6.81101 | -3.95333 | 0.53661 | -6.15466 | -3.30266 | 0.62209 | -6.96073 | -4.33018 | 0.54511 | -6.75541 | -3.68246 | 0.71587 | -10.63127 | -7.61063 | 0.70929 | -9.8392 | -6.97887 | 0.67392 | -10.35036 | -6.9753 | 0.69324 | -10.53013 | -7.29994 | 0.03559 | -0.00392 | -0.000139675 | 0.67623 | -9.15968 | -6.19403 | 0.70776 | -9.30993 | -6.58918 | 0.71256 | -9.00352 | -6.41558 | 0.68915 | -10.45837 | -7.20738 | 0.64981 | -7.52326 | -4.8887 | 0.34435 | -2.84289 | -0.97895 | 0.6079 | -7.00012 | -4.25539 | 0.715 | -9.80965 | -7.01393 | 0.65893 | -7.57262 | -4.98983 | 0.69234 | -11.10263 | -7.68675 | 0.33319 | -8.72032 | -2.90554 | 0.70022 | -9.88804 | -6.92378 | 0.65974 | -8.83418 | -5.82829
114.75004 | 0.43911 | -5.94989 | -2.61268 | 0.4217 | -6.08686 | -2.56682 | 0.47685 | -6.95254 | -3.31531 | 0.5004 | -6.23195 | -3.11845 | 0.57797 | -7.45859 | -4.31085 | 0.56837 | -6.67342 | -3.79295 | 0.74612 | -10.22963 | -7.63249 | 0.67669 | -10.03614 | -6.79131 | 0.69142 | -10.17938 | -7.03825 | 0.69817 | -10.28924 | -7.18361 | -0.00884 | 0.000525 | -4.64258e-06 | 0.65015 | -9.33546 | -6.06947 | 0.70457 | -9.27769 | -6.53678 | 0.70227 | -9.04066 | -6.34895 | 0.67777 | -10.50775 | -7.12187 | 0.65629 | -7.43467 | -4.87931 | 0.32253 | -2.87539 | -0.92741 | 0.60787 | -6.96384 | -4.23311 | 0.69963 | -9.90882 | -6.93246 | 0.66405 | -7.3751 | -4.89744 | 0.69354 | -11.07397 | -7.68022 | 0.33169 | -9.13641 | -3.03047 | 0.69402 | -9.89157 | -6.86491 | 0.67063 | -8.68731 | -5.82595
115.00023 | 0.5409 | -5.8529 | -3.16582 | 0.51801 | -5.90349 | -3.05805 | 0.61095 | -6.63347 | -4.05275 | 0.54041 | -6.09056 | -3.29138 | 0.6301 | -7.06726 | -4.45307 | 0.55259 | -6.64273 | -3.67071 | 0.73779 | -10.38043 | -7.65856 | 0.69649 | -9.88584 | -6.88544 | 0.69019 | -10.14036 | -6.99874 | 0.68098 | -10.43874 | -7.10854 | 0.00591 | -0.00261 | -1.53925e-05 | 0.66838 | -9.15499 | -6.11899 | 0.69319 | -9.34358 | -6.47691 | 0.69344 | -9.04863 | -6.27471 | 0.69472 | -10.32721 | -7.17448 | 0.6266 | -7.52433 | -4.71475 | 0.3499 | -2.79941 | -0.97952 | 0.60604 | -6.95013 | -4.21204 | 0.70886 | -9.78421 | -6.93561 | 0.66287 | -7.52213 | -4.98618 | 0.68654 | -11.14441 | -7.65106 | 0.31355 | -9.35816 | -2.93425 | 0.67888 | -10.01055 | -6.79593 | 0.66248 | -8.71445 | -5.77312
115.25014 | 0.35591 | -5.9615 | -2.12179 | 0.47862 | -5.95342 | -2.84943 | 0.54693 | -6.77324 | -3.70446 | 0.6273 | -5.70531 | -3.57894 | 0.61055 | -7.19645 | -4.39378 | 0.60532 | -6.47869 | -3.9217 | 0.73715 | -10.37432 | -7.64738 | 0.69588 | -9.85074 | -6.85497 | 0.67308 | -10.27304 | -6.91455 | 0.67185 | -10.52773 | -7.07308 | 0.04777 | -0.00301 | -0.000143624 | 0.66644 | -9.17889 | -6.11719 | 0.7019 | -9.26228 | -6.50119 | 0.72407 | -8.81979 | -6.38618 | 0.70083 | -10.22846 | -7.1684 | 0.63424 | -7.44269 | -4.72045 | 0.32996 | -2.83056 | -0.93398 | 0.62309 | -6.77633 | -4.22224 | 0.71135 | -9.71428 | -6.91021 | 0.64192 | -7.64371 | -4.90664 | 0.68319 | -11.1226 | -7.59887 | 0.33519 | -8.78694 | -2.94528 | 0.69339 | -9.80448 | -6.7983 | 0.66611 | -8.68098 | -5.78251
115.50016 | 0.52478 | -5.80273 | -3.04519 | 0.48787 | -5.88431 | -2.8708 | 0.55079 | -6.44289 | -3.54867 | 0.53982 | -6.05066 | -3.26627 | 0.62414 | -7.00507 | -4.37212 | 0.62954 | -6.31223 | -3.97378 | 0.74192 | -10.251 | -7.60542 | 0.72075 | -9.60262 | -6.92111 | 0.70815 | -9.84966 | -6.97507 | 0.67349 | -10.41991 | -7.0177 | 0.03606 | 0.00127 | 4.5974e-05 | 0.69167 | -8.92441 | -6.17277 | 0.70464 | -9.18474 | -6.47196 | 0.7242 | -8.72626 | -6.31955 | 0.68758 | -10.33172 | -7.10386 | 0.62129 | -7.49424 | -4.6561 | 0.36225 | -2.71886 | -0.98492 | 0.60875 | -6.84119 | -4.16459 | 0.7076 | -9.70317 | -6.86592 | 0.66644 | -7.45425 | -4.96779 | 0.6914 | -10.99002 | -7.59851 | 0.32947 | -8.82583 | -2.90786 | 0.68757 | -9.84204 | -6.76707 | 0.66633 | -8.62009 | -5.74379
115.75004 | 0.39707 | -5.84571 | -2.32113 | 0.46229 | -5.89966 | -2.72737 | 0.59242 | -6.54739 | -3.87878 | 0.48982 | -6.11442 | -2.99497 | 0.52227 | -7.48918 | -3.91139 | 0.54925 | -6.58831 | -3.61864 | 0.74197 | -10.25598 | -7.60964 | 0.71549 | -9.6555 | -6.9084 | 0.67239 | -10.23419 | -6.8814 | 0.66785 | -10.44863 | -6.97814 | -0.02051 | -0.00184 | 3.78135e-05 | 0.66212 | -9.13552 | -6.04881 | 0.6823 | -9.32242 | -6.36067 | 0.72162 | -8.68581 | -6.26785 | 0.68873 | -10.29681 | -7.09176 | 0.65617 | -7.28991 | -4.78345 | 0.32495 | -2.76122 | -0.89725 | 0.59888 | -6.8702 | -4.11441 | 0.69354 | -9.80744 | -6.80186 | 0.68495 | -7.22242 | -4.94697 | 0.694 | -10.94754 | -7.59763 | 0.34383 | -8.46319 | -2.90993 | 0.68512 | -9.83194 | -6.73603 | 0.65237 | -8.68588 | -5.66644
116.00015 | 0.44063 | -5.79047 | -2.55143 | 0.42222 | -5.85239 | -2.47099 | 0.5718 | -6.65786 | -3.80694 | 0.53217 | -6.03407 | -3.21117 | 0.59997 | -7.14372 | -4.286 | 0.55459 | -6.5172 | -3.61439 | 0.73013 | -10.38249 | -7.58058 | 0.70542 | -9.70698 | -6.8475 | 0.68837 | -10.07848 | -6.93771 | 0.68008 | -10.35298 | -7.04085 | -0.04373 | 0.00349 | -0.000152792 | 0.64744 | -9.17146 | -5.93799 | 0.6922 | -9.21508 | -6.37864 | 0.69251 | -8.89947 | -6.16302 | 0.68535 | -10.26542 | -7.03539 | 0.62539 | -7.40019 | -4.62802 | 0.34035 | -2.69572 | -0.91748 | 0.60921 | -6.7583 | -4.11723 | 0.69696 | -9.74969 | -6.79517 | 0.69286 | -7.06781 | -4.89698 | 0.68859 | -10.96794 | -7.55244 | 0.32744 | -9.02299 | -2.95452 | 0.68794 | -9.71734 | -6.68491 | 0.65957 | -8.55913 | -5.64537
116.25017 | 0.55808 | -5.62662 | -3.14011 | 0.49719 | -5.77269 | -2.87014 | 0.57058 | -6.61648 | -3.77524 | 0.50211 | -6.04571 | -3.03561 | 0.52368 | -7.44753 | -3.90012 | 0.54189 | -6.55081 | -3.54983 | 0.73379 | -10.33489 | -7.58363 | 0.71194 | -9.59734 | -6.83269 | 0.67615 | -10.13683 | -6.85399 | 0.6666 | -10.39741 | -6.93088 | 0.03529 | -0.00258 | -9.08614e-05 | 0.64462 | -9.15406 | -5.90084 | 0.68171 | -9.23726 | -6.29713 | 0.70993 | -8.76805 | -6.22475 | 0.68691 | -10.23707 | -7.03192 | 0.66449 | -7.19114 | -4.77847 | 0.34358 | -2.66499 | -0.91564 | 0.59856 | -6.80148 | -4.07109 | 0.69694 | -9.71221 | -6.76882 | 0.66714 | -7.13588 | -4.76065 | 0.6804 | -11.04091 | -7.51225 | 0.32266 | -8.93826 | -2.88397 | 0.6857 | -9.71516 | -6.66165 | 0.63667 | -8.70332 | -5.54112
116.50001 | 0.47886 | -5.67306 | -2.7166 | 0.42342 | -5.79812 | -2.45504 | 0.53296 | -6.69107 | -3.56609 | 0.45482 | -6.11327 | -2.78041 | 0.58283 | -7.12054 | -4.15005 | 0.56458 | -6.44409 | -3.63817 | 0.70651 | -10.53465 | -7.44279 | 0.69429 | -9.67214 | -6.71529 | 0.67891 | -10.11123 | -6.86461 | 0.6918 | -10.06717 | -6.96444 | 0.00117 | -0.000175 | -2.03875e-07 | 0.65812 | -9.04073 | -5.94985 | 0.70005 | -9.09322 | -6.3657 | 0.69435 | -8.82436 | -6.12722 | 0.6728 | -10.33784 | -6.95535 | 0.6595 | -7.15889 | -4.72128 | 0.30813 | -2.70988 | -0.83501 | 0.59233 | -6.78853 | -4.02105 | 0.71274 | -9.50679 | -6.77585 | 0.72569 | -6.68959 | -4.85453 | 0.68944 | -10.89627 | -7.51238 | 0.3251 | -8.89546 | -2.89194 | 0.6952 | -9.58365 | -6.66253 | 0.65724 | -8.48733 | -5.57819
116.75021 | 0.4019 | -5.66199 | -2.27555 | 0.5712 | -5.58101 | -3.18784 | 0.58787 | -6.50113 | -3.8218 | 0.47137 | -6.07134 | -2.86187 | 0.59069 | -6.98887 | -4.12826 | 0.53699 | -6.46807 | -3.47331 | 0.73555 | -10.2725 | -7.5559 | 0.66884 | -9.86655 | -6.59912 | 0.69574 | -9.94293 | -6.91773 | 0.6839 | -10.49147 | -7.17512 | 0.00708 | -0.00638 | -4.5135e-05 | 0.66574 | -8.95978 | -5.96488 | 0.68595 | -9.16008 | -6.28337 | 0.71313 | -8.62232 | -6.14884 | 0.68694 | -10.18406 | -6.99582 | 0.64357 | -7.23064 | -4.65343 | 0.3449 | -2.61138 | -0.90067 | 0.61189 | -6.65291 | -4.07081 | 0.68986 | -9.67843 | -6.67678 | 0.70849 | -6.81839 | -4.83078 | 0.68239 | -10.94386 | -7.468 | 0.3492 | -8.28029 | -2.8915 | 0.6819 | -9.69345 | -6.60996 | 0.65629 | -8.45616 | -5.54973
117.0002 | 0.31391 | -5.70496 | -1.79082 | 0.42627 | -5.70392 | -2.43139 | 0.51638 | -6.64297 | -3.43028 | 0.44301 | -6.10938 | -2.70654 | 0.57374 | -7.12657 | -4.08882 | 0.57623 | -6.32709 | -3.64587 | 0.71999 | -10.38724 | -7.47867 | 0.67853 | -9.79371 | -6.64534 | 0.65596 | -10.21933 | -6.70348 | 0.68208 | -10.47291 | -7.14333 | 0.0137 | -0.00281 | -3.85341e-05 | 0.68927 | -8.74041 | -6.02447 | 0.70919 | -8.86298 | -6.28556 | 0.68908 | -8.76343 | -6.03871 | 0.69421 | -10.07831 | -6.99648 | 0.63372 | -7.21984 | -4.57533 | 0.3305 | -2.58746 | -0.85516 | 0.60531 | -6.66173 | -4.0324 | 0.70583 | -9.48751 | -6.69655 | 0.70537 | -6.80374 | -4.79918 | 0.69769 | -10.73371 | -7.4888 | 0.35609 | -9.06191 | -3.22687 | 0.67695 | -9.71847 | -6.5789 | 0.64438 | -8.53476 | -5.49965
117.25021 | 0.47126 | -5.57984 | -2.62957 | 0.51039 | -5.61857 | -2.86768 | 0.4794 | -6.66616 | -3.19574 | 0.49448 | -5.96449 | -2.94934 | 0.5465 | -7.16064 | -3.91331 | 0.58047 | -6.26757 | -3.63814 | 0.73478 | -10.23511 | -7.52052 | 0.71157 | -9.46474 | -6.73488 | 0.68529 | -9.97871 | -6.83831 | 0.68281 | -10.44558 | -7.13236 | 0.00896 | 0.00172 | 1.53948e-05 | 0.68068 | -8.77869 | -5.97551 | 0.70396 | -8.94426 | -6.29643 | 0.69104 | -8.72929 | -6.03232 | 0.68305 | -10.12955 | -6.91903 | 0.6337 | -7.16456 | -4.54018 | 0.3211 | -2.62729 | -0.84361 | 0.60196 | -6.65411 | -4.00553 | 0.70743 | -9.45132 | -6.68619 | 0.69004 | -7.02238 | -4.84572 | 0.68711 | -10.83179 | -7.44262 | 0.35613 | -9.10027 | -3.24085 | 0.69312 | -9.46147 | -6.55791 | 0.64732 | -8.4856 | -5.49286
117.50012 | 0.39545 | -5.56637 | -2.20121 | 0.52095 | -5.54881 | -2.89068 | 0.60169 | -6.41296 | -3.85858 | 0.60527 | -5.63012 | -3.40775 | 0.54195 | -7.20276 | -3.90352 | 0.56086 | -6.30101 | -3.53396 | 0.73167 | -10.23118 | -7.48579 | 0.68905 | -9.64212 | -6.64386 | 0.68059 | -9.993 | -6.80118 | 0.68323 | -10.44219 | -7.13445 | -0.0469 | -0.00335 | 0.000157112 | 0.66153 | -8.88628 | -5.87856 | 0.68192 | -9.09738 | -6.2037 | 0.67803 | -8.74542 | -5.9297 | 0.68386 | -10.10394 | -6.90966 | 0.66177 | -7.01802 | -4.64428 | 0.31554 | -2.60657 | -0.82248 | 0.5986 | -6.65459 | -3.98345 | 0.70858 | -9.39899 | -6.65993 | 0.6486 | -7.26589 | -4.71266 | 0.69526 | -10.69322 | -7.43452 | 0.35925 | -8.86442 | -3.18452 | 0.69438 | -9.40403 | -6.53001 | 0.67354 | -8.12224 | -5.47063
117.75 | 0.47316 | -4.95926 | -2.3465 | 0.49265 | -5.55261 | -2.73551 | 0.57115 | -6.46437 | -3.69215 | 0.56909 | -5.67042 | -3.227 | 0.54345 | -7.16146 | -3.89189 | 0.49588 | -6.4414 | -3.19413 | 0.71274 | -10.37052 | -7.39147 | 0.68181 | -9.63871 | -6.57179 | 0.67643 | -9.98614 | -6.75489 | 0.66752 | -10.54988 | -7.04229 | 0.00804 | -0.00365 | -2.93387e-05 | 0.6753 | -8.59097 | -5.80146 | 0.70633 | -8.81625 | -6.22715 | 0.71398 | -8.48776 | -6.06011 | 0.68687 | -10.03221 | -6.89079 | 0.66234 | -6.96279 | -4.61175 | 0.29933 | -2.61705 | -0.78336 | 0.59351 | -6.64494 | -3.94382 | 0.69942 | -9.45611 | -6.61376 | 0.71751 | -6.71355 | -4.81707 | 0.68934 | -10.74582 | -7.4075 | 0.35511 | -8.62441 | -3.06261 | 0.67556 | -9.59081 | -6.47918 | 0.66041 | -8.24854 | -5.44742
118.00023 | 0.50555 | -5.46234 | -2.76146 | 0.59158 | -5.35526 | -3.16806 | 0.49612 | -6.6205 | -3.28454 | 0.46 | -5.97561 | -2.74879 | 0.56139 | -7.00853 | -3.93455 | 0.65709 | -5.70079 | -3.74592 | 0.69815 | -10.40723 | -7.26575 | 0.71198 | -9.41696 | -6.70464 | 0.68244 | -9.94032 | -6.78371 | 0.68587 | -10.33121 | -7.08583 | 0.01087 | 0.0004375 | 4.75781e-06 | 0.68545 | -8.57506 | -5.87777 | 0.68946 | -8.99413 | -6.20112 | 0.69042 | -8.61769 | -5.94982 | 0.68968 | -9.99762 | -6.89518 | 0.65844 | -6.96049 | -4.58304 | 0.33362 | -2.48807 | -0.83008 | 0.59644 | -6.60302 | -3.93829 | 0.70751 | -9.33374 | -6.6037 | 0.68343 | -6.86043 | -4.68861 | 0.67982 | -10.81371 | -7.35141 | 0.35546 | -8.3593 | -2.97137 | 0.67928 | -9.50705 | -6.45797 | 0.65256 | -8.3036 | -5.41859
118.25017 | 0.37316 | -5.49394 | -2.0501 | 0.45286 | -5.52491 | -2.50201 | 0.5698 | -6.41047 | -3.65271 | 0.57628 | -5.58195 | -3.21677 | 0.55177 | -7.04848 | -3.88916 | 0.58759 | -6.11105 | -3.59079 | 0.71848 | -10.27561 | -7.38286 | 0.70338 | -9.4666 | -6.65865 | 0.69406 | -9.70264 | -6.73419 | 0.67853 | -10.39321 | -7.05214 | 0.04685 | -0.00265 | -0.00012416 | 0.68805 | -8.43503 | -5.8037 | 0.67606 | -9.0372 | -6.1097 | 0.69729 | -8.54108 | -5.95562 | 0.68531 | -9.96796 | -6.83113 | 0.63206 | -6.99411 | -4.42071 | 0.33977 | -2.48807 | -0.84538 | 0.58762 | -6.61591 | -3.88767 | 0.70615 | -9.31132 | -6.57522 | 0.68179 | -6.85882 | -4.67629 | 0.68544 | -10.70102 | -7.33485 | 0.31936 | -9.6032 | -3.06687 | 0.68064 | -9.44972 | -6.43186 | 0.6559 | -8.24011 | -5.4047
118.50022 | 0.30721 | -5.49859 | -1.68923 | 0.35235 | -5.55858 | -1.95855 | 0.44172 | -6.63879 | -2.93251 | 0.44892 | -5.94972 | -2.67092 | 0.5343 | -7.09226 | -3.7894 | 0.56271 | -6.16401 | -3.46858 | 0.72683 | -10.16069 | -7.38512 | 0.68793 | -9.53637 | -6.56031 | 0.68161 | -9.86589 | -6.72467 | 0.66668 | -10.46345 | -6.97578 | 0.01579 | -0.00249 | -3.93688e-05 | 0.67756 | -8.59247 | -5.82191 | 0.69531 | -8.84075 | -6.14703 | 0.68652 | -8.543 | -5.86495 | 0.6803 | -9.98419 | -6.79225 | 0.66549 | -6.83046 | -4.5456 | 0.3657 | -2.23442 | -0.81713 | 0.60991 | -6.41163 | -3.9105 | 0.69958 | -9.32199 | -6.52148 | 0.66693 | -6.6987 | -4.46754 | 0.6793 | -10.74273 | -7.29755 | 0.31876 | -9.65886 | -3.07887 | 0.66507 | -9.55194 | -6.35272 | 0.6545 | -8.20425 | -5.36965
118.75021 | 0.54397 | -5.29325 | -2.87936 | 0.54776 | -5.32118 | -2.91476 | 0.57874 | -6.36876 | -3.68586 | 0.56862 | -5.57373 | -3.16934 | 0.47474 | -7.26031 | -3.44679 | 0.58528 | -5.81306 | -3.40225 | 0.73585 | -10.06653 | -7.40748 | 0.71386 | -9.28265 | -6.62648 | 0.66647 | -9.94573 | -6.62851 | 0.68803 | -10.21571 | -7.0287 | 0.00867 | -0.00161 | -1.39852e-05 | 0.65618 | -8.73796 | -5.7337 | 0.67633 | -8.95902 | -6.05925 | 0.70055 | -8.45259 | -5.92143 | 0.68843 | -9.88432 | -6.80471 | 0.64347 | -6.91443 | -4.4492 | 0.29557 | -2.50429 | -0.74019 | 0.59951 | -6.47499 | -3.88183 | 0.69321 | -9.38187 | -6.50361 | 0.68912 | -6.63621 | -4.57317 | 0.67985 | -10.71353 | -7.28359 | 0.322 | -9.91394 | -3.19233 | 0.67969 | -9.36114 | -6.36269 | 0.66407 | -8.10467 | -5.38208
119.00001 | 0.46609 | -5.34657 | -2.492 | 0.35663 | -5.50589 | -1.96356 | 0.51903 | -6.46647 | -3.35627 | 0.53712 | -5.68786 | -3.05509 | 0.54131 | -7.00279 | -3.79068 | 0.54009 | -6.16527 | -3.3298 | 0.71347 | -10.23679 | -7.30366 | 0.67958 | -9.52151 | -6.47058 | 0.66667 | -9.95033 | -6.63356 | 0.67468 | -10.33119 | -6.97025 | 0.00374 | 0.00090625 | 3.38484e-06 | 0.61709 | -8.91277 | -5.49996 | 0.68476 | -8.85956 | -6.06672 | 0.68496 | -8.49335 | -5.81759 | 0.67699 | -9.95362 | -6.7385 | 0.61079 | -7.0005 | -4.27581 | 0.30132 | -2.48292 | -0.74816 | 0.58774 | -6.51582 | -3.82962 | 0.70253 | -9.23863 | -6.49038 | 0.66858 | -6.72736 | -4.49779 | 0.6787 | -10.69189 | -7.25657 | 0.33112 | -8.95065 | -2.96374 | 0.66767 | -9.42634 | -6.29371 | 0.64624 | -8.19766 | -5.29765
119.25013 | 0.44778 | -5.31548 | -2.38014 | 0.40211 | -5.44729 | -2.19043 | 0.54446 | -6.41608 | -3.49331 | 0.48004 | -5.83175 | -2.79947 | 0.50754 | -7.09949 | -3.60325 | 0.5827 | -6.03926 | -3.51907 | 0.71072 | -10.22556 | -7.26747 | 0.68877 | -9.39471 | -6.47077 | 0.65217 | -10.03262 | -6.54294 | 0.66885 | -10.37489 | -6.93921 | -0.00237 | 0.00123 | -2.90447e-06 | 0.65939 | -8.67322 | -5.71903 | 0.66845 | -8.93998 | -5.97594 | 0.70499 | -8.36267 | -5.89556 | 0.6835 | -9.86091 | -6.73991 | 0.6104 | -6.98685 | -4.26477 | 0.29073 | -2.48062 | -0.72119 | 0.59477 | -6.44969 | -3.83609 | 0.701 | -9.2305 | -6.47055 | 0.69872 | -6.65374 | -4.64908 | 0.68801 | -10.55007 | -7.25858 | 0.34258 | -9.32086 | -3.19318 | 0.67069 | -9.37491 | -6.28767 | 0.63675 | -8.24647 | -5.25093
119.50007 | 0.37187 | -5.33057 | -1.98228 | 0.51503 | -5.34546 | -2.75307 | 0.49615 | -6.45822 | -3.20427 | 0.48437 | -5.78113 | -2.8002 | 0.54439 | -6.95434 | -3.78586 | 0.57155 | -6.00741 | -3.43353 | 0.71183 | -10.18031 | -7.24661 | 0.68437 | -9.45272 | -6.46919 | 0.67927 | -9.78566 | -6.64715 | 0.66686 | -10.34933 | -6.9016 | 0.01255 | 0.00102 | 1.27812e-05 | 0.65279 | -8.70789 | -5.68439 | 0.69193 | -8.74431 | -6.05047 | 0.71433 | -8.19513 | -5.85402 | 0.66474 | -9.98027 | -6.63432 | 0.62821 | -6.85306 | -4.30516 | 0.31337 | -2.42468 | -0.75982 | 0.61595 | -6.26734 | -3.86037 | 0.68171 | -9.38364 | -6.39688 | 0.63961 | -6.77777 | -4.33513 | 0.67599 | -10.64353 | -7.19491 | 0.33397 | -8.66034 | -2.89227 | 0.67214 | -9.30051 | -6.25124 | 0.65819 | -8.03636 | -5.28948
119.75 | 0.53209 | -5.19211 | -2.76268 | 0.37511 | -5.40192 | -2.02634 | 0.57895 | -6.30033 | -3.64755 | 0.5496 | -5.61871 | -3.08806 | 0.57086 | -6.80092 | -3.88234 | 0.58093 | -5.99561 | -3.48302 | 0.71499 | -10.11163 | -7.22973 | 0.70734 | -9.26158 | -6.55104 | 0.67964 | -9.77041 | -6.64037 | 0.68094 | -10.19148 | -6.93974 | -0.02215 | -0.00223 | 4.92726e-05 | 0.64928 | -8.67234 | -5.63078 | 0.69622 | -8.69604 | -6.0544 | 0.68454 | -8.38723 | -5.74137 | 0.67978 | -9.83588 | -6.68625 | 0.62828 | -6.83684 | -4.29545 | 0.31213 | -2.42252 | -0.75615 | 0.61228 | -6.2719 | -3.84016 | 0.69034 | -9.24806 | -6.38428 | 0.65555 | -6.75639 | -4.42913 | 0.67692 | -10.60728 | -7.1803 | 0.30925 | -9.38999 | -2.90386 | 0.694 | -9.06593 | -6.29176 | 0.6498 | -8.06436 | -5.24025
120.00012 | 0.34357 | -5.30653 | -1.82318 | 0.58148 | -5.17557 | -3.00951 | 0.47945 | -6.48553 | -3.10946 | 0.57636 | -5.15206 | -2.96943 | 0.56462 | -6.7766 | -3.8262 | 0.52576 | -6.10071 | -3.20752 | 0.70883 | -10.13075 | -7.18097 | 0.72832 | -8.97929 | -6.5398 | 0.67217 | -9.82409 | -6.60345 | 0.68653 | -10.12441 | -6.95075 | -0.02474 | 0.00257 | -6.35432e-05 | 0.65614 | -8.62001 | -5.6559 | 0.70299 | -8.62541 | -6.06357 | 0.68729 | -8.33856 | -5.73105 | 0.68914 | -9.70472 | -6.68786 | 0.63551 | -6.77993 | -4.30868 | 0.27555 | -2.43488 | -0.67094 | 0.59168 | -6.38042 | -3.77515 | 0.693 | -9.19266 | -6.37056 | 0.70467 | -6.49276 | -4.57526 | 0.69668 | -10.31576 | -7.18675 | 0.32748 | -8.83605 | -2.89359 | 0.66979 | -9.26202 | -6.20359 | 0.63608 | -8.15402 | -5.18658
120.25007 | 0.32468 | -5.14116 | -1.66921 | 0.39016 | -5.35685 | -2.09004 | 0.57769 | -6.25826 | -3.61532 | 0.51793 | -5.64531 | -2.92389 | 0.52707 | -6.84925 | -3.61005 | 0.57537 | -5.964 | -3.43148 | 0.71374 | -10.06925 | -7.18684 | 0.69887 | -9.2841 | -6.48839 | 0.67803 | -9.67982 | -6.56325 | 0.68109 | -10.14764 | -6.9114 | 0.00343 | -0.0016 | -5.4832e-06 | 0.64903 | -8.60824 | -5.587 | 0.66795 | -8.81503 | -5.88801 | 0.68689 | -8.31457 | -5.7112 | 0.70425 | -9.50659 | -6.69498 | 0.63332 | -6.72319 | -4.25795 | 0.30043 | -2.34202 | -0.70361 | 0.59885 | -6.31154 | -3.77966 | 0.67549 | -9.30698 | -6.2868 | 0.64209 | -6.90135 | -4.43128 | 0.67635 | -10.5303 | -7.12219 | 0.31034 | -8.62823 | -2.67769 | 0.67751 | -9.14475 | -6.19561 | 0.65221 | -7.98384 | -5.20714
120.50007 | 0.52175 | -5.09943 | -2.66063 | 0.54363 | -5.21726 | -2.83624 | 0.48328 | -6.42322 | -3.10421 | 0.54808 | -5.56493 | -3.05002 | 0.52725 | -6.87046 | -3.62246 | 0.60759 | -5.8104 | -3.53032 | 0.72303 | -9.99795 | -7.22881 | 0.69402 | -9.27473 | -6.43685 | 0.65663 | -9.87894 | -6.48677 | 0.68874 | -10.0143 | -6.89722 | 0.01386 | -0.00221 | -3.06586e-05 | 0.6536 | -8.54225 | -5.5832 | 0.68336 | -8.70646 | -5.94966 | 0.67191 | -8.32409 | -5.59302 | 0.68699 | -9.6692 | -6.64266 | 0.58169 | -6.87103 | -3.99678 | 0.28529 | -2.40472 | -0.68603 | 0.58884 | -6.353 | -3.74092 | 0.69958 | -9.05597 | -6.33536 | 0.71232 | -6.39516 | -4.55541 | 0.68073 | -10.45624 | -7.11786 | 0.30158 | -8.8974 | -2.68329 | 0.67265 | -9.14917 | -6.15419 | 0.64628 | -7.99323 | -5.16589
120.75023 | 0.3948 | -5.19302 | -2.05022 | 0.57334 | -5.13884 | -2.9463 | 0.46175 | -6.3331 | -2.92433 | 0.47357 | -5.71522 | -2.70658 | 0.57122 | -6.71814 | -3.83753 | 0.56336 | -5.87069 | -3.30728 | 0.70016 | -10.13716 | -7.09762 | 0.6901 | -9.26754 | -6.39556 | 0.67171 | -9.71549 | -6.52603 | 0.66273 | -10.25564 | -6.79671 | -0.03739 | -0.00158 | 5.91229e-05 | 0.64778 | -8.54872 | -5.53772 | 0.69918 | -8.58185 | -6.00025 | 0.69711 | -8.15796 | -5.68703 | 0.68061 | -9.68875 | -6.59427 | 0.63314 | -6.68091 | -4.22998 | 0.30436 | -2.31406 | -0.7043 | 0.59665 | -6.24127 | -3.72388 | 0.6884 | -9.13999 | -6.29193 | 0.65788 | -6.76259 | -4.44898 | 0.66656 | -10.58416 | -7.05493 | 0.34114 | -7.97748 | -2.72144 | 0.68427 | -9.00698 | -6.16318 | 0.64747 | -7.93158 | -5.13543
121.00001 | 0.57686 | -4.96919 | -2.86652 | 0.41856 | -5.26932 | -2.20553 | 0.44769 | -6.42911 | -2.87827 | 0.44523 | -5.78533 | -2.57579 | 0.57869 | -6.59484 | -3.81635 | 0.519 | -6.03443 | -3.13189 | 0.72666 | -9.90386 | -7.19669 | 0.68659 | -9.21864 | -6.32943 | 0.66034 | -9.73106 | -6.42581 | 0.68599 | -10.02768 | -6.87885 | -0.10323 | -0.00112 | 0.000115487 | 0.62972 | -8.6017 | -5.41664 | 0.70698 | -8.39371 | -5.93419 | 0.6922 | -8.16249 | -5.65007 | 0.67888 | -9.65227 | -6.55275 | 0.63788 | -6.58708 | -4.20178 | 0.2859 | -2.32869 | -0.66578 | 0.5738 | -6.35488 | -3.64641 | 0.69215 | -9.05157 | -6.26509 | 0.67842 | -6.60732 | -4.48256 | 0.68324 | -10.34635 | -7.06908 | 0.33704 | -9.31312 | -3.13888 | 0.67171 | -9.08799 | -6.10446 | 0.63807 | -7.97994 | -5.09176
121.25012 | 0.35771 | -5.15021 | -1.84226 | 0.42693 | -5.23245 | -2.2339 | 0.44362 | -6.40972 | -2.84347 | 0.46047 | -5.72149 | -2.63459 | 0.60017 | -6.45198 | -3.8723 | 0.53103 | -5.96438 | -3.16728 | 0.7014 | -10.03001 | -7.03507 | 0.69584 | -9.15114 | -6.36772 | 0.67237 | -9.67164 | -6.50296 | 0.67851 | -9.98616 | -6.77568 | -0.00039 | -0.00208 | 8.11688e-07 | 0.66951 | -8.24815 | -5.52223 | 0.67667 | -8.62741 | -5.8379 | 0.69296 | -8.11353 | -5.62232 | 0.65617 | -9.79345 | -6.42612 | 0.65617 | -6.48791 | -4.25714 | 0.27917 | -2.35384 | -0.65711 | 0.58755 | -6.26731 | -3.68238 | 0.69429 | -9.00425 | -6.2516 | 0.67013 | -6.65436 | -4.45931 | 0.68082 | -10.31836 | -7.02499 | 0.30948 | -8.93262 | -2.76445 | 0.676 | -9.02728 | -6.10241 | 0.64429 | -7.88949 | -5.08308
121.50016 | 0.38022 | -5.10341 | -1.94042 | 0.46133 | -5.16676 | -2.38358 | 0.60079 | -6.12441 | -3.67946 | 0.57896 | -5.37904 | -3.11423 | 0.56853 | -6.54807 | -3.72279 | 0.52444 | -5.95764 | -3.12445 | 0.71459 | -9.96168 | -7.11855 | 0.6951 | -9.1517 | -6.36137 | 0.68569 | -9.52442 | -6.53078 | 0.67536 | -9.85914 | -6.65844 | -0.02015 | 0.000575 | -1.15863e-05 | 0.66209 | -8.36388 | -5.5376 | 0.665 | -8.68156 | -5.7732 | 0.69715 | -8.03348 | -5.60057 | 0.67341 | -9.63056 | -6.48536 | 0.67094 | -6.33179 | -4.24826 | 0.32076 | -2.22156 | -0.71258 | 0.56683 | -6.31713 | -3.58075 | 0.69057 | -8.97075 | -6.19497 | 0.67432 | -6.56236 | -4.42513 | 0.67363 | -10.37816 | -6.99101 | 0.31613 | -8.9217 | -2.8204 | 0.67544 | -8.97454 | -6.06178 | 0.64997 | -7.80033 | -5.06996
121.75017 | 0.39069 | -5.0109 | -1.95769 | 0.4514 | -5.13677 | -2.31872 | 0.43055 | -6.40113 | -2.75599 | 0.52967 | -5.54939 | -2.93933 | 0.6114 | -6.18028 | -3.77863 | 0.50789 | -5.96971 | -3.03195 | 0.7294 | -9.80669 | -7.15305 | 0.68126 | -9.19777 | -6.26606 | 0.652 | -9.76406 | -6.36619 | 0.65857 | -9.83183 | -6.47494 | 0.03825 | -0.00338 | -0.000129101 | 0.66301 | -8.32307 | -5.51829 | 0.69012 | -8.50007 | -5.86607 | 0.67928 | -8.10046 | -5.50249 | 0.67488 | -9.59841 | -6.47776 | 0.6328 | -6.51639 | -4.12358 | 0.26917 | -2.28986 | -0.61635 | 0.60416 | -6.07938 | -3.67294 | 0.69488 | -8.89945 | -6.18402 | 0.69417 | -6.43405 | -4.46632 | 0.67922 | -10.27759 | -6.98077 | 0.31738 | -8.99584 | -2.85513 | 0.67732 | -8.92612 | -6.04583 | 0.63171 | -7.88767 | -4.98269
122.00017 | 0.62291 | -4.29854 | -2.67761 | 0.43413 | -5.15441 | -2.2377 | 0.46338 | -6.36136 | -2.94775 | 0.52321 | -5.55119 | -2.90443 | 0.54038 | -6.67066 | -3.60468 | 0.59032 | -5.7072 | -3.3691 | 0.68794 | -10.06283 | -6.92264 | 0.67269 | -9.20305 | -6.19084 | 0.65451 | -9.74221 | -6.37632 | 0.66277 | -9.47394 | -6.27906 | 0.04946 | -0.00268 | -0.000132609 | 0.63978 | -8.40839 | -5.37948 | 0.70439 | -8.23812 | -5.80287 | 0.66891 | -8.13662 | -5.44264 | 0.66794 | -9.60461 | -6.41532 | 0.64053 | -6.45158 | -4.1324 | 0.26303 | -2.30926 | -0.60741 | 0.59271 | -6.13443 | -3.63593 | 0.70148 | -8.817 | -6.18496 | 0.62937 | -6.80204 | -4.28097 | 0.6767 | -10.26494 | -6.94629 | 0.29705 | -9.3029 | -2.76345 | 0.65841 | -9.07071 | -5.97221 | 0.63585 | -7.81979 | -4.9722
122.25021 | 0.39501 | -4.998 | -1.97425 | 0.48418 | -5.05921 | -2.44954 | 0.42303 | -6.39535 | -2.70541 | 0.39827 | -5.78019 | -2.30206 | 0.50972 | -6.76011 | -3.44575 | 0.52041 | -5.88512 | -3.06266 | 0.71214 | -9.87099 | -7.0295 | 0.69054 | -9.02347 | -6.23106 | 0.66962 | -9.60744 | -6.43334 | 0.66795 | -9.36969 | -6.2585 | -0.00307 | 0.00135 | -4.14855e-06 | 0.65493 | -8.33057 | -5.45591 | 0.67759 | -8.51559 | -5.77007 | 0.68616 | -8.00341 | -5.49163 | 0.69056 | -9.35541 | -6.4605 | 0.63873 | -6.39536 | -4.08493 | 0.26591 | -2.27685 | -0.60545 | 0.5938 | -6.09305 | -3.61803 | 0.68818 | -8.88421 | -6.11391 | 0.65575 | -6.58034 | -4.31502 | 0.67689 | -10.21688 | -6.91573 | 0.3292 | -8.27374 | -2.72375 | 0.66588 | -8.95061 | -5.96 | 0.64243 | -7.76683 | -4.98961
122.50021 | 0.30872 | -5.01775 | -1.54909 | 0.57304 | -4.40507 | -2.52428 | 0.43593 | -6.36427 | -2.7744 | 0.57843 | -5.33505 | -3.08593 | 0.47113 | -6.81469 | -3.21063 | 0.52448 | -5.83671 | -3.06124 | 0.69657 | -9.95191 | -6.93224 | 0.71537 | -8.82562 | -6.31356 | 0.67942 | -9.4906 | -6.44807 | 0.65934 | -9.38671 | -6.18901 | 0.03114 | -0.00367 | -0.00011423 | 0.63484 | -8.39053 | -5.3266 | 0.68869 | -8.40132 | -5.78587 | 0.70129 | -7.84126 | -5.49899 | 0.67106 | -9.47354 | -6.35734 | 0.62443 | -6.41878 | -4.0081 | 0.2973 | -2.17413 | -0.64638 | 0.57312 | -6.18253 | -3.54331 | 0.68877 | -8.84242 | -6.09043 | 0.68599 | -6.29389 | -4.31757 | 0.67071 | -10.25495 | -6.87807 | 0.30898 | -9.44284 | -2.9176 | 0.66604 | -8.90269 | -5.92954 | 0.62391 | -7.84579 | -4.8951
122.75012 | 0.52212 | -4.89064 | -2.55349 | 0.39069 | -5.08988 | -1.98855 | 0.50043 | -6.28111 | -3.14326 | 0.41538 | -5.73115 | -2.38063 | 0.56876 | -6.4415 | -3.66369 | 0.60107 | -5.57712 | -3.35223 | 0.70493 | -9.884 | -6.96753 | 0.69101 | -8.99182 | -6.2134 | 0.65863 | -9.63914 | -6.34867 | 0.66122 | -9.39021 | -6.20902 | -0.00701 | -0.00116 | 8.15029e-06 | 0.65638 | -8.23646 | -5.40625 | 0.68273 | -8.39721 | -5.733 | 0.70665 | -7.77735 | -5.49586 | 0.67096 | -9.46572 | -6.35113 | 0.64757 | -6.30988 | -4.08608 | 0.27147 | -2.22926 | -0.60518 | 0.5831 | -6.11153 | -3.56366 | 0.6883 | -8.83246 | -6.07941 | 0.67833 | -6.35864 | -4.31325 | 0.66366 | -10.31342 | -6.84461 | 0.32765 | -8.18058 | -2.68037 | 0.66469 | -8.89619 | -5.91322 | 0.64079 | -7.67593 | -4.91868
123.00011 | 0.48961 | -4.87907 | -2.38883 | 0.4685 | -5.00017 | -2.34258 | 0.60921 | -5.99201 | -3.65042 | 0.45704 | -5.62084 | -2.56898 | 0.55429 | -6.49135 | -3.59806 | 0.50689 | -5.81644 | -2.94831 | 0.7074 | -9.85554 | -6.9718 | 0.6885 | -9.01237 | -6.20499 | 0.6685 | -9.53564 | -6.37459 | 0.66864 | -9.31704 | -6.22972 | 0.04721 | -0.00292 | -0.000137803 | 0.65062 | -8.25736 | -5.37236 | 0.70506 | -8.12927 | -5.73161 | 0.69421 | -7.80872 | -5.42087 | 0.6812 | -9.34946 | -6.36884 | 0.60514 | -6.41396 | -3.88132 | 0.2658 | -2.19601 | -0.5837 | 0.57617 | -6.11008 | -3.52047 | 0.69335 | -8.76101 | -6.07446 | 0.6732 | -6.28478 | -4.23089 | 0.66144 | -10.28814 | -6.80501 | 0.32625 | -8.63289 | -2.8165 | 0.67765 | -8.70474 | -5.89874 | 0.64547 | -7.5996 | -4.90529
123.25001 | 0.48092 | -4.85446 | -2.33461 | 0.60942 | -4.753 | -2.89655 | 0.57726 | -6.05217 | -3.49367 | 0.48803 | -5.54419 | -2.70574 | 0.54443 | -6.54129 | -3.56125 | 0.55257 | -5.6892 | -3.14367 | 0.72066 | -9.71989 | -7.00472 | 0.67325 | -9.07284 | -6.10826 | 0.68057 | -9.34789 | -6.36191 | 0.6638 | -9.33627 | -6.19742 | 0.02363 | -0.00381 | -9.00894e-05 | 0.64383 | -8.26976 | -5.3243 | 0.68005 | -8.37076 | -5.69256 | 0.67577 | -7.86738 | -5.31656 | 0.67148 | -9.39801 | -6.31059 | 0.64047 | -6.24961 | -4.00266 | 0.27338 | -2.17393 | -0.59431 | 0.60161 | -5.93062 | -3.5679 | 0.69378 | -8.70245 | -6.03755 | 0.68246 | -6.23634 | -4.25605 | 0.66643 | -10.1942 | -6.79373 | 0.36085 | -8.89314 | -3.20911 | 0.68153 | -8.64272 | -5.89025 | 0.64077 | -7.62909 | -4.88853
123.50018 | 0.43558 | -4.86335 | -2.11838 | 0.42372 | -4.99374 | -2.11592 | 0.55517 | -6.11456 | -3.39462 | 0.45378 | -5.19084 | -2.35551 | 0.46791 | -6.74475 | -3.15592 | 0.48049 | -5.69057 | -2.73428 | 0.7091 | -9.76559 | -6.92478 | 0.69205 | -8.90199 | -6.16065 | 0.66845 | -9.43042 | -6.30375 | 0.65813 | -9.34352 | -6.14922 | -0.03406 | 0.00359 | -0.000122389 | 0.64137 | -8.25318 | -5.29331 | 0.68742 | -8.28919 | -5.69814 | 0.68324 | -7.85079 | -5.36401 | 0.69369 | -9.13328 | -6.33564 | 0.63032 | -6.28168 | -3.95946 | 0.28018 | -2.14585 | -0.60122 | 0.57163 | -6.05938 | -3.46373 | 0.69686 | -8.61779 | -6.00537 | 0.70328 | -6.0029 | -4.22174 | 0.67079 | -10.09222 | -6.76978 | 0.3593 | -8.54287 | -3.06944 | 0.66302 | -8.78734 | -5.82615 | 0.61688 | -7.76201 | -4.78824
123.75023 | 0.51573 | -4.76026 | -2.45501 | 0.41627 | -4.98679 | -2.07586 | 0.55992 | -6.07409 | -3.40101 | 0.48886 | -5.53394 | -2.70534 | 0.50589 | -6.57993 | -3.32875 | 0.56995 | -5.60368 | -3.19381 | 0.71765 | -9.67154 | -6.94081 | 0.72211 | -8.51811 | -6.15105 | 0.67022 | -9.44756 | -6.33194 | 0.65629 | -9.44734 | -6.20024 | 0.08454 | -0.00293 | -0.000247274 | 0.65649 | -8.07286 | -5.29975 | 0.68186 | -8.30741 | -5.66447 | 0.65232 | -7.94983 | -5.18582 | 0.66282 | -9.3748 | -6.2138 | 0.64865 | -6.14747 | -3.98756 | 0.27241 | -2.12898 | -0.57994 | 0.57803 | -6.00194 | -3.4693 | 0.68495 | -8.69641 | -5.9566 | 0.72452 | -5.79446 | -4.19822 | 0.65722 | -10.21286 | -6.71213 | 0.33663 | -8.6566 | -2.91405 | 0.66356 | -8.75571 | -5.80992 | 0.65534 | -7.41007 | -4.85611
124.00011 | 0.45855 | -4.77501 | -2.18959 | 0.51951 | -4.85138 | -2.52034 | 0.59172 | -6.02557 | -3.56546 | 0.40694 | -5.70257 | -2.32059 | 0.52739 | -6.54769 | -3.45318 | 0.53563 | -5.65072 | -3.02668 | 0.71812 | -9.63863 | -6.92169 | 0.6961 | -8.8009 | -6.12632 | 0.66229 | -9.46448 | -6.26822 | 0.66213 | -9.19205 | -6.0863 | -0.02619 | -0.00156 | 4.09141e-05 | 0.64836 | -8.11816 | -5.26351 | 0.66385 | -8.37792 | -5.56167 | 0.67706 | -7.77046 | -5.2611 | 0.6626 | -9.35146 | -6.19626 | 0.65449 | -6.09856 | -3.99146 | 0.25953 | -2.13455 | -0.55398 | 0.57579 | -6.00366 | -3.45687 | 0.67916 | -8.71922 | -5.92176 | 0.65866 | -6.19812 | -4.08244 | 0.6656 | -10.07981 | -6.70909 | 0.33737 | -8.56201 | -2.88852 | 0.65227 | -8.78681 | -5.73138 | 0.63983 | -7.52154 | -4.81252
124.25003 | 0.40154 | -4.80409 | -1.92905 | 0.41133 | -4.93024 | -2.02795 | 0.50768 | -6.15337 | -3.12395 | 0.59167 | -5.20201 | -3.07788 | 0.47761 | -6.64236 | -3.17248 | 0.56557 | -5.51887 | -3.12132 | 0.72523 | -9.51729 | -6.90219 | 0.70937 | -8.67967 | -6.15706 | 0.63914 | -9.56394 | -6.1127 | 0.66451 | -9.06432 | -6.02336 | 0.01385 | 0.00114 | 1.57532e-05 | 0.64111 | -8.14539 | -5.22209 | 0.6712 | -8.24461 | -5.53381 | 0.69015 | -7.69382 | -5.30987 | 0.68703 | -9.07043 | -6.23163 | 0.63851 | -6.12275 | -3.90942 | 0.24358 | -2.17367 | -0.52947 | 0.58273 | -5.91921 | -3.44933 | 0.69067 | -8.58939 | -5.93244 | 0.67446 | -6.08615 | -4.10483 | 0.66625 | -10.03708 | -6.6872 | 0.34145 | -8.66562 | -2.95886 | 0.65589 | -8.71751 | -5.71771 | 0.62761 | -7.57613 | -4.75487
124.50016 | 0.52495 | -4.67924 | -2.45638 | 0.53346 | -4.79798 | -2.55953 | 0.44472 | -6.23213 | -2.77153 | 0.56247 | -5.26124 | -2.95927 | 0.46832 | -6.63339 | -3.10657 | 0.56772 | -5.50842 | -3.12723 | 0.72147 | -9.58332 | -6.91408 | 0.66968 | -8.92284 | -5.97547 | 0.67037 | -9.32086 | -6.24842 | 0.6813 | -9.19309 | -6.26329 | 0.03457 | 0.00056875 | 1.96594e-05 | 0.64735 | -8.09347 | -5.23928 | 0.66529 | -8.30713 | -5.52666 | 0.6983 | -7.60594 | -5.31123 | 0.64714 | -9.37676 | -6.06806 | 0.62582 | -6.13761 | -3.84106 | 0.24416 | -2.14984 | -0.52492 | 0.57757 | -5.94551 | -3.43394 | 0.67988 | -8.64038 | -5.87437 | 0.67327 | -6.19209 | -4.16896 | 0.66512 | -10.03227 | -6.67262 | 0.37665 | -8.04226 | -3.0291 | 0.66184 | -8.67032 | -5.73833 | 0.65075 | -7.36186 | -4.79071
124.75006 | 0.41502 | -4.72971 | -1.9629 | 0.34232 | -4.94166 | -1.69162 | 0.4935 | -6.15908 | -3.03951 | 0.40982 | -5.66045 | -2.31974 | 0.52222 | -6.45363 | -3.37019 | 0.55654 | -5.53015 | -3.07773 | 0.7316 | -9.42362 | -6.89434 | 0.6691 | -8.90158 | -5.95608 | 0.66047 | -9.32666 | -6.15994 | 0.64356 | -9.34254 | -6.01247 | 0.03165 | -0.00065625 | -2.07716e-05 | 0.65212 | -8.04411 | -5.24573 | 0.67564 | -8.19582 | -5.53739 | 0.68955 | -7.61193 | -5.24883 | 0.67574 | -9.12037 | -6.163 | 0.62115 | -6.12171 | -3.80253 | 0.28317 | -1.9368 | -0.54844 | 0.58895 | -5.84339 | -3.44144 | 0.6871 | -8.54604 | -5.87201 | 0.62196 | -6.41432 | -3.98945 | 0.66388 | -10.00334 | -6.64104 | 0.32312 | -8.87925 | -2.86903 | 0.65784 | -8.62112 | -5.67132 | 0.6416 | -7.41234 | -4.75573
125.00006 | 0.37334 | -4.73562 | -1.768 | 0.47824 | -4.81099 | -2.30081 | 0.5486 | -6.02607 | -3.30588 | 0.42295 | -5.58332 | -2.36144 | 0.56901 | -6.20865 | -3.53278 | 0.51083 | -5.63666 | -2.87939 | 0.73338 | -9.42274 | -6.91049 | 0.6995 | -8.65094 | -6.05131 | 0.67957 | -9.14798 | -6.21667 | 0.65802 | -9.47941 | -6.23764 | -0.00583 | 0.0008 | -4.668e-06 | 0.64788 | -8.03576 | -5.20619 | 0.65042 | -8.32583 | -5.41529 | 0.69508 | -7.37642 | -5.12717 | 0.66723 | -9.19059 | -6.13223 | 0.63944 | -5.98016 | -3.82396 | 0.27297 | -2.07353 | -0.56602 | 0.58848 | -5.83409 | -3.43326 | 0.69405 | -8.46162 | -5.87278 | 0.69435 | -6.0533 | -4.2031 | 0.66622 | -9.94494 | -6.62557 | 0.34043 | -8.68602 | -2.95695 | 0.67662 | -8.42379 | -5.69967 | 0.63211 | -7.49543 | -4.73797
125.25001 | 0.58847 | -4.51736 | -2.65833 | 0.60803 | -4.56356 | -2.77476 | 0.54433 | -6.02527 | -3.27973 | 0.57002 | -4.78849 | -2.72953 | 0.55188 | -6.25325 | -3.45104 | 0.54629 | -5.49399 | -3.00129 | 0.69793 | -9.64939 | -6.73459 | 0.67739 | -8.77054 | -5.94107 | 0.64976 | -9.37922 | -6.09422 | 0.64409 | -9.48261 | -6.1076 | 0.00796 | -0.00266 | -2.12068e-05 | 0.64007 | -8.05581 | -5.15626 | 0.68458 | -8.10344 | -5.54749 | 0.7026 | -7.4662 | -5.24577 | 0.66443 | -9.15118 | -6.0803 | 0.67707 | -5.6875 | -3.85085 | 0.22301 | -2.16929 | -0.48378 | 0.582 | -5.82274 | -3.38882 | 0.68492 | -8.48879 | -5.81414 | 0.66348 | -6.14761 | -4.07883 | 0.6607 | -9.97866 | -6.59293 | 0.31993 | -8.73716 | -2.7953 | 0.6644 | -8.53876 | -5.67315 | 0.65895 | -7.21589 | -4.75491
125.50011 | 0.49985 | -4.61084 | -2.30474 | 0.34898 | -4.87153 | -1.70007 | 0.40262 | -6.22771 | -2.50739 | 0.4831 | -5.44603 | -2.63098 | 0.49348 | -6.44907 | -3.18251 | 0.56922 | -5.43861 | -3.09576 | 0.72159 | -9.45166 | -6.82018 | 0.67034 | -8.77748 | -5.88394 | 0.66734 | -9.24273 | -6.16804 | 0.65411 | -9.35652 | -6.12015 | -0.01566 | 0.0006375 | -9.98516e-06 | 0.635 | -8.03192 | -5.1003 | 0.68032 | -8.10554 | -5.51436 | 0.68219 | -7.55461 | -5.15367 | 0.65755 | -9.16761 | -6.02812 | 0.59674 | -6.09206 | -3.63537 | 0.25256 | -2.08939 | -0.5277 | 0.59435 | -5.74873 | -3.41673 | 0.70026 | -8.33302 | -5.83525 | 0.65613 | -6.07283 | -3.98456 | 0.67019 | -9.81936 | -6.5808 | 0.31851 | -9.46331 | -3.0142 | 0.68212 | -8.34816 | -5.69444 | 0.62101 | -7.46452 | -4.63552
125.75011 | 0.38944 | -4.63476 | -1.80496 | 0.41107 | -4.79288 | -1.97021 | 0.6273 | -5.75701 | -3.61138 | 0.4461 | -5.53587 | -2.46956 | 0.55088 | -6.18072 | -3.40486 | 0.52599 | -5.5327 | -2.91012 | 0.71367 | -9.47909 | -6.76493 | 0.67729 | -8.67954 | -5.87861 | 0.64293 | -9.35948 | -6.01745 | 0.67589 | -9.50497 | -6.42433 | 0.00948 | -0.00282 | -2.67867e-05 | 0.66183 | -7.76954 | -5.14215 | 0.66918 | -8.14572 | -5.45096 | 0.65529 | -7.61279 | -4.98862 | 0.66388 | -9.09303 | -6.03665 | 0.61488 | -5.99656 | -3.68717 | 0.24737 | -2.07347 | -0.51292 | 0.60024 | -5.70034 | -3.42159 | 0.69321 | -8.36131 | -5.79612 | 0.70346 | -5.74755 | -4.04316 | 0.65603 | -9.92189 | -6.50904 | 0.32341 | -9.26688 | -2.99698 | 0.66938 | -8.41094 | -5.63009 | 0.62198 | -7.43486 | -4.62436
126.00007 | 0.54636 | -4.45858 | -2.43597 | 0.59903 | -4.50113 | -2.6963 | 0.44948 | -6.13141 | -2.75595 | 0.52861 | -5.30176 | -2.80257 | 0.52621 | -6.33701 | -3.33459 | 0.55895 | -5.43648 | -3.03871 | 0.70068 | -9.5703 | -6.70576 | 0.68989 | -8.59155 | -5.9272 | 0.64828 | -9.30421 | -6.03177 | 0.66121 | -9.18398 | -6.07257 | 0.03324 | 0.00115 | 3.82203e-05 | 0.63541 | -8.00416 | -5.08595 | 0.6694 | -8.114 | -5.4315 | 0.68818 | -7.43324 | -5.11543 | 0.67389 | -8.95808 | -6.03674 | 0.63993 | -5.87894 | -3.76209 | 0.26668 | -1.98983 | -0.53064 | 0.58217 | -5.77582 | -3.36249 | 0.68844 | -8.37191 | -5.76354 | 0.63227 | -6.14719 | -3.88668 | 0.65247 | -9.94789 | -6.49071 | 0.3258 | -9.3044 | -3.0314 | 0.65204 | -8.55692 | -5.57942 | 0.63034 | -7.33584 | -4.62404
126.25015 | 0.39848 | -4.58906 | -1.82867 | 0.36724 | -4.75973 | -1.74796 | 0.57196 | -5.41531 | -3.09735 | 0.49377 | -5.41542 | -2.67397 | 0.52699 | -6.27294 | -3.3058 | 0.47223 | -5.57831 | -2.63423 | 0.71051 | -9.43832 | -6.70599 | 0.68757 | -8.59537 | -5.90992 | 0.65274 | -9.25584 | -6.04166 | 0.6509 | -9.27855 | -6.03945 | 0.01135 | -0.00139 | -1.58205e-05 | 0.65373 | -7.85065 | -5.13219 | 0.66111 | -8.11721 | -5.36635 | 0.6945 | -7.33979 | -5.09746 | 0.66851 | -8.98078 | -6.00372 | 0.60974 | -5.95602 | -3.63165 | 0.23747 | -2.03985 | -0.4844 | 0.60508 | -5.59606 | -3.38608 | 0.68759 | -8.36673 | -5.75287 | 0.66882 | -5.82401 | -3.8952 | 0.6638 | -9.79471 | -6.50173 | 0.32462 | -8.54032 | -2.77233 | 0.65849 | -8.45598 | -5.56814 | 0.6426 | -7.21955 | -4.6393
126.50015 | 0.34801 | -4.60201 | -1.60156 | 0.48771 | -4.66183 | -2.27363 | 0.53367 | -5.98212 | -3.1925 | 0.47201 | -5.43013 | -2.56308 | 0.55722 | -6.12927 | -3.41538 | 0.56786 | -5.34853 | -3.03722 | 0.72885 | -9.25675 | -6.74676 | 0.67215 | -8.61957 | -5.79361 | 0.67824 | -8.98438 | -6.09356 | 0.64568 | -9.28792 | -5.997 | 0.00413 | -0.00137 | -5.65294e-06 | 0.61203 | -8.05974 | -4.9328 | 0.68232 | -7.96112 | -5.43203 | 0.70049 | -7.26442 | -5.08862 | 0.67603 | -8.88081 | -6.00366 | 0.63712 | -5.79934 | -3.69487 | 0.25179 | -2.03893 | -0.51339 | 0.57383 | -5.77597 | -3.31445 | 0.68476 | -8.34436 | -5.71388 | 0.68003 | -5.75139 | -3.9111 | 0.66355 | -9.72879 | -6.45556 | 0.31693 | -8.76006 | -2.77634 | 0.67722 | -8.24639 | -5.58463 | 0.64527 | -7.18438 | -4.63589
126.75009 | 0.64419 | -4.31416 | -2.77914 | 0.57769 | -4.51042 | -2.60563 | 0.54029 | -5.95031 | -3.21488 | 0.52477 | -5.26118 | -2.76091 | 0.52953 | -6.25499 | -3.31218 | 0.58148 | -5.26072 | -3.05901 | 0.69899 | -9.45786 | -6.61096 | 0.65394 | -8.70858 | -5.69492 | 0.6653 | -9.03738 | -6.01257 | 0.65349 | -9.28003 | -6.06437 | 0.00772 | -0.0028 | -2.1616e-05 | 0.65272 | -7.76914 | -5.07108 | 0.68913 | -7.87688 | -5.42823 | 0.68925 | -7.32607 | -5.04953 | 0.65692 | -8.98624 | -5.90322 | 0.62852 | -5.83117 | -3.66499 | 0.25698 | -2.01713 | -0.51835 | 0.58915 | -5.65906 | -3.33403 | 0.68686 | -8.27989 | -5.68712 | 0.65622 | -5.95104 | -3.90519 | 0.67211 | -9.60401 | -6.45493 | 0.29993 | -9.15651 | -2.74633 | 0.66596 | -8.32986 | -5.54735 | 0.64072 | -7.19083 | -4.60731
127.00021 | 0.59633 | -4.38287 | -2.61364 | 0.51032 | -4.13212 | -2.10872 | 0.43842 | -6.10919 | -2.67837 | 0.41195 | -5.48766 | -2.26062 | 0.56908 | -6.00348 | -3.41646 | 0.54634 | -5.32952 | -2.91172 | 0.71708 | -9.31848 | -6.68209 | 0.67827 | -8.53269 | -5.78745 | 0.66547 | -9.06289 | -6.03108 | 0.65377 | -9.25049 | -6.04769 | -0.03051 | 0.000275 | -8.38942e-06 | 0.62622 | -7.93897 | -4.97152 | 0.67109 | -7.98496 | -5.35859 | 0.69427 | -7.16899 | -4.97719 | 0.67946 | -8.74276 | -5.94034 | 0.65917 | -5.65254 | -3.72597 | 0.26486 | -1.97037 | -0.52188 | 0.57876 | -5.67154 | -3.28247 | 0.69104 | -8.22317 | -5.68254 | 0.69977 | -5.68331 | -3.97703 | 0.65961 | -9.70582 | -6.4021 | 0.32289 | -7.97546 | -2.57519 | 0.66416 | -8.29059 | -5.50629 | 0.63233 | -7.21273 | -4.56082
127.25013 | 0.59052 | -4.34801 | -2.56758 | 0.46174 | -4.63573 | -2.14048 | 0.54215 | -5.90142 | -3.19943 | 0.5423 | -5.1951 | -2.81732 | 0.53337 | -6.18527 | -3.29906 | 0.56668 | -5.26917 | -2.98596 | 0.70326 | -9.42161 | -6.62581 | 0.69956 | -8.35198 | -5.84272 | 0.65227 | -9.12488 | -5.95186 | 0.65378 | -9.09767 | -5.94788 | -0.01562 | -0.0003 | 4.6872e-06 | 0.63773 | -7.81287 | -4.98253 | 0.67204 | -7.93719 | -5.3341 | 0.67608 | -7.30874 | -4.9413 | 0.6565 | -8.90308 | -5.84491 | 0.63613 | -5.72356 | -3.64093 | 0.2457 | -2.00834 | -0.49345 | 0.5672 | -5.69954 | -3.23278 | 0.68267 | -8.28265 | -5.65432 | 0.65041 | -5.8347 | -3.79495 | 0.66533 | -9.60658 | -6.39158 | 0.34059 | -7.98924 | -2.72107 | 0.656 | -8.37068 | -5.49118 | 0.63266 | -7.1827 | -4.54419
127.50003 | 0.43875 | -4.47712 | -1.96435 | 0.37411 | -4.62695 | -1.73101 | 0.50226 | -5.96597 | -2.99647 | 0.46219 | -5.09801 | -2.35626 | 0.48718 | -6.33784 | -3.08765 | 0.53797 | -5.33785 | -2.87162 | 0.69557 | -9.42084 | -6.55282 | 0.68166 | -8.46251 | -5.76859 | 0.68034 | -8.87541 | -6.03829 | 0.62562 | -9.24673 | -5.78498 | -0.00424 | -0.00274 | 1.16253e-05 | 0.64587 | -7.75027 | -5.00563 | 0.68049 | -7.84471 | -5.33824 | 0.68938 | -7.21404 | -4.9732 | 0.66228 | -8.83529 | -5.85141 | 0.59795 | -5.82889 | -3.4854 | 0.22838 | -2.05463 | -0.46923 | 0.61429 | -5.44684 | -3.34594 | 0.69509 | -8.12177 | -5.64534 | 0.65972 | -5.89371 | -3.88821 | 0.65509 | -9.68231 | -6.34274 | 0.33014 | -8.5082 | -2.80891 | 0.66732 | -8.2049 | -5.47527 | 0.64547 | -7.06593 | -4.56087
127.75006 | 0.4143 | -4.44358 | -1.84096 | 0.48414 | -4.57267 | -2.21382 | 0.51073 | -5.95637 | -3.04211 | 0.41085 | -5.4707 | -2.24763 | 0.51249 | -6.2306 | -3.19315 | 0.53538 | -5.29369 | -2.83414 | 0.70238 | -9.34767 | -6.5656 | 0.7138 | -8.21381 | -5.86302 | 0.69081 | -8.64301 | -5.97069 | 0.65141 | -9.0043 | -5.86554 | 0.00792 | -0.00186 | -1.47015e-05 | 0.6236 | -7.87017 | -4.90786 | 0.66551 | -7.93287 | -5.27936 | 0.68867 | -7.12264 | -4.90517 | 0.6596 | -8.81514 | -5.81449 | 0.64047 | -5.64703 | -3.61674 | 0.25183 | -1.97248 | -0.49672 | 0.57326 | -5.63908 | -3.23267 | 0.6906 | -8.12501 | -5.61112 | 0.66397 | -5.78538 | -3.84134 | 0.64885 | -9.70476 | -6.29692 | 0.31769 | -8.75139 | -2.78026 | 0.67276 | -8.13927 | -5.4758 | 0.65014 | -7.00016 | -4.5511
128.00003 | 0.30819 | -4.46335 | -1.37556 | 0.53268 | -4.46379 | -2.37776 | 0.47961 | -5.96691 | -2.86177 | 0.47723 | -5.31266 | -2.53538 | 0.55775 | -6.04999 | -3.37441 | 0.49965 | -5.38283 | -2.68953 | 0.71991 | -9.18608 | -6.6132 | 0.68486 | -8.38249 | -5.74086 | 0.64231 | -9.07736 | -5.83046 | 0.64567 | -9.18743 | -5.932 | -0.00421 | -0.00242 | 1.01733e-05 | 0.65192 | -7.69542 | -5.01677 | 0.63893 | -7.99935 | -5.11106 | 0.70616 | -6.90711 | -4.87753 | 0.67513 | -8.66444 | -5.84966 | 0.62793 | -5.66356 | -3.55633 | 0.21005 | -2.07606 | -0.43607 | 0.58504 | -5.53866 | -3.24032 | 0.66703 | -8.30346 | -5.53864 | 0.65282 | -5.82951 | -3.80559 | 0.65923 | -9.56397 | -6.30486 | 0.37071 | -8.17877 | -3.03195 | 0.65925 | -8.21419 | -5.41524 | 0.64252 | -7.02217 | -4.51186
128.25016 | 0.30634 | -4.46081 | -1.36651 | 0.43635 | -4.55192 | -1.98626 | 0.49492 | -5.96324 | -2.95135 | 0.46722 | -5.31561 | -2.48357 | 0.54971 | -6.04711 | -3.32417 | 0.55887 | -5.23897 | -2.92793 | 0.70431 | -9.27586 | -6.5331 | 0.70855 | -8.18736 | -5.80115 | 0.66898 | -8.86712 | -5.93189 | 0.64086 | -9.06184 | -5.80737 | 0.00023 | 0.00303 | 6.97188e-07 | 0.64285 | -7.69779 | -4.94855 | 0.68185 | -7.78374 | -5.30738 | 0.69081 | -7.08891 | -4.89706 | 0.66893 | -8.68114 | -5.80706 | 0.59838 | -5.74295 | -3.43649 | 0.22971 | -2.00997 | -0.46171 | 0.59316 | -5.49494 | -3.25938 | 0.68634 | -8.07396 | -5.54146 | 0.67859 | -5.65286 | -3.83596 | 0.64956 | -9.64066 | -6.26223 | 0.31195 | -8.93628 | -2.78772 | 0.64719 | -8.29774 | -5.37023 | 0.63789 | -7.03239 | -4.48589
128.50002 | 0.40791 | -4.39835 | -1.79412 | 0.54961 | -4.42366 | -2.43129 | 0.50916 | -5.89731 | -3.00265 | 0.44792 | -5.36844 | -2.40462 | 0.47209 | -6.25047 | -2.95076 | 0.50194 | -5.32344 | -2.67206 | 0.71198 | -9.16307 | -6.52388 | 0.69252 | -8.22603 | -5.69671 | 0.64887 | -8.96632 | -5.81799 | 0.65632 | -8.96009 | -5.8807 | -0.0514 | 0.00401 | -0.000206247 | 0.64829 | -7.62298 | -4.94187 | 0.65463 | -7.85807 | -5.14411 | 0.67428 | -7.18658 | -4.84575 | 0.65689 | -8.71392 | -5.72405 | 0.60284 | -5.66226 | -3.41346 | 0.25203 | -1.95644 | -0.49307 | 0.58055 | -5.54411 | -3.21863 | 0.68984 | -8.04733 | -5.55134 | 0.68027 | -5.66279 | -3.85223 | 0.66224 | -9.45715 | -6.26294 | 0.32037 | -8.17256 | -2.61825 | 0.66543 | -8.08758 | -5.38175 | 0.63409 | -7.02834 | -4.45662
128.75013 | 0.27725 | -4.44971 | -1.2337 | 0.4061 | -4.54785 | -1.8469 | 0.45562 | -5.95591 | -2.71365 | 0.48145 | -5.31257 | -2.55771 | 0.49348 | -6.1788 | -3.04914 | 0.54834 | -5.19057 | -2.84623 | 0.69318 | -9.27613 | -6.43003 | 0.68449 | -8.28809 | -5.67308 | 0.64152 | -8.99683 | -5.77161 | 0.62821 | -9.12121 | -5.73001 | 0.01532 | -0.00108 | -1.65669e-05 | 0.66407 | -7.51343 | -4.98943 | 0.67431 | -7.76759 | -5.23772 | 0.68115 | -7.0965 | -4.83377 | 0.66815 | -8.60758 | -5.75118 | 0.64432 | -5.50377 | -3.54617 | 0.26874 | -1.87741 | -0.50454 | 0.5742 | -5.53843 | -3.18019 | 0.66975 | -8.17417 | -5.47462 | 0.67304 | -5.76494 | -3.88003 | 0.66002 | -9.45776 | -6.24236 | 0.31889 | -8.66401 | -2.76288 | 0.67427 | -7.98779 | -5.38595 | 0.63425 | -6.99133 | -4.43422
129.00014 | 0.4853 | -4.30763 | -2.09051 | 0.42621 | -4.51003 | -1.9222 | 0.58782 | -5.71232 | -3.35781 | 0.5398 | -5.00547 | -2.70195 | 0.55245 | -5.91067 | -3.26536 | 0.60985 | -4.96809 | -3.02978 | 0.69583 | -9.23896 | -6.42877 | 0.67349 | -8.3162 | -5.60085 | 0.65624 | -8.85517 | -5.81111 | 0.65472 | -8.88239 | -5.8155 | -0.05086 | -0.00443 | 0.000225064 | 0.6264 | -7.72038 | -4.83607 | 0.67927 | -7.65635 | -5.20074 | 0.66211 | -7.15712 | -4.73878 | 0.67522 | -8.50058 | -5.73978 | 0.64781 | -5.44693 | -3.52856 | 0.22457 | -1.97261 | -0.44299 | 0.5899 | -5.46256 | -3.22236 | 0.67591 | -8.07842 | -5.4603 | 0.67954 | -5.70539 | -3.87704 | 0.66697 | -9.33777 | -6.22801 | 0.32881 | -8.63144 | -2.83806 | 0.65968 | -8.09335 | -5.33904 | 0.62753 | -6.97296 | -4.37572
129.25016 | 0.34703 | -4.36028 | -1.51313 | 0.4545 | -4.44438 | -2.01995 | 0.57872 | -5.70242 | -3.3001 | 0.55844 | -4.94197 | -2.7598 | 0.48522 | -6.16551 | -2.99161 | 0.55087 | -5.16743 | -2.8466 | 0.70863 | -9.10369 | -6.45113 | 0.6657 | -8.2886 | -5.51771 | 0.65883 | -8.79878 | -5.79694 | 0.65138 | -8.95279 | -5.83166 | 0.00624 | -0.0005375 | -3.35293e-06 | 0.64649 | -7.58178 | -4.90152 | 0.6738 | -7.6919 | -5.18279 | 0.67966 | -7.06854 | -4.80422 | 0.64031 | -8.72169 | -5.58461 | 0.62699 | -5.50245 | -3.44998 | 0.25918 | -1.88056 | -0.48741 | 0.58291 | -5.47695 | -3.1926 | 0.68455 | -7.99581 | -5.47357 | 0.68308 | -5.63853 | -3.85156 | 0.657 | -9.41384 | -6.18493 | 0.30598 | -8.64833 | -2.64619 | 0.67473 | -7.92576 | -5.34779 | 0.62711 | -6.99236 | -4.38497
129.5 | 0.55619 | -4.22894 | -2.35211 | 0.53075 | -4.36183 | -2.31505 | 0.4465 | -5.89919 | -2.63396 | 0.49484 | -5.1779 | -2.56221 | 0.48768 | -6.08736 | -2.96867 | 0.53877 | -5.16908 | -2.78494 | 0.7213 | -8.95014 | -6.45575 | 0.69111 | -8.14134 | -5.62655 | 0.63404 | -8.94434 | -5.67107 | 0.65841 | -8.86898 | -5.83943 | 0.01973 | -0.00531 | -0.000104682 | 0.60729 | -7.72776 | -4.69298 | 0.65983 | -7.72215 | -5.09529 | 0.66882 | -7.07807 | -4.73394 | 0.66745 | -8.50026 | -5.67347 | 0.61863 | -5.52798 | -3.41975 | 0.22451 | -1.97047 | -0.4424 | 0.57659 | -5.47682 | -3.15788 | 0.67303 | -8.04895 | -5.4172 | 0.69828 | -5.51411 | -3.85042 | 0.66352 | -9.30476 | -6.17387 | 0.29722 | -9.11095 | -2.70796 | 0.65825 | -8.04747 | -5.29721 | 0.63444 | -6.89491 | -4.37439
129.7501 | 0.4791 | -4.27743 | -2.0493 | 0.38165 | -4.49827 | -1.71677 | 0.53224 | -5.75889 | -3.06509 | 0.39167 | -5.3732 | -2.10453 | 0.51948 | -6.03016 | -3.13257 | 0.53347 | -5.16066 | -2.75304 | 0.72629 | -8.92323 | -6.48086 | 0.6887 | -8.13516 | -5.6027 | 0.65882 | -8.64805 | -5.69747 | 0.65992 | -9.15784 | -6.0434 | -0.01078 | 0.00103 | -1.11138e-05 | 0.63406 | -7.60535 | -4.82227 | 0.68402 | -7.52289 | -5.14583 | 0.69053 | -6.90048 | -4.76495 | 0.66303 | -8.51162 | -5.64348 | 0.62476 | -5.46464 | -3.41408 | 0.24815 | -1.86968 | -0.46397 | 0.58591 | -5.41538 | -3.17291 | 0.6837 | -7.91662 | -5.41259 | 0.62605 | -5.86466 | -3.67157 | 0.64614 | -9.42804 | -6.0918 | 0.32336 | -8.32452 | -2.69178 | 0.6668 | -7.94584 | -5.29833 | 0.64969 | -6.7678 | -4.39697
130.00008 | 0.46925 | -4.23428 | -1.98695 | 0.46347 | -4.40171 | -2.04006 | 0.58576 | -5.60148 | -3.28113 | 0.46704 | -5.23607 | -2.44545 | 0.44365 | -6.20897 | -2.75463 | 0.52321 | -5.17237 | -2.70626 | 0.6942 | -9.12628 | -6.33545 | 0.70722 | -7.93806 | -5.61394 | 0.66696 | -8.65573 | -5.77305 | 0.65975 | -9.10581 | -6.00761 | 0.02223 | -0.00322 | -7.1556e-05 | 0.62607 | -7.60019 | -4.75826 | 0.66558 | -7.67737 | -5.10993 | 0.68205 | -6.92676 | -4.72443 | 0.66934 | -8.41581 | -5.63301 | 0.61533 | -5.45836 | -3.35867 | 0.21993 | -1.96373 | -0.43189 | 0.5883 | -5.36791 | -3.15796 | 0.68013 | -7.92988 | -5.39337 | 0.67996 | -5.5295 | -3.75983 | 0.64249 | -9.4134 | -6.04799 | 0.29179 | -8.90396 | -2.59811 | 0.66481 | -7.91258 | -5.26034 | 0.6202 | -6.94304 | -4.30605
130.25017 | 0.36437 | -4.27944 | -1.55929 | 0.55952 | -4.27336 | -2.39105 | 0.56326 | -5.68036 | -3.19949 | 0.47415 | -5.16838 | -2.45061 | 0.53247 | -5.90085 | -3.14204 | 0.50061 | -5.20157 | -2.60395 | 0.70714 | -8.99443 | -6.36035 | 0.6972 | -8.00315 | -5.57981 | 0.653 | -8.70985 | -5.6875 | 0.67353 | -8.95028 | -6.02833 | 0.02261 | -0.00528 | -0.000119409 | 0.63949 | -7.50734 | -4.80085 | 0.64792 | -7.71539 | -4.99892 | 0.68407 | -6.92316 | -4.73593 | 0.65653 | -8.45784 | -5.55285 | 0.63794 | -5.31194 | -3.38869 | 0.25009 | -1.85202 | -0.46318 | 0.58006 | -5.38513 | -3.12372 | 0.67234 | -7.95411 | -5.34789 | 0.68143 | -5.45769 | -3.71904 | 0.64474 | -9.36189 | -6.03602 | 0.31873 | -8.68888 | -2.76938 | 0.63717 | -8.10562 | -5.16466 | 0.62644 | -6.87345 | -4.3058
130.50015 | 0.29293 | -4.30329 | -1.26054 | 0.34904 | -4.43976 | -1.54965 | 0.49215 | -5.77059 | -2.83997 | 0.47195 | -5.15622 | -2.43345 | 0.48342 | -6.06968 | -2.93423 | 0.48472 | -5.20576 | -2.52335 | 0.69917 | -8.99984 | -6.29242 | 0.69679 | -7.97125 | -5.55426 | 0.65806 | -8.62171 | -5.67361 | 0.65934 | -9.0611 | -5.97432 | -0.0039 | 0.00056875 | -2.21813e-06 | 0.63993 | -7.48157 | -4.78769 | 0.6562 | -7.63179 | -5.00799 | 0.67161 | -6.93101 | -4.65491 | 0.65849 | -8.42456 | -5.54746 | 0.6079 | -5.37293 | -3.26618 | 0.20779 | -1.98597 | -0.41266 | 0.5544 | -5.48856 | -3.04287 | 0.6804 | -7.85811 | -5.34668 | 0.66422 | -5.53173 | -3.67429 | 0.65793 | -9.20299 | -6.05495 | 0.31466 | -8.50827 | -2.67717 | 0.6564 | -7.93079 | -5.20575 | 0.62267 | -6.8599 | -4.27149
130.7501 | 0.46331 | -4.21166 | -1.95131 | 0.42738 | -4.37273 | -1.86882 | 0.53837 | -5.6467 | -3.04 | 0.53096 | -4.96152 | -2.63439 | 0.49588 | -6.00511 | -2.97784 | 0.49197 | -5.14955 | -2.53343 | 0.71608 | -8.85695 | -6.34227 | 0.6927 | -7.9337 | -5.49569 | 0.64682 | -8.69182 | -5.62206 | 0.68323 | -8.81248 | -6.02093 | 0.02511 | -0.00234 | -5.88492e-05 | 0.61193 | -7.60976 | -4.65665 | 0.69059 | -7.26691 | -5.01844 | 0.67634 | -6.87931 | -4.65273 | 0.66448 | -8.35474 | -5.5516 | 0.63145 | -5.31027 | -3.35318 | 0.25256 | -1.83278 | -0.46288 | 0.57768 | -5.34528 | -3.08784 | 0.6839 | -7.80311 | -5.33656 | 0.70911 | -5.2636 | -3.73248 | 0.64688 | -9.25824 | -5.98898 | 0.31062 | -8.50209 | -2.64096 | 0.64834 | -7.99023 | -5.18039 | 0.62944 | -6.80315 | -4.28217
131.00003 | 0.33466 | -4.23759 | -1.41815 | 0.61389 | -4.07742 | -2.5031 | 0.56625 | -5.59538 | -3.16841 | 0.53404 | -5.02122 | -2.68153 | 0.51414 | -5.90511 | -3.03602 | 0.57679 | -4.92269 | -2.83934 | 0.70629 | -8.91077 | -6.2936 | 0.64871 | -8.1417 | -5.2816 | 0.63523 | -8.68214 | -5.51513 | 0.67428 | -8.88302 | -5.98965 | 0.01192 | -0.00048125 | -5.73698e-06 | 0.64759 | -7.35849 | -4.7653 | 0.66284 | -7.57236 | -5.01926 | 0.67632 | -6.83203 | -4.62065 | 0.65313 | -8.37269 | -5.46842 | 0.62599 | -5.29244 | -3.31299 | 0.22875 | -1.89783 | -0.43413 | 0.56798 | -5.39671 | -3.06523 | 0.67989 | -7.79313 | -5.29849 | 0.67115 | -5.53839 | -3.71712 | 0.65198 | -9.17711 | -5.98332 | 0.2966 | -8.68436 | -2.57581 | 0.65651 | -7.85375 | -5.15603 | 0.65458 | -6.59592 | -4.31757
131.25016 | 0.59027 | -4.04222 | -2.38599 | 0.49453 | -4.27644 | -2.11483 | 0.58178 | -5.43904 | -3.16431 | 0.52466 | -4.97145 | -2.6083 | 0.54933 | -5.7165 | -3.14024 | 0.52813 | -5.05808 | -2.67131 | 0.71227 | -8.82726 | -6.28741 | 0.65922 | -8.04179 | -5.30134 | 0.6449 | -8.61292 | -5.55445 | 0.68544 | -8.70375 | -5.96594 | -0.06183 | 0.00183 | -0.000113224 | 0.62823 | -7.42381 | -4.66388 | 0.66334 | -7.52272 | -4.99013 | 0.67994 | -6.80657 | -4.62804 | 0.66604 | -8.24712 | -5.49293 | 0.59913 | -5.33779 | -3.19805 | 0.23147 | -1.87991 | -0.43514 | 0.60112 | -5.17369 | -3.11002 | 0.66086 | -7.90615 | -5.22483 | 0.66033 | -5.55449 | -3.66778 | 0.64413 | -9.21979 | -5.93877 | 0.29818 | -8.42441 | -2.51197 | 0.65176 | -7.86421 | -5.12559 | 0.63873 | -6.68289 | -4.26858
131.50014 | 0.45752 | -4.12405 | -1.88683 | 0.50921 | -4.22944 | -2.15367 | 0.59928 | -5.41954 | -3.24782 | 0.45371 | -5.09083 | -2.30978 | 0.55002 | -5.75773 | -3.16684 | 0.49362 | -5.12753 | -2.53107 | 0.69564 | -8.89959 | -6.19092 | 0.68947 | -7.81171 | -5.38591 | 0.64743 | -8.56318 | -5.54406 | 0.67187 | -8.79933 | -5.91202 | 0.00933 | -0.0009 | -8.3988e-06 | 0.63819 | -7.38462 | -4.71283 | 0.67521 | -7.44836 | -5.02917 | 0.6944 | -6.64928 | -4.61724 | 0.6482 | -8.34299 | -5.40791 | 0.61166 | -5.26529 | -3.22056 | 0.21542 | -1.93018 | -0.4158 | 0.56174 | -5.35869 | -3.01018 | 0.67847 | -7.75672 | -5.26269 | 0.67472 | -5.47037 | -3.69095 | 0.64814 | -9.13801 | -5.92276 | 0.29023 | -8.98468 | -2.60759 | 0.66153 | -7.76059 | -5.13387 | 0.64123 | -6.62451 | -4.2478
131.75023 | 0.29514 | -4.19529 | -1.23819 | 0.54713 | -4.18116 | -2.28762 | 0.42657 | -5.65618 | -2.41273 | 0.54696 | -4.81952 | -2.63607 | 0.50314 | -5.86411 | -2.95044 | 0.52632 | -5.05016 | -2.65801 | 0.72976 | -8.60536 | -6.27983 | 0.68241 | -7.855 | -5.36031 | 0.67309 | -8.27135 | -5.56734 | 0.68029 | -8.62098 | -5.86474 | 0.02341 | -0.00286 | -6.68734e-05 | 0.64548 | -7.32873 | -4.73053 | 0.66787 | -7.4408 | -4.96951 | 0.69543 | -6.53245 | -4.54289 | 0.65278 | -8.25768 | -5.39046 | 0.60196 | -5.27991 | -3.17828 | 0.24485 | -1.84251 | -0.45114 | 0.58985 | -5.19889 | -3.06658 | 0.66803 | -7.77909 | -5.19668 | 0.7031 | -5.27594 | -3.70954 | 0.6519 | -9.05645 | -5.90389 | 0.31265 | -8.24415 | -2.57749 | 0.65328 | -7.79195 | -5.09034 | 0.61159 | -6.80491 | -4.16179
132.00001 | 0.54194 | -4.01657 | -2.17674 | 0.42378 | -4.24341 | -1.79827 | 0.53145 | -5.50633 | -2.92636 | 0.50919 | -4.92234 | -2.5064 | 0.50305 | -5.86449 | -2.95014 | 0.54594 | -4.92339 | -2.68787 | 0.69605 | -8.85198 | -6.16146 | 0.6794 | -7.81899 | -5.31222 | 0.64429 | -8.50061 | -5.47687 | 0.66705 | -8.77568 | -5.85384 | -0.01568 | -0.00096875 | 1.51929e-05 | 0.59894 | -7.54472 | -4.5188 | 0.66513 | -7.43776 | -4.94709 | 0.68595 | -6.64008 | -4.55474 | 0.65274 | -8.24386 | -5.38113 | 0.62927 | -5.14391 | -3.23692 | 0.24081 | -1.84897 | -0.44525 | 0.57297 | -5.28376 | -3.02745 | 0.67293 | -7.71941 | -5.19462 | 0.66845 | -5.42824 | -3.62851 | 0.66222 | -8.91165 | -5.90148 | 0.31103 | -8.28977 | -2.57839 | 0.64133 | -7.85801 | -5.03958 | 0.62304 | -6.70287 | -4.17616
132.25016 | 0.41091 | -4.10875 | -1.68833 | 0.48555 | -4.19508 | -2.03693 | 0.53547 | -5.46849 | -2.92819 | 0.41737 | -5.11486 | -2.13478 | 0.53025 | -5.72473 | -3.03556 | 0.52142 | -4.99924 | -2.60672 | 0.72261 | -8.63561 | -6.24015 | 0.67289 | -7.85712 | -5.28698 | 0.64178 | -8.45889 | -5.42876 | 0.64575 | -8.89718 | -5.74536 | -0.02108 | 0.00344 | -7.2608e-05 | 0.62714 | -7.38272 | -4.63002 | 0.68113 | -7.32563 | -4.98969 | 0.67393 | -6.67526 | -4.49863 | 0.65379 | -8.18344 | -5.35024 | 0.60122 | -5.21888 | -3.13771 | 0.22942 | -1.87001 | -0.42902 | 0.58816 | -5.17188 | -3.04189 | 0.6699 | -7.71034 | -5.16513 | 0.6878 | -5.27876 | -3.63072 | 0.65995 | -8.89061 | -5.8674 | 0.29228 | -8.68333 | -2.53795 | 0.64796 | -7.79292 | -5.04948 | 0.64205 | -6.51753 | -4.18459
132.50003 | 0.33931 | -3.95078 | -1.34054 | 0.5029 | -4.17121 | -2.09769 | 0.5864 | -5.38315 | -3.15668 | 0.4333 | -5.02882 | -2.17898 | 0.46919 | -5.92188 | -2.77847 | 0.50228 | -5.0162 | -2.51951 | 0.69442 | -8.80323 | -6.11311 | 0.69296 | -7.70172 | -5.33696 | 0.63876 | -8.46345 | -5.40613 | 0.66203 | -8.747 | -5.79078 | -0.00181 | -0.00252 | 4.55138e-06 | 0.62441 | -7.32089 | -4.57124 | 0.67678 | -7.28069 | -4.92744 | 0.67001 | -6.64286 | -4.45077 | 0.65811 | -8.11639 | -5.34149 | 0.60636 | -5.15396 | -3.12515 | 0.23568 | -1.84999 | -0.436 | 0.5819 | -5.05682 | -2.94255 | 0.67858 | -7.58748 | -5.14872 | 0.68998 | -5.18979 | -3.58082 | 0.65586 | -8.9067 | -5.84154 | 0.32067 | -8.22899 | -2.63882 | 0.63516 | -7.83443 | -4.97612 | 0.62407 | -6.62198 | -4.13257
132.75004 | 0.35821 | -4.08089 | -1.4618 | 0.50726 | -4.11993 | -2.08989 | 0.43961 | -5.59598 | -2.46002 | 0.53323 | -4.74714 | -2.53132 | 0.56546 | -5.51465 | -3.11831 | 0.5106 | -4.98449 | -2.54508 | 0.68706 | -8.78211 | -6.03384 | 0.69124 | -7.71683 | -5.33415 | 0.65801 | -8.30391 | -5.46409 | 0.64574 | -8.82989 | -5.7018 | -0.0062 | -0.00119 | 7.39767e-06 | 0.64698 | -7.21446 | -4.66763 | 0.6862 | -7.26052 | -4.98218 | 0.68285 | -6.57792 | -4.49173 | 0.66306 | -8.07313 | -5.35299 | 0.60513 | -5.14381 | -3.11266 | 0.23144 | -1.85078 | -0.42834 | 0.56204 | -5.2722 | -2.96317 | 0.68003 | -7.56564 | -5.14488 | 0.685 | -5.23592 | -3.58662 | 0.64475 | -8.96405 | -5.7796 | 0.29634 | -8.04558 | -2.38426 | 0.64809 | -7.69955 | -4.99002 | 0.6481 | -6.44067 | -4.1742
133.00014 | 0.45242 | -4.03027 | -1.82339 | 0.34636 | -4.23563 | -1.46704 | 0.52523 | -5.44903 | -2.86197 | 0.41356 | -5.02288 | -2.07727 | 0.53009 | -5.71047 | -3.02709 | 0.56563 | -4.80268 | -2.71655 | 0.70306 | -8.66196 | -6.08987 | 0.676 | -7.73893 | -5.23153 | 0.6858 | -8.03272 | -5.50885 | 0.6721 | -8.58156 | -5.76764 | 0.01999 | -0.00669 | -0.000133795 | 0.60225 | -7.42214 | -4.47001 | 0.67483 | -7.26754 | -4.90437 | 0.68434 | -6.54784 | -4.48093 | 0.66758 | -7.99829 | -5.3395 | 0.60554 | -5.13813 | -3.11134 | 0.27264 | -1.74767 | -0.47648 | 0.5708 | -5.19607 | -2.96592 | 0.67226 | -7.60696 | -5.11384 | 0.66611 | -5.28149 | -3.51803 | 0.64972 | -8.92388 | -5.79806 | 0.28526 | -8.42516 | -2.40333 | 0.65765 | -7.63154 | -5.01885 | 0.63023 | -6.53627 | -4.11933
133.25003 | 0.55727 | -3.93263 | -2.19153 | 0.47159 | -4.127 | -1.94626 | 0.54364 | -5.39406 | -2.93245 | 0.42238 | -4.9731 | -2.10053 | 0.55151 | -5.62695 | -3.10333 | 0.46709 | -5.05103 | -2.35927 | 0.68556 | -8.74909 | -5.99802 | 0.66207 | -7.76457 | -5.14073 | 0.67145 | -8.09264 | -5.43383 | 0.65134 | -8.73559 | -5.68989 | 0.04834 | -0.00794 | -0.000383985 | 0.65212 | -7.12417 | -4.64578 | 0.66759 | -7.29381 | -4.86925 | 0.6722 | -6.57032 | -4.41654 | 0.66338 | -7.98512 | -5.29717 | 0.61702 | -5.02304 | -3.09932 | 0.22898 | -1.8377 | -0.4208 | 0.5842 | -5.05972 | -2.95586 | 0.67435 | -7.54947 | -5.09101 | 0.62185 | -5.39443 | -3.35455 | 0.66547 | -8.68748 | -5.78127 | 0.30273 | -8.33919 | -2.52451 | 0.64304 | -7.68568 | -4.94219 | 0.63788 | -6.45301 | -4.11627
133.50014 | 0.52073 | -3.91002 | -2.03607 | 0.37802 | -4.15711 | -1.57147 | 0.46746 | -5.47179 | -2.55782 | 0.48722 | -4.83078 | -2.35364 | 0.54667 | -5.58664 | -3.05402 | 0.50527 | -4.91856 | -2.48519 | 0.71283 | -8.46528 | -6.03429 | 0.68806 | -7.60101 | -5.22994 | 0.65946 | -8.17349 | -5.39012 | 0.65146 | -8.65269 | -5.63691 | 0.01657 | -0.00116 | -1.91579e-05 | 0.61688 | -7.24474 | -4.46917 | 0.67813 | -7.19794 | -4.88112 | 0.69648 | -6.2978 | -4.38627 | 0.67687 | -7.85244 | -5.31506 | 0.61397 | -5.03786 | -3.09307 | 0.22994 | -1.80499 | -0.41503 | 0.55974 | -5.20547 | -2.91369 | 0.68128 | -7.47228 | -5.09073 | 0.64904 | -5.25936 | -3.41355 | 0.63545 | -8.95179 | -5.68841 | 0.27963 | -8.54759 | -2.39018 | 0.65054 | -7.60869 | -4.94978 | 0.62481 | -6.51932 | -4.07331
133.75005 | 0.46645 | -3.9634 | -1.84873 | 0.41014 | -4.12896 | -1.69344 | 0.58823 | -5.20853 | -3.06384 | 0.47153 | -4.85996 | -2.2916 | 0.45815 | -5.82913 | -2.6706 | 0.54695 | -4.8199 | -2.63623 | 0.69352 | -8.60478 | -5.96763 | 0.70797 | -7.33187 | -5.19075 | 0.64699 | -8.20359 | -5.30761 | 0.6469 | -8.67099 | -5.60927 | -0.00853 | 0.000575 | -4.90418e-06 | 0.6257 | -7.22218 | -4.51889 | 0.66155 | -7.26831 | -4.80837 | 0.68891 | -6.42469 | -4.42602 | 0.65276 | -8.01323 | -5.23072 | 0.58733 | -5.07444 | -2.98036 | 0.2376 | -1.79323 | -0.42606 | 0.58165 | -5.08969 | -2.96042 | 0.67599 | -7.47295 | -5.05164 | 0.67596 | -5.09627 | -3.44485 | 0.65452 | -8.73113 | -5.71473 | 0.31882 | -8.04368 | -2.5645 | 0.64626 | -7.58544 | -4.90214 | 0.62139 | -6.49984 | -4.03892
134.00013 | 0.33346 | -4.00242 | -1.33464 | 0.41385 | -4.09349 | -1.69409 | 0.47473 | -5.42319 | -2.57454 | 0.40129 | -4.91969 | -1.9742 | 0.50178 | -5.70116 | -2.86071 | 0.48152 | -4.92892 | -2.37337 | 0.69313 | -8.57861 | -5.94606 | 0.67299 | -7.58394 | -5.10394 | 0.64668 | -8.13724 | -5.26216 | 0.65498 | -8.56152 | -5.60762 | 0.01924 | 0.0002125 | 4.08807e-06 | 0.62858 | -7.19482 | -4.52249 | 0.68224 | -7.13092 | -4.86503 | 0.66381 | -6.49766 | -4.31318 | 0.66938 | -7.86629 | -5.26556 | 0.64158 | -4.89368 | -3.13967 | 0.21388 | -1.85863 | -0.39753 | 0.56121 | -5.14929 | -2.88984 | 0.67278 | -7.48292 | -5.03439 | 0.68652 | -5.02637 | -3.45069 | 0.63748 | -8.85686 | -5.64602 | 0.30182 | -8.28577 | -2.50081 | 0.65778 | -7.48443 | -4.9231 | 0.63678 | -6.38805 | -4.06776
134.25015 | 0.55165 | -3.86571 | -2.13251 | 0.36423 | -4.09473 | -1.49144 | 0.43095 | -5.42983 | -2.33996 | 0.53281 | -4.58068 | -2.44064 | 0.48767 | -5.72132 | -2.79013 | 0.54228 | -4.7994 | -2.60262 | 0.70765 | -8.47234 | -5.99545 | 0.66824 | -7.56989 | -5.05852 | 0.63889 | -8.21836 | -5.25063 | 0.67072 | -8.40516 | -5.6375 | 0.01687 | -0.00156 | -2.62571e-05 | 0.61546 | -7.22702 | -4.44796 | 0.65123 | -7.21913 | -4.70132 | 0.68951 | -6.20464 | -4.27816 | 0.66436 | -7.86672 | -5.22633 | 0.59935 | -5.01414 | -3.00521 | 0.2504 | -1.73604 | -0.4347 | 0.56742 | -5.11179 | -2.90054 | 0.67712 | -7.40712 | -5.01548 | 0.67194 | -5.03399 | -3.38254 | 0.65305 | -8.63786 | -5.64094 | 0.28649 | -8.47589 | -2.42825 | 0.65089 | -7.52374 | -4.89714 | 0.62245 | -6.4586 | -4.02014
134.50003 | 0.42364 | -3.91029 | -1.65657 | 0.49591 | -3.9928 | -1.98007 | 0.51933 | -5.2966 | -2.75069 | 0.40105 | -4.8662 | -1.95159 | 0.39861 | -5.87344 | -2.3412 | 0.43025 | -5.00272 | -2.15244 | 0.67179 | -8.6451 | -5.80769 | 0.68627 | -7.47344 | -5.12883 | 0.64109 | -8.13733 | -5.21679 | 0.65261 | -8.56101 | -5.58701 | -0.02102 | 0.00241 | -5.0577e-05 | 0.60583 | -7.25226 | -4.39361 | 0.65974 | -7.20383 | -4.75266 | 0.68102 | -6.33911 | -4.31704 | 0.67341 | -7.75246 | -5.22057 | 0.58718 | -5.00796 | -2.94055 | 0.21395 | -1.8361 | -0.39284 | 0.58548 | -4.99163 | -2.9225 | 0.68616 | -7.30303 | -5.01101 | 0.66234 | -5.07407 | -3.36073 | 0.64011 | -8.75906 | -5.60673 | 0.29808 | -7.85599 | -2.34175 | 0.64687 | -7.52297 | -4.86639 | 0.62337 | -6.43665 | -4.01243
134.75002 | 0.31655 | -3.93953 | -1.24707 | 0.37868 | -4.02924 | -1.5258 | 0.55616 | -5.21492 | -2.90032 | 0.39056 | -4.90089 | -1.9141 | 0.50023 | -5.62683 | -2.81472 | 0.46119 | -4.89843 | -2.25909 | 0.72511 | -8.20255 | -5.94773 | 0.68886 | -7.41159 | -5.10558 | 0.63974 | -8.12617 | -5.19864 | 0.65044 | -8.5347 | -5.5513 | -0.01033 | -0.00166 | 1.71008e-05 | 0.59542 | -7.27086 | -4.32919 | 0.65833 | -7.15656 | -4.71139 | 0.66258 | -6.40721 | -4.24531 | 0.64812 | -7.88287 | -5.10903 | 0.61457 | -4.92513 | -3.02683 | 0.21376 | -1.82604 | -0.39033 | 0.58393 | -5.00589 | -2.92309 | 0.67693 | -7.35938 | -4.98182 | 0.67862 | -4.9532 | -3.36136 | 0.65421 | -8.57052 | -5.60688 | 0.292 | -8.07301 | -2.35729 | 0.65494 | -7.4232 | -4.86171 | 0.6206 | -6.40317 | -3.97377
135.00022 | 0.49073 | -3.83429 | -1.88162 | 0.47074 | -3.98623 | -1.87649 | 0.55917 | -5.14801 | -2.87863 | 0.45615 | -4.74614 | -2.16497 | 0.52465 | -5.54118 | -2.9072 | 0.48712 | -4.85374 | -2.36437 | 0.70116 | -8.42901 | -5.91009 | 0.66743 | -7.47326 | -4.98786 | 0.66415 | -7.93297 | -5.2687 | 0.6549 | -8.46466 | -5.54355 | 0.01321 | -0.00351 | -4.64142e-05 | 0.61187 | -7.15532 | -4.37812 | 0.67477 | -7.07759 | -4.77577 | 0.66845 | -6.3483 | -4.24354 | 0.66345 | -7.76509 | -5.15178 | 0.59329 | -4.96083 | -2.94319 | 0.23534 | -1.76986 | -0.41652 | 0.58645 | -4.85804 | -2.849 | 0.67272 | -7.35266 | -4.94628 | 0.66144 | -5.02306 | -3.32245 | 0.63828 | -8.67675 | -5.53824 | 0.28468 | -8.42942 | -2.3997 | 0.64928 | -7.45158 | -4.83816 | 0.63045 | -6.30229 | -3.97328
135.25022 | 0.44514 | -3.86404 | -1.72002 | 0.52934 | -3.89339 | -2.06091 | 0.39796 | -5.35496 | -2.13108 | 0.39792 | -4.82582 | -1.92031 | 0.46513 | -5.68466 | -2.64408 | 0.52055 | -4.77148 | -2.4838 | 0.70223 | -8.38823 | -5.89048 | 0.66947 | -7.43624 | -4.97833 | 0.65593 | -7.95057 | -5.21501 | 0.67342 | -8.2762 | -5.57333 | -0.07207 | -0.0009875 | 7.11721e-05 | 0.61964 | -7.10832 | -4.40458 | 0.67893 | -7.02971 | -4.77266 | 0.66083 | -6.35429 | -4.19913 | 0.6633 | -7.72194 | -5.12196 | 0.59742 | -4.91509 | -2.93639 | 0.2294 | -1.79242 | -0.41118 | 0.59492 | -4.87937 | -2.90285 | 0.6638 | -7.36815 | -4.89099 | 0.67954 | -4.80489 | -3.26511 | 0.65728 | -8.47321 | -5.56931 | 0.28918 | -8.14841 | -2.35637 | 0.64349 | -7.43632 | -4.78517 | 0.62303 | -6.36368 | -3.96475
135.50017 | 0.3541 | -3.87122 | -1.37082 | 0.56179 | -3.84112 | -2.15789 | 0.50191 | -5.20086 | -2.61034 | 0.5211 | -4.51083 | -2.3506 | 0.52464 | -5.49834 | -2.88463 | 0.45777 | -4.85861 | -2.22415 | 0.70843 | -8.29626 | -5.87732 | 0.68213 | -7.34823 | -5.01243 | 0.67242 | -7.73639 | -5.20213 | 0.65018 | -8.43213 | -5.48239 | -0.00787 | 0.00090625 | -7.12947e-06 | 0.64209 | -6.96201 | -4.47027 | 0.66428 | -7.03528 | -4.6734 | 0.66703 | -6.26821 | -4.18109 | 0.65797 | -7.73338 | -5.08835 | 0.61937 | -4.82245 | -2.98688 | 0.24145 | -1.74189 | -0.42059 | 0.56214 | -5.02682 | -2.82577 | 0.66585 | -7.33017 | -4.88083 | 0.6409 | -4.92366 | -3.15559 | 0.63875 | -8.62613 | -5.50991 | 0.2815 | -8.19509 | -2.30693 | 0.63841 | -7.46819 | -4.76777 | 0.64873 | -6.15091 | -3.99027
135.75003 | 0.32332 | -3.87963 | -1.25437 | 0.34126 | -4.0183 | -1.37127 | 0.53258 | -5.13645 | -2.73556 | 0.49673 | -4.20241 | -2.08745 | 0.50085 | -5.56551 | -2.78751 | 0.51731 | -4.71519 | -2.43921 | 0.6869 | -8.40043 | -5.77024 | 0.68647 | -7.2978 | -5.00976 | 0.63323 | -8.00653 | -5.07001 | 0.65125 | -8.39131 | -5.46484 | 0.01383 | -0.00135 | -1.86691e-05 | 0.63768 | -6.97061 | -4.44503 | 0.66008 | -7.07204 | -4.6681 | 0.65908 | -6.30506 | -4.15552 | 0.65835 | -7.68667 | -5.06054 | 0.6166 | -4.81575 | -2.96938 | 0.24254 | -1.73481 | -0.42077 | 0.5635 | -4.99861 | -2.8167 | 0.67224 | -7.25237 | -4.8753 | 0.65299 | -5.02264 | -3.27975 | 0.63582 | -8.60064 | -5.46842 | 0.29031 | -8.13952 | -2.36297 | 0.65828 | -7.28139 | -4.79317 | 0.61329 | -6.35321 | -3.89639
136.00021 | 0.52599 | -3.75644 | -1.97585 | 0.45438 | -3.90462 | -1.7742 | 0.53853 | -5.10561 | -2.74954 | 0.39616 | -4.76364 | -1.88718 | 0.47944 | -5.56666 | -2.6689 | 0.54397 | -4.65658 | -2.53302 | 0.71248 | -8.2295 | -5.86333 | 0.68662 | -7.26798 | -4.99037 | 0.65624 | -7.86144 | -5.15897 | 0.648 | -8.37522 | -5.42716 | 0.00291 | -0.000525 | -1.52565e-06 | 0.63701 | -6.95255 | -4.42887 | 0.67799 | -6.93971 | -4.70507 | 0.69362 | -6.11404 | -4.24079 | 0.67387 | -7.55502 | -5.09109 | 0.63633 | -4.69296 | -2.98625 | 0.20478 | -1.84806 | -0.37844 | 0.57573 | -4.9324 | -2.83974 | 0.69265 | -7.06745 | -4.89527 | 0.67244 | -4.77508 | -3.21095 | 0.64658 | -8.46222 | -5.47146 | 0.28775 | -7.94804 | -2.28703 | 0.63907 | -7.41233 | -4.737 | 0.62074 | -6.30794 | -3.91562
136.25011 | 0.40876 | -3.8123 | -1.5583 | 0.41512 | -3.90971 | -1.623 | 0.49094 | -5.12975 | -2.51841 | 0.54952 | -4.40226 | -2.41913 | 0.43985 | -5.6353 | -2.4787 | 0.53843 | -4.62688 | -2.49123 | 0.70834 | -8.14885 | -5.77216 | 0.6767 | -7.28295 | -4.92838 | 0.6701 | -7.72256 | -5.17488 | 0.6599 | -8.25683 | -5.44868 | -0.02548 | 0.00040625 | -1.03496e-05 | 0.57148 | -7.2387 | -4.13677 | 0.67919 | -6.78427 | -4.60782 | 0.70648 | -5.94904 | -4.20289 | 0.67207 | -7.52014 | -5.05406 | 0.62203 | -4.70286 | -2.92531 | 0.20245 | -1.85088 | -0.37471 | 0.56891 | -4.95056 | -2.81643 | 0.67371 | -7.17721 | -4.83538 | 0.67091 | -4.77839 | -3.20588 | 0.63553 | -8.5405 | -5.42777 | 0.27939 | -8.19414 | -2.28938 | 0.64252 | -7.36426 | -4.73171 | 0.65179 | -6.06474 | -3.95291
136.50023 | 0.5409 | -3.70574 | -2.00442 | 0.53392 | -3.82236 | -2.04084 | 0.44367 | -5.19547 | -2.30509 | 0.36145 | -4.74518 | -1.71514 | 0.45749 | -5.56902 | -2.54778 | 0.49431 | -4.72599 | -2.33611 | 0.71812 | -8.00122 | -5.74587 | 0.66607 | -7.28659 | -4.85338 | 0.6586 | -7.77259 | -5.11903 | 0.64795 | -8.31377 | -5.38687 | 0.02128 | -0.00487 | -0.000103597 | 0.594 | -7.09541 | -4.21466 | 0.65953 | -7.00601 | -4.62069 | 0.66425 | -6.15144 | -4.08611 | 0.66277 | -7.58499 | -5.02707 | 0.62527 | -4.71383 | -2.94741 | 0.23741 | -1.72862 | -0.41039 | 0.56679 | -4.94287 | -2.80158 | 0.68022 | -7.11474 | -4.83956 | 0.64039 | -4.94632 | -3.16758 | 0.6484 | -8.36644 | -5.42481 | 0.26238 | -8.63376 | -2.26534 | 0.6296 | -7.40881 | -4.66462 | 0.6216 | -6.2519 | -3.88618
136.75023 | 0.42322 | -3.76321 | -1.59267 | 0.45882 | -3.86204 | -1.77198 | 0.43393 | -5.15018 | -2.23482 | 0.43352 | -4.625 | -2.00501 | 0.47229 | -5.53451 | -2.61388 | 0.48707 | -4.73619 | -2.30685 | 0.69346 | -8.24864 | -5.72008 | 0.66563 | -7.25668 | -4.83029 | 0.63621 | -7.89084 | -5.0202 | 0.65321 | -8.26261 | -5.39718 | 0.00134 | -0.00575 | -7.68775e-06 | 0.61807 | -6.98571 | -4.31765 | 0.67392 | -6.90946 | -4.65643 | 0.65915 | -6.17743 | -4.07187 | 0.66728 | -7.51866 | -5.01704 | 0.59926 | -4.7507 | -2.84692 | 0.19545 | -1.87214 | -0.3659 | 0.54356 | -5.01112 | -2.72382 | 0.67007 | -7.17004 | -4.80442 | 0.63447 | -5.09227 | -3.23091 | 0.63558 | -8.43486 | -5.36099 | 0.28899 | -7.99281 | -2.30985 | 0.65248 | -7.24246 | -4.72553 | 0.62444 | -6.21336 | -3.87988
137.00009 | 0.49747 | -3.67319 | -1.82729 | 0.56978 | -3.67306 | -2.09285 | 0.58223 | -4.81889 | -2.80569 | 0.37173 | -4.67257 | -1.73694 | 0.48331 | -5.49994 | -2.65817 | 0.51516 | -4.64627 | -2.39355 | 0.71164 | -8.11534 | -5.77524 | 0.66711 | -7.22668 | -4.82102 | 0.63905 | -7.85359 | -5.01884 | 0.66293 | -8.14524 | -5.39972 | 0.0235 | -0.00258 | -6.06516e-05 | 0.60182 | -7.02309 | -4.22666 | 0.64312 | -7.00341 | -4.50403 | 0.6701 | -6.14254 | -4.11609 | 0.65942 | -7.53603 | -4.96938 | 0.59827 | -4.75101 | -2.84236 | 0.23298 | -1.74949 | -0.4076 | 0.55353 | -4.96889 | -2.75044 | 0.65112 | -7.25689 | -4.72509 | 0.67764 | -4.86152 | -3.29436 | 0.63011 | -8.46956 | -5.33673 | 0.287 | -7.86439 | -2.25704 | 0.63645 | -7.30517 | -4.64937 | 0.60897 | -6.26529 | -3.81539
137.25018 | 0.39787 | -3.75501 | -1.494 | 0.42416 | -3.8585 | -1.63663 | 0.59005 | -4.84703 | -2.85999 | 0.44618 | -4.56723 | -2.03779 | 0.45257 | -5.52832 | -2.50193 | 0.46909 | -4.73025 | -2.2189 | 0.68334 | -8.24728 | -5.63568 | 0.66232 | -7.21062 | -4.77577 | 0.65092 | -7.73573 | -5.03531 | 0.64715 | -8.22454 | -5.32252 | -0.01098 | 0.00065625 | -7.20759e-06 | 0.62916 | -6.88608 | -4.33241 | 0.66679 | -6.84085 | -4.56138 | 0.67315 | -6.03909 | -4.0652 | 0.64031 | -7.64778 | -4.89691 | 0.62122 | -4.63609 | -2.88004 | 0.241 | -1.71786 | -0.414 | 0.54249 | -5.00361 | -2.71441 | 0.66428 | -7.16667 | -4.76066 | 0.62916 | -4.96516 | -3.12389 | 0.63856 | -8.35526 | -5.3353 | 0.28312 | -8.13718 | -2.3038 | 0.63024 | -7.33705 | -4.6241 | 0.63039 | -6.15064 | -3.87728
137.50009 | 0.32369 | -3.73241 | -1.20815 | 0.49168 | -3.76654 | -1.85194 | 0.55923 | -4.90372 | -2.74232 | 0.40548 | -4.56894 | -1.85263 | 0.45866 | -5.52594 | -2.53452 | 0.46832 | -4.73406 | -2.21707 | 0.68432 | -8.22183 | -5.62635 | 0.67854 | -7.11713 | -4.82922 | 0.65725 | -7.67261 | -5.04281 | 0.6274 | -8.31168 | -5.21472 | 0.08957 | -0.00339 | -0.000303971 | 0.63852 | -6.78475 | -4.33219 | 0.64157 | -6.97428 | -4.47446 | 0.67348 | -6.04941 | -4.07413 | 0.66888 | -7.43447 | -4.97275 | 0.60653 | -4.65986 | -2.82634 | 0.25504 | -1.68026 | -0.42854 | 0.57817 | -4.82852 | -2.79171 | 0.68083 | -7.02362 | -4.7819 | 0.65161 | -4.87345 | -3.17557 | 0.64441 | -8.28519 | -5.33909 | 0.28393 | -8.05234 | -2.28627 | 0.64425 | -7.24414 | -4.66702 | 0.63119 | -6.10248 | -3.8518
137.75003 | 0.57089 | -3.61672 | -2.06476 | 0.56238 | -3.64561 | -2.05021 | 0.5979 | -4.76509 | -2.84904 | 0.39721 | -4.58156 | -1.81984 | 0.49325 | -5.44374 | -2.68512 | 0.51446 | -4.61704 | -2.37528 | 0.69172 | -8.14152 | -5.63168 | 0.67078 | -7.12582 | -4.77987 | 0.64192 | -7.71584 | -4.95296 | 0.65287 | -8.12298 | -5.30325 | 0.01985 | -0.00085625 | -1.69948e-05 | 0.64175 | -6.79019 | -4.35763 | 0.67328 | -6.80206 | -4.57971 | 0.65134 | -6.09246 | -3.96825 | 0.64977 | -7.52339 | -4.88851 | 0.63411 | -4.51821 | -2.86503 | 0.25344 | -1.67169 | -0.42367 | 0.58048 | -4.81441 | -2.79465 | 0.68657 | -6.93409 | -4.76073 | 0.64911 | -4.86024 | -3.15484 | 0.63034 | -8.38359 | -5.28454 | 0.26635 | -7.91034 | -2.10692 | 0.63668 | -7.25151 | -4.6169 | 0.62966 | -6.10633 | -3.84493
138.00016 | 0.42648 | -3.69434 | -1.57557 | 0.57362 | -3.32662 | -1.90823 | 0.57276 | -4.84042 | -2.77242 | 0.48836 | -4.38421 | -2.14108 | 0.43182 | -5.51485 | -2.38142 | 0.55641 | -4.50192 | -2.50491 | 0.72171 | -7.88773 | -5.69266 | 0.66909 | -7.10391 | -4.75316 | 0.65441 | -7.63906 | -4.9991 | 0.64966 | -8.13148 | -5.28267 | 0.03386 | -0.00259 | -8.76179e-05 | 0.61506 | -6.9017 | -4.24493 | 0.66692 | -6.80844 | -4.5407 | 0.68227 | -5.99833 | -4.09251 | 0.65041 | -7.49365 | -4.87397 | 0.60086 | -4.66156 | -2.80097 | 0.24069 | -1.69083 | -0.40697 | 0.55112 | -4.93797 | -2.72141 | 0.66689 | -7.0702 | -4.71507 | 0.70028 | -4.618 | -3.2339 | 0.6517 | -8.14755 | -5.30975 | 0.26508 | -7.99906 | -2.12041 | 0.64502 | -7.18383 | -4.6337 | 0.62319 | -6.13263 | -3.82178
138.25013 | 0.59049 | -3.52435 | -2.08109 | 0.52127 | -3.72062 | -1.93945 | 0.58559 | -4.79326 | -2.80691 | 0.41982 | -4.50502 | -1.8913 | 0.46972 | -5.42654 | -2.54897 | 0.55435 | -4.5111 | -2.50074 | 0.6993 | -8.05926 | -5.63585 | 0.69013 | -6.96489 | -4.80666 | 0.64916 | -7.59149 | -4.9281 | 0.64294 | -8.12327 | -5.22276 | -0.01415 | -0.00226 | 3.1935e-05 | 0.63746 | -6.60312 | -4.20922 | 0.63964 | -6.87406 | -4.39693 | 0.65562 | -6.06951 | -3.97929 | 0.65054 | -7.45091 | -4.84708 | 0.61857 | -4.55269 | -2.81617 | 0.22822 | -1.71246 | -0.39082 | 0.56565 | -4.83647 | -2.73575 | 0.66675 | -7.02299 | -4.68257 | 0.68104 | -4.75972 | -3.24155 | 0.62943 | -8.3075 | -5.22896 | 0.29548 | -7.95924 | -2.35178 | 0.6457 | -7.15506 | -4.62003 | 0.62193 | -6.08188 | -3.78252
138.50021 | 0.52535 | -3.60361 | -1.89316 | 0.53808 | -3.67702 | -1.97853 | 0.51577 | -4.88248 | -2.51824 | 0.43903 | -4.43923 | -1.94896 | 0.48109 | -5.36189 | -2.57954 | 0.48548 | -4.64727 | -2.25615 | 0.68029 | -8.13147 | -5.53175 | 0.687 | -6.92486 | -4.75741 | 0.65653 | -7.51636 | -4.93474 | 0.64878 | -8.08026 | -5.24228 | -0.02351 | 0.00096875 | -2.27714e-05 | 0.60071 | -6.95227 | -4.17629 | 0.66983 | -6.75088 | -4.52193 | 0.67297 | -5.9786 | -4.02342 | 0.66768 | -7.30494 | -4.87739 | 0.60689 | -4.58289 | -2.78131 | 0.25966 | -1.63183 | -0.42373 | 0.56445 | -4.81329 | -2.71686 | 0.66523 | -7.0235 | -4.67226 | 0.64953 | -4.82836 | -3.13617 | 0.63592 | -8.22886 | -5.23291 | 0.29223 | -7.91093 | -2.31181 | 0.65029 | -7.11768 | -4.62855 | 0.63346 | -6.01935 | -3.81302
138.75011 | 0.45841 | -3.62439 | -1.66144 | 0.40047 | -3.76809 | -1.50899 | 0.50072 | -4.89851 | -2.45276 | 0.51717 | -4.27602 | -2.21143 | 0.5037 | -5.28321 | -2.66114 | 0.57512 | -4.41368 | -2.53841 | 0.67831 | -8.10639 | -5.49862 | 0.66779 | -6.9143 | -4.61731 | 0.61299 | -7.75172 | -4.75169 | 0.65752 | -7.99302 | -5.25554 | -0.00263 | -0.00311 | 8.16633e-06 | 0.61496 | -6.85918 | -4.21813 | 0.67682 | -6.70524 | -4.53826 | 0.66067 | -5.99063 | -3.95781 | 0.63942 | -7.45894 | -4.76942 | 0.60282 | -4.5718 | -2.75597 | 0.24486 | -1.69538 | -0.41513 | 0.5392 | -4.91896 | -2.65232 | 0.67187 | -6.96864 | -4.68204 | 0.67538 | -4.68065 | -3.16121 | 0.64239 | -8.12942 | -5.22225 | 0.29606 | -7.42287 | -2.19762 | 0.64728 | -7.09196 | -4.59051 | 0.63825 | -5.97094 | -3.81095
139.00016 | 0.34899 | -3.66174 | -1.27793 | 0.35739 | -3.75576 | -1.34225 | 0.56259 | -4.76699 | -2.68184 | 0.45137 | -4.37019 | -1.97256 | 0.44762 | -5.41509 | -2.42391 | 0.47544 | -4.62501 | -2.1989 | 0.6921 | -8.01293 | -5.54579 | 0.66285 | -7.01616 | -4.65064 | 0.64009 | -7.61592 | -4.8749 | 0.66776 | -7.87093 | -5.25589 | 0.06024 | -0.00255 | -0.000153602 | 0.61064 | -6.84669 | -4.18084 | 0.64579 | -6.82976 | -4.4106 | 0.66089 | -5.95684 | -3.93681 | 0.66152 | -7.33485 | -4.85217 | 0.62702 | -4.49289 | -2.81712 | 0.24624 | -1.68631 | -0.41523 | 0.53644 | -4.93091 | -2.64515 | 0.66068 | -7.00287 | -4.62668 | 0.63911 | -4.86891 | -3.11179 | 0.64229 | -8.09791 | -5.20119 | 0.26271 | -8.26956 | -2.17247 | 0.64273 | -7.11469 | -4.57284 | 0.617 | -6.08199 | -3.75259
139.25016 | 0.28989 | -3.67084 | -1.06415 | 0.52514 | -3.65087 | -1.91723 | 0.52606 | -4.79706 | -2.52354 | 0.47353 | -4.31759 | -2.04453 | 0.53978 | -5.11871 | -2.76297 | 0.54143 | -4.4918 | -2.43198 | 0.68916 | -7.98612 | -5.50372 | 0.65572 | -6.99984 | -4.58991 | 0.64414 | -7.55461 | -4.86626 | 0.63728 | -8.04223 | -5.12516 | -0.03501 | -0.00068125 | 2.38499e-05 | 0.63843 | -6.66866 | -4.25748 | 0.66294 | -6.72141 | -4.45587 | 0.66485 | -5.93752 | -3.94759 | 0.64765 | -7.35216 | -4.76159 | 0.58204 | -4.57002 | -2.65992 | 0.2353 | -1.69427 | -0.39865 | 0.57263 | -4.7382 | -2.71324 | 0.66134 | -6.98728 | -4.62099 | 0.67421 | -4.67396 | -3.15123 | 0.64448 | -8.04797 | -5.18673 | 0.26634 | -8.15926 | -2.1731 | 0.66134 | -6.92718 | -4.58125 | 0.6353 | -5.93147 | -3.76826
139.50003 | 0.57176 | -3.48796 | -1.99427 | 0.40696 | -3.72423 | -1.5156 | 0.46766 | -4.89184 | -2.2877 | 0.44505 | -4.38307 | -1.95068 | 0.53067 | -5.15088 | -2.7334 | 0.52264 | -4.5137 | -2.35906 | 0.67136 | -8.04972 | -5.40427 | 0.66827 | -6.93281 | -4.63296 | 0.61873 | -7.64426 | -4.72972 | 0.65311 | -7.95051 | -5.19259 | -0.01377 | -0.00426 | 5.87031e-05 | 0.63075 | -6.69801 | -4.22478 | 0.67151 | -6.67778 | -4.48422 | 0.66808 | -5.87808 | -3.92705 | 0.66915 | -7.18556 | -4.80825 | 0.58513 | -4.57218 | -2.6753 | 0.24112 | -1.69939 | -0.40975 | 0.54417 | -4.85437 | -2.64158 | 0.64471 | -7.05954 | -4.55137 | 0.66722 | -4.62284 | -3.08447 | 0.63757 | -8.06663 | -5.14306 | 0.27484 | -8.05856 | -2.2148 | 0.63407 | -7.1177 | -4.51309 | 0.63859 | -5.90997 | -3.77406
139.75022 | 0.43877 | -3.58248 | -1.57189 | 0.45673 | -3.67372 | -1.67791 | 0.6419 | -4.24409 | -2.72429 | 0.53524 | -4.163 | -2.2282 | 0.45295 | -5.39416 | -2.44329 | 0.48338 | -4.55779 | -2.20314 | 0.70807 | -7.86621 | -5.56979 | 0.67765 | -6.85034 | -4.64211 | 0.63785 | -7.53585 | -4.8067 | 0.65205 | -7.91629 | -5.16178 | 0.03406 | 0.00421 | 0.000143265 | 0.59927 | -6.83757 | -4.09754 | 0.67522 | -6.62023 | -4.47012 | 0.69454 | -5.66893 | -3.93729 | 0.66636 | -7.19476 | -4.7943 | 0.58366 | -4.56058 | -2.66181 | 0.22541 | -1.72807 | -0.38952 | 0.55324 | -4.80133 | -2.65631 | 0.66632 | -6.89261 | -4.59271 | 0.67221 | -4.60952 | -3.09855 | 0.61821 | -8.21317 | -5.0775 | 0.27544 | -8.08072 | -2.22579 | 0.66209 | -6.87798 | -4.55381 | 0.63094 | -5.93831 | -3.74671
140.00004 | 0.60375 | -3.40796 | -2.05757 | 0.41215 | -3.67039 | -1.51275 | 0.43023 | -4.87357 | -2.09678 | 0.57112 | -3.99323 | -2.28062 | 0.48305 | -5.30352 | -2.56189 | 0.50228 | -4.50578 | -2.26319 | 0.69138 | -7.92635 | -5.48009 | 0.67655 | -6.83019 | -4.62097 | 0.64632 | -7.46065 | -4.82194 | 0.64153 | -7.94855 | -5.09923 | -0.0118 | 0.00046875 | -5.53125e-06 | 0.63684 | -6.46295 | -4.11587 | 0.65944 | -6.68517 | -4.40847 | 0.67899 | -5.79656 | -3.93578 | 0.66012 | -7.24745 | -4.7842 | 0.6309 | -4.43562 | -2.79842 | 0.2085 | -1.77466 | -0.37002 | 0.56504 | -4.74218 | -2.67952 | 0.66401 | -6.89457 | -4.57809 | 0.59983 | -4.68432 | -2.80978 | 0.63736 | -7.99359 | -5.09483 | 0.25962 | -8.28298 | -2.15044 | 0.65388 | -6.89865 | -4.5109 | 0.63438 | -5.89815 | -3.74164
140.25015 | 0.37259 | -3.58816 | -1.3369 | 0.51338 | -3.60119 | -1.84877 | 0.42151 | -4.88432 | -2.05882 | 0.49618 | -4.16161 | -2.06493 | 0.56661 | -4.97734 | -2.82021 | 0.55359 | -4.30924 | -2.38556 | 0.68318 | -7.92864 | -5.41665 | 0.70275 | -6.62702 | -4.65715 | 0.65475 | -7.38127 | -4.8329 | 0.6704 | -7.73679 | -5.18675 | -0.01561 | -0.00205 | 3.20066e-05 | 0.61371 | -6.74532 | -4.13965 | 0.68335 | -6.53334 | -4.46455 | 0.67853 | -5.77605 | -3.91924 | 0.6528 | -7.23773 | -4.7248 | 0.64982 | -4.30203 | -2.79556 | 0.21892 | -1.72951 | -0.37863 | 0.56131 | -4.73073 | -2.65542 | 0.66437 | -6.86286 | -4.55949 | 0.65205 | -4.65972 | -3.03837 | 0.64261 | -7.93555 | -5.09944 | 0.27033 | -7.97302 | -2.15535 | 0.64543 | -6.97851 | -4.50412 | 0.63075 | -5.91459 | -3.73065
140.5 | 0.56433 | -3.4307 | -1.93604 | 0.54282 | -3.53926 | -1.92118 | 0.53217 | -4.68733 | -2.49445 | 0.4741 | -4.26363 | -2.02138 | 0.45391 | -5.27664 | -2.39513 | 0.50244 | -4.48696 | -2.25442 | 0.69389 | -7.82693 | -5.43101 | 0.67014 | -6.82213 | -4.57176 | 0.62215 | -7.55418 | -4.69985 | 0.64704 | -7.88641 | -5.1028 | -0.0063 | -0.00249 | 1.56982e-05 | 0.61569 | -6.70099 | -4.12572 | 0.64037 | -6.71332 | -4.29903 | 0.64911 | -5.86359 | -3.80609 | 0.66034 | -7.16571 | -4.73179 | 0.60335 | -4.43369 | -2.67507 | 0.2044 | -1.79754 | -0.36742 | 0.53459 | -4.8115 | -2.57218 | 0.66564 | -6.83753 | -4.55133 | 0.65406 | -4.63734 | -3.0331 | 0.62071 | -8.11022 | -5.03408 | 0.26173 | -8.18823 | -2.14314 | 0.64095 | -6.98901 | -4.47962 | 0.626 | -5.91335 | -3.70173
140.75016 | 0.40618 | -3.55103 | -1.44234 | 0.39597 | -3.6519 | -1.44602 | 0.53668 | -4.66251 | -2.5023 | 0.50586 | -4.15425 | -2.10146 | 0.49226 | -5.18378 | -2.55176 | 0.45815 | -4.56718 | -2.09244 | 0.692 | -7.82223 | -5.41294 | 0.67356 | -6.76021 | -4.55337 | 0.64259 | -7.3797 | -4.74209 | 0.64788 | -7.85324 | -5.08796 | -0.06757 | 0.00144 | -9.75499e-05 | 0.61321 | -6.6398 | -4.0716 | 0.64102 | -6.70244 | -4.29636 | 0.68649 | -5.70856 | -3.91889 | 0.64632 | -7.26582 | -4.69602 | 0.60117 | -4.43589 | -2.66672 | 0.22358 | -1.72248 | -0.38511 | 0.58466 | -4.60313 | -2.69127 | 0.6362 | -6.97293 | -4.43617 | 0.6367 | -4.68595 | -2.98357 | 0.63386 | -7.96884 | -5.05111 | 0.27211 | -7.87956 | -2.14409 | 0.64919 | -6.86297 | -4.45534 | 0.62562 | -5.88678 | -3.68287
141.00013 | 0.33373 | -3.56343 | -1.18922 | 0.49975 | -3.57056 | -1.78438 | 0.57878 | -4.56376 | -2.64141 | 0.49255 | -4.14551 | -2.04185 | 0.49039 | -5.18216 | -2.54126 | 0.49733 | -4.48864 | -2.23232 | 0.67513 | -7.89839 | -5.33246 | 0.68612 | -6.68747 | -4.58838 | 0.65072 | -7.3209 | -4.76384 | 0.66202 | -7.74448 | -5.12699 | -0.11205 | 0.00104 | -0.000116251 | 0.63522 | -6.56119 | -4.1678 | 0.6774 | -6.517 | -4.41461 | 0.67206 | -5.74756 | -3.86269 | 0.65115 | -7.18936 | -4.68135 | 0.61019 | -4.40163 | -2.68581 | 0.231 | -1.70938 | -0.39486 | 0.58837 | -4.59512 | -2.70362 | 0.66308 | -6.8047 | -4.51203 | 0.62073 | -4.74444 | -2.94504 | 0.63801 | -7.88945 | -5.03355 | 0.26335 | -8.01875 | -2.11176 | 0.6416 | -6.91062 | -4.43383 | 0.61116 | -5.96207 | -3.64377
141.25017 | 0.39066 | -3.5288 | -1.37858 | 0.51348 | -3.55926 | -1.82761 | 0.42222 | -4.73952 | -2.0011 | 0.55703 | -4.03884 | -2.24974 | 0.42248 | -5.32522 | -2.24979 | 0.46151 | -4.52108 | -2.08652 | 0.68805 | -7.81566 | -5.37754 | 0.65205 | -6.81624 | -4.44455 | 0.63657 | -7.38536 | -4.7013 | 0.63366 | -7.90118 | -5.00669 | -0.00597 | -0.00172 | 1.02609e-05 | 0.60491 | -6.68785 | -4.04551 | 0.66849 | -6.54312 | -4.37404 | 0.66997 | -5.74334 | -3.84789 | 0.66757 | -7.07017 | -4.71984 | 0.56972 | -4.47663 | -2.55041 | 0.23581 | -1.67075 | -0.39399 | 0.56418 | -4.65309 | -2.62519 | 0.66716 | -6.76613 | -4.51406 | 0.62424 | -4.65917 | -2.90845 | 0.64011 | -7.8333 | -5.0142 | 0.25826 | -8.33576 | -2.15283 | 0.64566 | -6.89353 | -4.45085 | 0.58463 | -6.07281 | -3.55036
141.50003 | 0.46602 | -3.48733 | -1.62515 | 0.4404 | -3.58379 | -1.57829 | 0.54016 | -4.61983 | -2.49545 | 0.49956 | -4.14994 | -2.07315 | 0.49218 | -5.14423 | -2.53187 | 0.5445 | -4.36851 | -2.37865 | 0.7225 | -7.56293 | -5.46423 | 0.68774 | -6.60085 | -4.53965 | 0.64885 | -7.32601 | -4.75346 | 0.6543 | -7.73372 | -5.06018 | 0.00248 | 0.0008 | 1.9856e-06 | 0.61229 | -6.6233 | -4.05537 | 0.66956 | -6.50318 | -4.35428 | 0.67942 | -5.68958 | -3.86564 | 0.63133 | -7.2692 | -4.58926 | 0.62534 | -4.30723 | -2.69347 | 0.23059 | -1.68694 | -0.38899 | 0.53497 | -4.74983 | -2.54104 | 0.67672 | -6.65332 | -4.50246 | 0.61009 | -4.75426 | -2.90053 | 0.61572 | -8.02137 | -4.93895 | 0.28403 | -7.23141 | -2.05392 | 0.63887 | -6.90102 | -4.40884 | 0.62502 | -5.85637 | -3.66037
141.75007 | 0.33413 | -3.54985 | -1.1861 | 0.50337 | -3.54706 | -1.78547 | 0.57864 | -4.54362 | -2.6291 | 0.39879 | -4.30234 | -1.71575 | 0.52858 | -4.99726 | -2.64147 | 0.44484 | -4.52996 | -2.01511 | 0.6916 | -7.74869 | -5.35901 | 0.67586 | -6.65646 | -4.49882 | 0.66475 | -7.17684 | -4.77078 | 0.65502 | -7.70713 | -5.04834 | 0.03913 | -0.00108 | -4.23126e-05 | 0.61181 | -6.64255 | -4.06397 | 0.65895 | -6.56279 | -4.32452 | 0.67106 | -5.65574 | -3.79533 | 0.64649 | -7.18281 | -4.64361 | 0.59525 | -4.38817 | -2.61207 | 0.22135 | -1.71863 | -0.38042 | 0.54299 | -4.72601 | -2.56618 | 0.65603 | -6.77044 | -4.44159 | 0.64748 | -4.56558 | -2.9561 | 0.63112 | -7.87319 | -4.96894 | 0.27927 | -7.86363 | -2.19605 | 0.63652 | -6.90964 | -4.39813 | 0.63046 | -5.79818 | -3.6555
142.00004 | 0.52286 | -3.46181 | -1.81004 | 0.51102 | -3.54526 | -1.81169 | 0.40633 | -4.73419 | -1.92362 | 0.47316 | -4.15492 | -1.96593 | 0.46766 | -5.17479 | -2.42003 | 0.46572 | -4.46976 | -2.08164 | 0.70606 | -7.60974 | -5.37294 | 0.65937 | -6.71476 | -4.42754 | 0.66993 | -7.07881 | -4.74229 | 0.65503 | -7.68007 | -5.03068 | 0.0315 | 0.00108 | 3.38668e-05 | 0.6067 | -6.65079 | -4.03503 | 0.65198 | -6.55302 | -4.27243 | 0.67233 | -5.64061 | -3.79234 | 0.66268 | -7.03066 | -4.65908 | 0.62719 | -4.2563 | -2.66952 | 0.25219 | -1.63364 | -0.41199 | 0.50928 | -4.8301 | -2.45987 | 0.66823 | -6.69834 | -4.47602 | 0.64341 | -4.5942 | -2.95595 | 0.63443 | -7.81783 | -4.95989 | 0.27342 | -7.98182 | -2.18236 | 0.65086 | -6.79221 | -4.42079 | 0.62024 | -5.83581 | -3.61963
142.25008 | 0.45852 | -3.48134 | -1.59626 | 0.50709 | -3.47927 | -1.76432 | 0.55533 | -4.52797 | -2.51451 | 0.44832 | -4.20425 | -1.88487 | 0.45825 | -5.1977 | -2.38183 | 0.56283 | -4.2398 | -2.38627 | 0.70571 | -7.58589 | -5.35343 | 0.67865 | -6.6014 | -4.48005 | 0.65193 | -7.21729 | -4.70514 | 0.65006 | -7.69023 | -4.9991 | -0.0066 | 0.0007875 | -5.19986e-06 | 0.61441 | -6.59901 | -4.05451 | 0.67846 | -6.34148 | -4.30244 | 0.68541 | -5.59358 | -3.83391 | 0.64565 | -7.12699 | -4.60156 | 0.62181 | -4.27387 | -2.65755 | 0.22319 | -1.69705 | -0.37876 | 0.52943 | -4.74982 | -2.51471 | 0.67088 | -6.6523 | -4.46288 | 0.64695 | -4.55806 | -2.94884 | 0.61971 | -7.88578 | -4.88692 | 0.26364 | -7.97331 | -2.10206 | 0.65036 | -6.74541 | -4.38692 | 0.61946 | -5.82325 | -3.60725
142.50013 | 0.3663 | -3.50736 | -1.28473 | 0.57032 | -3.40304 | -1.94084 | 0.52377 | -4.60071 | -2.40972 | 0.47435 | -4.12615 | -1.95726 | 0.46255 | -5.16107 | -2.38723 | 0.51127 | -4.38443 | -2.24162 | 0.67192 | -7.75456 | -5.2104 | 0.65537 | -6.68941 | -4.38405 | 0.65522 | -7.14693 | -4.68285 | 0.63934 | -7.7359 | -4.94585 | 0.02875 | -0.00317 | -9.12781e-05 | 0.61072 | -6.53294 | -3.9898 | 0.65968 | -6.46579 | -4.26534 | 0.65067 | -5.72572 | -3.72555 | 0.66419 | -6.99866 | -4.64842 | 0.61317 | -4.32326 | -2.6509 | 0.25507 | -1.60713 | -0.40994 | 0.58553 | -4.52774 | -2.65114 | 0.67083 | -6.61357 | -4.43661 | 0.65969 | -4.51259 | -2.97692 | 0.62229 | -7.87437 | -4.90015 | 0.25796 | -8.01152 | -2.06662 | 0.6437 | -6.78941 | -4.37034 | 0.6072 | -5.88134 | -3.57116
142.75018 | 0.531 | -3.39876 | -1.80476 | 0.5413 | -3.44393 | -1.8642 | 0.46082 | -4.63893 | -2.13771 | 0.49465 | -4.06222 | -2.00939 | 0.4767 | -5.09063 | -2.42672 | 0.47794 | -4.44679 | -2.12532 | 0.69163 | -7.63127 | -5.27799 | 0.65714 | -6.64601 | -4.36733 | 0.66923 | -6.93079 | -4.63826 | 0.65488 | -7.6254 | -4.99374 | -0.000104 | -0.00099375 | 1.0335e-07 | 0.59481 | -6.61326 | -3.9336 | 0.64459 | -6.54285 | -4.21748 | 0.65266 | -5.64979 | -3.68739 | 0.6408 | -7.12678 | -4.56681 | 0.57903 | -4.38967 | -2.54176 | 0.25729 | -1.60596 | -0.4132 | 0.55887 | -4.64136 | -2.59391 | 0.65995 | -6.66784 | -4.40047 | 0.64008 | -4.56111 | -2.91947 | 0.64891 | -7.60692 | -4.93623 | 0.25745 | -7.91944 | -2.0389 | 0.63964 | -6.80241 | -4.35112 | 0.61965 | -5.79044 | -3.58803
143.00023 | 0.33411 | -3.48958 | -1.16591 | 0.37032 | -3.5708 | -1.32233 | 0.54057 | -4.51215 | -2.43911 | 0.45668 | -4.14025 | -1.89079 | 0.49052 | -5.08738 | -2.49546 | 0.40019 | -4.56199 | -1.82567 | 0.70282 | -7.53998 | -5.29923 | 0.68655 | -6.49764 | -4.46097 | 0.6424 | -7.19141 | -4.61977 | 0.64544 | -7.66296 | -4.94599 | 0.06443 | -0.00143 | -9.18185e-05 | 0.65729 | -6.19867 | -4.07432 | 0.62798 | -6.57328 | -4.12788 | 0.66716 | -5.60805 | -3.74147 | 0.65679 | -7.00438 | -4.60041 | 0.60145 | -4.32174 | -2.59929 | 0.27336 | -1.57533 | -0.43064 | 0.54684 | -4.66287 | -2.54987 | 0.67406 | -6.56079 | -4.42239 | 0.67378 | -4.38327 | -2.95336 | 0.64107 | -7.63886 | -4.897 | 0.27354 | -7.60268 | -2.07962 | 0.65325 | -6.69328 | -4.37237 | 0.624 | -5.7658 | -3.59788
143.2501 | 0.57749 | -3.32554 | -1.92046 | 0.51849 | -3.48721 | -1.80808 | 0.51974 | -4.52189 | -2.35021 | 0.48438 | -4.06687 | -1.9699 | 0.47177 | -5.09581 | -2.40404 | 0.50946 | -4.34766 | -2.21497 | 0.6926 | -7.56707 | -5.24095 | 0.6937 | -6.41333 | -4.44892 | 0.63969 | -7.18072 | -4.59344 | 0.65134 | -7.61016 | -4.95681 | -0.00015 | 0.00104 | -1.55625e-07 | 0.6283 | -6.45514 | -4.05574 | 0.68183 | -6.29089 | -4.28929 | 0.68479 | -5.52509 | -3.78352 | 0.65879 | -6.93499 | -4.56871 | 0.59425 | -4.29653 | -2.55323 | 0.27175 | -1.52989 | -0.41574 | 0.55063 | -4.60144 | -2.53367 | 0.67517 | -6.54051 | -4.41594 | 0.60094 | -4.69146 | -2.81928 | 0.62804 | -7.71447 | -4.845 | 0.25169 | -8.02046 | -2.01868 | 0.64283 | -6.72809 | -4.32501 | 0.60063 | -5.84708 | -3.51194
143.5 | 0.48087 | -3.41732 | -1.6433 | 0.58032 | -3.41206 | -1.98008 | 0.47984 | -4.59061 | -2.20277 | 0.45774 | -4.0981 | -1.87588 | 0.46358 | -5.12986 | -2.37812 | 0.54881 | -4.24655 | -2.33055 | 0.69056 | -7.57824 | -5.23324 | 0.65278 | -6.60203 | -4.30966 | 0.64158 | -7.16206 | -4.59501 | 0.63856 | -7.65773 | -4.88993 | -0.02474 | -0.00221 | 5.45804e-05 | 0.60197 | -6.58304 | -3.96278 | 0.64129 | -6.51501 | -4.17802 | 0.64187 | -5.66668 | -3.63727 | 0.63868 | -7.0668 | -4.51341 | 0.59068 | -4.3036 | -2.54203 | 0.22445 | -1.66389 | -0.37346 | 0.53588 | -4.68062 | -2.50825 | 0.66797 | -6.5679 | -4.38719 | 0.58749 | -4.57836 | -2.68972 | 0.6355 | -7.64173 | -4.85634 | 0.28115 | -7.80974 | -2.19571 | 0.65839 | -6.59491 | -4.34205 | 0.61664 | -5.76176 | -3.55295
143.75025 | 0.30882 | -3.48188 | -1.07527 | 0.43879 | -3.51827 | -1.5438 | 0.61453 | -4.26076 | -2.61835 | 0.45608 | -4.08508 | -1.86312 | 0.49209 | -5.03678 | -2.47854 | 0.48711 | -4.38619 | -2.13654 | 0.66241 | -7.67732 | -5.08557 | 0.71515 | -6.15344 | -4.40063 | 0.62565 | -7.22491 | -4.52027 | 0.64484 | -7.59637 | -4.89841 | 0.02516 | -0.00329 | -8.27266e-05 | 0.59932 | -6.57145 | -3.93838 | 0.65776 | -6.43632 | -4.23354 | 0.65828 | -5.58776 | -3.67831 | 0.64317 | -7.02446 | -4.51789 | 0.61128 | -4.23279 | -2.58744 | 0.27283 | -1.49553 | -0.40802 | 0.56823 | -4.54877 | -2.58473 | 0.66806 | -6.51674 | -4.35357 | 0.65534 | -4.46129 | -2.92367 | 0.63329 | -7.64273 | -4.84006 | 0.26214 | -7.92978 | -2.0787 | 0.64754 | -6.62431 | -4.28952 | 0.59607 | -5.8313 | -3.47589
144.00006 | 0.51611 | -3.36471 | -1.73655 | 0.36804 | -3.51905 | -1.29514 | 0.58584 | -4.40762 | -2.58218 | 0.48428 | -4.0245 | -1.94899 | 0.4479 | -5.10514 | -2.28659 | 0.50987 | -4.32975 | -2.2076 | 0.69689 | -7.48625 | -5.21712 | 0.66655 | -6.49215 | -4.32732 | 0.65661 | -7.03204 | -4.61729 | 0.63078 | -7.65395 | -4.82797 | 0.02443 | -0.0005375 | -1.31338e-05 | 0.63125 | -6.40512 | -4.04321 | 0.65923 | -6.40094 | -4.21971 | 0.64186 | -5.62611 | -3.61119 | 0.64329 | -7.01293 | -4.51136 | 0.59312 | -4.27284 | -2.53431 | 0.26522 | -1.55888 | -0.41344 | 0.56118 | -4.56035 | -2.55916 | 0.65378 | -6.60612 | -4.31897 | 0.71172 | -4.13397 | -2.94223 | 0.63689 | -7.56904 | -4.82066 | 0.2783 | -8.02865 | -2.23433 | 0.64467 | -6.65198 | -4.28835 | 0.61914 | -5.71536 | -3.53863
144.25012 | 0.34448 | -3.4492 | -1.18817 | 0.37168 | -3.52322 | -1.30952 | 0.42778 | -4.50533 | -1.92727 | 0.49143 | -3.98049 | -1.95613 | 0.47646 | -5.05229 | -2.4072 | 0.49935 | -4.32751 | -2.16096 | 0.68118 | -7.55097 | -5.14355 | 0.67236 | -6.42974 | -4.32309 | 0.63107 | -7.15521 | -4.51543 | 0.64732 | -7.55349 | -4.88949 | 0.06094 | -0.0004625 | -2.81829e-05 | 0.60698 | -6.51374 | -3.95369 | 0.64477 | -6.44023 | -4.15244 | 0.65903 | -5.57087 | -3.67135 | 0.64967 | -6.92821 | -4.50105 | 0.63527 | -4.10047 | -2.6049 | 0.23807 | -1.63223 | -0.38859 | 0.54003 | -4.58953 | -2.47849 | 0.65765 | -6.56768 | -4.31925 | 0.65623 | -4.41705 | -2.89861 | 0.63355 | -7.56181 | -4.79079 | 0.26163 | -8.11705 | -2.12364 | 0.63366 | -6.70629 | -4.24951 | 0.60494 | -5.77126 | -3.49128
144.50016 | 0.31306 | -3.45562 | -1.0818 | 0.57776 | -3.36118 | -1.94195 | 0.45344 | -4.54562 | -2.06116 | 0.3801 | -4.11465 | -1.56399 | 0.51583 | -4.96586 | -2.56155 | 0.4811 | -4.35717 | -2.09624 | 0.68066 | -7.51548 | -5.11553 | 0.68555 | -6.37098 | -4.36763 | 0.65118 | -7.01153 | -4.56574 | 0.6365 | -7.57807 | -4.82344 | -0.00822 | -0.00184 | 1.51593e-05 | 0.57633 | -6.59347 | -3.79999 | 0.64163 | -6.43779 | -4.13071 | 0.64924 | -5.58488 | -3.62595 | 0.65551 | -6.86924 | -4.50287 | 0.57838 | -4.24443 | -2.45489 | 0.24432 | -1.60956 | -0.39325 | 0.55869 | -4.55032 | -2.54221 | 0.66387 | -6.51324 | -4.32392 | 0.61377 | -4.38654 | -2.69233 | 0.6402 | -7.47886 | -4.78795 | 0.2645 | -8.07881 | -2.13689 | 0.63726 | -6.67458 | -4.25347 | 0.61732 | -5.70261 | -3.52035
144.75011 | 0.30104 | -3.44031 | -1.03567 | 0.58588 | -3.07 | -1.79865 | 0.45258 | -4.51197 | -2.04201 | 0.40683 | -4.09152 | -1.66456 | 0.5163 | -4.87848 | -2.51875 | 0.4372 | -4.42916 | -1.93643 | 0.67307 | -7.53456 | -5.07131 | 0.64949 | -6.49083 | -4.21573 | 0.62063 | -7.13727 | -4.42963 | 0.62132 | -7.6413 | -4.74771 | 0.016 | 0.00045625 | 7.29818e-06 | 0.58345 | -6.56126 | -3.82815 | 0.624 | -6.45118 | -4.02552 | 0.65871 | -5.51462 | -3.63252 | 0.65037 | -6.89721 | -4.48571 | 0.60868 | -4.18553 | -2.54763 | 0.22168 | -1.68216 | -0.3729 | 0.54628 | -4.57727 | -2.50049 | 0.65799 | -6.53709 | -4.30137 | 0.58981 | -4.51877 | -2.66522 | 0.62706 | -7.55945 | -4.74021 | 0.26573 | -7.66036 | -2.03561 | 0.64849 | -6.58222 | -4.2685 | 0.62287 | -5.66709 | -3.52983
145.00023 | 0.46966 | -3.36666 | -1.58118 | 0.44138 | -3.44924 | -1.52242 | 0.45749 | -4.47244 | -2.04612 | 0.41362 | -4.04894 | -1.67471 | 0.44079 | -5.1435 | -2.26719 | 0.51937 | -4.28714 | -2.2266 | 0.69928 | -7.36146 | -5.14772 | 0.67434 | -6.39185 | -4.31025 | 0.64592 | -7.02105 | -4.53504 | 0.63869 | -7.53869 | -4.81488 | 0.05584 | -0.00451 | -0.000251978 | 0.55939 | -6.61987 | -3.70312 | 0.66482 | -6.28789 | -4.18028 | 0.65526 | -5.53374 | -3.62605 | 0.65883 | -6.83675 | -4.50426 | 0.57791 | -4.26365 | -2.464 | 0.21984 | -1.68255 | -0.36988 | 0.55943 | -4.52954 | -2.53397 | 0.67036 | -6.42046 | -4.304 | 0.61707 | -4.40592 | -2.71877 | 0.6324 | -7.47809 | -4.72911 | 0.2559 | -8.22396 | -2.1045 | 0.63781 | -6.58935 | -4.20275 | 0.61892 | -5.66141 | -3.50393
145.25023 | 0.32534 | -3.42384 | -1.11391 | 0.43434 | -3.20463 | -1.3919 | 0.4641 | -4.47846 | -2.07844 | 0.57568 | -3.66281 | -2.10861 | 0.4597 | -5.02784 | -2.31128 | 0.49936 | -4.31392 | -2.1542 | 0.70669 | -7.32286 | -5.17499 | 0.692 | -6.24933 | -4.32452 | 0.63554 | -7.06039 | -4.48716 | 0.64963 | -7.46278 | -4.84802 | -0.02655 | 0.00388 | -0.000102877 | 0.65761 | -6.0519 | -3.9798 | 0.66311 | -6.31808 | -4.18958 | 0.63655 | -5.58404 | -3.55454 | 0.65869 | -6.80087 | -4.47964 | 0.62312 | -4.11624 | -2.56493 | 0.20965 | -1.69409 | -0.35517 | 0.58768 | -4.3587 | -2.56153 | 0.67923 | -6.34813 | -4.31183 | 0.62163 | -4.49567 | -2.79463 | 0.62683 | -7.52392 | -4.71624 | 0.25805 | -7.71242 | -1.99021 | 0.63589 | -6.63868 | -4.22147 | 0.60263 | -5.75219 | -3.46644
145.50005 | 0.59525 | -3.26721 | -1.94482 | 0.55363 | -3.34747 | -1.85327 | 0.54685 | -4.38952 | -2.40042 | 0.34965 | -4.18014 | -1.46159 | 0.4288 | -5.10359 | -2.18841 | 0.5658 | -4.08892 | -2.31353 | 0.67492 | -7.46084 | -5.03549 | 0.67323 | -6.33552 | -4.26524 | 0.65931 | -6.83803 | -4.50836 | 0.65066 | -7.4123 | -4.82288 | -0.00594 | 0.00347 | -2.06044e-05 | 0.61924 | -6.35494 | -3.93524 | 0.66236 | -6.26649 | -4.1507 | 0.66365 | -5.46351 | -3.62584 | 0.66496 | -6.71905 | -4.46791 | 0.59761 | -4.18018 | -2.49813 | 0.24378 | -1.60844 | -0.39211 | 0.54832 | -4.55271 | -2.49636 | 0.6703 | -6.40958 | -4.29633 | 0.61684 | -4.5204 | -2.78836 | 0.63766 | -7.42128 | -4.73228 | 0.26246 | -7.69552 | -2.01974 | 0.63687 | -6.61291 | -4.21157 | 0.60142 | -5.72501 | -3.44315
145.75014 | 0.52022 | -3.31447 | -1.72426 | 0.43056 | -3.44414 | -1.48291 | 0.57333 | -4.26862 | -2.44733 | 0.39479 | -4.08676 | -1.61339 | 0.5296 | -4.79268 | -2.53819 | 0.58582 | -3.82042 | -2.23809 | 0.70755 | -7.27462 | -5.14718 | 0.66531 | -6.34767 | -4.22319 | 0.64331 | -6.96559 | -4.48103 | 0.65699 | -7.34434 | -4.82519 | -0.00817 | -0.000225 | 1.83847e-06 | 0.58389 | -6.50341 | -3.79726 | 0.64993 | -6.32633 | -4.11165 | 0.66866 | -5.44388 | -3.64011 | 0.6555 | -6.7505 | -4.42495 | 0.59807 | -4.17047 | -2.49423 | 0.2805 | -1.51214 | -0.42415 | 0.53655 | -4.56179 | -2.44761 | 0.67962 | -6.32199 | -4.29655 | 0.60183 | -4.45731 | -2.68254 | 0.62489 | -7.49819 | -4.68556 | 0.25447 | -7.68969 | -1.95676 | 0.65246 | -6.45317 | -4.21046 | 0.62103 | -5.61418 | -3.48657
146.00002 | 0.43533 | -3.36744 | -1.46595 | 0.5395 | -3.34747 | -1.80598 | 0.55484 | -4.31829 | -2.39598 | 0.4202 | -4.05855 | -1.70541 | 0.45553 | -4.99676 | -2.27617 | 0.52524 | -4.22255 | -2.21784 | 0.65669 | -7.4812 | -4.91286 | 0.66204 | -6.35299 | -4.2059 | 0.67179 | -6.72217 | -4.51591 | 0.66949 | -7.19654 | -4.81802 | -0.00998 | 0.0004125 | -4.1184e-06 | 0.61012 | -6.38364 | -3.89479 | 0.66364 | -6.25387 | -4.15032 | 0.64947 | -5.48471 | -3.56218 | 0.65861 | -6.75392 | -4.44818 | 0.61757 | -4.09298 | -2.52772 | 0.22776 | -1.64768 | -0.37527 | 0.5373 | -4.58445 | -2.46323 | 0.66816 | -6.36628 | -4.25371 | 0.63729 | -4.40913 | -2.8099 | 0.6297 | -7.42767 | -4.67717 | 0.25844 | -7.6475 | -1.97644 | 0.63456 | -6.58684 | -4.17974 | 0.61255 | -5.64866 | -3.46008
146.25002 | 0.32999 | -3.39659 | -1.12084 | 0.42083 | -3.44405 | -1.44935 | 0.4521 | -4.43346 | -2.00435 | 0.52583 | -3.75969 | -1.97697 | 0.53543 | -4.79179 | -2.56569 | 0.50138 | -4.27233 | -2.14204 | 0.69429 | -7.30413 | -5.07114 | 0.68845 | -6.21394 | -4.27801 | 0.63365 | -6.99051 | -4.42953 | 0.64834 | -7.38028 | -4.78492 | 0.006 | -0.00349 | -2.0959e-05 | 0.59252 | -6.44164 | -3.81683 | 0.66154 | -6.25646 | -4.13892 | 0.67273 | -5.38874 | -3.62519 | 0.65723 | -6.76357 | -4.44525 | 0.59052 | -4.17639 | -2.46624 | 0.23509 | -1.62888 | -0.38293 | 0.56617 | -4.46476 | -2.52781 | 0.65676 | -6.4347 | -4.22603 | 0.62503 | -4.2976 | -2.68613 | 0.6408 | -7.30851 | -4.6833 | 0.24848 | -8.12194 | -2.01811 | 0.61471 | -6.68364 | -4.10848 | 0.62429 | -5.55414 | -3.46738
146.50021 | 0.32593 | -3.38711 | -1.10395 | 0.51293 | -3.37509 | -1.73119 | 0.49786 | -4.36146 | -2.17139 | 0.39692 | -4.05491 | -1.60948 | 0.47694 | -4.95826 | -2.3648 | 0.52996 | -4.22213 | -2.23756 | 0.67402 | -7.36048 | -4.96114 | 0.66424 | -6.30554 | -4.1884 | 0.62952 | -6.99793 | -4.40532 | 0.63927 | -7.42074 | -4.74386 | 0.00399 | -0.00234 | -9.33364e-06 | 0.62112 | -6.3203 | -3.92564 | 0.6596 | -6.23821 | -4.11472 | 0.67546 | -5.26816 | -3.55841 | 0.64481 | -6.81806 | -4.39636 | 0.59017 | -4.15444 | -2.45181 | 0.24428 | -1.59872 | -0.39054 | 0.54491 | -4.49239 | -2.44793 | 0.65777 | -6.41116 | -4.21704 | 0.62301 | -4.37969 | -2.72861 | 0.63416 | -7.34591 | -4.65851 | 0.24439 | -7.88662 | -1.92744 | 0.65268 | -6.40721 | -4.18186 | 0.59805 | -5.68443 | -3.39957
146.75023 | 0.56664 | -3.21969 | -1.82441 | 0.36894 | -3.43457 | -1.26714 | 0.52297 | -4.33542 | -2.26729 | 0.38018 | -4.08865 | -1.55443 | 0.45512 | -4.98267 | -2.2677 | 0.54075 | -4.15902 | -2.24901 | 0.69261 | -7.15672 | -4.95686 | 0.64588 | -6.35696 | -4.10586 | 0.64834 | -6.88934 | -4.46661 | 0.62969 | -7.45661 | -4.69537 | 0.00696 | -0.00327 | -2.27407e-05 | 0.59922 | -6.37401 | -3.81944 | 0.65252 | -6.19621 | -4.04316 | 0.67027 | -5.36596 | -3.59662 | 0.64884 | -6.76679 | -4.39053 | 0.59522 | -4.11685 | -2.45045 | 0.26286 | -1.55321 | -0.40828 | 0.52215 | -4.5685 | -2.38546 | 0.66709 | -6.33024 | -4.22285 | 0.64119 | -4.25091 | -2.72562 | 0.63147 | -7.32464 | -4.62532 | 0.23722 | -8.13732 | -1.93034 | 0.63421 | -6.52219 | -4.13643 | 0.61058 | -5.61045 | -3.42563
147.00019 | 0.47261 | -3.31907 | -1.56863 | 0.42738 | -3.40886 | -1.45689 | 0.59444 | -4.15527 | -2.47007 | 0.54018 | -3.71202 | -2.00517 | 0.45096 | -4.92672 | -2.22174 | 0.57103 | -4.04484 | -2.30974 | 0.69566 | -7.19469 | -5.00509 | 0.67398 | -6.23698 | -4.20357 | 0.62142 | -6.98293 | -4.3393 | 0.64582 | -7.33239 | -4.7354 | 0.01577 | -0.00237 | -3.7449e-05 | 0.60582 | -6.34074 | -3.84136 | 0.64346 | -6.25284 | -4.02347 | 0.63636 | -5.44947 | -3.46785 | 0.64504 | -6.75651 | -4.3582 | 0.58756 | -4.11035 | -2.41509 | 0.29651 | -1.49149 | -0.44224 | 0.54094 | -4.49459 | -2.4313 | 0.65478 | -6.37183 | -4.17216 | 0.63576 | -4.15832 | -2.64368 | 0.63299 | -7.31414 | -4.62979 | 0.24039 | -7.83828 | -1.88422 | 0.62391 | -6.5583 | -4.09181 | 0.6057 | -5.61689 | -3.40218
147.25024 | 0.33702 | -3.36512 | -1.13413 | 0.53269 | -3.25312 | -1.73291 | 0.44647 | -4.40627 | -1.96729 | 0.45666 | -3.92404 | -1.79195 | 0.53434 | -4.70269 | -2.51283 | 0.48997 | -4.25004 | -2.0824 | 0.68115 | -7.25356 | -4.94072 | 0.67526 | -6.19718 | -4.1847 | 0.62194 | -6.9499 | -4.32239 | 0.65424 | -7.26033 | -4.75001 | -0.02157 | 0.00073125 | -1.57745e-05 | 0.62211 | -6.2485 | -3.88724 | 0.65415 | -6.23188 | -4.07657 | 0.67565 | -5.29882 | -3.58015 | 0.63583 | -6.78781 | -4.31589 | 0.59864 | -4.09695 | -2.45259 | 0.21924 | -1.66562 | -0.36518 | 0.50871 | -4.57755 | -2.32864 | 0.64796 | -6.38509 | -4.13727 | 0.641 | -4.17125 | -2.67379 | 0.61745 | -7.40175 | -4.57019 | 0.24659 | -7.55403 | -1.86278 | 0.64419 | -6.42031 | -4.1359 | 0.63387 | -5.43607 | -3.44577
147.50012 | 0.55979 | -3.26307 | -1.82663 | 0.3678 | -3.38589 | -1.24534 | 0.52091 | -4.28034 | -2.22968 | 0.47178 | -3.86636 | -1.82406 | 0.44042 | -4.97861 | -2.19268 | 0.53697 | -4.14154 | -2.22389 | 0.67535 | -7.23137 | -4.88369 | 0.68237 | -6.11942 | -4.17571 | 0.6383 | -6.88017 | -4.3916 | 0.65014 | -7.24386 | -4.70949 | -0.01325 | -0.00257 | 3.40411e-05 | 0.59642 | -6.37512 | -3.80226 | 0.66211 | -6.1669 | -4.08314 | 0.6328 | -5.45341 | -3.45093 | 0.6535 | -6.68249 | -4.367 | 0.58079 | -4.1108 | -2.38752 | 0.20456 | -1.70566 | -0.34892 | 0.54382 | -4.47154 | -2.43171 | 0.65523 | -6.34777 | -4.15926 | 0.62581 | -4.18457 | -2.61875 | 0.62769 | -7.29414 | -4.57842 | 0.24118 | -7.92795 | -1.91205 | 0.63125 | -6.49124 | -4.09761 | 0.60848 | -5.56798 | -3.38801
147.75014 | 0.51007 | -3.28203 | -1.67407 | 0.43276 | -3.36396 | -1.45578 | 0.50364 | -4.29384 | -2.16253 | 0.47586 | -3.84738 | -1.8308 | 0.52203 | -4.77358 | -2.49194 | 0.48231 | -4.25732 | -2.05335 | 0.67085 | -7.25279 | -4.86553 | 0.68591 | -6.09788 | -4.18259 | 0.66735 | -6.58286 | -4.39308 | 0.6564 | -7.16968 | -4.70616 | -0.0071 | -0.000475 | 3.3725e-06 | 0.60044 | -6.34036 | -3.80702 | 0.63213 | -6.27185 | -3.96459 | 0.66586 | -5.32754 | -3.54741 | 0.65933 | -6.6471 | -4.38262 | 0.56136 | -4.14379 | -2.32616 | 0.22275 | -1.63347 | -0.36385 | 0.5296 | -4.50274 | -2.38467 | 0.64828 | -6.33849 | -4.10913 | 0.65741 | -4.21618 | -2.77178 | 0.61809 | -7.32726 | -4.52894 | 0.25042 | -7.4307 | -1.86076 | 0.63427 | -6.45605 | -4.0949 | 0.62472 | -5.46389 | -3.4134
148.00005 | 0.37287 | -3.33018 | -1.24172 | 0.5257 | -3.29814 | -1.73384 | 0.44526 | -4.36081 | -1.9417 | 0.38851 | -3.99372 | -1.55159 | 0.43166 | -4.9823 | -2.15066 | 0.46946 | -4.24494 | -1.99282 | 0.68335 | -7.15246 | -4.88766 | 0.67508 | -6.12406 | -4.13422 | 0.63896 | -6.81918 | -4.35716 | 0.66402 | -7.12184 | -4.72902 | 0.00151 | -0.00111 | -1.67431e-06 | 0.60247 | -6.30283 | -3.79724 | 0.64748 | -6.19669 | -4.01226 | 0.67593 | -5.26302 | -3.55743 | 0.65818 | -6.58154 | -4.33185 | 0.55205 | -4.14822 | -2.29001 | 0.23444 | -1.61546 | -0.37874 | 0.52291 | -4.47988 | -2.34257 | 0.64602 | -6.34876 | -4.1014 | 0.62772 | -4.23043 | -2.65554 | 0.62997 | -7.19022 | -4.52965 | 0.25145 | -7.87528 | -1.98022 | 0.6414 | -6.40487 | -4.10806 | 0.60602 | -5.54515 | -3.36049
148.2501 | 0.40467 | -3.30529 | -1.33757 | 0.37173 | -3.36566 | -1.25111 | 0.48166 | -4.27876 | -2.0609 | 0.44472 | -3.89366 | -1.73157 | 0.42923 | -4.98985 | -2.14178 | 0.51973 | -4.06946 | -2.115 | 0.68073 | -7.14726 | -4.86538 | 0.67249 | -6.07979 | -4.0886 | 0.63636 | -6.81785 | -4.33863 | 0.66542 | -7.07896 | -4.7105 | 0.00242 | 0.00081875 | 1.97728e-06 | 0.56204 | -6.44296 | -3.62121 | 0.61806 | -6.27775 | -3.87999 | 0.62239 | -5.40434 | -3.36361 | 0.64555 | -6.65729 | -4.29763 | 0.61966 | -3.96408 | -2.45639 | 0.25914 | -1.51856 | -0.39352 | 0.56524 | -4.33819 | -2.45211 | 0.66283 | -6.21809 | -4.12154 | 0.65358 | -4.18516 | -2.73534 | 0.63202 | -7.15829 | -4.52421 | 0.24182 | -7.70376 | -1.86291 | 0.64122 | -6.36764 | -4.08305 | 0.62102 | -5.45613 | -3.38836
148.50012 | 0.32626 | -3.24617 | -1.0591 | 0.46551 | -3.30461 | -1.53832 | 0.42954 | -4.30411 | -1.84879 | 0.4151 | -3.90728 | -1.62193 | 0.44899 | -4.89797 | -2.19916 | 0.51686 | -4.15013 | -2.14505 | 0.6842 | -7.10651 | -4.86224 | 0.68998 | -5.95855 | -4.11126 | 0.62498 | -6.8512 | -4.28189 | 0.64473 | -7.21457 | -4.65147 | 0.0103 | 0.00038125 | 3.9284e-06 | 0.61276 | -6.20039 | -3.79935 | 0.63993 | -6.18231 | -3.95626 | 0.66172 | -5.23458 | -3.46383 | 0.64674 | -6.64091 | -4.29494 | 0.58751 | -4.04231 | -2.37488 | 0.22772 | -1.61734 | -0.3683 | 0.53807 | -4.43168 | -2.38454 | 0.65929 | -6.21691 | -4.09876 | 0.65065 | -3.99984 | -2.60251 | 0.63044 | -7.14348 | -4.50356 | 0.24137 | -7.64021 | -1.8441 | 0.648 | -6.30765 | -4.08735 | 0.6058 | -5.51534 | -3.3412
148.75023 | 0.49903 | -3.20329 | -1.59854 | 0.49636 | -3.27143 | -1.62379 | 0.60485 | -4.00149 | -2.4203 | 0.45094 | -3.84936 | -1.73582 | 0.42366 | -4.99563 | -2.11642 | 0.50581 | -4.16203 | -2.10521 | 0.69517 | -6.99415 | -4.86216 | 0.65782 | -6.1173 | -4.02408 | 0.61931 | -6.85313 | -4.2442 | 0.64379 | -7.19112 | -4.62957 | 0.06128 | -0.00301 | -0.000184597 | 0.59074 | -6.30341 | -3.72364 | 0.66076 | -6.08988 | -4.02394 | 0.6398 | -5.23079 | -3.34667 | 0.64862 | -6.61172 | -4.28846 | 0.57671 | -4.05693 | -2.33968 | 0.23328 | -1.60377 | -0.37413 | 0.58192 | -4.1838 | -2.43465 | 0.66206 | -6.16917 | -4.08435 | 0.65682 | -4.12389 | -2.70868 | 0.6296 | -7.13069 | -4.48952 | 0.23369 | -7.85101 | -1.83466 | 0.63638 | -6.36328 | -4.04945 | 0.62 | -5.42457 | -3.36323
149 | 0.40506 | -3.27699 | -1.32737 | 0.46743 | -3.29196 | -1.53877 | 0.4262 | -4.29374 | -1.83 | 0.43753 | -3.85501 | -1.68667 | 0.43249 | -4.93727 | -2.13531 | 0.48369 | -4.18093 | -2.02228 | 0.70393 | -6.93405 | -4.88111 | 0.68169 | -5.99327 | -4.08557 | 0.6179 | -6.84467 | -4.22932 | 0.64373 | -7.19373 | -4.63079 | 0.01961 | -0.00139 | -2.72047e-05 | 0.61782 | -6.10327 | -3.77072 | 0.66993 | -6.02292 | -4.03493 | 0.64869 | -5.21394 | -3.38225 | 0.63386 | -6.67499 | -4.23098 | 0.59128 | -4.01922 | -2.3765 | 0.21424 | -1.64512 | -0.35245 | 0.56003 | -4.32792 | -2.42377 | 0.66517 | -6.14962 | -4.09055 | 0.60111 | -4.18624 | -2.51641 | 0.60809 | -7.25764 | -4.41328 | 0.2362 | -7.82922 | -1.84929 | 0.62496 | -6.41542 | -4.00938 | 0.60764 | -5.45559 | -3.31505
149.2501 | 0.3093 | -3.3108 | -1.02402 | 0.57853 | -2.86894 | -1.65977 | 0.44708 | -4.28667 | -1.91649 | 0.3675 | -3.95158 | -1.4522 | 0.4643 | -4.80727 | -2.232 | 0.46231 | -4.19112 | -1.93759 | 0.6822 | -7.03502 | -4.79932 | 0.67857 | -5.99963 | -4.07118 | 0.62738 | -6.77602 | -4.25116 | 0.65146 | -7.11042 | -4.63217 | 0.03196 | -0.00217 | -6.93132e-05 | 0.58163 | -6.31375 | -3.67225 | 0.65162 | -6.0852 | -3.96523 | 0.65074 | -5.26447 | -3.4258 | 0.6386 | -6.61978 | -4.22739 | 0.56993 | -4.03201 | -2.29795 | 0.27248 | -1.50202 | -0.40927 | 0.52424 | -4.44223 | -2.3288 | 0.66222 | -6.15384 | -4.07519 | 0.67476 | -4.05521 | -2.73629 | 0.60996 | -7.21932 | -4.40346 | 0.24562 | -7.66124 | -1.88179 | 0.65321 | -6.1988 | -4.04914 | 0.59949 | -5.50758 | -3.30175
149.50003 | 0.55762 | -3.17292 | -1.76928 | 0.57079 | -3.14003 | -1.79229 | 0.50444 | -4.16265 | -2.0998 | 0.48895 | -3.70827 | -1.81315 | 0.4676 | -4.8004 | -2.24466 | 0.53927 | -4.05197 | -2.18509 | 0.67168 | -7.04519 | -4.7321 | 0.6755 | -5.97817 | -4.03826 | 0.6238 | -6.77519 | -4.22639 | 0.65367 | -7.06267 | -4.61663 | 0.01755 | -0.00048125 | -8.4469e-06 | 0.6324 | -6.05794 | -3.83106 | 0.63914 | -6.13269 | -3.91968 | 0.6502 | -5.19904 | -3.38042 | 0.64778 | -6.55805 | -4.24816 | 0.60843 | -3.92923 | -2.39068 | 0.22304 | -1.61668 | -0.36058 | 0.51413 | -4.47571 | -2.30109 | 0.65001 | -6.1972 | -4.02823 | 0.6556 | -4.02454 | -2.63849 | 0.63945 | -6.95512 | -4.44747 | 0.25014 | -7.34781 | -1.83798 | 0.6423 | -6.28241 | -4.03517 | 0.63423 | -5.29783 | -3.36002
149.75023 | 0.38206 | -3.26175 | -1.24619 | 0.44531 | -3.28069 | -1.46092 | 0.53651 | -4.07576 | -2.1867 | 0.49523 | -3.63418 | -1.79977 | 0.44916 | -4.83346 | -2.17102 | 0.54312 | -4.01041 | -2.17814 | 0.68391 | -6.97846 | -4.77261 | 0.67577 | -5.94631 | -4.01832 | 0.62129 | -6.77124 | -4.20691 | 0.66307 | -6.98735 | -4.6331 | 0.00891 | -0.0006375 | -5.67758e-06 | 0.62669 | -5.9712 | -3.7421 | 0.64942 | -6.07741 | -3.9468 | 0.63032 | -5.17427 | -3.26146 | 0.63677 | -6.56143 | -4.17814 | 0.57546 | -3.99369 | -2.29821 | 0.23793 | -1.56013 | -0.3712 | 0.55431 | -4.32878 | -2.39949 | 0.65258 | -6.15551 | -4.01698 | 0.64852 | -3.92506 | -2.54549 | 0.6163 | -7.12118 | -4.3888 | 0.24713 | -7.47465 | -1.84718 | 0.63232 | -6.33102 | -4.00323 | 0.63169 | -5.28393 | -3.33782
150.00014 | 0.41572 | -2.95905 | -1.23015 | 0.49372 | -3.23316 | -1.59627 | 0.52229 | -4.09341 | -2.13794 | 0.49047 | -3.64331 | -1.78694 | 0.43147 | -4.85309 | -2.09395 | 0.53362 | -4.01381 | -2.14186 | 0.69553 | -6.89301 | -4.79429 | 0.63389 | -6.07916 | -3.8535 | 0.61631 | -6.78026 | -4.17874 | 0.67489 | -6.83616 | -4.61366 | 0.06196 | -0.00566 | -0.000350837 | 0.60737 | -6.17275 | -3.74915 | 0.65477 | -6.02735 | -3.94654 | 0.6207 | -5.13822 | -3.18928 | 0.64733 | -6.49966 | -4.20743 | 0.57777 | -3.96162 | -2.28891 | 0.25208 | -1.54301 | -0.38896 | 0.50838 | -4.44716 | -2.26083 | 0.64538 | -6.18665 | -3.99274 | 0.67758 | -3.92539 | -2.65976 | 0.60872 | -7.14854 | -4.35148 | 0.24026 | -7.60308 | -1.82668 | 0.62881 | -6.32098 | -3.97467 | 0.60309 | -5.42283 | -3.27044
150.25007 | 0.43569 | -3.21422 | -1.4004 | 0.49152 | -3.22484 | -1.58509 | 0.53656 | -3.76079 | -2.01791 | 0.42386 | -3.79034 | -1.60659 | 0.41534 | -4.85837 | -2.01789 | 0.48729 | -4.10999 | -2.00277 | 0.65697 | -7.04091 | -4.62566 | 0.64203 | -6.03337 | -3.87361 | 0.63175 | -6.67622 | -4.21767 | 0.6499 | -7.03191 | -4.57 | 0.03704 | -0.00328 | -0.000121544 | 0.6011 | -6.16492 | -3.70571 | 0.64119 | -6.06085 | -3.88617 | 0.61001 | -5.10368 | -3.11329 | 0.64905 | -6.45004 | -4.1864 | 0.60849 | -3.89454 | -2.36979 | 0.24888 | -1.53368 | -0.3817 | 0.54393 | -4.29104 | -2.33402 | 0.64559 | -6.13363 | -3.95982 | 0.63535 | -4.16521 | -2.64636 | 0.61323 | -7.07113 | -4.33622 | 0.23281 | -7.75592 | -1.80567 | 0.64379 | -6.17305 | -3.97413 | 0.6056 | -5.40775 | -3.27493
150.5001 | 0.57335 | -3.08515 | -1.76887 | 0.33558 | -3.29238 | -1.10485 | 0.57788 | -3.93049 | -2.27137 | 0.52417 | -3.50605 | -1.83776 | 0.50251 | -4.31351 | -2.16756 | 0.42425 | -4.22497 | -1.79245 | 0.64684 | -6.97614 | -4.51242 | 0.66929 | -5.91564 | -3.9593 | 0.62623 | -6.66864 | -4.17607 | 0.64197 | -7.07726 | -4.54336 | -0.00504 | -0.00157 | 7.90179e-06 | 0.59714 | -6.16326 | -3.68033 | 0.62657 | -6.09395 | -3.81831 | 0.59746 | -5.11492 | -3.05596 | 0.67058 | -6.33082 | -4.24529 | 0.61747 | -3.827 | -2.36307 | 0.24814 | -1.53923 | -0.38195 | 0.54046 | -4.31423 | -2.33168 | 0.64292 | -6.13837 | -3.94651 | 0.65846 | -4.04589 | -2.66404 | 0.62338 | -6.98656 | -4.35529 | 0.23076 | -7.75562 | -1.7897 | 0.64108 | -6.18603 | -3.96573 | 0.61106 | -5.37304 | -3.28327
150.75014 | 0.42288 | -3.17863 | -1.34416 | 0.56423 | -3.1073 | -1.75323 | 0.52515 | -4.06043 | -2.13232 | 0.48515 | -3.2522 | -1.5778 | 0.4366 | -4.76687 | -2.08121 | 0.48677 | -4.07652 | -1.98432 | 0.67253 | -6.902 | -4.64184 | 0.63525 | -5.9954 | -3.80859 | 0.63436 | -6.64044 | -4.21243 | 0.64476 | -7.03643 | -4.5368 | 0.01685 | -0.00344 | -5.80272e-05 | 0.60769 | -6.11917 | -3.71853 | 0.66663 | -5.91201 | -3.9411 | 0.64046 | -4.95073 | -3.17074 | 0.64007 | -6.50044 | -4.16073 | 0.62601 | -3.75693 | -2.35186 | 0.21339 | -1.62606 | -0.34699 | 0.52898 | -4.34389 | -2.29785 | 0.66204 | -6.02624 | -3.98963 | 0.64294 | -3.93941 | -2.53283 | 0.62039 | -6.96703 | -4.3223 | 0.23574 | -7.54647 | -1.77899 | 0.62863 | -6.25349 | -3.93115 | 0.61211 | -5.33342 | -3.26463
151.00003 | 0.31435 | -3.23223 | -1.01606 | 0.61394 | -3.03814 | -1.86525 | 0.466 | -4.12534 | -1.9224 | 0.44295 | -3.70104 | -1.63938 | 0.48385 | -4.64624 | -2.24809 | 0.52168 | -4.02782 | -2.10124 | 0.67198 | -6.90304 | -4.63873 | 0.67708 | -5.81104 | -3.93452 | 0.61786 | -6.68131 | -4.1281 | 0.62678 | -7.10516 | -4.45339 | 0.02109 | -0.00255 | -5.37872e-05 | 0.64166 | -5.82165 | -3.73551 | 0.64633 | -6.00067 | -3.87839 | 0.64682 | -4.8941 | -3.16558 | 0.62784 | -6.50892 | -4.0866 | 0.58455 | -3.83689 | -2.24285 | 0.24236 | -1.54193 | -0.3737 | 0.55444 | -4.21983 | -2.33964 | 0.65978 | -6.01616 | -3.96934 | 0.57158 | -4.1431 | -2.36813 | 0.63048 | -6.8889 | -4.3433 | 0.23456 | -7.60121 | -1.78296 | 0.64977 | -6.09722 | -3.96181 | 0.62372 | -5.25631 | -3.27849
151.25012 | 0.27721 | -3.22037 | -0.89272 | 0.45449 | -3.1998 | -1.45426 | 0.52319 | -4.00372 | -2.09472 | 0.56158 | -3.29219 | -1.84884 | 0.46482 | -4.68628 | -2.17826 | 0.52466 | -3.97994 | -2.08812 | 0.6866 | -6.8035 | -4.67127 | 0.65297 | -5.90733 | -3.85734 | 0.6051 | -6.71296 | -4.06202 | 0.62746 | -7.09908 | -4.45441 | 0.01229 | -0.00479 | -5.88192e-05 | 0.63438 | -5.89069 | -3.73694 | 0.64524 | -5.98392 | -3.86109 | 0.6458 | -4.89173 | -3.15906 | 0.63706 | -6.46792 | -4.12048 | 0.55716 | -3.84176 | -2.14048 | 0.29111 | -1.44506 | -0.42067 | 0.50583 | -4.36666 | -2.20878 | 0.63925 | -6.12874 | -3.91779 | 0.60083 | -4.03772 | -2.42599 | 0.61849 | -6.92709 | -4.28434 | 0.24202 | -7.41657 | -1.79495 | 0.62292 | -6.25312 | -3.89517 | 0.61628 | -5.28279 | -3.2557
151.50023 | 0.43369 | -3.16346 | -1.37197 | 0.51187 | -3.11947 | -1.59677 | 0.57626 | -3.89818 | -2.24637 | 0.42722 | -3.72015 | -1.58931 | 0.49219 | -4.55786 | -2.24333 | 0.5431 | -3.7061 | -2.0128 | 0.68341 | -6.75326 | -4.61525 | 0.64122 | -5.91173 | -3.79073 | 0.62074 | -6.65815 | -4.13296 | 0.63563 | -7.02347 | -4.46435 | 0.00105 | -0.00045625 | -4.77694e-07 | 0.60147 | -6.12011 | -3.68105 | 0.65096 | -5.96048 | -3.88003 | 0.622 | -4.86469 | -3.02583 | 0.6333 | -6.45953 | -4.09083 | 0.58691 | -3.75129 | -2.20167 | 0.24344 | -1.53227 | -0.37302 | 0.5243 | -4.31335 | -2.26148 | 0.66961 | -5.91612 | -3.96146 | 0.626 | -4.03694 | -2.52711 | 0.62891 | -6.82324 | -4.2912 | 0.22753 | -7.88117 | -1.79319 | 0.61776 | -6.26163 | -3.86816 | 0.60553 | -5.32995 | -3.22743
151.75024 | 0.33902 | -3.17416 | -1.07609 | 0.53832 | -3.10706 | -1.67261 | 0.44511 | -4.10532 | -1.82733 | 0.35143 | -3.8476 | -1.35215 | 0.52218 | -4.49572 | -2.34756 | 0.5024 | -4.00384 | -2.01151 | 0.66628 | -6.82141 | -4.54495 | 0.65755 | -5.83794 | -3.83876 | 0.6394 | -6.54084 | -4.18219 | 0.62658 | -7.03769 | -4.4097 | 0.01823 | -0.00293 | -5.33081e-05 | 0.57891 | -6.15886 | -3.56542 | 0.63507 | -5.9973 | -3.80872 | 0.65324 | -4.75236 | -3.10445 | 0.65485 | -6.23409 | -4.08239 | 0.5386 | -3.80711 | -2.05052 | 0.25325 | -1.52152 | -0.38533 | 0.53429 | -4.24218 | -2.26655 | 0.66019 | -5.95748 | -3.9331 | 0.65534 | -3.98889 | -2.61407 | 0.6277 | -6.81047 | -4.27495 | 0.23029 | -7.80335 | -1.79702 | 0.63789 | -6.12056 | -3.90424 | 0.61425 | -5.26805 | -3.23592
152.00021 | 0.53503 | -3.06787 | -1.64141 | 0.32849 | -3.2361 | -1.06303 | 0.45595 | -4.08697 | -1.86346 | 0.52397 | -3.48366 | -1.82532 | 0.51038 | -4.51155 | -2.3026 | 0.54374 | -3.90987 | -2.12597 | 0.66986 | -6.79349 | -4.55068 | 0.64538 | -5.87087 | -3.78892 | 0.61242 | -6.64265 | -4.06811 | 0.63562 | -6.97593 | -4.43406 | 0.00537 | -0.0002625 | -1.40831e-06 | 0.59649 | -6.08879 | -3.6319 | 0.62221 | -6.03644 | -3.75596 | 0.65772 | -4.70967 | -3.09763 | 0.64839 | -6.33284 | -4.10615 | 0.53757 | -3.74145 | -2.0113 | 0.24106 | -1.52124 | -0.36671 | 0.50459 | -4.35563 | -2.19781 | 0.65591 | -5.96014 | -3.9093 | 0.65699 | -3.96804 | -2.60696 | 0.63363 | -6.73733 | -4.26901 | 0.22393 | -8.01097 | -1.79392 | 0.63972 | -6.08291 | -3.89134 | 0.62284 | -5.20977 | -3.24485
152.25024 | 0.38329 | -3.14777 | -1.2065 | 0.61348 | -2.95021 | -1.80991 | 0.557 | -3.87135 | -2.15633 | 0.51082 | -3.49055 | -1.78306 | 0.49773 | -4.55397 | -2.26666 | 0.41378 | -4.15871 | -1.72077 | 0.68424 | -6.6731 | -4.56601 | 0.69095 | -5.56283 | -3.84367 | 0.61315 | -6.59379 | -4.04298 | 0.63145 | -6.99218 | -4.41518 | 0.00421 | 0.00132 | 5.54534e-06 | 0.61581 | -6.01248 | -3.70255 | 0.63069 | -5.97299 | -3.76712 | 0.62365 | -4.81121 | -3.00051 | 0.64963 | -6.27489 | -4.07633 | 0.57914 | -3.58509 | -2.07626 | 0.23566 | -1.53686 | -0.36218 | 0.52439 | -4.26059 | -2.23423 | 0.65378 | -5.96416 | -3.89928 | 0.61698 | -4.13965 | -2.55406 | 0.60256 | -6.93544 | -4.179 | 0.23534 | -7.45632 | -1.75479 | 0.62752 | -6.1561 | -3.86305 | 0.60138 | -5.30841 | -3.19235
152.50002 | 0.51456 | -3.06966 | -1.57953 | 0.39779 | -3.19091 | -1.26932 | 0.39673 | -4.10814 | -1.62981 | 0.49709 | -3.53686 | -1.75813 | 0.49012 | -4.51578 | -2.21325 | 0.45529 | -4.04253 | -1.84053 | 0.67806 | -6.68724 | -4.53438 | 0.66988 | -5.69103 | -3.81234 | 0.60818 | -6.61494 | -4.02307 | 0.62035 | -6.99674 | -4.34041 | -0.00473 | 6.875e-05 | -3.2505e-07 | 0.61916 | -5.97886 | -3.70189 | 0.65582 | -5.85313 | -3.83862 | 0.63715 | -4.75611 | -3.03037 | 0.62248 | -6.41919 | -3.99585 | 0.55515 | -3.58385 | -1.98956 | 0.22618 | -1.5611 | -0.35309 | 0.54651 | -4.17661 | -2.28256 | 0.6623 | -5.90226 | -3.90908 | 0.64204 | -4.00183 | -2.56932 | 0.62857 | -6.72922 | -4.22981 | 0.24067 | -7.32936 | -1.76396 | 0.64831 | -6.00622 | -3.89393 | 0.61289 | -5.2095 | -3.19283
152.7501 | 0.34363 | -3.13767 | -1.07819 | 0.452 | -3.12638 | -1.41314 | 0.43179 | -4.04253 | -1.74554 | 0.33574 | -3.7953 | -1.27423 | 0.4332 | -4.65914 | -2.01835 | 0.49401 | -3.95465 | -1.95364 | 0.66961 | -6.65839 | -4.45855 | 0.65881 | -5.73257 | -3.7767 | 0.60999 | -6.59029 | -4.02001 | 0.62677 | -6.96504 | -4.36548 | -0.01128 | 0.00015 | -1.69155e-06 | 0.53263 | -6.27984 | -3.3448 | 0.64703 | -5.89323 | -3.8131 | 0.62492 | -4.76344 | -2.97677 | 0.62165 | -6.40486 | -3.98157 | 0.5432 | -3.56522 | -1.93661 | 0.2586 | -1.48312 | -0.38353 | 0.53441 | -4.20809 | -2.24887 | 0.64557 | -5.98268 | -3.86226 | 0.67161 | -3.86956 | -2.59883 | 0.61815 | -6.79039 | -4.19746 | 0.23732 | -7.40464 | -1.75724 | 0.62331 | -6.15469 | -3.8363 | 0.61667 | -5.20397 | -3.20912
153.00021 | 0.55966 | -3.01612 | -1.68801 | 0.41111 | -3.14362 | -1.29239 | 0.55655 | -3.80698 | -2.11877 | 0.50528 | -3.45517 | -1.74582 | 0.44739 | -4.62774 | -2.07041 | 0.49329 | -3.96651 | -1.95664 | 0.70236 | -6.49154 | -4.5594 | 0.6774 | -5.54431 | -3.7557 | 0.6331 | -6.47181 | -4.09731 | 0.63122 | -6.93263 | -4.37604 | 0.03396 | -0.00406 | -0.00013795 | 0.57623 | -6.10269 | -3.51653 | 0.63041 | -5.90279 | -3.72119 | 0.62965 | -4.68439 | -2.94955 | 0.62889 | -6.35769 | -3.99832 | 0.5338 | -3.5308 | -1.88473 | 0.24838 | -1.49173 | -0.37051 | 0.5043 | -4.30167 | -2.16931 | 0.66989 | -5.81078 | -3.8926 | 0.63945 | -4.00897 | -2.56355 | 0.61346 | -6.80047 | -4.17184 | 0.23694 | -7.6575 | -1.81437 | 0.62834 | -6.09696 | -3.83098 | 0.60837 | -5.23658 | -3.18577
153.25 | 0.41161 | -3.09394 | -1.2735 | 0.50977 | -3.05555 | -1.55763 | 0.5373 | -3.866 | -2.07721 | 0.38265 | -3.68745 | -1.41098 | 0.41496 | -4.53772 | -1.88295 | 0.49646 | -3.96088 | -1.96641 | 0.69564 | -6.53236 | -4.54416 | 0.65584 | -5.70691 | -3.74282 | 0.64726 | -6.39013 | -4.13605 | 0.62862 | -6.92195 | -4.3513 | 0.02056 | -0.00115 | -2.36383e-05 | 0.60352 | -5.97379 | -3.60531 | 0.65662 | -5.81864 | -3.82065 | 0.63165 | -4.66931 | -2.94936 | 0.64886 | -6.18157 | -4.01099 | 0.51769 | -3.63264 | -1.88059 | 0.26539 | -1.45257 | -0.38549 | 0.53444 | -4.18745 | -2.23794 | 0.65454 | -5.89571 | -3.85896 | 0.65342 | -3.95991 | -2.58749 | 0.61677 | -6.75561 | -4.16665 | 0.23995 | -7.44455 | -1.7863 | 0.62803 | -6.06759 | -3.81061 | 0.61895 | -5.14628 | -3.18531
153.50007 | 0.29486 | -3.13022 | -0.92297 | 0.36979 | -3.16027 | -1.16864 | 0.53657 | -3.78916 | -2.03315 | 0.35631 | -3.74573 | -1.33465 | 0.51748 | -4.36031 | -2.25635 | 0.57393 | -3.75254 | -2.1537 | 0.65858 | -6.66513 | -4.38952 | 0.64791 | -5.66856 | -3.67271 | 0.63931 | -6.3936 | -4.08749 | 0.64289 | -6.84091 | -4.39792 | 0.02265 | -0.00152 | -3.44042e-05 | 0.5855 | -6.02233 | -3.52608 | 0.62212 | -5.94112 | -3.69608 | 0.60427 | -4.69833 | -2.83905 | 0.64816 | -6.22369 | -4.03392 | 0.49349 | -3.53239 | -1.74319 | 0.2337 | -1.51434 | -0.3539 | 0.53708 | -4.17063 | -2.23996 | 0.64362 | -5.92931 | -3.8162 | 0.61462 | -4.06889 | -2.50082 | 0.63874 | -6.5427 | -4.1791 | 0.23029 | -7.74052 | -1.78253 | 0.63507 | -6.03466 | -3.83245 | 0.61594 | -5.14498 | -3.16899
153.75023 | 0.31521 | -3.10479 | -0.97865 | 0.34359 | -3.1315 | -1.07596 | 0.43298 | -3.96087 | -1.71497 | 0.36128 | -3.70441 | -1.33832 | 0.47994 | -4.45913 | -2.14013 | 0.50926 | -3.89753 | -1.98485 | 0.66169 | -6.63265 | -4.38874 | 0.65937 | -5.62832 | -3.71112 | 0.6417 | -6.37923 | -4.09356 | 0.62686 | -6.8241 | -4.27776 | 0.00127 | -0.00114 | -1.45599e-06 | 0.5909 | -5.99717 | -3.54373 | 0.62249 | -5.91617 | -3.68273 | 0.65597 | -4.53081 | -2.9721 | 0.65188 | -6.19115 | -4.03588 | 0.55288 | -3.43246 | -1.89774 | 0.22783 | -1.52914 | -0.34838 | 0.52821 | -4.15599 | -2.19524 | 0.65613 | -5.81933 | -3.81825 | 0.66704 | -3.78353 | -2.52374 | 0.6294 | -6.61251 | -4.16192 | 0.22719 | -7.70164 | -1.74972 | 0.62433 | -6.07594 | -3.7934 | 0.60672 | -5.16879 | -3.136
154.00009 | 0.57168 | -2.96556 | -1.69534 | 0.52158 | -3.03186 | -1.58136 | 0.44743 | -3.93049 | -1.75862 | 0.47954 | -3.44991 | -1.65438 | 0.46301 | -4.55586 | -2.10941 | 0.4591 | -3.99396 | -1.83362 | 0.70689 | -6.38227 | -4.51158 | 0.65383 | -5.61672 | -3.67237 | 0.64323 | -6.32196 | -4.06649 | 0.64725 | -6.76464 | -4.3784 | 0.02241 | 0.0005 | 1.1206e-05 | 0.60373 | -5.91984 | -3.57399 | 0.64146 | -5.83276 | -3.74149 | 0.60868 | -4.61577 | -2.80951 | 0.6382 | -6.22833 | -3.97491 | 0.5267 | -3.50169 | -1.84436 | 0.24397 | -1.48509 | -0.36232 | 0.52188 | -4.19768 | -2.19067 | 0.64586 | -5.87683 | -3.79563 | 0.61338 | -3.96882 | -2.43441 | 0.62166 | -6.63379 | -4.12396 | 0.2282 | -7.51229 | -1.7143 | 0.62845 | -6.0335 | -3.79173 | 0.5938 | -5.22756 | -3.10412
154.25005 | 0.50617 | -3.02206 | -1.52968 | 0.57533 | -2.94233 | -1.69281 | 0.55223 | -3.73734 | -2.06387 | 0.41626 | -3.59084 | -1.49472 | 0.46956 | -4.51821 | -2.12155 | 0.52813 | -3.82693 | -2.02113 | 0.65617 | -6.6107 | -4.33774 | 0.62644 | -5.69516 | -3.56768 | 0.61953 | -6.4416 | -3.99076 | 0.66402 | -6.55771 | -4.35448 | 0.00133 | -0.00264 | -3.51315e-06 | 0.60374 | -5.92691 | -3.57832 | 0.64606 | -5.79723 | -3.74538 | 0.60718 | -4.61928 | -2.80474 | 0.65999 | -6.08347 | -4.015 | 0.53975 | -3.46118 | -1.86817 | 0.22431 | -1.53764 | -0.34491 | 0.51281 | -4.2129 | -2.16043 | 0.65217 | -5.82754 | -3.80056 | 0.64005 | -3.87744 | -2.48175 | 0.60525 | -6.71716 | -4.06558 | 0.23198 | -7.52062 | -1.74466 | 0.62765 | -5.99042 | -3.75987 | 0.60666 | -5.13783 | -3.11689
154.50016 | 0.38182 | -3.06456 | -1.1701 | 0.44154 | -3.07816 | -1.35913 | 0.41341 | -3.94111 | -1.62928 | 0.47308 | -3.47247 | -1.64277 | 0.43737 | -4.58427 | -2.00504 | 0.47345 | -3.93713 | -1.86405 | 0.68076 | -6.44438 | -4.38706 | 0.63972 | -5.63059 | -3.60199 | 0.64513 | -6.2964 | -4.06202 | 0.63789 | -6.77674 | -4.32282 | -0.01872 | 0.000975 | -1.8252e-05 | 0.61075 | -5.88474 | -3.59411 | 0.61185 | -5.87929 | -3.59723 | 0.57543 | -4.71677 | -2.71417 | 0.65657 | -6.12069 | -4.01868 | 0.53335 | -3.46324 | -1.84713 | 0.27364 | -1.41448 | -0.38706 | 0.54422 | -4.08315 | -2.22215 | 0.64273 | -5.86109 | -3.76709 | 0.59812 | -4.0146 | -2.40122 | 0.60704 | -6.69041 | -4.06134 | 0.23032 | -7.74903 | -1.78476 | 0.64613 | -5.86203 | -3.78762 | 0.60069 | -5.16714 | -3.10388
154.75017 | 0.58108 | -2.9176 | -1.69536 | 0.51852 | -2.99332 | -1.5521 | 0.56331 | -3.65993 | -2.06166 | 0.45458 | -3.45066 | -1.56861 | 0.41782 | -4.60027 | -1.92208 | 0.41153 | -4.02867 | -1.65793 | 0.6604 | -6.53568 | -4.31614 | 0.64884 | -5.58406 | -3.62315 | 0.62956 | -6.31537 | -3.9759 | 0.62538 | -6.83417 | -4.27398 | 0.00017 | -0.0005 | -8.5e-08 | 0.57607 | -6.01114 | -3.46283 | 0.65436 | -5.72911 | -3.74889 | 0.65219 | -4.87234 | -3.17768 | 0.66019 | -6.09674 | -4.02498 | 0.51501 | -3.50383 | -1.80449 | 0.23207 | -1.51531 | -0.35166 | 0.50498 | -4.20528 | -2.12358 | 0.64847 | -5.82307 | -3.77608 | 0.64089 | -3.85776 | -2.4724 | 0.62706 | -6.51738 | -4.08676 | 0.23375 | -7.60492 | -1.77764 | 0.62659 | -5.98542 | -3.75042 | 0.61521 | -5.07627 | -3.12298
155.00012 | 0.48292 | -3.01042 | -1.45379 | 0.4286 | -3.06056 | -1.31176 | 0.38771 | -3.97631 | -1.54165 | 0.39036 | -3.59125 | -1.40187 | 0.40681 | -4.61352 | -1.8768 | 0.4299 | -4.00188 | -1.72042 | 0.64418 | -6.55829 | -4.22474 | 0.63869 | -5.58667 | -3.56814 | 0.61883 | -6.37632 | -3.94585 | 0.62648 | -6.80593 | -4.26381 | -0.000765 | -0.00132 | 1.00884e-06 | 0.5693 | -6.04303 | -3.44032 | 0.63647 | -5.78008 | -3.67883 | 0.59173 | -4.61718 | -2.73213 | 0.64624 | -6.15561 | -3.97803 | 0.56332 | -3.26493 | -1.83921 | 0.24454 | -1.47382 | -0.3604 | 0.55231 | -4.00084 | -2.20971 | 0.65014 | -5.80235 | -3.77234 | 0.66133 | -3.77617 | -2.49729 | 0.6391 | -6.38042 | -4.07771 | 0.23029 | -7.65191 | -1.76213 | 0.64446 | -5.87217 | -3.78441 | 0.60967 | -5.09438 | -3.10588
155.25021 | 0.38645 | -3.03711 | -1.1737 | 0.54171 | -2.73528 | -1.48173 | 0.50971 | -3.76296 | -1.91803 | 0.39012 | -3.57341 | -1.39406 | 0.48482 | -4.13034 | -2.00247 | 0.52002 | -3.76977 | -1.96034 | 0.67799 | -6.40575 | -4.34305 | 0.651 | -5.4892 | -3.57345 | 0.61476 | -6.40257 | -3.93605 | 0.63048 | -6.75913 | -4.26152 | 0.03473 | -0.00386 | -0.000133928 | 0.601 | -5.86224 | -3.52323 | 0.61789 | -5.82569 | -3.59963 | 0.61169 | -4.4397 | -2.71572 | 0.64522 | -6.13801 | -3.96037 | 0.50269 | -3.44438 | -1.73144 | 0.23047 | -1.51579 | -0.34935 | 0.53147 | -4.07215 | -2.16424 | 0.65494 | -5.74461 | -3.76239 | 0.6089 | -3.99114 | -2.4302 | 0.61956 | -6.52229 | -4.04097 | 0.23601 | -7.40645 | -1.74797 | 0.63215 | -5.91764 | -3.74083 | 0.61055 | -5.07229 | -3.09687
155.50023 | 0.32105 | -3.05468 | -0.98071 | 0.54639 | -2.94617 | -1.60977 | 0.54109 | -3.68088 | -1.9917 | 0.4881 | -3.40969 | -1.66427 | 0.46086 | -4.43727 | -2.04496 | 0.54935 | -3.68411 | -2.02386 | 0.68817 | -6.30832 | -4.3412 | 0.65459 | -5.46588 | -3.57793 | 0.62289 | -6.33302 | -3.94474 | 0.64936 | -6.62003 | -4.29879 | 0.04623 | -0.00199 | -9.2179e-05 | 0.59811 | -5.87536 | -3.51413 | 0.64449 | -5.74721 | -3.70403 | 0.60925 | -4.50629 | -2.74547 | 0.65563 | -6.05472 | -3.96964 | 0.49372 | -3.46171 | -1.70911 | 0.21783 | -1.55041 | -0.33773 | 0.52689 | -4.06889 | -2.14386 | 0.63802 | -5.80776 | -3.70549 | 0.6507 | -3.85981 | -2.51159 | 0.60127 | -6.62718 | -3.98473 | 0.22621 | -7.66539 | -1.73396 | 0.63565 | -5.85889 | -3.7242 | 0.60754 | -5.08175 | -3.08738
155.75019 | 0.37217 | -3.01105 | -1.12063 | 0.46735 | -3.01209 | -1.4077 | 0.5665 | -3.62506 | -2.05361 | 0.41792 | -3.52544 | -1.47336 | 0.40087 | -4.55271 | -1.82503 | 0.47278 | -3.86846 | -1.82893 | 0.6817 | -6.34056 | -4.32236 | 0.67061 | -5.37143 | -3.60212 | 0.6521 | -6.04109 | -3.9394 | 0.65634 | -6.56382 | -4.30807 | 0.01782 | -0.00622 | -0.000110898 | 0.59559 | -5.88966 | -3.50781 | 0.63761 | -5.73772 | -3.6584 | 0.60564 | -4.46414 | -2.70366 | 0.65499 | -6.0209 | -3.94365 | 0.46395 | -3.42677 | -1.58986 | 0.21443 | -1.55896 | -0.33429 | 0.49625 | -4.12301 | -2.04603 | 0.65919 | -5.67277 | -3.73943 | 0.65469 | -3.82354 | -2.50322 | 0.62225 | -6.46234 | -4.0212 | 0.23605 | -7.34978 | -1.73495 | 0.61938 | -5.94601 | -3.68284 | 0.61338 | -5.01826 | -3.07811
156.00014 | 0.50411 | -2.95244 | -1.48837 | 0.61984 | -2.74378 | -1.70071 | 0.53436 | -3.66763 | -1.95982 | 0.50923 | -3.30251 | -1.68175 | 0.40447 | -4.54099 | -1.8367 | 0.42992 | -3.95324 | -1.69957 | 0.63366 | -6.50183 | -4.11994 | 0.6641 | -5.40581 | -3.58997 | 0.58097 | -6.43504 | -3.73859 | 0.64005 | -6.65673 | -4.26062 | -0.01236 | -0.00113 | 1.39856e-05 | 0.5791 | -5.95064 | -3.44602 | 0.6192 | -5.7764 | -3.57674 | 0.66217 | -4.78295 | -3.16714 | 0.63293 | -6.14401 | -3.88875 | 0.46107 | -3.42118 | -1.57741 | 0.2322 | -1.50256 | -0.3489 | 0.52708 | -4.05094 | -2.13518 | 0.6224 | -5.84645 | -3.63882 | 0.64135 | -3.81608 | -2.44743 | 0.63098 | -6.36919 | -4.0188 | 0.2292 | -7.48846 | -1.71632 | 0.63233 | -5.83705 | -3.69097 | 0.58358 | -5.1513 | -3.0062
156.25019 | 0.37169 | -3.0082 | -1.11811 | 0.42951 | -2.99247 | -1.28529 | 0.50619 | -3.70708 | -1.87647 | 0.3937 | -3.58251 | -1.41042 | 0.50603 | -4.2455 | -2.14834 | 0.48163 | -3.81569 | -1.83776 | 0.66423 | -6.35384 | -4.2204 | 0.63525 | -5.48402 | -3.4837 | 0.643 | -6.10231 | -3.92379 | 0.62921 | -6.69174 | -4.21052 | 0.00178 | -0.00232 | -4.12274e-06 | 0.59644 | -5.82156 | -3.47219 | 0.62248 | -5.75059 | -3.57962 | 0.63998 | -4.81112 | -3.079 | 0.65487 | -6.02485 | -3.94549 | 0.48428 | -3.30741 | -1.60171 | 0.24464 | -1.47504 | -0.36085 | 0.52243 | -4.10839 | -2.14633 | 0.64354 | -5.72635 | -3.68515 | 0.6396 | -3.78994 | -2.42406 | 0.61257 | -6.46271 | -3.9589 | 0.23072 | -7.44814 | -1.71847 | 0.61846 | -5.91566 | -3.65858 | 0.61192 | -5.00316 | -3.06153
156.50012 | 0.58591 | -2.8608 | -1.67617 | 0.34682 | -3.04559 | -1.05629 | 0.4025 | -3.84187 | -1.54637 | 0.4364 | -3.45983 | -1.50988 | 0.50545 | -4.2063 | -2.12607 | 0.50288 | -3.77718 | -1.89946 | 0.64053 | -6.42161 | -4.11326 | 0.67255 | -5.32603 | -3.58203 | 0.65094 | -6.03236 | -3.92671 | 0.64176 | -6.61154 | -4.24301 | 0.00477 | 0.000175 | 8.351e-07 | 0.62241 | -5.63037 | -3.50439 | 0.65107 | -5.63277 | -3.66734 | 0.67058 | -4.69191 | -3.14628 | 0.64183 | -6.08021 | -3.90245 | 0.51582 | -3.28356 | -1.69372 | 0.24947 | -1.45973 | -0.36416 | 0.5433 | -3.99514 | -2.17055 | 0.65077 | -5.68404 | -3.69898 | 0.64989 | -3.74755 | -2.43548 | 0.61432 | -6.43838 | -3.9552 | 0.23781 | -7.40603 | -1.76124 | 0.6229 | -5.89436 | -3.67158 | 0.59959 | -5.04821 | -3.02684
156.7501 | 0.51389 | -2.89999 | -1.49026 | 0.55989 | -2.87376 | -1.60899 | 0.43087 | -3.78871 | -1.63246 | 0.39855 | -3.51381 | -1.40044 | 0.44565 | -4.40009 | -1.96091 | 0.41664 | -3.94298 | -1.64282 | 0.66233 | -6.30313 | -4.17473 | 0.66681 | -5.32405 | -3.55013 | 0.61163 | -6.25809 | -3.82763 | 0.62357 | -6.69175 | -4.17281 | -0.01342 | -0.00056875 | 7.6349e-06 | 0.56949 | -5.93619 | -3.38063 | 0.63778 | -5.67421 | -3.61891 | 0.6628 | -4.71323 | -3.12393 | 0.63465 | -6.0797 | -3.85851 | 0.53606 | -3.22324 | -1.72786 | 0.23377 | -1.48405 | -0.34693 | 0.51027 | -4.09281 | -2.08843 | 0.64858 | -5.64827 | -3.66334 | 0.6086 | -3.91341 | -2.38169 | 0.60569 | -6.45258 | -3.90827 | 0.22496 | -7.63951 | -1.71855 | 0.62573 | -5.84395 | -3.65673 | 0.61919 | -4.95561 | -3.06846
157.00009 | 0.36979 | -2.97493 | -1.10011 | 0.39384 | -2.99344 | -1.17895 | 0.42726 | -3.77032 | -1.61091 | 0.49201 | -3.31034 | -1.62872 | 0.48239 | -4.28807 | -2.06852 | 0.53945 | -3.64541 | -1.96653 | 0.65833 | -6.31185 | -4.15525 | 0.62306 | -5.44959 | -3.39544 | 0.61623 | -6.22223 | -3.83432 | 0.61682 | -6.70609 | -4.13644 | -0.03194 | -0.00325 | 0.000103802 | 0.57383 | -5.8785 | -3.37325 | 0.61001 | -5.75243 | -3.50905 | 0.67299 | -4.6079 | -3.10108 | 0.60952 | -6.19001 | -3.77293 | 0.60607 | -3.55224 | -2.15292 | 0.23457 | -1.49099 | -0.34974 | 0.51556 | -4.03074 | -2.0781 | 0.64996 | -5.6536 | -3.67463 | 0.63415 | -3.79014 | -2.40353 | 0.61689 | -6.37199 | -3.93082 | 0.23211 | -7.28728 | -1.69149 | 0.62546 | -5.84824 | -3.65782 | 0.59395 | -5.04039 | -2.99372
157.25003 | 0.60421 | -2.77627 | -1.67744 | 0.565 | -2.84083 | -1.60507 | 0.44748 | -3.74766 | -1.67699 | 0.45755 | -3.36232 | -1.53843 | 0.44883 | -4.39918 | -1.97447 | 0.42746 | -3.87982 | -1.65846 | 0.63819 | -6.34737 | -4.05084 | 0.62803 | -5.40203 | -3.39262 | 0.60908 | -6.27598 | -3.82258 | 0.64464 | -6.52408 | -4.20566 | -0.04289 | 0.00209 | -8.97947e-05 | 0.60122 | -5.73286 | -3.4467 | 0.62775 | -5.67926 | -3.56516 | 0.64972 | -4.72825 | -3.07205 | 0.6334 | -6.06136 | -3.83925 | 0.50859 | -2.99001 | -1.52069 | 0.21176 | -1.51119 | -0.32 | 0.52154 | -3.93756 | -2.0536 | 0.67864 | -5.4669 | -3.71007 | 0.64282 | -3.74464 | -2.40712 | 0.60845 | -6.41206 | -3.90141 | 0.23433 | -7.42899 | -1.74084 | 0.62593 | -5.81031 | -3.63685 | 0.59881 | -5.00232 | -2.99546
157.50009 | 0.45085 | -2.93124 | -1.32154 | 0.38191 | -2.99164 | -1.14253 | 0.57415 | -3.46186 | -1.98764 | 0.42887 | -3.41471 | -1.46446 | 0.48571 | -4.26519 | -2.07164 | 0.45757 | -3.8381 | -1.75618 | 0.65941 | -6.24807 | -4.12001 | 0.65047 | -5.29295 | -3.4429 | 0.65353 | -5.96049 | -3.89534 | 0.65408 | -6.45714 | -4.22349 | 0.07199 | -0.0042 | -0.000302375 | 0.60019 | -5.73086 | -3.43959 | 0.63807 | -5.6274 | -3.5907 | 0.66122 | -4.68182 | -3.09571 | 0.6125 | -6.13846 | -3.75981 | 0.49351 | -2.94082 | -1.45132 | 0.24716 | -1.45489 | -0.35958 | 0.52838 | -3.96491 | -2.09499 | 0.62456 | -5.74199 | -3.5862 | 0.6595 | -3.69937 | -2.43973 | 0.61209 | -6.35162 | -3.88775 | 0.22721 | -7.48871 | -1.70153 | 0.63198 | -5.75734 | -3.63852 | 0.60046 | -4.99431 | -2.99888
157.75024 | 0.35198 | -2.95254 | -1.03923 | 0.37128 | -2.98924 | -1.10984 | 0.5279 | -3.59807 | -1.89943 | 0.33505 | -3.60174 | -1.20677 | 0.47494 | -4.25927 | -2.0229 | 0.41335 | -3.90159 | -1.61271 | 0.67159 | -6.17646 | -4.14806 | 0.69277 | -5.04609 | -3.49578 | 0.64804 | -5.93531 | -3.84633 | 0.63598 | -6.55987 | -4.17196 | 0.000688 | 0.00068125 | 4.687e-07 | 0.57341 | -5.84994 | -3.35443 | 0.6259 | -5.66055 | -3.54296 | 0.66477 | -4.64111 | -3.08526 | 0.64096 | -5.98546 | -3.83645 | 0.43687 | -3.17516 | -1.38714 | 0.22504 | -1.48608 | -0.33442 | 0.51667 | -3.99062 | -2.06184 | 0.66212 | -5.54448 | -3.67108 | 0.64591 | -3.74069 | -2.41617 | 0.62218 | -6.24767 | -3.88715 | 0.23571 | -7.26146 | -1.71161 | 0.63185 | -5.74877 | -3.63234 | 0.59564 | -4.99823 | -2.97715
158 | 0.5408 | -2.85533 | -1.54417 | 0.41953 | -2.93053 | -1.22944 | 0.40809 | -3.75447 | -1.53217 | 0.46287 | -3.32393 | -1.53855 | 0.42214 | -4.3984 | -1.85676 | 0.52139 | -3.58712 | -1.87029 | 0.65382 | -6.2176 | -4.06519 | 0.65555 | -5.24657 | -3.43937 | 0.61575 | -6.1507 | -3.78732 | 0.63469 | -6.54322 | -4.15288 | -0.02002 | 0.00183 | -3.65438e-05 | 0.58597 | -5.80728 | -3.40288 | 0.63803 | -5.59932 | -3.57252 | 0.65723 | -4.61021 | -3.02997 | 0.64479 | -5.94057 | -3.8304 | 0.44513 | -3.15181 | -1.40296 | 0.2112 | -1.53802 | -0.32483 | 0.50959 | -3.98072 | -2.02852 | 0.64772 | -5.59293 | -3.62265 | 0.65119 | -3.70099 | -2.41006 | 0.6062 | -6.35209 | -3.85064 | 0.22904 | -7.58671 | -1.73768 | 0.63863 | -5.67211 | -3.62238 | 0.62891 | -4.79418 | -3.01512
158.25 | 0.38023 | -2.92132 | -1.11078 | 0.39024 | -2.94429 | -1.14899 | 0.53627 | -3.54139 | -1.89915 | 0.33814 | -3.57322 | -1.20823 | 0.50411 | -4.1332 | -2.08358 | 0.46857 | -3.78274 | -1.77248 | 0.66918 | -6.13138 | -4.10298 | 0.6578 | -5.16784 | -3.39942 | 0.5989 | -6.24289 | -3.73885 | 0.63751 | -6.46326 | -4.12041 | -0.000405 | -0.00019375 | 7.84688e-08 | 0.57975 | -5.77859 | -3.35013 | 0.62456 | -5.61255 | -3.50539 | 0.6395 | -4.67408 | -2.98907 | 0.60715 | -6.10644 | -3.70755 | 0.42421 | -3.15286 | -1.33747 | 0.24412 | -1.446 | -0.353 | 0.48771 | -4.05167 | -1.97602 | 0.65535 | -5.54407 | -3.63331 | 0.65673 | -3.68042 | -2.41705 | 0.61203 | -6.29892 | -3.8551 | 0.23641 | -7.3159 | -1.72957 | 0.61751 | -5.77611 | -3.56681 | 0.60234 | -4.93623 | -2.97328
158.50005 | 0.50862 | -2.85588 | -1.45256 | 0.4473 | -2.88754 | -1.29159 | 0.39113 | -3.76219 | -1.47152 | 0.45603 | -3.33927 | -1.52282 | 0.47618 | -4.22433 | -2.01154 | 0.55467 | -3.51996 | -1.95241 | 0.66109 | -6.14871 | -4.06487 | 0.64416 | -5.25031 | -3.38206 | 0.61335 | -6.15966 | -3.778 | 0.6152 | -6.60334 | -4.06239 | 0.00961 | -0.00119 | -1.14707e-05 | 0.54211 | -5.92692 | -3.21303 | 0.6456 | -5.47224 | -3.53288 | 0.61758 | -4.74657 | -2.93137 | 0.62602 | -5.99516 | -3.75307 | 0.48004 | -3.02074 | -1.45007 | 0.22195 | -1.49509 | -0.33184 | 0.53112 | -3.90789 | -2.07557 | 0.65 | -5.55879 | -3.61322 | 0.63664 | -3.72386 | -2.37076 | 0.5989 | -6.34667 | -3.801 | 0.22432 | -7.67094 | -1.72078 | 0.64701 | -5.58626 | -3.61438 | 0.61802 | -4.85509 | -3.00055
158.7501 | 0.3408 | -2.93753 | -1.0011 | 0.32085 | -2.97087 | -0.9532 | 0.41587 | -3.69836 | -1.53805 | 0.46461 | -3.30746 | -1.53669 | 0.51802 | -4.10859 | -2.12832 | 0.50671 | -3.6628 | -1.85597 | 0.66888 | -6.07144 | -4.06106 | 0.62053 | -5.30866 | -3.29421 | 0.59663 | -6.19771 | -3.69774 | 0.62745 | -6.51058 | -4.08505 | 0.000603 | 0.00065625 | 3.95719e-07 | 0.55006 | -5.88307 | -3.23606 | 0.60933 | -5.62385 | -3.42677 | 0.62833 | -4.67331 | -2.93638 | 0.65375 | -5.85753 | -3.82934 | 0.54174 | -2.84467 | -1.54106 | 0.24902 | -1.41838 | -0.35321 | 0.49386 | -3.94298 | -1.94728 | 0.64651 | -5.55764 | -3.59307 | 0.65297 | -3.63837 | -2.37576 | 0.60859 | -6.26104 | -3.81043 | 0.21992 | -7.63318 | -1.67872 | 0.63427 | -5.67926 | -3.60221 | 0.61932 | -4.83791 | -2.99624
159.00023 | 0.52163 | -2.80682 | -1.46413 | 0.32978 | -2.95932 | -0.97592 | 0.38936 | -3.71089 | -1.44487 | 0.53388 | -3.1264 | -1.66913 | 0.41211 | -4.36947 | -1.80069 | 0.51808 | -3.6016 | -1.86593 | 0.66187 | -6.09278 | -4.03266 | 0.65514 | -5.1183 | -3.35321 | 0.65511 | -5.89368 | -3.86098 | 0.63693 | -6.4442 | -4.10449 | -0.05111 | -0.00462 | 0.000236078 | 0.59786 | -5.68509 | -3.3989 | 0.6557 | -5.46728 | -3.58487 | 0.58891 | -4.22912 | -2.49056 | 0.62859 | -5.96698 | -3.75076 | 0.47643 | -2.98059 | -1.42003 | 0.24117 | -1.45108 | -0.34995 | 0.51086 | -3.93769 | -2.0116 | 0.67489 | -5.38848 | -3.63663 | 0.64986 | -3.65389 | -2.37453 | 0.60499 | -6.25991 | -3.78719 | 0.22385 | -7.52243 | -1.68391 | 0.62093 | -5.74361 | -3.56638 | 0.601 | -4.89993 | -2.94487
159.25007 | 0.38805 | -2.88366 | -1.119 | 0.39028 | -2.90631 | -1.13428 | 0.538 | -3.46491 | -1.86414 | 0.37783 | -3.44402 | -1.30125 | 0.36458 | -4.45165 | -1.62298 | 0.45038 | -3.62216 | -1.63135 | 0.68513 | -5.95065 | -4.07698 | 0.64268 | -5.16762 | -3.32111 | 0.62352 | -6.07738 | -3.78935 | 0.6516 | -6.33524 | -4.12807 | -0.00557 | 3.75e-05 | -2.08913e-07 | 0.59009 | -5.70349 | -3.36559 | 0.62919 | -5.55056 | -3.49234 | 0.56594 | -4.35724 | -2.46593 | 0.64082 | -5.8682 | -3.76049 | 0.52675 | -3.73534 | -1.9676 | 0.2548 | -1.42636 | -0.36344 | 0.49997 | -3.95288 | -1.9763 | 0.66105 | -5.46654 | -3.61364 | 0.64025 | -3.66087 | -2.34387 | 0.60321 | -6.24348 | -3.76616 | 0.22677 | -7.52906 | -1.70734 | 0.63085 | -5.65227 | -3.56576 | 0.59543 | -4.91983 | -2.92942
159.50007 | 0.48055 | -2.85824 | -1.37353 | 0.55342 | -2.81389 | -1.55726 | 0.39323 | -3.70404 | -1.45653 | 0.47308 | -3.22129 | -1.52393 | 0.4316 | -4.29371 | -1.85315 | 0.55088 | -3.24004 | -1.78486 | 0.67632 | -5.95678 | -4.0287 | 0.6533 | -5.121 | -3.34557 | 0.59869 | -6.14282 | -3.67764 | 0.61234 | -6.54839 | -4.00986 | 0.01374 | 0.00050625 | 6.9579e-06 | 0.52608 | -5.88219 | -3.0945 | 0.66737 | -5.32353 | -3.55277 | 0.57905 | -4.17293 | -2.41632 | 0.62551 | -5.92955 | -3.70898 | 0.58664 | -3.65239 | -2.14263 | 0.2757 | -1.37038 | -0.37781 | 0.51492 | -3.92066 | -2.01882 | 0.65269 | -5.4859 | -3.58057 | 0.5963 | -3.75757 | -2.24064 | 0.5954 | -6.27387 | -3.73545 | 0.22866 | -7.32261 | -1.67437 | 0.62471 | -5.65839 | -3.53484 | 0.60748 | -4.86377 | -2.95465
159.75009 | 0.47468 | -2.84909 | -1.35241 | 0.46084 | -2.85865 | -1.31739 | 0.48121 | -3.54783 | -1.70724 | 0.5343 | -2.88321 | -1.54051 | 0.4478 | -4.23093 | -1.89462 | 0.46112 | -3.71816 | -1.71452 | 0.62331 | -6.15941 | -3.83924 | 0.61782 | -5.22041 | -3.22527 | 0.61264 | -6.07776 | -3.72349 | 0.65814 | -6.23696 | -4.10478 | 0.01569 | -0.00237 | -3.72566e-05 | 0.57627 | -5.74047 | -3.30803 | 0.65212 | -5.44567 | -3.55122 | 0.68663 | -4.4186 | -3.03393 | 0.63211 | -5.87708 | -3.71497 | 0.59356 | -3.62443 | -2.15132 | 0.23044 | -1.47724 | -0.34042 | 0.52174 | -3.86486 | -2.01647 | 0.6319 | -5.57585 | -3.52339 | 0.65588 | -3.56017 | -2.33506 | 0.59493 | -6.25709 | -3.72254 | 0.22434 | -7.46094 | -1.67377 | 0.63007 | -5.64661 | -3.55778 | 0.60076 | -4.87172 | -2.92671
160.00017 | 0.30958 | -2.9023 | -0.8985 | 0.32115 | -2.93731 | -0.9433 | 0.48799 | -3.50038 | -1.70814 | 0.42422 | -3.30874 | -1.40362 | 0.45515 | -4.23258 | -1.92645 | 0.43649 | -3.73797 | -1.6316 | 0.67572 | -5.91966 | -4.00005 | 0.6436 | -5.09429 | -3.27871 | 0.61373 | -6.06508 | -3.72232 | 0.61461 | -6.50305 | -3.99682 | 0.08547 | -0.00232 | -0.000198179 | 0.56702 | -5.748 | -3.25924 | 0.68031 | -5.27068 | -3.58568 | 0.65118 | -4.53149 | -2.95082 | 0.64251 | -5.82756 | -3.7443 | 0.49539 | -2.76014 | -1.36735 | 0.24104 | -1.4456 | -0.34845 | 0.50111 | -3.91184 | -1.96026 | 0.63741 | -5.52824 | -3.52375 | 0.64551 | -3.56749 | -2.30285 | 0.59818 | -6.2072 | -3.71299 | 0.22992 | -7.25447 | -1.66796 | 0.62122 | -5.65006 | -3.50993 | 0.62074 | -4.75511 | -2.95168
160.25023 | 0.48273 | -2.81716 | -1.35993 | 0.35916 | -2.90027 | -1.04166 | 0.53923 | -3.39834 | -1.8325 | 0.36697 | -3.40956 | -1.2512 | 0.40858 | -4.177 | -1.70665 | 0.55033 | -3.5151 | -1.93448 | 0.68379 | -5.86243 | -4.00869 | 0.66143 | -5.03319 | -3.32911 | 0.62238 | -6.00977 | -3.74037 | 0.66348 | -6.19182 | -4.10812 | 0.01921 | -0.00334 | -6.41301e-05 | 0.59002 | -5.62872 | -3.32106 | 0.63228 | -5.49269 | -3.47289 | 0.64458 | -4.54746 | -2.93119 | 0.65029 | -5.73564 | -3.72985 | 0.60235 | -3.56338 | -2.14641 | 0.22463 | -1.47188 | -0.33063 | 0.50826 | -3.89019 | -1.97721 | 0.65739 | -5.41573 | -3.56022 | 0.61188 | -3.68933 | -2.25741 | 0.60107 | -6.15762 | -3.70114 | 0.21357 | -7.58936 | -1.62087 | 0.62529 | -5.63173 | -3.52148 | 0.60895 | -4.80567 | -2.92642
160.50021 | 0.45916 | -2.83364 | -1.30109 | 0.50594 | -2.79084 | -1.41199 | 0.50679 | -3.47598 | -1.76158 | 0.46068 | -3.22691 | -1.48656 | 0.50095 | -4.05903 | -2.03338 | 0.54103 | -3.22733 | -1.74609 | 0.63685 | -6.03238 | -3.84175 | 0.65871 | -5.0231 | -3.30876 | 0.61344 | -6.00372 | -3.68293 | 0.64167 | -6.31306 | -4.05087 | -0.04292 | 0.00109 | -4.66777e-05 | 0.5986 | -5.60056 | -3.35247 | 0.64988 | -5.40808 | -3.51461 | 0.56009 | -4.11465 | -2.30457 | 0.62683 | -5.84513 | -3.66389 | 0.56032 | -2.89854 | -1.62412 | 0.23836 | -1.42063 | -0.33863 | 0.48966 | -3.93566 | -1.92712 | 0.63699 | -5.508 | -3.50853 | 0.60842 | -3.67661 | -2.23692 | 0.60051 | -6.15637 | -3.69696 | 0.21577 | -7.69412 | -1.66014 | 0.61853 | -5.66097 | -3.5015 | 0.60079 | -4.83647 | -2.90571
160.75003 | 0.33501 | -2.86738 | -0.96059 | 0.37957 | -2.86897 | -1.08898 | 0.45249 | -3.52895 | -1.59683 | 0.47035 | -3.20104 | -1.5056 | 0.48469 | -4.10617 | -1.9902 | 0.48594 | -3.62585 | -1.76193 | 0.6987 | -5.68237 | -3.97025 | 0.66481 | -4.97396 | -3.30672 | 0.58687 | -6.12336 | -3.59364 | 0.64442 | -6.31387 | -4.06878 | -0.01498 | 0.00281 | -4.21369e-05 | 0.58457 | -5.64688 | -3.30097 | 0.62714 | -5.44771 | -3.41646 | 0.59052 | -4.01273 | -2.36959 | 0.62564 | -5.86624 | -3.67016 | 0.62704 | -3.49916 | -2.19411 | 0.26936 | -1.32881 | -0.35793 | 0.50116 | -3.90728 | -1.95818 | 0.63739 | -5.51054 | -3.51237 | 0.66871 | -3.46957 | -2.32015 | 0.63449 | -5.92962 | -3.76227 | 0.22487 | -7.31769 | -1.6455 | 0.61983 | -5.65249 | -3.50358 | 0.60655 | -4.7909 | -2.90594
161.00021 | 0.53094 | -2.78186 | -1.477 | 0.31198 | -2.96088 | -0.92374 | 0.52154 | -3.50918 | -1.83019 | 0.37631 | -3.55409 | -1.33743 | 0.46954 | -4.24905 | -1.99512 | 0.44435 | -3.83913 | -1.7059 | 0.6905 | -5.86344 | -4.04869 | 0.60713 | -5.25502 | -3.19048 | 0.61452 | -6.10182 | -3.74967 | 0.61714 | -6.54326 | -4.03809 | -0.00388 | 0.00179 | -6.95616e-06 | 0.53665 | -5.95761 | -3.19713 | 0.61005 | -5.63741 | -3.43909 | 0.591 | -4.69992 | -2.77765 | 0.61116 | -6.00398 | -3.6694 | 0.55666 | -3.67934 | -2.04816 | 0.22187 | -1.69534 | -0.37614 | 0.46362 | -4.11536 | -1.90797 | 0.63345 | -5.53664 | -3.50718 | 0.58328 | -3.71412 | -2.16636 | 0.59932 | -6.24791 | -3.74449 | 0.21801 | -7.61662 | -1.6605 | 0.62548 | -5.6767 | -3.55064 | 0.59039 | -4.95857 | -2.92748
161.25003 | 0.23197 | -2.93708 | -0.6813 | 0.36352 | -2.99852 | -1.09001 | 0.40708 | -3.72556 | -1.51661 | 0.3604 | -3.61447 | -1.30265 | 0.33442 | -4.73521 | -1.58356 | 0.41898 | -3.9295 | -1.64639 | 0.65812 | -6.09931 | -4.01406 | 0.64552 | -5.1699 | -3.33727 | 0.59164 | -6.24469 | -3.69459 | 0.61544 | -6.59974 | -4.06175 | 0.02376 | -0.0007125 | -1.69297e-05 | 0.58397 | -5.54814 | -3.23994 | 0.57904 | -5.75544 | -3.33262 | 0.60326 | -4.6867 | -2.82729 | 0.60727 | -6.03289 | -3.6636 | 0.55062 | -3.74992 | -2.0648 | 0.23585 | -1.73511 | -0.40923 | 0.46922 | -4.14416 | -1.94451 | 0.64179 | -5.47545 | -3.51411 | 0.58391 | -3.70202 | -2.16163 | 0.60318 | -6.23896 | -3.76324 | 0.22508 | -7.41737 | -1.66952 | 0.61208 | -5.75591 | -3.52309 | 0.60322 | -4.86412 | -2.93412
161.50005 | 0.41599 | -2.91134 | -1.21109 | 0.43695 | -2.96497 | -1.29555 | 0.51369 | -3.60986 | -1.85433 | 0.37177 | -3.65228 | -1.35782 | 0.46002 | -4.42185 | -2.03415 | 0.45778 | -3.91269 | -1.79114 | 0.65475 | -6.14958 | -4.02645 | 0.60832 | -5.32162 | -3.23724 | 0.57757 | -6.33371 | -3.65817 | 0.59084 | -6.75089 | -3.98873 | 0.04003 | -0.00451 | -0.000180653 | 0.5602 | -5.97673 | -3.34816 | 0.60888 | -5.68503 | -3.46152 | 0.57912 | -4.83844 | -2.80205 | 0.63374 | -5.97014 | -3.7835 | 0.5415 | -3.80449 | -2.06014 | 0.23582 | -1.72385 | -0.40651 | 0.49677 | -4.08511 | -2.02936 | 0.63046 | -5.52069 | -3.48057 | 0.56513 | -3.72636 | -2.10589 | 0.61756 | -6.08424 | -3.75737 | 0.2181 | -7.69662 | -1.67866 | 0.60892 | -5.74638 | -3.4991 | 0.59888 | -4.90554 | -2.93783
161.75009 | 0.34735 | -2.9877 | -1.03779 | 0.2965 | -3.13407 | -0.92924 | 0.31127 | -4.04936 | -1.26046 | 0.32381 | -3.84759 | -1.24587 | 0.37806 | -4.74767 | -1.79488 | 0.381 | -4.12771 | -1.57264 | 0.61189 | -6.31716 | -3.8654 | 0.59376 | -5.39041 | -3.20062 | 0.56063 | -6.41987 | -3.59915 | 0.59174 | -6.81096 | -4.03033 | 0.03156 | 0.000125 | 3.94538e-06 | 0.57127 | -5.92026 | -3.38204 | 0.66225 | -5.43182 | -3.59721 | 0.59414 | -4.81154 | -2.85872 | 0.60057 | -6.13802 | -3.68631 | 0.56635 | -3.78755 | -2.14509 | 0.25943 | -1.61127 | -0.41801 | 0.46389 | -4.26138 | -1.9768 | 0.63587 | -5.46312 | -3.47383 | 0.55437 | -3.74771 | -2.07762 | 0.56819 | -6.43441 | -3.65596 | 0.215 | -7.76789 | -1.6701 | 0.59715 | -5.82962 | -3.48118 | 0.57015 | -5.03732 | -2.87204
162.00003 | 0.45125 | -2.93318 | -1.32359 | 0.27886 | -3.17748 | -0.88607 | 0.42151 | -3.9166 | -1.6509 | 0.40841 | -3.72967 | -1.52323 | 0.42656 | -4.69398 | -2.00226 | 0.44302 | -4.04545 | -1.79222 | 0.63271 | -6.27822 | -3.97227 | 0.63226 | -5.27593 | -3.33575 | 0.58405 | -6.40166 | -3.7389 | 0.58963 | -6.82796 | -4.02599 | 0.00549 | -0.00364 | -1.99735e-05 | 0.49229 | -6.27153 | -3.08741 | 0.57562 | -5.85468 | -3.37005 | 0.54477 | -4.91183 | -2.67583 | 0.62915 | -6.06856 | -3.81805 | 0.53933 | -3.88088 | -2.09306 | 0.28801 | -1.65008 | -0.47523 | 0.45329 | -4.31882 | -1.95766 | 0.62143 | -5.53441 | -3.43925 | 0.62221 | -3.49167 | -2.17254 | 0.59101 | -6.32767 | -3.73973 | 0.23047 | -7.16756 | -1.65187 | 0.6152 | -5.75618 | -3.5412 | 0.57373 | -5.03726 | -2.89
162.25017 | 0.39932 | -3.05541 | -1.22009 | 0.38516 | -3.18543 | -1.22691 | 0.44776 | -3.92355 | -1.7568 | 0.32756 | -3.95524 | -1.29558 | 0.43643 | -4.77529 | -2.08405 | 0.41886 | -4.15503 | -1.74037 | 0.58029 | -6.48046 | -3.76055 | 0.61589 | -5.39077 | -3.32011 | 0.62132 | -6.26485 | -3.89245 | 0.61365 | -6.77575 | -4.15795 | -0.01218 | 0.00164 | -1.99382e-05 | 0.57281 | -5.96165 | -3.41488 | 0.62162 | -5.76142 | -3.58144 | 0.56847 | -4.88754 | -2.77844 | 0.61662 | -6.17344 | -3.80666 | 0.52511 | -3.94304 | -2.07052 | 0.22659 | -1.8087 | -0.40983 | 0.46777 | -4.29073 | -2.00708 | 0.63115 | -5.52487 | -3.48705 | 0.55807 | -3.73497 | -2.08439 | 0.59495 | -6.32591 | -3.76357 | 0.22459 | -7.37944 | -1.65733 | 0.61137 | -5.80931 | -3.55162 | 0.58826 | -5.00736 | -2.94565
162.50019 | 0.35462 | -3.12659 | -1.10875 | 0.42326 | -3.16563 | -1.33988 | 0.41547 | -4.02467 | -1.67214 | 0.43976 | -3.67146 | -1.61456 | 0.4288 | -4.85781 | -2.08304 | 0.50463 | -3.61962 | -1.82658 | 0.65912 | -6.22086 | -4.10032 | 0.66226 | -5.09091 | -3.37149 | 0.53134 | -6.63468 | -3.52524 | 0.5871 | -6.92408 | -4.06516 | -0.03833 | 0.00306 | -0.000117146 | 0.56206 | -6.09138 | -3.42374 | 0.6102 | -5.85222 | -3.57103 | 0.57012 | -4.98849 | -2.84405 | 0.58513 | -6.31963 | -3.69782 | 0.43065 | -4.16679 | -1.79445 | 0.2059 | -1.91187 | -0.39366 | 0.46785 | -4.39401 | -2.05572 | 0.64375 | -5.44043 | -3.5023 | 0.57491 | -3.68916 | -2.12095 | 0.59382 | -6.35301 | -3.77253 | 0.21938 | -7.64519 | -1.67722 | 0.61576 | -5.77581 | -3.55653 | 0.61097 | -4.94284 | -3.01994
162.75017 | 0.41195 | -3.11414 | -1.28287 | 0.43393 | -3.18771 | -1.38325 | 0.35925 | -4.18911 | -1.50496 | 0.43068 | -3.54014 | -1.52467 | 0.30734 | -5.24827 | -1.61298 | 0.42898 | -4.23094 | -1.815 | 0.61629 | -6.42095 | -3.95719 | 0.57144 | -5.59126 | -3.19505 | 0.64499 | -6.14629 | -3.96429 | 0.61366 | -6.84446 | -4.20019 | 0.00156 | -0.00206 | -3.20925e-06 | 0.53007 | -6.27614 | -3.32681 | 0.61447 | -5.85357 | -3.59684 | 0.57198 | -5.04571 | -2.88604 | 0.60568 | -6.28736 | -3.80815 | 0.53102 | -4.04138 | -2.14605 | 0.2489 | -1.80437 | -0.4491 | 0.48804 | -4.38587 | -2.1405 | 0.6156 | -5.62031 | -3.45988 | 0.53717 | -3.78421 | -2.03275 | 0.5745 | -6.45784 | -3.71004 | 0.22622 | -7.43563 | -1.68207 | 0.62177 | -5.77294 | -3.58944 | 0.57448 | -5.09788 | -2.92862
163.00007 | 0.23306 | -3.28082 | -0.76462 | 0.30517 | -3.41004 | -1.04063 | 0.38015 | -4.20939 | -1.6002 | 0.30123 | -4.21108 | -1.26853 | 0.45849 | -4.87409 | -2.23474 | 0.51014 | -3.81848 | -1.94796 | 0.62291 | -6.3218 | -3.93791 | 0.63986 | -5.42776 | -3.47299 | 0.53165 | -6.74552 | -3.58625 | 0.57015 | -7.0669 | -4.02923 | 0.00412 | -0.00311 | -1.27946e-05 | 0.57008 | -6.13346 | -3.49659 | 0.56032 | -6.0262 | -3.37661 | 0.59023 | -4.98622 | -2.94304 | 0.58247 | -6.39076 | -3.72242 | 0.47796 | -4.2074 | -2.01097 | 0.25727 | -1.83996 | -0.47337 | 0.45686 | -4.43844 | -2.02773 | 0.62263 | -5.57182 | -3.46918 | 0.55334 | -3.7635 | -2.08249 | 0.57394 | -6.49737 | -3.72909 | 0.2273 | -7.50513 | -1.70593 | 0.59996 | -5.9041 | -3.54224 | 0.56939 | -5.16234 | -2.93936
163.25005 | 0.34198 | -3.24342 | -1.1092 | 0.41229 | -3.34453 | -1.37892 | 0.35196 | -4.32372 | -1.5218 | 0.38852 | -4.04639 | -1.57212 | 0.37439 | -5.21679 | -1.95314 | 0.38669 | -4.44857 | -1.72022 | 0.56954 | -6.60005 | -3.75897 | 0.55458 | -5.75361 | -3.19082 | 0.59288 | -6.54466 | -3.8802 | 0.62346 | -6.85544 | -4.2741 | 0.02757 | -0.00166 | -4.56612e-05 | 0.55793 | -6.16251 | -3.43828 | 0.57038 | -6.01879 | -3.433 | 0.53423 | -5.13496 | -2.74325 | 0.59851 | -6.36761 | -3.8111 | 0.52167 | -4.16892 | -2.17479 | 0.24857 | -1.90584 | -0.47373 | 0.46988 | -4.43268 | -2.08283 | 0.60844 | -5.6596 | -3.44351 | 0.56971 | -3.68262 | -2.09804 | 0.59371 | -6.39653 | -3.7977 | 0.22724 | -7.51062 | -1.70671 | 0.60395 | -5.85782 | -3.53784 | 0.56917 | -5.18404 | -2.95062
163.50005 | 0.36698 | -3.25182 | -1.19336 | 0.28393 | -3.51981 | -0.99939 | 0.36242 | -4.33661 | -1.57168 | 0.34026 | -4.27886 | -1.45592 | 0.49313 | -4.84229 | -2.38786 | 0.40804 | -4.44728 | -1.81469 | 0.62995 | -6.49029 | -4.08855 | 0.58866 | -5.6802 | -3.34371 | 0.58239 | -6.61809 | -3.85433 | 0.62327 | -6.89267 | -4.29602 | 0.02279 | -0.00709 | -0.000161652 | 0.51917 | -6.42926 | -3.33786 | 0.59728 | -6.0099 | -3.58961 | 0.59664 | -5.07809 | -3.02978 | 0.65482 | -5.97919 | -3.9153 | 0.56095 | -4.06478 | -2.28012 | 0.22332 | -1.99204 | -0.44486 | 0.46247 | -4.51572 | -2.08839 | 0.60681 | -5.67564 | -3.44403 | 0.54529 | -3.80149 | -2.07292 | 0.57795 | -6.5143 | -3.76491 | 0.23466 | -7.18192 | -1.68532 | 0.59011 | -5.99306 | -3.53655 | 0.57206 | -5.19803 | -2.97356
163.75021 | 0.47997 | -3.18426 | -1.52835 | 0.40212 | -3.48872 | -1.4029 | 0.39801 | -4.34143 | -1.72791 | 0.37159 | -4.22123 | -1.56858 | 0.35531 | -5.44816 | -1.9358 | 0.36536 | -4.56862 | -1.6692 | 0.62088 | -6.51167 | -4.04298 | 0.59726 | -5.70925 | -3.40988 | 0.5872 | -6.64617 | -3.9026 | 0.61949 | -6.97734 | -4.32241 | -0.0057 | 0.00247 | -1.40951e-05 | 0.48914 | -6.51642 | -3.18744 | 0.55989 | -6.09681 | -3.41355 | 0.63489 | -4.81387 | -3.05628 | 0.61176 | -6.39542 | -3.91245 | 0.49428 | -4.28446 | -2.11774 | 0.26726 | -1.91837 | -0.51271 | 0.50227 | -4.39059 | -2.20526 | 0.60605 | -5.67981 | -3.44225 | 0.54981 | -3.78695 | -2.08211 | 0.59371 | -6.45822 | -3.83434 | 0.21505 | -7.99776 | -1.71989 | 0.61559 | -5.89066 | -3.62621 | 0.5608 | -5.27661 | -2.9591
164.00019 | 0.24847 | -3.42574 | -0.85118 | 0.26043 | -3.63689 | -0.94717 | 0.48876 | -4.14874 | -2.02776 | 0.32599 | -4.39439 | -1.43252 | 0.38209 | -5.42696 | -2.07356 | 0.40779 | -4.556 | -1.8579 | 0.6052 | -6.65494 | -4.02758 | 0.65201 | -5.54183 | -3.61331 | 0.62971 | -6.32191 | -3.98097 | 0.61876 | -6.99204 | -4.32637 | 0.01075 | -0.00235 | -2.52625e-05 | 0.52387 | -6.40128 | -3.35345 | 0.58847 | -6.09714 | -3.58796 | 0.55568 | -5.20614 | -2.89295 | 0.59823 | -6.48091 | -3.87705 | 0.49834 | -4.29876 | -2.14225 | 0.2899 | -1.85029 | -0.5364 | 0.4886 | -4.51811 | -2.20754 | 0.58867 | -5.7783 | -3.4015 | 0.52662 | -3.86056 | -2.03303 | 0.57583 | -6.59943 | -3.80014 | 0.22591 | -7.73242 | -1.7468 | 0.60081 | -5.97615 | -3.59054 | 0.55434 | -5.3179 | -2.94792
164.2501 | 0.36908 | -3.37984 | -1.24744 | 0.42957 | -3.50727 | -1.50661 | 0.47575 | -4.26452 | -2.02884 | 0.32421 | -4.47777 | -1.45175 | 0.40944 | -5.37384 | -2.20025 | 0.38507 | -4.64671 | -1.78932 | 0.65912 | -6.27846 | -4.13828 | 0.60836 | -5.75015 | -3.49814 | 0.5582 | -6.82327 | -3.80874 | 0.59905 | -7.16215 | -4.29045 | 0.02994 | -0.00301 | -9.02093e-05 | 0.50394 | -6.56199 | -3.30685 | 0.60339 | -5.83556 | -3.52113 | 0.6098 | -5.09007 | -3.10394 | 0.59081 | -6.58009 | -3.88759 | 0.58277 | -4.12377 | -2.40321 | 0.29375 | -1.94093 | -0.57015 | 0.47422 | -4.68889 | -2.22355 | 0.62025 | -5.66906 | -3.51625 | 0.54794 | -3.82227 | -2.09437 | 0.59079 | -6.53615 | -3.86151 | 0.21961 | -7.80553 | -1.71419 | 0.5953 | -6.02979 | -3.58951 | 0.56739 | -5.26896 | -2.98958
164.50012 | 0.32163 | -3.44971 | -1.10953 | 0.28111 | -3.69223 | -1.03792 | 0.4869 | -4.29122 | -2.08942 | 0.32859 | -4.52556 | -1.48705 | 0.34361 | -5.62718 | -1.93357 | 0.47808 | -4.46438 | -2.13432 | 0.62414 | -6.65808 | -4.15556 | 0.56021 | -5.9267 | -3.32018 | 0.57522 | -6.80441 | -3.91401 | 0.64035 | -6.93923 | -4.44354 | -0.00164 | -0.00298 | 4.87008e-06 | 0.50185 | -6.60521 | -3.3148 | 0.58057 | -6.20566 | -3.60285 | 0.546 | -5.25133 | -2.86721 | 0.59621 | -6.56653 | -3.91503 | 0.50099 | -4.38846 | -2.19858 | 0.26066 | -2.01456 | -0.52512 | 0.47937 | -4.68159 | -2.2442 | 0.62525 | -5.65001 | -3.53264 | 0.54046 | -3.85735 | -2.08473 | 0.59813 | -6.51546 | -3.89708 | 0.22434 | -7.4927 | -1.68093 | 0.57199 | -6.17468 | -3.53187 | 0.60364 | -5.04762 | -3.04694
164.75016 | 0.46118 | -3.37344 | -1.55577 | 0.32243 | -3.70378 | -1.19422 | 0.48295 | -4.31584 | -2.08432 | 0.44211 | -3.85788 | -1.7056 | 0.42434 | -5.49309 | -2.33093 | 0.49471 | -4.39245 | -2.17301 | 0.64576 | -6.60266 | -4.26373 | 0.55937 | -5.97066 | -3.33982 | 0.58531 | -6.83092 | -3.99818 | 0.59086 | -7.26686 | -4.2937 | -0.0269 | -0.00185 | 4.97613e-05 | 0.5619 | -6.31689 | -3.54944 | 0.58085 | -6.22351 | -3.61491 | 0.59395 | -5.16141 | -3.06562 | 0.58825 | -6.64899 | -3.91124 | 0.53736 | -4.34766 | -2.33624 | 0.25856 | -2.03389 | -0.52588 | 0.43789 | -4.88316 | -2.13831 | 0.60473 | -5.7734 | -3.49133 | 0.54766 | -3.87425 | -2.12178 | 0.57289 | -6.69221 | -3.83391 | 0.22966 | -7.41606 | -1.70314 | 0.61032 | -6.01023 | -3.66817 | 0.52509 | -5.50656 | -2.89142
165.00023 | 0.30309 | -3.5551 | -1.07753 | 0.36971 | -3.73474 | -1.38078 | 0.35682 | -4.63617 | -1.65429 | 0.37554 | -4.47739 | -1.68146 | 0.39442 | -5.61951 | -2.21644 | 0.38392 | -4.75069 | -1.82388 | 0.60688 | -6.78141 | -4.11548 | 0.63802 | -5.76618 | -3.67896 | 0.57194 | -6.90082 | -3.94684 | 0.61102 | -7.17996 | -4.38708 | -0.00194 | -0.00103 | 1.9844e-06 | 0.53077 | -6.52349 | -3.46247 | 0.61613 | -6.09532 | -3.75553 | 0.57608 | -5.3236 | -3.0668 | 0.63839 | -6.46689 | -4.1284 | 0.50567 | -4.27474 | -2.16161 | 0.27262 | -2.03258 | -0.55412 | 0.45675 | -4.85929 | -2.21947 | 0.60471 | -5.80582 | -3.51085 | 0.574 | -3.70798 | -2.12839 | 0.59064 | -6.61634 | -3.90785 | 0.2385 | -7.22055 | -1.72213 | 0.58554 | -6.1338 | -3.59157 | 0.57142 | -5.37658 | -3.07229
165.25021 | 0.34193 | -3.54679 | -1.21277 | 0.51901 | -3.62865 | -1.88331 | 0.42107 | -4.59423 | -1.93452 | 0.30053 | -4.71969 | -1.4184 | 0.4033 | -5.65001 | -2.27863 | 0.4938 | -4.52443 | -2.23417 | 0.644 | -6.66085 | -4.28959 | 0.61714 | -5.87115 | -3.62333 | 0.53876 | -7.08088 | -3.81492 | 0.58304 | -7.35954 | -4.2909 | -0.01236 | -0.00552 | 6.81897e-05 | 0.4993 | -6.70111 | -3.34589 | 0.57867 | -6.29951 | -3.64533 | 0.54544 | -5.40576 | -2.94854 | 0.59225 | -6.69371 | -3.96436 | 0.47115 | -4.55734 | -2.14717 | 0.29426 | -2.04428 | -0.60154 | 0.49453 | -4.72356 | -2.33593 | 0.62096 | -5.7341 | -3.56064 | 0.54202 | -3.87008 | -2.09767 | 0.60083 | -6.55279 | -3.93712 | 0.23032 | -7.59757 | -1.74989 | 0.60698 | -6.08701 | -3.69471 | 0.55132 | -5.45087 | -3.00516
165.50007 | 0.46665 | -2.74925 | -1.28295 | 0.23868 | -3.90309 | -0.93158 | 0.40595 | -4.65897 | -1.89132 | 0.32168 | -4.73187 | -1.52217 | 0.48422 | -5.29644 | -2.56462 | 0.42975 | -4.73314 | -2.03406 | 0.63709 | -6.74843 | -4.29938 | 0.58892 | -6.00474 | -3.53632 | 0.52569 | -7.11754 | -3.7416 | 0.61684 | -7.21204 | -4.44866 | -0.0379 | 0.000625 | -2.3685e-05 | 0.51936 | -6.62801 | -3.44235 | 0.65818 | -5.79438 | -3.81375 | 0.5666 | -5.40406 | -3.06196 | 0.58571 | -6.66714 | -3.905 | 0.4641 | -4.62017 | -2.14421 | 0.27145 | -2.10381 | -0.57108 | 0.43617 | -4.93945 | -2.15443 | 0.6213 | -5.76638 | -3.58262 | 0.56232 | -3.79444 | -2.13367 | 0.5668 | -6.79417 | -3.85093 | 0.2427 | -7.26187 | -1.76244 | 0.58937 | -6.19275 | -3.64983 | 0.55348 | -5.43716 | -3.00934
165.75016 | 0.27247 | -3.36261 | -0.9162 | 0.28126 | -3.89898 | -1.09661 | 0.45327 | -4.60226 | -2.08605 | 0.32324 | -4.75251 | -1.53621 | 0.37948 | -5.82853 | -2.21179 | 0.41036 | -4.85696 | -1.99308 | 0.61813 | -6.79242 | -4.1986 | 0.63664 | -5.86092 | -3.73127 | 0.61623 | -6.77948 | -4.17773 | 0.60821 | -7.30782 | -4.44467 | 0.11084 | -0.00428 | -0.000473845 | 0.47668 | -6.86688 | -3.27328 | 0.57873 | -6.34315 | -3.67095 | 0.54847 | -5.45447 | -2.99159 | 0.57905 | -6.78839 | -3.93082 | 0.47148 | -4.59532 | -2.16662 | 0.27087 | -2.12979 | -0.5769 | 0.46207 | -4.90981 | -2.26869 | 0.61952 | -5.78057 | -3.58115 | 0.53727 | -3.89419 | -2.09222 | 0.56719 | -6.80851 | -3.86171 | 0.23013 | -7.60036 | -1.74909 | 0.61975 | -5.98222 | -3.70749 | 0.56854 | -5.44153 | -3.09372
166.00016 | 0.28687 | -3.69545 | -1.06012 | 0.46691 | -3.75374 | -1.75266 | 0.38914 | -4.78645 | -1.86261 | 0.28823 | -4.9105 | -1.41535 | 0.41845 | -5.33892 | -2.23409 | 0.42955 | -4.85683 | -2.08626 | 0.60376 | -6.88982 | -4.15982 | 0.6084 | -6.02888 | -3.66795 | 0.58191 | -6.98782 | -4.06627 | 0.61647 | -7.26811 | -4.48058 | 0.07547 | -0.00208 | -0.00015708 | 0.58316 | -6.41256 | -3.73952 | 0.58224 | -6.35891 | -3.70241 | 0.51558 | -5.58563 | -2.87984 | 0.59965 | -6.77534 | -4.06286 | 0.52433 | -4.53948 | -2.3802 | 0.24907 | -2.18872 | -0.54515 | 0.48701 | -4.88681 | -2.37991 | 0.60796 | -5.8556 | -3.55999 | 0.5415 | -3.88536 | -2.10394 | 0.58396 | -6.73935 | -3.9355 | 0.22795 | -7.68771 | -1.75238 | 0.57214 | -6.31991 | -3.61585 | 0.57357 | -5.42909 | -3.11397
166.2501 | 0.35242 | -3.67592 | -1.29547 | 0.47778 | -3.74079 | -1.78726 | 0.33887 | -4.91782 | -1.6665 | 0.42556 | -4.56534 | -1.94281 | 0.43027 | -5.81823 | -2.50339 | 0.36874 | -4.99972 | -1.8436 | 0.6089 | -6.92771 | -4.21829 | 0.62214 | -5.99323 | -3.72862 | 0.53378 | -7.18611 | -3.83577 | 0.6235 | -7.29878 | -4.55083 | 0.01294 | -0.00039375 | -5.09355e-06 | 0.49985 | -6.83854 | -3.41826 | 0.60425 | -6.29772 | -3.80537 | 0.5855 | -5.4578 | -3.19556 | 0.59802 | -6.83637 | -4.08828 | 0.57127 | -4.40161 | -2.51451 | 0.26544 | -2.16026 | -0.57342 | 0.44138 | -5.1059 | -2.25365 | 0.63095 | -5.75671 | -3.63222 | 0.55538 | -3.83806 | -2.13158 | 0.58022 | -6.77438 | -3.93066 | 0.2381 | -7.28445 | -1.7344 | 0.57476 | -6.34706 | -3.64801 | 0.58115 | -5.44812 | -3.16616
166.5001 | 0.33039 | -3.74512 | -1.23735 | 0.34436 | -3.99728 | -1.37649 | 0.32302 | -4.94002 | -1.59575 | 0.34226 | -4.86214 | -1.66413 | 0.4119 | -5.89227 | -2.42703 | 0.4672 | -4.80967 | -2.24708 | 0.67922 | -6.55041 | -4.44919 | 0.608 | -6.09186 | -3.70383 | 0.59346 | -6.99758 | -4.15279 | 0.57312 | -7.54684 | -4.32521 | -0.02612 | 0.00254 | -6.62694e-05 | 0.51563 | -6.81318 | -3.51309 | 0.60585 | -6.35694 | -3.85138 | 0.54106 | -5.59844 | -3.02911 | 0.58378 | -6.87261 | -4.0121 | 0.4926 | -4.67751 | -2.30415 | 0.31172 | -1.87103 | -0.58325 | 0.44758 | -5.04872 | -2.2597 | 0.61708 | -5.83912 | -3.60321 | 0.52232 | -3.97176 | -2.07454 | 0.59973 | -6.70027 | -4.01838 | 0.24258 | -7.19247 | -1.74474 | 0.57127 | -6.38629 | -3.64828 | 0.5674 | -5.53754 | -3.14199
166.75002 | 0.23603 | -3.80468 | -0.898 | 0.42869 | -3.91954 | -1.68029 | 0.39871 | -4.88217 | -1.94659 | 0.3001 | -5.00556 | -1.50215 | 0.4357 | -5.87886 | -2.56141 | 0.45074 | -4.8643 | -2.19253 | 0.62848 | -6.89904 | -4.3359 | 0.63315 | -5.87154 | -3.71758 | 0.56829 | -7.13146 | -4.05275 | 0.58953 | -7.54055 | -4.44539 | -0.02323 | 0.00112 | -2.59919e-05 | 0.55557 | -6.65709 | -3.69847 | 0.55486 | -6.51986 | -3.61759 | 0.54982 | -5.60534 | -3.08192 | 0.62801 | -6.72631 | -4.22422 | 0.50449 | -4.68406 | -2.36305 | 0.2788 | -2.17237 | -0.60566 | 0.49675 | -4.92249 | -2.44523 | 0.60522 | -5.91496 | -3.57988 | 0.53869 | -3.89947 | -2.1006 | 0.55351 | -6.97437 | -3.86035 | 0.23406 | -7.69332 | -1.80068 | 0.58774 | -6.31452 | -3.71129 | 0.55896 | -5.55706 | -3.10618
167.00005 | 0.21284 | -3.8107 | -0.81105 | 0.38878 | -4.0164 | -1.56149 | 0.36208 | -4.98364 | -1.80449 | 0.36955 | -4.86627 | -1.79831 | 0.40954 | -6.02168 | -2.46611 | 0.45369 | -4.91357 | -2.22921 | 0.62647 | -6.96378 | -4.36256 | 0.6267 | -6.09111 | -3.81727 | 0.59239 | -7.06469 | -4.18503 | 0.64081 | -7.16796 | -4.59331 | -0.02156 | 0.00216 | -4.663e-05 | 0.4868 | -6.96493 | -3.39056 | 0.63112 | -6.05338 | -3.82042 | 0.53439 | -5.67234 | -3.03123 | 0.5688 | -7.00534 | -3.98463 | 0.50078 | -4.70989 | -2.35863 | 0.25496 | -2.26847 | -0.57837 | 0.48184 | -5.03933 | -2.42813 | 0.60976 | -5.91111 | -3.60433 | 0.57434 | -3.7881 | -2.17565 | 0.56747 | -6.93316 | -3.93433 | 0.2305 | -7.86127 | -1.81205 | 0.57488 | -6.41692 | -3.68895 | 0.55153 | -5.63507 | -3.10789
167.25017 | 0.35937 | -3.81523 | -1.37107 | 0.23664 | -4.15882 | -0.98415 | 0.48087 | -4.77899 | -2.29809 | 0.30527 | -5.02192 | -1.53305 | 0.44696 | -5.91961 | -2.64582 | 0.4161 | -5.04466 | -2.09908 | 0.62638 | -6.95411 | -4.3559 | 0.58127 | -6.3069 | -3.66599 | 0.59247 | -7.02256 | -4.16066 | 0.63966 | -7.31999 | -4.68233 | -0.00761 | 0.00117 | -8.94175e-06 | 0.53484 | -6.83447 | -3.65532 | 0.58958 | -6.46248 | -3.81016 | 0.58215 | -5.57346 | -3.24461 | 0.60105 | -6.91688 | -4.15736 | 0.49033 | -4.78408 | -2.34577 | 0.2639 | -2.25227 | -0.59438 | 0.46375 | -5.13546 | -2.38159 | 0.61269 | -5.90951 | -3.62072 | 0.56055 | -3.84307 | -2.15424 | 0.57655 | -6.9218 | -3.99078 | 0.2428 | -7.57574 | -1.83942 | 0.61155 | -6.24496 | -3.81913 | 0.54439 | -5.70797 | -3.10738
167.50016 | 0.4647 | -3.72378 | -1.73043 | 0.29962 | -4.17912 | -1.25213 | 0.41067 | -4.9816 | -2.04577 | 0.46201 | -4.11019 | -1.89896 | 0.483 | -5.79424 | -2.79863 | 0.37681 | -5.10559 | -1.92383 | 0.59499 | -7.09636 | -4.22225 | 0.64094 | -6.1469 | -3.93982 | 0.58152 | -7.22051 | -4.19891 | 0.60599 | -7.54256 | -4.57069 | -0.01773 | -0.00246 | 4.35567e-05 | 0.50692 | -6.96013 | -3.52823 | 0.58073 | -6.52028 | -3.78654 | 0.52614 | -5.72295 | -3.01105 | 0.60333 | -6.94544 | -4.19038 | 0.45685 | -4.86724 | -2.22358 | 0.30528 | -2.19101 | -0.66888 | 0.45346 | -5.20678 | -2.36106 | 0.6156 | -5.91026 | -3.63835 | 0.54596 | -3.94148 | -2.15189 | 0.59601 | -6.82221 | -4.06609 | 0.24094 | -7.75962 | -1.86959 | 0.56871 | -6.44847 | -3.66732 | 0.57117 | -5.61381 | -3.20644
167.75 | 0.26651 | -3.6596 | -0.97531 | 0.43766 | -4.04664 | -1.77106 | 0.45268 | -4.92647 | -2.23011 | 0.32632 | -5.09209 | -1.66164 | 0.40007 | -6.15777 | -2.46355 | 0.43359 | -5.02649 | -2.17943 | 0.63443 | -7.00834 | -4.44632 | 0.56933 | -6.37296 | -3.6283 | 0.60418 | -7.1511 | -4.32056 | 0.61155 | -7.53703 | -4.60923 | -0.01209 | -0.00428 | 5.16677e-05 | 0.53956 | -6.85604 | -3.69921 | 0.59803 | -6.47381 | -3.87151 | 0.51423 | -5.78991 | -2.97735 | 0.59479 | -7.03826 | -4.18629 | 0.48485 | -4.84229 | -2.34778 | 0.2969 | -2.21943 | -0.65895 | 0.46965 | -5.19924 | -2.44183 | 0.5928 | -6.01947 | -3.56836 | 0.54505 | -3.93751 | -2.14616 | 0.57605 | -6.97647 | -4.01879 | 0.24971 | -7.40408 | -1.84885 | 0.60037 | -6.33769 | -3.80495 | 0.56197 | -5.67882 | -3.19131
168.00019 | 0.48212 | -3.75533 | -1.8105 | 0.45221 | -4.08134 | -1.84564 | 0.28873 | -5.28067 | -1.52468 | 0.38402 | -4.98241 | -1.91332 | 0.40288 | -6.20098 | -2.49828 | 0.39157 | -5.20724 | -2.03902 | 0.65999 | -6.93762 | -4.57879 | 0.5649 | -6.40896 | -3.62043 | 0.52707 | -7.45024 | -3.92676 | 0.61435 | -7.5319 | -4.62719 | -0.01289 | -0.00237 | 3.05332e-05 | 0.55974 | -6.77144 | -3.79027 | 0.60311 | -6.48493 | -3.91109 | 0.61491 | -5.29901 | -3.25841 | 0.58097 | -7.09821 | -4.12385 | 0.58917 | -4.60406 | -2.71256 | 0.27345 | -2.30092 | -0.62919 | 0.50691 | -5.10478 | -2.58765 | 0.61363 | -5.95498 | -3.65413 | 0.51508 | -4.09251 | -2.10798 | 0.58317 | -6.95115 | -4.05372 | 0.24579 | -7.48189 | -1.83894 | 0.57054 | -6.51666 | -3.718 | 0.55899 | -5.71664 | -3.19553
168.25021 | 0.206 | -3.9783 | -0.81951 | 0.24631 | -4.31992 | -1.06403 | 0.3154 | -5.23808 | -1.65208 | 0.37258 | -5.08475 | -1.89449 | 0.49737 | -5.81221 | -2.8908 | 0.4728 | -4.99874 | -2.36341 | 0.63384 | -7.06043 | -4.47516 | 0.63909 | -6.19821 | -3.9612 | 0.5763 | -7.31182 | -4.21381 | 0.61778 | -7.59309 | -4.69085 | 0.02717 | -0.00116 | -3.14118e-05 | 0.48788 | -7.07121 | -3.44987 | 0.58436 | -6.58281 | -3.8467 | 0.56315 | -5.75309 | -3.23987 | 0.62275 | -6.94607 | -4.3257 | 0.56209 | -4.71146 | -2.64826 | 0.26776 | -2.31352 | -0.61947 | 0.50517 | -5.14585 | -2.59952 | 0.59393 | -6.06478 | -3.60203 | 0.56032 | -3.93558 | -2.20517 | 0.5954 | -6.89871 | -4.10748 | 0.23618 | -7.80426 | -1.84322 | 0.61561 | -6.31209 | -3.88581 | 0.54058 | -5.79677 | -3.13361
168.50007 | 0.39558 | -3.90216 | -1.54361 | 0.28054 | -4.32154 | -1.21236 | 0.35031 | -5.05395 | -1.77047 | 0.32412 | -5.1978 | -1.68472 | 0.39483 | -6.2309 | -2.46013 | 0.40321 | -5.23414 | -2.11048 | 0.58063 | -7.29719 | -4.23697 | 0.61527 | -6.32738 | -3.89307 | 0.57951 | -7.33636 | -4.25146 | 0.58645 | -7.77069 | -4.5571 | -0.00218 | 0.00111 | -2.42525e-06 | 0.55735 | -6.87415 | -3.8313 | 0.56566 | -6.65772 | -3.76603 | 0.60711 | -5.65069 | -3.43062 | 0.59952 | -7.05912 | -4.23211 | 0.50605 | -4.93175 | -2.49569 | 0.26751 | -2.33098 | -0.62355 | 0.48281 | -5.24329 | -2.5315 | 0.588 | -6.10356 | -3.58888 | 0.57924 | -3.87972 | -2.24728 | 0.56282 | -7.11068 | -4.00202 | 0.23698 | -7.65298 | -1.8136 | 0.58807 | -6.48647 | -3.81452 | 0.55529 | -5.77829 | -3.20865
168.75003 | 0.32349 | -4.00409 | -1.29528 | 0.38927 | -4.25609 | -1.65675 | 0.51348 | -4.93481 | -2.53395 | 0.31896 | -5.24902 | -1.67423 | 0.42034 | -6.29275 | -2.64512 | 0.34671 | -5.38743 | -1.86787 | 0.64505 | -7.07151 | -4.56149 | 0.61948 | -6.33527 | -3.9246 | 0.57649 | -7.35864 | -4.24219 | 0.59996 | -7.72312 | -4.63353 | -0.00783 | -0.00051875 | 4.06026e-06 | 0.57525 | -6.49232 | -3.73474 | 0.61906 | -6.53649 | -4.0465 | 0.60148 | -5.70211 | -3.4297 | 0.58436 | -7.15165 | -4.17914 | 0.52215 | -4.88151 | -2.54888 | 0.27223 | -2.34424 | -0.63817 | 0.50762 | -5.15366 | -2.61609 | 0.60748 | -6.03847 | -3.66826 | 0.55641 | -3.96197 | -2.20446 | 0.5702 | -7.09829 | -4.04745 | 0.24609 | -7.51798 | -1.85013 | 0.59169 | -6.4788 | -3.83347 | 0.54677 | -5.83423 | -3.18996
169.00021 | 0.31924 | -4.03739 | -1.28891 | 0.47785 | -4.12865 | -1.97285 | 0.35731 | -5.30359 | -1.89501 | 0.39616 | -5.06516 | -2.00663 | 0.51231 | -5.95631 | -3.05148 | 0.43762 | -5.21167 | -2.28074 | 0.64596 | -7.09556 | -4.58348 | 0.59811 | -6.45672 | -3.86185 | 0.61737 | -7.18504 | -4.43585 | 0.59123 | -7.79833 | -4.61057 | 0.05369 | -0.00494 | -0.00026543 | 0.55291 | -6.89157 | -3.81039 | 0.56109 | -6.73568 | -3.77933 | 0.57866 | -5.785 | -3.34758 | 0.56822 | -7.19555 | -4.08864 | 0.58936 | -4.57192 | -2.6945 | 0.30333 | -2.23224 | -0.6771 | 0.44691 | -5.44255 | -2.43232 | 0.60112 | -6.0955 | -3.66415 | 0.52232 | -4.09562 | -2.13922 | 0.57739 | -7.07657 | -4.08592 | 0.2417 | -7.98674 | -1.93039 | 0.59589 | -6.45311 | -3.84535 | 0.58418 | -5.69592 | -3.32747
169.25 | 0.51274 | -3.90266 | -2.00107 | 0.45116 | -4.22361 | -1.90554 | 0.42855 | -5.17877 | -2.21936 | 0.44238 | -4.93441 | -2.18286 | 0.38424 | -6.48466 | -2.49165 | 0.40681 | -5.31743 | -2.1632 | 0.65054 | -7.11529 | -4.62878 | 0.56794 | -6.56761 | -3.73 | 0.58671 | -7.36452 | -4.32082 | 0.58489 | -7.87023 | -4.60319 | 0.07014 | -0.00415 | -0.000291064 | 0.57913 | -6.84262 | -3.96277 | 0.58246 | -6.67185 | -3.88606 | 0.57616 | -5.79836 | -3.34078 | 0.64497 | -6.86055 | -4.42483 | 0.52207 | -4.96861 | -2.59398 | 0.29997 | -2.35576 | -0.70666 | 0.5018 | -5.24561 | -2.63227 | 0.61753 | -6.03078 | -3.72418 | 0.5536 | -3.99021 | -2.20899 | 0.55597 | -7.22635 | -4.01765 | 0.25356 | -7.62384 | -1.93308 | 0.5737 | -6.6247 | -3.80056 | 0.5677 | -5.81734 | -3.30249
169.50014 | 0.38713 | -4.00916 | -1.55207 | 0.27203 | -4.42555 | -1.2039 | 0.49758 | -4.95576 | -2.46589 | 0.44059 | -4.94665 | -2.17946 | 0.4705 | -6.17568 | -2.90566 | 0.4946 | -5.11042 | -2.52759 | 0.58999 | -7.36267 | -4.34388 | 0.58673 | -6.55701 | -3.8472 | 0.57102 | -7.46085 | -4.2603 | 0.61816 | -7.70548 | -4.76324 | 0.000434 | 0.00102 | 4.42138e-07 | 0.51718 | -7.07187 | -3.65746 | 0.59297 | -6.68534 | -3.96424 | 0.58989 | -5.77811 | -3.40845 | 0.62903 | -7.08458 | -4.45644 | 0.57551 | -4.81544 | -2.77132 | 0.27186 | -2.39405 | -0.65083 | 0.50594 | -5.25847 | -2.66048 | 0.59738 | -6.14927 | -3.67345 | 0.53795 | -4.06223 | -2.18527 | 0.59331 | -6.96907 | -4.13484 | 0.24961 | -7.63766 | -1.90641 | 0.60361 | -6.46999 | -3.90534 | 0.56447 | -5.84241 | -3.2979
169.75012 | 0.23796 | -4.16567 | -0.99128 | 0.36715 | -4.39709 | -1.61438 | 0.32746 | -5.46064 | -1.78816 | 0.3586 | -5.27967 | -1.89328 | 0.46122 | -6.2349 | -2.87564 | 0.38947 | -5.32591 | -2.07428 | 0.63271 | -7.2144 | -4.56462 | 0.59042 | -6.56095 | -3.87374 | 0.5968 | -7.38714 | -4.40862 | 0.60996 | -7.79014 | -4.75169 | -0.02358 | -0.00033125 | 7.80988e-06 | 0.53725 | -7.06592 | -3.79617 | 0.62143 | -6.60308 | -4.10338 | 0.57295 | -5.74484 | -3.29148 | 0.61367 | -7.16724 | -4.39835 | 0.50061 | -5.06274 | -2.53447 | 0.27786 | -2.35525 | -0.65442 | 0.46126 | -5.46487 | -2.52075 | 0.60145 | -6.14958 | -3.69868 | 0.54827 | -4.00847 | -2.19771 | 0.5801 | -7.12845 | -4.1352 | 0.25374 | -7.71364 | -1.95728 | 0.59147 | -6.56807 | -3.8848 | 0.58724 | -5.75308 | -3.37846
170.00019 | 0.22186 | -4.19658 | -0.93105 | 0.26303 | -4.51555 | -1.18774 | 0.34614 | -5.43651 | -1.88182 | 0.33485 | -5.39419 | -1.80622 | 0.42572 | -6.41756 | -2.73205 | 0.43904 | -5.33382 | -2.34177 | 0.59278 | -7.41083 | -4.39297 | 0.57856 | -6.63428 | -3.83831 | 0.56774 | -7.55951 | -4.29181 | 0.62356 | -7.73814 | -4.82522 | 0.05963 | -0.00142 | -8.46001e-05 | 0.51033 | -7.22245 | -3.68587 | 0.55785 | -6.83826 | -3.8147 | 0.58334 | -5.85571 | -3.41588 | 0.62818 | -7.12016 | -4.47274 | 0.4848 | -5.10024 | -2.47258 | 0.27259 | -2.42856 | -0.66199 | 0.50069 | -5.34567 | -2.67651 | 0.59971 | -6.17984 | -3.70612 | 0.55882 | -3.98704 | -2.22802 | 0.58884 | -7.11715 | -4.19089 | 0.25459 | -7.66973 | -1.95261 | 0.59646 | -6.57745 | -3.92318 | 0.55722 | -5.90169 | -3.28857
170.25017 | 0.33116 | -4.15169 | -1.37489 | 0.39093 | -4.43379 | -1.73331 | 0.325 | -5.54184 | -1.80109 | 0.40662 | -5.20649 | -2.11704 | 0.40816 | -6.49919 | -2.6527 | 0.39316 | -5.47509 | -2.15258 | 0.61898 | -7.34631 | -4.54719 | 0.61076 | -6.55424 | -4.00308 | 0.59586 | -7.45691 | -4.44331 | 0.64822 | -7.4416 | -4.82377 | 0.00297 | -0.00019375 | -5.74856e-07 | 0.50609 | -7.22488 | -3.65645 | 0.58582 | -6.8097 | -3.98927 | 0.57403 | -5.89715 | -3.38512 | 0.59483 | -7.30761 | -4.34681 | 0.54168 | -4.97947 | -2.69728 | 0.28321 | -2.44453 | -0.69232 | 0.49104 | -5.42846 | -2.66558 | 0.58847 | -6.21229 | -3.65574 | 0.56087 | -4.00612 | -2.24691 | 0.57713 | -7.19613 | -4.15311 | 0.25076 | -7.64905 | -1.91805 | 0.57208 | -6.70834 | -3.83767 | 0.57589 | -5.83034 | -3.35764
170.5 | 0.31052 | -4.19612 | -1.30298 | 0.27237 | -4.54418 | -1.23771 | 0.41679 | -5.35499 | -2.23191 | 0.36022 | -5.33816 | -1.92289 | 0.39476 | -6.63002 | -2.61728 | 0.42812 | -5.42752 | -2.32365 | 0.66648 | -7.19289 | -4.79394 | 0.59984 | -6.59772 | -3.95755 | 0.53632 | -7.71994 | -4.14039 | 0.61175 | -7.83741 | -4.79456 | -0.0105 | 0.00157 | -1.64781e-05 | 0.55506 | -7.05409 | -3.91547 | 0.62227 | -6.64398 | -4.13432 | 0.5489 | -6.02384 | -3.30648 | 0.61017 | -7.28863 | -4.4473 | 0.54765 | -5.04217 | -2.76136 | 0.28792 | -2.44093 | -0.70279 | 0.49959 | -5.41929 | -2.70744 | 0.61283 | -6.14469 | -3.76563 | 0.51909 | -4.13155 | -2.14466 | 0.58766 | -7.08666 | -4.16454 | 0.2396 | -8.04069 | -1.92655 | 0.60988 | -6.54459 | -3.99139 | 0.59053 | -5.78207 | -3.41451
170.75007 | 0.34287 | -4.23199 | -1.45101 | 0.38126 | -4.52183 | -1.724 | 0.39281 | -5.43107 | -2.13339 | 0.43444 | -5.10617 | -2.21832 | 0.4876 | -6.27903 | -3.06168 | 0.49694 | -5.2758 | -2.62175 | 0.63998 | -7.31758 | -4.68313 | 0.61806 | -6.58727 | -4.07133 | 0.58941 | -7.52702 | -4.43647 | 0.60276 | -7.92231 | -4.77523 | -0.02649 | -0.00156 | 4.13875e-05 | 0.55072 | -7.13807 | -3.9311 | 0.60838 | -6.69394 | -4.07244 | 0.56637 | -5.98607 | -3.39031 | 0.63006 | -7.15849 | -4.51029 | 0.50917 | -5.14731 | -2.62086 | 0.27218 | -2.49361 | -0.67872 | 0.5219 | -5.37258 | -2.80396 | 0.59282 | -6.24952 | -3.70486 | 0.55027 | -4.04469 | -2.22565 | 0.58174 | -7.21644 | -4.19812 | 0.26152 | -7.62216 | -1.99334 | 0.58794 | -6.73087 | -3.95737 | 0.57599 | -5.91989 | -3.40978
171.00021 | 0.22212 | -4.31251 | -0.95788 | 0.32112 | -4.58271 | -1.47162 | 0.47293 | -5.27164 | -2.49313 | 0.42596 | -5.19245 | -2.2118 | 0.49031 | -6.31011 | -3.09393 | 0.54039 | -4.85483 | -2.62348 | 0.57746 | -7.58486 | -4.37997 | 0.58018 | -6.75033 | -3.91642 | 0.56541 | -7.60906 | -4.30225 | 0.62434 | -7.83833 | -4.89381 | -0.00978 | -0.00123 | 1.20379e-05 | 0.53569 | -7.18724 | -3.85016 | 0.60971 | -6.7997 | -4.14587 | 0.52132 | -6.13271 | -3.19708 | 0.60244 | -7.34789 | -4.42664 | 0.55499 | -5.03968 | -2.79695 | 0.26932 | -2.53091 | -0.68161 | 0.50576 | -5.48982 | -2.77655 | 0.58877 | -6.27819 | -3.69643 | 0.54128 | -4.09003 | -2.21384 | 0.60885 | -7.07363 | -4.30677 | 0.25943 | -7.56702 | -1.96313 | 0.58604 | -6.72929 | -3.94362 | 0.56381 | -5.99488 | -3.37998
171.25 | 0.25439 | -4.30258 | -1.09455 | 0.33121 | -4.63404 | -1.53483 | 0.43968 | -5.39231 | -2.37087 | 0.39815 | -5.32125 | -2.11863 | 0.43946 | -6.58283 | -2.89289 | 0.48238 | -5.37322 | -2.59195 | 0.6229 | -7.44185 | -4.63551 | 0.61731 | -6.62962 | -4.09254 | 0.57157 | -7.6325 | -4.36248 | 0.59705 | -8.02562 | -4.79166 | 0.02123 | -0.00306 | -6.48872e-05 | 0.55631 | -7.11473 | -3.958 | 0.59605 | -6.84662 | -4.08095 | 0.55338 | -6.0776 | -3.36323 | 0.62051 | -7.32804 | -4.54715 | 0.52017 | -5.15892 | -2.68351 | 0.3339 | -2.21922 | -0.74101 | 0.47068 | -5.63347 | -2.65155 | 0.62381 | -6.16449 | -3.84544 | 0.52804 | -4.12215 | -2.17667 | 0.57414 | -7.30277 | -4.19281 | 0.24677 | -7.80065 | -1.92493 | 0.56681 | -6.82033 | -3.86579 | 0.57138 | -5.95842 | -3.40455
171.50012 | 0.4832 | -4.17084 | -2.01536 | 0.52767 | -4.30612 | -2.27222 | 0.45539 | -5.32351 | -2.42425 | 0.36792 | -5.45386 | -2.00658 | 0.54792 | -5.74068 | -3.14545 | 0.49734 | -5.31334 | -2.64254 | 0.63124 | -7.40514 | -4.67439 | 0.60817 | -6.69475 | -4.07155 | 0.54229 | -7.79184 | -4.22541 | 0.60933 | -7.99903 | -4.87408 | 0.01564 | 0.00179 | 2.79494e-05 | 0.55258 | -7.19062 | -3.97336 | 0.63315 | -6.68949 | -4.23544 | 0.63097 | -5.60259 | -3.53505 | 0.63731 | -7.18112 | -4.57662 | 0.51134 | -5.21611 | -2.66721 | 0.26695 | -2.5357 | -0.67691 | 0.50516 | -5.47724 | -2.76689 | 0.59538 | -6.30317 | -3.75278 | 0.50848 | -4.22618 | -2.14892 | 0.58376 | -7.29247 | -4.25709 | 0.25365 | -7.99774 | -2.02864 | 0.58087 | -6.7732 | -3.93437 | 0.55832 | -6.01906 | -3.36055
171.75003 | 0.21447 | -4.37702 | -0.93874 | 0.33938 | -4.67111 | -1.58529 | 0.39196 | -5.56399 | -2.18086 | 0.35332 | -5.50886 | -1.94639 | 0.4001 | -6.78346 | -2.71409 | 0.42383 | -5.53811 | -2.34723 | 0.60418 | -7.52775 | -4.5481 | 0.60406 | -6.74406 | -4.07382 | 0.59665 | -7.61205 | -4.54171 | 0.59013 | -8.12659 | -4.79573 | 0.10153 | -0.00227 | -0.000230355 | 0.5038 | -7.41409 | -3.73521 | 0.61866 | -6.79202 | -4.20193 | 0.53623 | -6.15544 | -3.30072 | 0.62699 | -7.31309 | -4.58527 | 0.59535 | -4.83147 | -2.87643 | 0.29176 | -2.5384 | -0.7406 | 0.47072 | -5.73496 | -2.69957 | 0.60383 | -6.19408 | -3.74017 | 0.55474 | -4.05362 | -2.24869 | 0.58134 | -7.31549 | -4.25281 | 0.26083 | -7.74506 | -2.02018 | 0.60484 | -6.70024 | -4.05255 | 0.56321 | -6.01973 | -3.39038
172.00019 | 0.33937 | -4.31978 | -1.46599 | 0.48134 | -4.46618 | -2.14976 | 0.33575 | -5.49427 | -1.84472 | 0.36294 | -5.54374 | -2.01203 | 0.44794 | -6.63183 | -2.97068 | 0.51512 | -5.27011 | -2.71473 | 0.60063 | -7.57849 | -4.55188 | 0.56442 | -6.90942 | -3.89979 | 0.61774 | -7.50563 | -4.63649 | 0.62706 | -7.91336 | -4.96218 | 0.01864 | -0.00199 | -3.70569e-05 | 0.52165 | -7.37031 | -3.84469 | 0.54811 | -7.06933 | -3.87474 | 0.5943 | -6.00387 | -3.56812 | 0.57317 | -7.57891 | -4.34401 | 0.51364 | -5.25339 | -2.69834 | 0.28879 | -2.51061 | -0.72505 | 0.50602 | -5.56691 | -2.81694 | 0.60996 | -6.26807 | -3.82327 | 0.55331 | -4.05962 | -2.24621 | 0.57994 | -7.35371 | -4.26468 | 0.2644 | -7.89181 | -2.0866 | 0.59641 | -6.77593 | -4.04123 | 0.55378 | -6.10821 | -3.38264
172.25002 | 0.48711 | -4.20688 | -2.04922 | 0.348 | -4.69227 | -1.63289 | 0.4816 | -5.39766 | -2.5995 | 0.43232 | -5.33613 | -2.30692 | 0.44587 | -6.68128 | -2.97896 | 0.42523 | -5.60081 | -2.38163 | 0.59026 | -7.62505 | -4.50077 | 0.65547 | -6.62336 | -4.34141 | 0.60014 | -7.62203 | -4.57432 | 0.5548 | -8.31389 | -4.61258 | 0.04317 | -0.00081875 | -3.53446e-05 | 0.51957 | -7.40399 | -3.84686 | 0.62302 | -6.85456 | -4.27053 | 0.54096 | -6.18266 | -3.34457 | 0.57445 | -7.60029 | -4.36597 | 0.51987 | -5.25188 | -2.73027 | 0.31412 | -2.51458 | -0.78988 | 0.51611 | -5.52089 | -2.8494 | 0.55686 | -6.48707 | -3.61239 | 0.52013 | -4.19192 | -2.18033 | 0.58114 | -7.33919 | -4.26511 | 0.24887 | -8.07375 | -2.00933 | 0.58958 | -6.77952 | -3.99705 | 0.54534 | -6.18428 | -3.37256
172.50017 | 0.23605 | -4.4367 | -1.0473 | 0.39191 | -4.7113 | -1.84642 | 0.47502 | -5.35776 | -2.54505 | 0.45627 | -5.27471 | -2.40671 | 0.50284 | -6.50054 | -3.26871 | 0.52352 | -5.37579 | -2.81434 | 0.6632 | -7.35984 | -4.88105 | 0.59167 | -6.85222 | -4.05424 | 0.56029 | -7.85061 | -4.3986 | 0.6201 | -8.02846 | -4.97842 | -0.013 | 0.000125 | -1.62463e-06 | 0.56696 | -6.93492 | -3.93183 | 0.57932 | -7.01791 | -4.06559 | 0.59903 | -6.03112 | -3.61283 | 0.6204 | -7.44631 | -4.61969 | 0.52048 | -5.26438 | -2.73999 | 0.27695 | -2.59466 | -0.71858 | 0.46765 | -5.79584 | -2.71041 | 0.59806 | -6.34861 | -3.79682 | 0.5358 | -4.15831 | -2.22802 | 0.60093 | -7.19939 | -4.32634 | 0.27043 | -7.58065 | -2.05004 | 0.586 | -6.86163 | -4.02094 | 0.55537 | -6.16587 | -3.42434
172.75007 | 0.36582 | -4.38467 | -1.60402 | 0.35233 | -4.78538 | -1.68601 | 0.35197 | -5.56637 | -1.95922 | 0.40293 | -5.50967 | -2.22004 | 0.40788 | -6.83429 | -2.78754 | 0.41458 | -5.71104 | -2.36767 | 0.6147 | -7.59007 | -4.6656 | 0.65196 | -6.67311 | -4.3506 | 0.64069 | -7.33332 | -4.69841 | 0.60792 | -8.14613 | -4.9522 | 0.01421 | -0.00028125 | -3.99741e-06 | 0.56505 | -7.20729 | -4.07249 | 0.60605 | -6.92418 | -4.19642 | 0.58717 | -6.09204 | -3.57708 | 0.58228 | -7.61256 | -4.43264 | 0.50591 | -5.23912 | -2.6505 | 0.29773 | -2.54345 | -0.75725 | 0.4791 | -5.76649 | -2.76273 | 0.61131 | -6.30902 | -3.85677 | 0.51202 | -4.24287 | -2.17243 | 0.57885 | -7.41552 | -4.29244 | 0.28357 | -7.50227 | -2.12741 | 0.57737 | -6.92179 | -3.99643 | 0.55972 | -6.12873 | -3.43037
173.00024 | 0.43217 | -3.93843 | -1.70205 | 0.37929 | -4.74144 | -1.79838 | 0.35566 | -5.75941 | -2.04838 | 0.31553 | -5.83498 | -1.84113 | 0.51283 | -6.46752 | -3.31672 | 0.34348 | -5.87304 | -2.01727 | 0.64136 | -7.52139 | -4.82395 | 0.65052 | -6.66927 | -4.33848 | 0.53911 | -7.98496 | -4.30479 | 0.61142 | -8.11881 | -4.96398 | -0.0208 | 0.0008 | -1.66392e-05 | 0.50822 | -7.52574 | -3.82476 | 0.55495 | -7.13192 | -3.95788 | 0.56562 | -6.18204 | -3.49669 | 0.59535 | -7.57814 | -4.51166 | 0.49763 | -5.37572 | -2.67514 | 0.31275 | -2.55633 | -0.7995 | 0.51248 | -5.64106 | -2.8909 | 0.6187 | -6.27779 | -3.88408 | 0.52193 | -4.21834 | -2.20167 | 0.58262 | -7.39782 | -4.31009 | 0.27607 | -7.85269 | -2.16788 | 0.57005 | -6.88611 | -3.9254 | 0.56831 | -6.10854 | -3.47157
173.25014 | 0.29367 | -4.48319 | -1.31656 | 0.42572 | -4.68757 | -1.99561 | 0.30985 | -5.84011 | -1.80955 | 0.42959 | -5.43904 | -2.33657 | 0.38436 | -7.01409 | -2.69596 | 0.44541 | -5.66305 | -2.52237 | 0.6515 | -7.25477 | -4.72651 | 0.55809 | -7.01828 | -3.91681 | 0.60929 | -7.67849 | -4.67846 | 0.60652 | -8.16172 | -4.95025 | 0.01805 | -0.00015625 | -2.82e-06 | 0.55688 | -7.32638 | -4.07992 | 0.55239 | -7.17075 | -3.96104 | 0.54842 | -6.24397 | -3.42432 | 0.6121 | -7.53208 | -4.61041 | 0.53331 | -5.3154 | -2.83478 | 0.28026 | -2.62933 | -0.7369 | 0.56772 | -5.17674 | -2.93892 | 0.60039 | -6.40861 | -3.84768 | 0.56678 | -4.06583 | -2.30444 | 0.58873 | -7.39608 | -4.35429 | 0.27607 | -7.79084 | -2.15082 | 0.60598 | -6.79863 | -4.11985 | 0.5732 | -6.11069 | -3.50264
173.50005 | 0.36056 | -4.45024 | -1.60457 | 0.43768 | -4.69687 | -2.05572 | 0.29494 | -5.91858 | -1.7456 | 0.39087 | -5.60567 | -2.19112 | 0.44142 | -6.91068 | -3.05053 | 0.47282 | -5.59082 | -2.64343 | 0.61447 | -7.67921 | -4.7186 | 0.61416 | -6.85164 | -4.20798 | 0.51324 | -8.08488 | -4.14948 | 0.63331 | -8.04744 | -5.0965 | 0.00133 | -0.00108 | -1.43806e-06 | 0.53278 | -7.46042 | -3.97478 | 0.56234 | -7.16714 | -4.03036 | 0.57801 | -6.20594 | -3.58709 | 0.58629 | -7.67541 | -4.50002 | 0.56981 | -5.20481 | -2.96574 | 0.2948 | -2.62606 | -0.77416 | 0.53326 | -5.55651 | -2.96307 | 0.57847 | -6.47875 | -3.74773 | 0.55093 | -4.11632 | -2.26781 | 0.57433 | -7.49474 | -4.30445 | 0.26813 | -7.5889 | -2.0348 | 0.53478 | -7.14563 | -3.82136 | 0.53443 | -6.30267 | -3.36834
173.75017 | 0.4265 | -4.39788 | -1.87568 | 0.25888 | -4.96734 | -1.28596 | 0.31595 | -5.92052 | -1.8706 | 0.32654 | -5.78806 | -1.89006 | 0.53392 | -6.35175 | -3.39133 | 0.41981 | -5.77127 | -2.42282 | 0.63466 | -7.57493 | -4.80749 | 0.63805 | -6.73402 | -4.29663 | 0.55617 | -7.94821 | -4.42058 | 0.62659 | -8.09949 | -5.07503 | -0.0006 | -0.00173 | 1.03875e-06 | 0.60255 | -6.99561 | -4.21521 | 0.60705 | -6.9706 | -4.23152 | 0.55412 | -6.28282 | -3.48144 | 0.64547 | -7.30939 | -4.71797 | 0.51874 | -5.36181 | -2.7814 | 0.2717 | -2.67176 | -0.72593 | 0.52855 | -5.64211 | -2.98214 | 0.59696 | -6.47362 | -3.8645 | 0.53198 | -4.20109 | -2.23491 | 0.5863 | -7.46182 | -4.3749 | 0.28611 | -7.37055 | -2.10878 | 0.59879 | -6.88041 | -4.1199 | 0.56814 | -6.19189 | -3.51786
174.00009 | 0.34775 | -4.50353 | -1.56608 | 0.32759 | -4.9209 | -1.61202 | 0.32683 | -5.92 | -1.93485 | 0.43429 | -5.48472 | -2.38197 | 0.48182 | -6.76292 | -3.25852 | 0.40858 | -5.8204 | -2.37812 | 0.60297 | -7.71549 | -4.65223 | 0.62984 | -6.83512 | -4.30503 | 0.54461 | -8.03408 | -4.37542 | 0.63476 | -7.93537 | -5.03705 | -0.00544 | -0.00021875 | 1.19066e-06 | 0.51959 | -7.52523 | -3.91002 | 0.59874 | -7.08489 | -4.24201 | 0.5619 | -6.26153 | -3.51837 | 0.55829 | -7.83856 | -4.3762 | 0.49044 | -5.43314 | -2.66463 | 0.30901 | -2.64944 | -0.81872 | 0.4921 | -5.82641 | -2.86719 | 0.6118 | -6.39779 | -3.91415 | 0.47725 | -4.40982 | -2.10459 | 0.5684 | -7.56662 | -4.3009 | 0.27239 | -7.75475 | -2.11233 | 0.58182 | -6.99213 | -4.06814 | 0.56389 | -6.21247 | -3.50316
174.25 | 0.43325 | -4.42068 | -1.91526 | 0.38015 | -4.87399 | -1.85286 | 0.45987 | -5.64274 | -2.59491 | 0.35736 | -5.79261 | -2.07006 | 0.41249 | -6.81529 | -2.81125 | 0.50999 | -5.53372 | -2.82215 | 0.63537 | -7.63289 | -4.84973 | 0.65809 | -6.75859 | -4.44775 | 0.61214 | -7.76471 | -4.75311 | 0.60015 | -8.34215 | -5.0065 | -0.01255 | -0.0008 | 1.00424e-05 | 0.56983 | -7.38874 | -4.21033 | 0.55549 | -7.25638 | -4.03085 | 0.59815 | -6.16069 | -3.68504 | 0.59213 | -7.7208 | -4.57173 | 0.55539 | -5.33401 | -2.96248 | 0.30456 | -2.649 | -0.80678 | 0.45707 | -6.00352 | -2.74405 | 0.61985 | -6.34985 | -3.93596 | 0.55562 | -4.11076 | -2.28401 | 0.595 | -7.40664 | -4.40695 | 0.28668 | -7.56245 | -2.16803 | 0.59412 | -6.96519 | -4.13813 | 0.55512 | -6.29563 | -3.49481
174.5001 | 0.28161 | -4.60891 | -1.29793 | 0.35205 | -4.91578 | -1.7306 | 0.49687 | -5.51379 | -2.73965 | 0.33174 | -5.84775 | -1.93994 | 0.46812 | -6.83229 | -3.19836 | 0.45252 | -5.75272 | -2.60324 | 0.63596 | -7.64435 | -4.86146 | 0.60279 | -7.00947 | -4.2252 | 0.57858 | -7.99314 | -4.62469 | 0.6303 | -8.1535 | -5.13913 | -0.01345 | 0.00059375 | -7.98534e-06 | 0.50325 | -7.66264 | -3.85623 | 0.58228 | -7.16597 | -4.17261 | 0.5252 | -6.34509 | -3.33244 | 0.60757 | -7.70279 | -4.67999 | 0.51219 | -5.44298 | -2.78784 | 0.27207 | -2.70188 | -0.7351 | 0.51127 | -5.81497 | -2.97302 | 0.63387 | -6.25427 | -3.96436 | 0.55159 | -4.12023 | -2.27268 | 0.57059 | -7.58574 | -4.32835 | 0.27558 | -7.69771 | -2.12137 | 0.58003 | -7.04834 | -4.08828 | 0.56567 | -6.27333 | -3.54861
174.75005 | 0.43347 | -4.45895 | -1.93281 | 0.41251 | -4.89448 | -2.01902 | 0.38635 | -5.84921 | -2.25985 | 0.31341 | -5.883 | -1.84381 | 0.44411 | -6.92854 | -3.07706 | 0.41722 | -5.85213 | -2.44164 | 0.62892 | -7.65929 | -4.81709 | 0.63105 | -6.88621 | -4.34553 | 0.55704 | -8.0603 | -4.48993 | 0.59158 | -8.39284 | -4.96505 | 0.01937 | -0.0014 | -2.7111e-05 | 0.54198 | -7.5257 | -4.07876 | 0.61041 | -7.12283 | -4.34786 | 0.56303 | -6.28308 | -3.53759 | 0.58598 | -7.81788 | -4.5811 | 0.53309 | -5.40481 | -2.88125 | 0.30469 | -2.63249 | -0.80208 | 0.4866 | -5.94123 | -2.89102 | 0.60594 | -6.45878 | -3.91364 | 0.53709 | -4.19722 | -2.25426 | 0.59403 | -7.49031 | -4.44946 | 0.26552 | -7.87181 | -2.09011 | 0.60218 | -6.95762 | -4.18975 | 0.56587 | -6.27168 | -3.54894
175.00021 | 0.37405 | -4.54881 | -1.70147 | 0.27317 | -5.07541 | -1.38647 | 0.40602 | -5.83333 | -2.36844 | 0.29986 | -6.01551 | -1.80381 | 0.54168 | -6.54814 | -3.54697 | 0.53728 | -5.43178 | -2.91836 | 0.64491 | -7.68552 | -4.95647 | 0.5867 | -7.08597 | -4.15734 | 0.60923 | -7.82487 | -4.76714 | 0.60077 | -8.36719 | -5.02674 | -0.01441 | -0.0008625 | 1.24295e-05 | 0.53417 | -7.5257 | -4.02001 | 0.61137 | -7.08673 | -4.33264 | 0.591 | -6.23349 | -3.68399 | 0.59726 | -7.75651 | -4.63262 | 0.53427 | -5.45052 | -2.91203 | 0.32134 | -2.66932 | -0.85777 | 0.53841 | -5.73529 | -3.08792 | 0.58504 | -6.52657 | -3.81833 | 0.53168 | -4.23182 | -2.24996 | 0.5531 | -7.75181 | -4.28752 | 0.26613 | -7.78244 | -2.07113 | 0.59378 | -6.99921 | -4.15595 | 0.56776 | -6.19088 | -3.51491
175.25014 | 0.20582 | -4.72134 | -0.97177 | 0.48055 | -4.72081 | -2.26859 | 0.41552 | -5.84373 | -2.42816 | 0.27124 | -6.12958 | -1.66258 | 0.51651 | -6.66674 | -3.44342 | 0.51317 | -5.56459 | -2.85556 | 0.60883 | -7.67854 | -4.67494 | 0.58049 | -7.15552 | -4.15369 | 0.57744 | -8.0138 | -4.6275 | 0.64394 | -8.14006 | -5.2417 | 0.0329 | -0.00426 | -0.000140219 | 0.54948 | -7.55082 | -4.14899 | 0.58248 | -7.26628 | -4.23246 | 0.58099 | -6.27814 | -3.64753 | 0.6041 | -7.74109 | -4.67639 | 0.51627 | -5.35701 | -2.76568 | 0.29337 | -2.71038 | -0.79515 | 0.49654 | -5.95691 | -2.95782 | 0.63503 | -6.30443 | -4.00348 | 0.54301 | -4.19279 | -2.27672 | 0.59276 | -7.52962 | -4.46325 | 0.28257 | -7.49686 | -2.11836 | 0.59356 | -7.03106 | -4.17332 | 0.57314 | -6.24562 | -3.57962
175.50024 | 0.25925 | -4.67611 | -1.21229 | 0.48859 | -4.76077 | -2.32606 | 0.41891 | -5.90177 | -2.47234 | 0.4052 | -5.68839 | -2.30492 | 0.43913 | -7.08583 | -3.11159 | 0.51617 | -5.60366 | -2.89246 | 0.61374 | -7.81979 | -4.79933 | 0.60295 | -7.08682 | -4.27298 | 0.5722 | -8.05694 | -4.61017 | 0.59986 | -8.44202 | -5.06402 | 0.03359 | -0.00237 | -7.95568e-05 | 0.56152 | -7.50917 | -4.21652 | 0.58608 | -7.21762 | -4.23009 | 0.56199 | -6.40486 | -3.59944 | 0.58422 | -7.86158 | -4.59286 | 0.53431 | -5.47535 | -2.92551 | 0.31137 | -2.6693 | -0.83114 | 0.5033 | -5.90413 | -2.97156 | 0.60513 | -6.51258 | -3.94099 | 0.52112 | -4.29216 | -2.23672 | 0.5912 | -7.55036 | -4.4638 | 0.2556 | -8.2603 | -2.1113 | 0.60108 | -6.97044 | -4.18983 | 0.56215 | -6.34156 | -3.56492
175.75009 | 0.31787 | -4.18526 | -1.33037 | 0.25492 | -5.15728 | -1.31471 | 0.31921 | -6.08031 | -1.94091 | 0.37609 | -5.86026 | -2.204 | 0.41882 | -7.15983 | -2.99869 | 0.43529 | -5.91682 | -2.57551 | 0.58581 | -7.92354 | -4.64165 | 0.63277 | -6.94667 | -4.39563 | 0.63026 | -7.75839 | -4.88982 | 0.61761 | -8.35274 | -5.15875 | 0.01996 | -0.00389 | -7.77348e-05 | 0.52878 | -7.61027 | -4.02419 | 0.61495 | -7.09053 | -4.36034 | 0.58453 | -6.33704 | -3.70419 | 0.625 | -7.64497 | -4.77809 | 0.52578 | -5.50023 | -2.89192 | 0.30091 | -2.72513 | -0.82001 | 0.50182 | -5.91437 | -2.96794 | 0.61083 | -6.50453 | -3.97314 | 0.50327 | -4.35881 | -2.19366 | 0.59099 | -7.55525 | -4.46505 | 0.27004 | -7.68392 | -2.07494 | 0.59772 | -7.04806 | -4.21274 | 0.57336 | -6.33138 | -3.63016
176.00003 | 0.27124 | -4.69788 | -1.27427 | 0.37584 | -5.05122 | -1.89846 | 0.3554 | -6.05709 | -2.1527 | 0.32083 | -6.02744 | -1.93377 | 0.48252 | -6.93084 | -3.34426 | 0.40181 | -5.96364 | -2.39628 | 0.58115 | -7.98551 | -4.64079 | 0.60614 | -7.1012 | -4.30433 | 0.57726 | -8.11509 | -4.68453 | 0.6414 | -8.20679 | -5.2638 | -0.00323 | 0.00123 | -3.97201e-06 | 0.577 | -6.88425 | -3.9722 | 0.56069 | -7.34474 | -4.11815 | 0.53683 | -6.45068 | -3.46295 | 0.61576 | -7.78819 | -4.79562 | 0.58398 | -5.36664 | -3.134 | 0.24267 | -2.8113 | -0.68222 | 0.48395 | -6.03349 | -2.91989 | 0.61359 | -6.50441 | -3.99106 | 0.52681 | -4.25667 | -2.24246 | 0.59264 | -7.58184 | -4.49331 | 0.25625 | -8.19814 | -2.1008 | 0.60155 | -7.01509 | -4.21993 | 0.53829 | -6.47967 | -3.48793
176.25017 | 0.30339 | -4.73204 | -1.43563 | 0.43046 | -4.93279 | -2.12335 | 0.38938 | -6.00111 | -2.33672 | 0.34614 | -5.95995 | -2.06296 | 0.3884 | -7.28012 | -2.82762 | 0.47374 | -5.86092 | -2.77657 | 0.64202 | -7.68649 | -4.93491 | 0.5676 | -7.24727 | -4.11354 | 0.55282 | -8.22387 | -4.54629 | 0.59862 | -8.47011 | -5.07039 | -0.00508 | -0.0023 | 1.16794e-05 | 0.56248 | -7.51177 | -4.22522 | 0.62886 | -7.05578 | -4.43706 | 0.54734 | -6.57552 | -3.59903 | 0.57449 | -7.98243 | -4.58579 | 0.53138 | -5.52644 | -2.93665 | 0.26487 | -2.80991 | -0.74425 | 0.51353 | -5.94311 | -3.05193 | 0.6104 | -6.55067 | -3.9985 | 0.52874 | -4.25226 | -2.24833 | 0.60701 | -7.4293 | -4.50969 | 0.27591 | -7.57273 | -2.08936 | 0.59367 | -7.11856 | -4.22611 | 0.57608 | -6.31474 | -3.63779
176.50014 | 0.22401 | -4.79248 | -1.07354 | 0.50853 | -4.88882 | -2.48612 | 0.43697 | -5.92083 | -2.58725 | 0.34054 | -6.00164 | -2.04382 | 0.51771 | -6.75331 | -3.49627 | 0.43813 | -5.95052 | -2.60709 | 0.60088 | -7.92291 | -4.76071 | 0.61423 | -7.15035 | -4.392 | 0.60684 | -7.99434 | -4.85128 | 0.58648 | -8.55508 | -5.01738 | 0.0024 | -0.0024 | -5.7696e-06 | 0.55449 | -7.56184 | -4.193 | 0.58252 | -7.32705 | -4.26813 | 0.61521 | -5.95504 | -3.66357 | 0.59509 | -7.92978 | -4.71893 | 0.5172 | -5.57038 | -2.88102 | 0.25792 | -2.83664 | -0.73161 | 0.47717 | -6.09312 | -2.90744 | 0.61788 | -6.35957 | -3.92947 | 0.54778 | -4.2 | -2.30068 | 0.59433 | -7.59226 | -4.51234 | 0.26539 | -7.98334 | -2.11868 | 0.61626 | -6.96809 | -4.29418 | 0.59224 | -6.25108 | -3.70216
176.75007 | 0.45529 | -4.62544 | -2.1059 | 0.40566 | -5.05185 | -2.04931 | 0.37992 | -6.04451 | -2.29643 | 0.34413 | -6.04055 | -2.07871 | 0.4401 | -7.18126 | -3.1605 | 0.41179 | -6.01686 | -2.47768 | 0.6257 | -7.8879 | -4.93543 | 0.54904 | -7.35262 | -4.03688 | 0.57884 | -8.14844 | -4.71665 | 0.60328 | -8.51541 | -5.1372 | 0.06938 | -0.00356 | -0.000246715 | 0.57185 | -7.49011 | -4.28325 | 0.58044 | -7.36323 | -4.27395 | 0.60426 | -6.41219 | -3.87462 | 0.63146 | -7.73274 | -4.88294 | 0.53096 | -5.51089 | -2.92604 | 0.28055 | -2.80014 | -0.78557 | 0.51439 | -5.99666 | -3.08464 | 0.61443 | -6.55561 | -4.028 | 0.55773 | -4.1586 | -2.31938 | 0.58466 | -7.60801 | -4.44806 | 0.25719 | -7.88914 | -2.029 | 0.58646 | -7.14979 | -4.19306 | 0.60745 | -6.19201 | -3.76131
177.00017 | 0.26347 | -4.80955 | -1.26715 | 0.41432 | -5.06668 | -2.09924 | 0.34535 | -6.16827 | -2.1302 | 0.39838 | -5.86331 | -2.33585 | 0.45559 | -7.18548 | -3.27364 | 0.37838 | -6.08112 | -2.30095 | 0.65624 | -7.72879 | -5.07193 | 0.54714 | -7.37841 | -4.03702 | 0.56526 | -8.22258 | -4.64788 | 0.60575 | -8.54311 | -5.17499 | -0.01389 | -0.00576 | 8.00296e-05 | 0.54513 | -7.65342 | -4.17211 | 0.57491 | -7.40013 | -4.25437 | 0.59166 | -6.30842 | -3.73241 | 0.60278 | -7.92564 | -4.77743 | 0.49197 | -5.68843 | -2.79851 | 0.31505 | -2.7185 | -0.85646 | 0.50356 | -6.06968 | -3.05645 | 0.61101 | -6.58607 | -4.02417 | 0.51674 | -4.31821 | -2.23139 | 0.5874 | -7.65817 | -4.49844 | 0.25153 | -8.39433 | -2.11143 | 0.59813 | -7.12601 | -4.26225 | 0.58461 | -6.32822 | -3.69953
177.25002 | 0.36163 | -4.73501 | -1.71233 | 0.44425 | -5.01479 | -2.22781 | 0.39524 | -6.10123 | -2.41143 | 0.36109 | -5.98488 | -2.16106 | 0.43751 | -7.03006 | -3.07569 | 0.48762 | -5.85582 | -2.85543 | 0.59054 | -8.01714 | -4.7344 | 0.61602 | -7.13524 | -4.39548 | 0.60773 | -8.01593 | -4.87153 | 0.61891 | -8.42864 | -5.21653 | -0.02688 | 0.00111 | -2.99096e-05 | 0.50906 | -7.84486 | -3.99349 | 0.5987 | -7.33537 | -4.39168 | 0.59196 | -6.36171 | -3.7659 | 0.58886 | -8.01972 | -4.72249 | 0.49918 | -5.67389 | -2.8323 | 0.28819 | -2.81108 | -0.81011 | 0.47182 | -6.22587 | -2.93746 | 0.59439 | -6.66724 | -3.96296 | 0.49781 | -4.41596 | -2.19832 | 0.56818 | -7.80938 | -4.43713 | 0.2765 | -7.92509 | -2.19132 | 0.59714 | -7.1651 | -4.2786 | 0.58932 | -6.35064 | -3.74256
177.50024 | 0.30965 | -4.82903 | -1.49529 | 0.33347 | -5.23604 | -1.74605 | 0.47359 | -5.83762 | -2.76462 | 0.33321 | -6.09969 | -2.03247 | 0.39 | -7.40568 | -2.88819 | 0.40394 | -6.08452 | -2.45776 | 0.61418 | -7.98101 | -4.90177 | 0.66193 | -6.95932 | -4.60659 | 0.61118 | -8.05847 | -4.92514 | 0.61286 | -8.53329 | -5.22971 | -0.02225 | 0.00055625 | -1.23782e-05 | 0.52587 | -7.77654 | -4.08946 | 0.60134 | -7.34688 | -4.41797 | 0.55324 | -6.64706 | -3.67743 | 0.6292 | -7.81394 | -4.91655 | 0.49484 | -5.71622 | -2.82862 | 0.32055 | -2.71262 | -0.86954 | 0.4749 | -6.16043 | -2.92556 | 0.6072 | -6.62782 | -4.02438 | 0.51226 | -4.34062 | -2.22352 | 0.57951 | -7.76754 | -4.50133 | 0.26479 | -7.85423 | -2.07971 | 0.59377 | -7.205 | -4.27809 | 0.555 | -6.54186 | -3.63073
177.75005 | 0.39986 | -4.74715 | -1.89819 | 0.42574 | -5.10017 | -2.17135 | 0.53817 | -5.65811 | -3.04504 | 0.37135 | -5.98863 | -2.22385 | 0.53759 | -6.75565 | -3.63174 | 0.44067 | -6.05997 | -2.67047 | 0.56833 | -8.11811 | -4.61377 | 0.62642 | -7.1664 | -4.48916 | 0.57854 | -8.2184 | -4.75466 | 0.60789 | -8.58719 | -5.22003 | -0.01619 | 0.00108 | -1.74064e-05 | 0.58335 | -7.49279 | -4.37096 | 0.63395 | -6.94239 | -4.40114 | 0.56382 | -6.48796 | -3.65807 | 0.57431 | -8.10195 | -4.65304 | 0.5155 | -5.6683 | -2.92198 | 0.29643 | -2.81095 | -0.83326 | 0.53324 | -5.93262 | -3.1635 | 0.61758 | -6.59207 | -4.07113 | 0.5516 | -4.21325 | -2.32402 | 0.61025 | -7.48679 | -4.56885 | 0.25371 | -8.1728 | -2.07349 | 0.59297 | -7.17434 | -4.25417 | 0.56282 | -6.50416 | -3.66067
178.00021 | 0.2845 | -4.86472 | -1.38399 | 0.44262 | -5.1391 | -2.27465 | 0.30285 | -6.28805 | -1.90434 | 0.36689 | -6.08691 | -2.23322 | 0.46078 | -7.23485 | -3.3337 | 0.40046 | -6.06703 | -2.42963 | 0.6062 | -8.03124 | -4.86855 | 0.57564 | -7.35551 | -4.23409 | 0.58333 | -8.22801 | -4.79965 | 0.5782 | -8.73326 | -5.04958 | -0.00133 | -0.00114 | 1.50833e-06 | 0.56061 | -7.67812 | -4.30439 | 0.60406 | -7.34902 | -4.43926 | 0.57113 | -6.66131 | -3.80446 | 0.60575 | -7.96736 | -4.82621 | 0.57582 | -5.52596 | -3.18196 | 0.28774 | -2.85744 | -0.8222 | 0.49637 | -6.14804 | -3.05171 | 0.61277 | -6.64383 | -4.07113 | 0.52352 | -4.31849 | -2.26084 | 0.59074 | -7.72216 | -4.56176 | 0.25231 | -8.22876 | -2.07617 | 0.58122 | -7.27985 | -4.23123 | 0.569 | -6.49812 | -3.69741
178.25016 | 0.3435 | -4.85397 | -1.66732 | 0.51037 | -4.99914 | -2.55143 | 0.33242 | -6.26988 | -2.08422 | 0.45394 | -5.7442 | -2.6075 | 0.4867 | -7.13401 | -3.47212 | 0.50514 | -5.819 | -2.93942 | 0.68478 | -7.57687 | -5.18851 | 0.64076 | -7.13737 | -4.57332 | 0.62649 | -7.98597 | -5.00314 | 0.58123 | -8.69812 | -5.05561 | -0.00335 | -0.00148 | 4.93977e-06 | 0.48072 | -8.00038 | -3.84592 | 0.60421 | -7.35816 | -4.44587 | 0.54475 | -6.72212 | -3.66186 | 0.62841 | -7.88645 | -4.95591 | 0.54767 | -5.60918 | -3.07199 | 0.29019 | -2.89051 | -0.83879 | 0.52955 | -6.04096 | -3.19896 | 0.59771 | -6.70654 | -4.0086 | 0.54734 | -4.19047 | -2.29364 | 0.58261 | -7.77914 | -4.53222 | 0.26478 | -7.91712 | -2.09632 | 0.58976 | -7.26409 | -4.28405 | 0.57618 | -6.50261 | -3.74665
178.50024 | 0.49176 | -4.66384 | -2.29351 | 0.57805 | -4.49664 | -2.5993 | 0.29822 | -6.32369 | -1.88585 | 0.49009 | -5.12489 | -2.51167 | 0.48554 | -7.14353 | -3.4685 | 0.4327 | -6.10276 | -2.64066 | 0.59322 | -8.08045 | -4.7935 | 0.62126 | -7.20828 | -4.47822 | 0.58057 | -8.24446 | -4.78653 | 0.58096 | -8.76069 | -5.08957 | -0.01024 | -0.0003 | 3.0717e-06 | 0.57505 | -7.64061 | -4.39372 | 0.56847 | -7.55009 | -4.292 | 0.53343 | -6.78693 | -3.62036 | 0.58838 | -8.07353 | -4.7503 | 0.52735 | -5.69552 | -3.00353 | 0.29418 | -2.87803 | -0.84667 | 0.46298 | -6.3594 | -2.94426 | 0.61281 | -6.6552 | -4.07838 | 0.56306 | -4.15902 | -2.34178 | 0.60538 | -7.65968 | -4.63703 | 0.27459 | -7.44585 | -2.04457 | 0.60588 | -7.20402 | -4.36479 | 0.57685 | -6.49119 | -3.74446
178.75021 | 0.30434 | -4.93576 | -1.50214 | 0.31433 | -5.35061 | -1.68186 | 0.33401 | -6.06621 | -2.02618 | 0.41002 | -5.97581 | -2.45017 | 0.42165 | -7.38206 | -3.11263 | 0.50643 | -5.87895 | -2.97728 | 0.59873 | -8.08814 | -4.84262 | 0.56302 | -7.43169 | -4.18418 | 0.65777 | -7.60931 | -5.00514 | 0.63979 | -8.43499 | -5.39658 | -0.01904 | 0.00119 | -2.27254e-05 | 0.52413 | -7.86769 | -4.12368 | 0.6147 | -7.3601 | -4.52422 | 0.59797 | -6.61382 | -3.95485 | 0.5955 | -8.07376 | -4.80795 | 0.53889 | -5.64865 | -3.04401 | 0.27371 | -2.80856 | -0.76873 | 0.49926 | -6.2058 | -3.09833 | 0.59431 | -6.74924 | -4.01113 | 0.51175 | -4.39334 | -2.24828 | 0.5828 | -7.83299 | -4.56508 | 0.27162 | -7.96827 | -2.16434 | 0.57374 | -7.37887 | -4.23359 | 0.55743 | -6.57084 | -3.6628
179.00009 | 0.22305 | -4.98193 | -1.11122 | 0.38788 | -5.25058 | -2.03661 | 0.39841 | -6.20667 | -2.47281 | 0.35607 | -6.13344 | -2.18392 | 0.41327 | -7.44249 | -3.07577 | 0.43605 | -6.11674 | -2.66718 | 0.63748 | -7.96292 | -5.07618 | 0.59129 | -7.37073 | -4.35824 | 0.56382 | -8.37654 | -4.72287 | 0.58079 | -8.84 | -5.13417 | -0.01116 | 0.00501 | -5.58647e-05 | 0.55673 | -7.70708 | -4.29074 | 0.62344 | -7.33861 | -4.57518 | 0.55818 | -6.75939 | -3.77296 | 0.60313 | -8.07088 | -4.86781 | 0.59005 | -5.23728 | -3.09024 | 0.29254 | -2.89288 | -0.84629 | 0.52776 | -6.08678 | -3.21234 | 0.60328 | -6.72924 | -4.05965 | 0.50642 | -4.38949 | -2.22294 | 0.57723 | -7.86589 | -4.54045 | 0.258 | -8.10732 | -2.09171 | 0.60065 | -7.23703 | -4.34689 | 0.58303 | -6.49584 | -3.78724
179.25016 | 0.36285 | -4.91236 | -1.78247 | 0.4131 | -5.21922 | -2.15608 | 0.53765 | -5.87095 | -3.15652 | 0.31202 | -6.25261 | -1.95096 | 0.49172 | -7.16062 | -3.52104 | 0.43988 | -6.14604 | -2.70352 | 0.61799 | -8.05738 | -4.97939 | 0.59901 | -7.32666 | -4.38875 | 0.61046 | -8.17964 | -4.99337 | 0.57142 | -8.87098 | -5.06909 | -0.0187 | 0.00015 | -2.8056e-06 | 0.59328 | -7.56737 | -4.4896 | 0.61317 | -7.4328 | -4.55758 | 0.63238 | -6.26304 | -3.96065 | 0.63005 | -7.9145 | -4.98653 | 0.53142 | -5.74076 | -3.05074 | 0.31713 | -2.65186 | -0.84098 | 0.50112 | -6.24716 | -3.1306 | 0.58063 | -6.77402 | -3.93318 | 0.51113 | -4.40306 | -2.25055 | 0.60481 | -7.61958 | -4.60844 | 0.26064 | -8.09886 | -2.11086 | 0.59453 | -7.3144 | -4.34864 | 0.56441 | -6.59249 | -3.72087
179.5 | 0.27777 | -4.99456 | -1.38735 | 0.27761 | -5.39887 | -1.49876 | 0.44863 | -6.04833 | -2.71345 | 0.43295 | -5.92291 | -2.56433 | 0.41594 | -7.51866 | -3.12734 | 0.4431 | -6.1263 | -2.71453 | 0.6324 | -8.03129 | -5.07899 | 0.55849 | -7.50804 | -4.19317 | 0.59001 | -8.28389 | -4.88759 | 0.58622 | -8.74234 | -5.12494 | -0.03416 | -0.00059375 | 2.02831e-05 | 0.54799 | -7.78875 | -4.26816 | 0.59648 | -7.47629 | -4.45947 | 0.54282 | -6.84298 | -3.71453 | 0.60864 | -8.07092 | -4.91226 | 0.50874 | -5.82639 | -2.96409 | 0.32756 | -2.85158 | -0.93407 | 0.46782 | -6.40103 | -2.99451 | 0.614 | -6.68865 | -4.10682 | 0.52546 | -4.35012 | -2.28582 | 0.59249 | -7.80836 | -4.62641 | 0.26189 | -8.20624 | -2.14916 | 0.59084 | -7.33687 | -4.33492 | 0.56466 | -6.58894 | -3.72049
179.75016 | 0.22396 | -5.05909 | -1.13302 | 0.26117 | -5.47546 | -1.43003 | 0.46315 | -6.06804 | -2.81041 | 0.35484 | -6.21171 | -2.20415 | 0.52103 | -7.01354 | -3.65425 | 0.48342 | -6.06361 | -2.93128 | 0.63973 | -8.02053 | -5.13094 | 0.63012 | -7.27474 | -4.58395 | 0.61372 | -8.14815 | -5.00067 | 0.64981 | -8.38001 | -5.44542 | -0.000759 | 0.00208 | -1.57493e-06 | 0.52924 | -7.91777 | -4.19036 | 0.57862 | -7.56312 | -4.37621 | 0.62299 | -6.51543 | -4.05904 | 0.56766 | -8.28921 | -4.70546 | 0.4883 | -5.89443 | -2.87827 | 0.37513 | -2.56244 | -0.96125 | 0.51157 | -6.16011 | -3.15129 | 0.62156 | -6.6514 | -4.13422 | 0.50763 | -4.42028 | -2.24386 | 0.6017 | -7.75024 | -4.66329 | 0.26974 | -7.82551 | -2.11089 | 0.58334 | -7.34984 | -4.28742 | 0.54275 | -6.70749 | -3.64049
180 | 0.5677 | -4.63088 | -2.62894 | 0.29891 | -5.42052 | -1.62026 | 0.50813 | -5.88277 | -2.98923 | 0.37897 | -6.12708 | -2.32197 | 0.4485 | -7.40728 | -3.32215 | 0.58712 | -5.41645 | -3.18011 | 0.61375 | -8.11141 | -4.97835 | 0.58527 | -7.45338 | -4.36227 | 0.5804 | -8.3468 | -4.84447 | 0.58462 | -8.81901 | -5.15574 | 0.06112 | -0.00341 | -0.000208173 | 0.50936 | -8.03038 | -4.09035 | 0.5718 | -7.60832 | -4.35042 | 0.6214 | -6.58601 | -4.09252 | 0.62694 | -8.00448 | -5.01829 | 0.56228 | -5.70242 | -3.20634 | 0.31239 | -2.90235 | -0.90666 | 0.55332 | -5.99931 | -3.31951 | 0.60603 | -6.63278 | -4.01967 | 0.53585 | -4.31758 | -2.31356 | 0.58107 | -7.88834 | -4.58364 | 0.28236 | -7.38606 | -2.0855 | 0.581 | -7.42323 | -4.3129 | 0.58463 | -6.51346 | -3.80796
180.25014 | 0.40692 | -4.94539 | -2.0124 | 0.46895 | -5.22705 | -2.45124 | 0.3475 | -6.40002 | -2.224 | 0.44739 | -5.90281 | -2.64084 | 0.40693 | -7.59675 | -3.09137 | 0.44662 | -6.21698 | -2.77665 | 0.63908 | -7.96889 | -5.09276 | 0.56016 | -7.52901 | -4.21743 | 0.60037 | -8.22915 | -4.94056 | 0.62774 | -8.64304 | -5.42561 | 0.00412 | -0.000175 | -7.217e-07 | 0.54696 | -7.80498 | -4.26899 | 0.59789 | -7.53764 | -4.5067 | 0.63024 | -6.55691 | -4.13242 | 0.58327 | -8.21956 | -4.79419 | 0.56429 | -5.68609 | -3.20863 | 0.23896 | -3.04244 | -0.72701 | 0.49169 | -6.35876 | -3.12654 | 0.58539 | -6.86616 | -4.01936 | 0.4888 | -4.53886 | -2.21861 | 0.59726 | -7.82476 | -4.67341 | 0.25889 | -8.25356 | -2.13676 | 0.60921 | -7.27905 | -4.43451 | 0.53743 | -6.75215 | -3.62881
180.50016 | 0.23462 | -5.09349 | -1.19505 | 0.25979 | -5.50179 | -1.42931 | 0.4725 | -6.01201 | -2.84067 | 0.4399 | -5.97344 | -2.62773 | 0.51595 | -7.14662 | -3.68729 | 0.39237 | -6.36804 | -2.49864 | 0.66018 | -7.95225 | -5.24991 | 0.5739 | -7.50739 | -4.30847 | 0.5601 | -8.49266 | -4.75675 | 0.61886 | -8.67756 | -5.37016 | 0.04425 | 0.00373 | 0.000165112 | 0.50182 | -8.09856 | -4.06403 | 0.60819 | -7.51634 | -4.57133 | 0.61954 | -6.66176 | -4.12724 | 0.6128 | -8.10815 | -4.9687 | 0.53952 | -5.78817 | -3.12285 | 0.2714 | -2.9889 | -0.81119 | 0.49117 | -6.35287 | -3.12034 | 0.60476 | -6.78481 | -4.10318 | 0.51233 | -4.43882 | -2.27412 | 0.57408 | -7.99139 | -4.58768 | 0.27412 | -7.7048 | -2.11204 | 0.59548 | -7.35737 | -4.38114 | 0.56924 | -6.638 | -3.77858
180.75024 | 0.30682 | -5.05749 | -1.55173 | 0.41242 | -5.36658 | -2.21327 | 0.3006 | -6.50638 | -1.95581 | 0.39447 | -6.15425 | -2.42764 | 0.37643 | -7.75694 | -2.91995 | 0.47568 | -6.17293 | -2.93632 | 0.66819 | -7.87192 | -5.25991 | 0.62316 | -7.31606 | -4.55905 | 0.59911 | -8.32462 | -4.98735 | 0.63685 | -8.52201 | -5.42722 | 0.00433 | -0.00213 | -9.21979e-06 | 0.53767 | -7.93718 | -4.26757 | 0.6059 | -7.52504 | -4.55943 | 0.54069 | -6.93412 | -3.74919 | 0.61062 | -8.13455 | -4.96714 | 0.49953 | -5.82075 | -2.90766 | 0.32547 | -2.89486 | -0.9422 | 0.50319 | -6.37732 | -3.209 | 0.61434 | -6.77058 | -4.15945 | 0.49466 | -4.52236 | -2.23704 | 0.60054 | -7.83654 | -4.70614 | 0.26644 | -7.87792 | -2.09902 | 0.59299 | -7.41096 | -4.39465 | 0.56315 | -6.70044 | -3.77338
181.00016 | 0.53509 | -4.83954 | -2.58959 | 0.42215 | -5.34806 | -2.2577 | 0.48611 | -6.06069 | -2.94615 | 0.37825 | -6.25686 | -2.36665 | 0.48841 | -7.33389 | -3.58198 | 0.50629 | -5.96912 | -3.02211 | 0.65082 | -7.99806 | -5.20534 | 0.63067 | -7.30991 | -4.61011 | 0.54311 | -8.57314 | -4.65619 | 0.58499 | -8.91421 | -5.21475 | 0.02364 | -0.00115 | -2.71871e-05 | 0.51959 | -8.04312 | -4.17912 | 0.60357 | -7.50834 | -4.53184 | 0.59279 | -6.78541 | -4.02229 | 0.59569 | -8.20073 | -4.88511 | 0.56445 | -5.74168 | -3.24087 | 0.28145 | -3.00849 | -0.84673 | 0.52686 | -6.1844 | -3.25834 | 0.5922 | -6.87731 | -4.07275 | 0.5175 | -4.42651 | -2.29073 | 0.58846 | -7.90707 | -4.65297 | 0.27032 | -8.39626 | -2.2697 | 0.59838 | -7.38085 | -4.41652 | 0.56707 | -6.67141 | -3.78312
181.25017 | 0.4462 | -4.98669 | -2.22504 | 0.26449 | -5.55177 | -1.46837 | 0.33116 | -6.50197 | -2.1532 | 0.4479 | -5.95304 | -2.66637 | 0.44394 | -7.52667 | -3.34137 | 0.46348 | -6.21433 | -2.88021 | 0.64728 | -7.69786 | -4.98268 | 0.64663 | -7.26424 | -4.69725 | 0.59335 | -8.35822 | -4.95939 | 0.6429 | -8.61878 | -5.54099 | 0.0129 | -0.0005875 | -7.5811e-06 | 0.54178 | -7.95051 | -4.3074 | 0.58445 | -7.62166 | -4.45447 | 0.58793 | -6.69709 | -3.93739 | 0.62219 | -8.11066 | -5.0464 | 0.49633 | -5.81221 | -2.88477 | 0.30904 | -2.92536 | -0.90406 | 0.49538 | -6.37059 | -3.15589 | 0.60968 | -6.80422 | -4.14838 | 0.52125 | -4.39867 | -2.29281 | 0.58534 | -7.94856 | -4.65259 | 0.29715 | -8.166 | -2.42649 | 0.60809 | -7.34365 | -4.46561 | 0.56154 | -6.72536 | -3.77653
181.50002 | 0.26786 | -5.12618 | -1.37309 | 0.25642 | -5.55841 | -1.42527 | 0.4772 | -6.05606 | -2.88996 | 0.3709 | -6.26245 | -2.32277 | 0.43525 | -7.55634 | -3.28891 | 0.50775 | -6.08712 | -3.0907 | 0.63209 | -8.14131 | -5.14607 | 0.60261 | -7.45042 | -4.48973 | 0.60082 | -8.32531 | -5.002 | 0.60281 | -8.85263 | -5.33648 | -0.02928 | 0.00195 | -5.70979e-05 | 0.53314 | -8.01492 | -4.27306 | 0.58927 | -7.62049 | -4.49054 | 0.57243 | -6.86392 | -3.92912 | 0.59925 | -8.28366 | -4.96401 | 0.50444 | -5.9391 | -2.99593 | 0.31029 | -2.93609 | -0.91105 | 0.5167 | -6.34656 | -3.2793 | 0.60388 | -6.85374 | -4.13886 | 0.51616 | -4.41806 | -2.28041 | 0.58691 | -7.96399 | -4.67416 | 0.28094 | -8.34208 | -2.3436 | 0.59961 | -7.38828 | -4.43011 | 0.58845 | -6.58601 | -3.87556
181.7501 | 0.3675 | -5.05705 | -1.85848 | 0.34105 | -5.50749 | -1.87831 | 0.49338 | -6.07844 | -2.99901 | 0.43527 | -6.07939 | -2.64615 | 0.46708 | -7.47863 | -3.49311 | 0.45483 | -6.25612 | -2.84545 | 0.62001 | -8.18752 | -5.07639 | 0.5626 | -7.61229 | -4.28267 | 0.556 | -8.56926 | -4.76448 | 0.60432 | -8.87668 | -5.36432 | 0.00829 | -0.00277 | -2.29529e-05 | 0.55532 | -7.93215 | -4.40487 | 0.53072 | -7.80401 | -4.14175 | 0.59995 | -6.79547 | -4.07697 | 0.66123 | -7.77806 | -5.14306 | 0.56992 | -5.71987 | -3.25987 | 0.31367 | -2.92287 | -0.91681 | 0.51909 | -6.28481 | -3.26241 | 0.59389 | -6.92148 | -4.11058 | 0.53441 | -4.35111 | -2.3253 | 0.59392 | -7.92609 | -4.70749 | 0.25649 | -8.07849 | -2.07209 | 0.59701 | -7.32897 | -4.37545 | 0.54287 | -6.86372 | -3.72612
182.0001 | 0.24935 | -5.1807 | -1.2918 | 0.45323 | -5.35335 | -2.42631 | 0.33262 | -6.55252 | -2.17951 | 0.28114 | -6.57314 | -1.84795 | 0.48711 | -6.86048 | -3.34182 | 0.5554 | -5.36252 | -2.97837 | 0.61508 | -8.20895 | -5.04913 | 0.60762 | -7.4849 | -4.54796 | 0.58657 | -8.45558 | -4.95977 | 0.62599 | -8.73897 | -5.47051 | 0.07643 | -0.0029 | -0.000221656 | 0.55091 | -7.963 | -4.38686 | 0.57493 | -7.71426 | -4.43513 | 0.59073 | -6.8118 | -4.02396 | 0.65067 | -7.82966 | -5.09449 | 0.52311 | -5.94624 | -3.11051 | 0.33579 | -2.89624 | -0.97254 | 0.52142 | -6.32608 | -3.29852 | 0.59346 | -6.93284 | -4.11439 | 0.48931 | -4.55816 | -2.23036 | 0.58697 | -7.99035 | -4.69012 | 0.26486 | -8.00113 | -2.11921 | 0.6259 | -7.26545 | -4.54742 | 0.56171 | -6.75723 | -3.79563
182.25017 | 0.4235 | -5.00201 | -2.11833 | 0.47882 | -4.8741 | -2.33383 | 0.32431 | -6.55901 | -2.12717 | 0.42875 | -6.08468 | -2.60879 | 0.49894 | -7.36693 | -3.67565 | 0.51653 | -6.01776 | -3.10838 | 0.66107 | -8.0177 | -5.30028 | 0.58421 | -7.56604 | -4.42015 | 0.58884 | -8.42884 | -4.96323 | 0.61628 | -8.85681 | -5.45829 | 0.00658 | -0.001 | -6.583e-06 | 0.56388 | -7.87477 | -4.44041 | 0.65816 | -7.08388 | -4.66229 | 0.54106 | -6.99336 | -3.7838 | 0.58796 | -8.3541 | -4.91187 | 0.50204 | -6.00189 | -3.01322 | 0.30227 | -2.99045 | -0.90392 | 0.52388 | -6.22145 | -3.25929 | 0.58839 | -6.96357 | -4.0973 | 0.55985 | -4.25466 | -2.38195 | 0.58663 | -8.03023 | -4.7108 | 0.25533 | -8.59661 | -2.19498 | 0.62755 | -7.26422 | -4.55868 | 0.56992 | -6.75054 | -3.84724
182.50012 | 0.19951 | -5.22721 | -1.04287 | 0.28129 | -5.61512 | -1.57946 | 0.41062 | -6.37315 | -2.61691 | 0.48634 | -5.87839 | -2.85889 | 0.48338 | -7.41542 | -3.58446 | 0.4811 | -6.19036 | -2.97816 | 0.59925 | -8.30309 | -4.97564 | 0.61243 | -7.5056 | -4.59666 | 0.54526 | -8.62157 | -4.701 | 0.62621 | -8.79999 | -5.51068 | 0.00408 | 0.0007375 | 3.00974e-06 | 0.56659 | -7.93965 | -4.49849 | 0.54568 | -7.85 | -4.28362 | 0.58839 | -6.86684 | -4.04036 | 0.59732 | -8.31912 | -4.96918 | 0.4946 | -5.97596 | -2.95573 | 0.29369 | -3.02121 | -0.88729 | 0.52046 | -6.35519 | -3.3076 | 0.60112 | -6.88751 | -4.14023 | 0.51001 | -4.4441 | -2.26653 | 0.56408 | -8.16451 | -4.60548 | 0.26031 | -8.32704 | -2.16764 | 0.58449 | -7.53739 | -4.40551 | 0.57054 | -6.74984 | -3.85102
182.7501 | 0.34848 | -5.11994 | -1.78418 | 0.33683 | -5.55311 | -1.87044 | 0.3794 | -6.45815 | -2.45025 | 0.32659 | -6.50119 | -2.12322 | 0.46907 | -7.54023 | -3.53689 | 0.40469 | -6.44307 | -2.60742 | 0.59254 | -8.33207 | -4.93711 | 0.60528 | -7.53484 | -4.56069 | 0.59526 | -8.48311 | -5.04964 | 0.58906 | -9.02214 | -5.31462 | 0.00938 | -0.00344 | -3.22575e-05 | 0.55389 | -7.96569 | -4.41213 | 0.62198 | -7.56217 | -4.70351 | 0.55037 | -7.01437 | -3.86052 | 0.58119 | -8.42543 | -4.89675 | 0.51407 | -5.98032 | -3.0743 | 0.29163 | -3.06253 | -0.89311 | 0.52585 | -6.0897 | -3.20224 | 0.61259 | -6.88237 | -4.21608 | 0.52929 | -4.41109 | -2.33476 | 0.58406 | -8.05125 | -4.70241 | 0.27174 | -8.03409 | -2.18315 | 0.59177 | -7.49133 | -4.43315 | 0.5635 | -6.79068 | -3.82655
183 | 0.49841 | -4.8999 | -2.44217 | 0.41602 | -5.4777 | -2.27881 | 0.38686 | -6.45954 | -2.49891 | 0.29946 | -6.55218 | -1.96211 | 0.39108 | -7.83809 | -3.06531 | 0.50817 | -6.15907 | -3.12984 | 0.63793 | -8.12934 | -5.18598 | 0.55177 | -7.71522 | -4.25701 | 0.61257 | -8.15136 | -4.99331 | 0.60781 | -8.92791 | -5.42646 | -0.00861 | -0.00154 | 1.32363e-05 | 0.58197 | -7.81421 | -4.54761 | 0.62856 | -7.55677 | -4.74988 | 0.61852 | -6.78918 | -4.19927 | 0.59581 | -8.35727 | -4.97939 | 0.50734 | -5.99658 | -3.04228 | 0.30898 | -3.03264 | -0.93704 | 0.50966 | -6.46601 | -3.29545 | 0.58593 | -7.0289 | -4.11842 | 0.51995 | -4.43684 | -2.30694 | 0.57081 | -8.17322 | -4.66539 | 0.28975 | -7.5139 | -2.17713 | 0.59501 | -7.50868 | -4.46776 | 0.55893 | -6.82748 | -3.81606
183.25023 | 0.38714 | -5.09299 | -1.9717 | 0.49057 | -4.77501 | -2.34247 | 0.35296 | -6.55691 | -2.31432 | 0.3176 | -6.5249 | -2.07233 | 0.4998 | -7.36071 | -3.6789 | 0.37662 | -6.54581 | -2.46529 | 0.61592 | -8.25238 | -5.08284 | 0.63143 | -7.40441 | -4.67538 | 0.6475 | -8.04081 | -5.20645 | 0.60652 | -8.95221 | -5.42973 | 0.01194 | -0.00141 | -1.67934e-05 | 0.55418 | -7.99081 | -4.42833 | 0.56545 | -7.82233 | -4.42311 | 0.55546 | -7.01461 | -3.89637 | 0.60598 | -8.31202 | -5.0369 | 0.51549 | -6.01964 | -3.10305 | 0.27848 | -3.07614 | -0.85664 | 0.53246 | -6.36623 | -3.38976 | 0.6079 | -6.91471 | -4.20344 | 0.53115 | -4.38199 | -2.32748 | 0.57161 | -8.15023 | -4.65877 | 0.26174 | -8.09701 | -2.11933 | 0.56508 | -7.66456 | -4.33108 | 0.55506 | -6.84308 | -3.79831
183.50007 | 0.27893 | -5.26951 | -1.46985 | 0.3391 | -5.60694 | -1.90132 | 0.38637 | -6.51729 | -2.51808 | 0.49452 | -5.79934 | -2.8679 | 0.49702 | -7.33633 | -3.64628 | 0.49919 | -6.2395 | -3.11472 | 0.61229 | -8.29559 | -5.07933 | 0.58275 | -7.61539 | -4.43784 | 0.54993 | -8.7189 | -4.79483 | 0.59848 | -9.02211 | -5.39959 | -0.03296 | -0.00044375 | 1.46264e-05 | 0.57822 | -7.87648 | -4.55438 | 0.61181 | -7.65464 | -4.68321 | 0.5953 | -6.92287 | -4.1212 | 0.58045 | -8.46946 | -4.91612 | 0.51187 | -6.03123 | -3.08723 | 0.25758 | -3.09598 | -0.79746 | 0.49533 | -6.54407 | -3.24149 | 0.5868 | -7.03653 | -4.12903 | 0.50443 | -4.52951 | -2.28481 | 0.5854 | -8.08328 | -4.73191 | 0.25927 | -8.28381 | -2.14775 | 0.62448 | -7.36329 | -4.59822 | 0.5619 | -6.8441 | -3.84569
183.75017 | 0.32872 | -5.1867 | -1.70495 | 0.34157 | -5.15379 | -1.7604 | 0.3366 | -6.60709 | -2.22395 | 0.33929 | -6.48652 | -2.20078 | 0.41633 | -7.77606 | -3.23738 | 0.43509 | -6.43094 | -2.79802 | 0.59791 | -8.36269 | -5.00015 | 0.64931 | -7.38239 | -4.79345 | 0.56764 | -8.63279 | -4.90036 | 0.6383 | -8.77696 | -5.60231 | -0.00274 | -0.0013 | 3.5594e-06 | 0.53075 | -8.13398 | -4.31707 | 0.5997 | -7.69048 | -4.612 | 0.62156 | -6.85053 | -4.25799 | 0.58673 | -8.43461 | -4.94881 | 0.52091 | -6.00965 | -3.13046 | 0.28748 | -3.05532 | -0.87834 | 0.47434 | -6.66285 | -3.16048 | 0.6257 | -6.76063 | -4.23014 | 0.52087 | -4.41822 | -2.30131 | 0.58419 | -8.11921 | -4.74318 | 0.27234 | -7.58366 | -2.06536 | 0.58011 | -7.65572 | -4.44116 | 0.54866 | -6.91521 | -3.79407
184.0001 | 0.25516 | -5.29993 | -1.35236 | 0.43675 | -5.50284 | -2.40337 | 0.33838 | -6.61523 | -2.23844 | 0.36189 | -6.45602 | -2.33637 | 0.50433 | -7.44956 | -3.757 | 0.4665 | -6.36776 | -2.97058 | 0.63484 | -8.2134 | -5.21421 | 0.55109 | -7.77432 | -4.28433 | 0.60856 | -8.44947 | -5.14199 | 0.65986 | -8.57834 | -5.66052 | 0.05289 | -0.00338 | -0.000178817 | 0.53238 | -8.13472 | -4.33074 | 0.54839 | -7.91691 | -4.34152 | 0.60916 | -6.89794 | -4.20194 | 0.57107 | -8.53234 | -4.87257 | 0.54318 | -5.92949 | -3.22076 | 0.33142 | -2.9581 | -0.98039 | 0.49584 | -6.55338 | -3.24939 | 0.60041 | -6.98435 | -4.19345 | 0.52351 | -4.45727 | -2.3334 | 0.59399 | -7.99462 | -4.74871 | 0.27188 | -7.8205 | -2.12626 | 0.61089 | -7.46223 | -4.55861 | 0.57722 | -6.77648 | -3.91153
184.25009 | 0.49191 | -5.08078 | -2.49928 | 0.47951 | -5.37818 | -2.57888 | 0.35835 | -6.59434 | -2.36311 | 0.31693 | -6.61821 | -2.09748 | 0.45544 | -7.64823 | -3.4833 | 0.40173 | -6.52266 | -2.62037 | 0.59073 | -8.41104 | -4.96865 | 0.55938 | -7.73381 | -4.32616 | 0.60939 | -8.40832 | -5.12396 | 0.6153 | -8.97408 | -5.52172 | -0.06261 | 0.00254 | -0.00015887 | 0.57136 | -7.95151 | -4.54317 | 0.61102 | -7.65808 | -4.67921 | 0.61107 | -6.88398 | -4.2066 | 0.59479 | -8.42711 | -5.01238 | 0.55094 | -5.93572 | -3.27022 | 0.28101 | -3.11664 | -0.8758 | 0.49155 | -6.60748 | -3.24787 | 0.59622 | -7.02859 | -4.19055 | 0.48878 | -4.62831 | -2.26221 | 0.57859 | -8.16713 | -4.72543 | 0.28455 | -7.56321 | -2.1521 | 0.6094 | -7.50721 | -4.57491 | 0.58657 | -6.72077 | -3.94223
184.50024 | 0.36701 | -5.21683 | -1.91464 | 0.27738 | -5.71809 | -1.58608 | 0.32522 | -6.70739 | -2.18135 | 0.37716 | -6.46236 | -2.43737 | 0.42322 | -7.63598 | -3.23171 | 0.47853 | -6.34594 | -3.03672 | 0.60162 | -8.39491 | -5.05057 | 0.57773 | -7.69256 | -4.44421 | 0.65763 | -8.05666 | -5.29829 | 0.617 | -8.96305 | -5.53019 | -0.00908 | 0.0007375 | -6.69945e-06 | 0.53774 | -8.16074 | -4.38839 | 0.61353 | -7.66759 | -4.70427 | 0.61701 | -6.89957 | -4.25707 | 0.59363 | -8.44207 | -5.01148 | 0.5089 | -6.06731 | -3.08768 | 0.2978 | -3.09751 | -0.92243 | 0.54098 | -6.38168 | -3.45235 | 0.59599 | -7.03979 | -4.19561 | 0.48584 | -4.63704 | -2.25284 | 0.57969 | -8.18736 | -4.74614 | 0.28138 | -7.93422 | -2.23256 | 0.56547 | -7.75424 | -4.38481 | 0.58293 | -6.60458 | -3.85
184.75002 | 0.44135 | -5.10751 | -2.25418 | 0.27423 | -5.74446 | -1.57533 | 0.34713 | -6.64294 | -2.30596 | 0.42441 | -6.25179 | -2.65335 | 0.41632 | -7.79942 | -3.24705 | 0.55252 | -5.66944 | -3.13246 | 0.65004 | -8.20456 | -5.33333 | 0.59506 | -7.64499 | -4.5492 | 0.60509 | -8.49677 | -5.14134 | 0.62658 | -8.92 | -5.58906 | 0.00743 | -0.00105 | -7.7973e-06 | 0.51846 | -8.24428 | -4.27431 | 0.63118 | -7.60614 | -4.8008 | 0.54087 | -7.12954 | -3.85617 | 0.60179 | -8.45273 | -5.08674 | 0.50152 | -6.11041 | -3.06449 | 0.30227 | -3.07657 | -0.92995 | 0.49709 | -6.60156 | -3.28159 | 0.58624 | -7.08351 | -4.15262 | 0.51294 | -4.54613 | -2.33189 | 0.60388 | -7.98734 | -4.82343 | 0.26035 | -8.17548 | -2.12847 | 0.61348 | -7.48512 | -4.592 | 0.56814 | -6.88174 | -3.90979
185.00005 | 0.49354 | -5.01459 | -2.47488 | 0.26592 | -5.79137 | -1.54006 | 0.54522 | -6.07203 | -3.31061 | 0.32029 | -6.59681 | -2.11292 | 0.44736 | -7.73552 | -3.46053 | 0.4829 | -6.38066 | -3.0812 | 0.59877 | -8.39353 | -5.02584 | 0.57746 | -7.71763 | -4.45664 | 0.57062 | -8.70169 | -4.96537 | 0.59554 | -9.12081 | -5.43184 | -0.00983 | 0.00257 | -2.52405e-05 | 0.53388 | -7.9569 | -4.24801 | 0.61474 | -7.72232 | -4.74719 | 0.57372 | -6.88381 | -3.9494 | 0.63626 | -8.26982 | -5.26176 | 0.4993 | -6.12881 | -3.0601 | 0.3471 | -2.94827 | -1.02334 | 0.56962 | -6.23994 | -3.55439 | 0.61226 | -6.9758 | -4.271 | 0.52978 | -4.47527 | -2.37091 | 0.58658 | -8.15965 | -4.78629 | 0.27119 | -8.05743 | -2.18508 | 0.58875 | -7.66254 | -4.51133 | 0.57297 | -6.8717 | -3.93728
185.25012 | 0.36577 | -5.28367 | -1.93259 | 0.37448 | -5.68249 | -2.12796 | 0.33635 | -6.70548 | -2.25541 | 0.33767 | -6.41633 | -2.16662 | 0.51014 | -7.47154 | -3.81154 | 0.36987 | -6.66832 | -2.46641 | 0.62663 | -8.30237 | -5.20254 | 0.62809 | -7.49331 | -4.70649 | 0.59052 | -8.63375 | -5.09837 | 0.64613 | -8.81904 | -5.69823 | 0.03964 | -0.00149 | -5.89645e-05 | 0.57996 | -7.96561 | -4.61973 | 0.60422 | -7.80415 | -4.71541 | 0.60227 | -6.96866 | -4.19701 | 0.62582 | -8.28839 | -5.18705 | 0.57268 | -5.93894 | -3.40112 | 0.31705 | -3.06199 | -0.97079 | 0.49097 | -6.63776 | -3.25898 | 0.6188 | -6.83981 | -4.23249 | 0.51109 | -4.55102 | -2.32599 | 0.58139 | -8.18146 | -4.75658 | 0.26239 | -8.22056 | -2.15699 | 0.59868 | -7.63579 | -4.57137 | 0.56436 | -6.93649 | -3.91465
185.50009 | 0.23972 | -5.40698 | -1.29618 | 0.41438 | -5.58114 | -2.31271 | 0.38571 | -6.61324 | -2.55076 | 0.45455 | -6.20651 | -2.8212 | 0.5641 | -7.18569 | -4.05344 | 0.42839 | -6.4432 | -2.7602 | 0.65995 | -8.21606 | -5.42218 | 0.66936 | -7.3828 | -4.94178 | 0.59804 | -8.56604 | -5.12284 | 0.58417 | -9.19318 | -5.37036 | -0.00449 | 0.00299 | -1.34109e-05 | 0.54167 | -8.18139 | -4.43162 | 0.62129 | -7.61885 | -4.73349 | 0.59618 | -7.03193 | -4.19226 | 0.62763 | -8.32433 | -5.22463 | 0.51914 | -6.10346 | -3.16857 | 0.33348 | -3.03301 | -1.01146 | 0.50993 | -6.58926 | -3.36007 | 0.57603 | -7.16504 | -4.12724 | 0.56788 | -4.29462 | -2.43884 | 0.56775 | -8.28736 | -4.70511 | 0.2558 | -8.36367 | -2.13941 | 0.61404 | -7.49911 | -4.60478 | 0.58635 | -6.79866 | -3.98641
185.75021 | 0.2328 | -5.38908 | -1.25459 | 0.4463 | -5.59552 | -2.49729 | 0.39883 | -6.56814 | -2.61958 | 0.40917 | -6.37685 | -2.60919 | 0.43955 | -7.81995 | -3.4373 | 0.55953 | -6.04411 | -3.38185 | 0.60816 | -8.34768 | -5.07674 | 0.58698 | -7.68327 | -4.50994 | 0.6054 | -8.54847 | -5.17525 | 0.63928 | -8.89562 | -5.68682 | -0.00416 | -0.00397 | 1.65219e-05 | 0.58459 | -7.93496 | -4.63874 | 0.59793 | -7.83739 | -4.68624 | 0.6124 | -6.93366 | -4.24615 | 0.61799 | -8.36821 | -5.1715 | 0.61986 | -5.50466 | -3.4121 | 0.27254 | -3.13796 | -0.85522 | 0.52306 | -6.51176 | -3.40606 | 0.58338 | -7.12494 | -4.15652 | 0.54485 | -4.39529 | -2.39479 | 0.59184 | -8.15801 | -4.82823 | 0.26133 | -8.37818 | -2.18947 | 0.60396 | -7.61625 | -4.59991 | 0.55528 | -7.00444 | -3.88942
186.00012 | 0.31881 | -5.34143 | -1.70287 | 0.48952 | -5.69349 | -2.78708 | 0.45461 | -6.42885 | -2.92259 | 0.45773 | -6.11342 | -2.7983 | 0.4127 | -7.93033 | -3.27286 | 0.4662 | -6.45238 | -3.0081 | 0.59684 | -8.45426 | -5.0458 | 0.62771 | -7.58813 | -4.76316 | 0.5851 | -8.66587 | -5.07037 | 0.63372 | -8.92832 | -5.65802 | -0.01048 | -0.00036875 | 3.86524e-06 | 0.57117 | -8.01756 | -4.57938 | 0.58847 | -7.89881 | -4.64823 | 0.53685 | -7.19461 | -3.8624 | 0.60611 | -8.46129 | -5.12844 | 0.51084 | -6.13802 | -3.13555 | 0.2703 | -3.20149 | -0.86536 | 0.50136 | -6.62687 | -3.32241 | 0.59267 | -7.12292 | -4.22151 | 0.49956 | -4.61261 | -2.30425 | 0.59666 | -8.11866 | -4.84405 | 0.27751 | -7.82132 | -2.17048 | 0.58656 | -7.72602 | -4.53174 | 0.56634 | -6.97025 | -3.94754
186.25021 | 0.2632 | -5.38803 | -1.41811 | 0.50843 | -5.44698 | -2.7694 | 0.37963 | -6.64003 | -2.52076 | 0.4395 | -6.28577 | -2.7626 | 0.50019 | -7.11046 | -3.55658 | 0.42265 | -6.5907 | -2.78553 | 0.66472 | -8.19821 | -5.44954 | 0.5736 | -7.78582 | -4.46593 | 0.60458 | -8.59596 | -5.19692 | 0.61247 | -9.09856 | -5.57255 | -0.000813 | -0.00252 | 2.04774e-06 | 0.51855 | -8.32498 | -4.31694 | 0.58322 | -7.88129 | -4.59653 | 0.594 | -7.06754 | -4.19814 | 0.61822 | -8.44656 | -5.22186 | 0.50285 | -6.18746 | -3.11136 | 0.29042 | -3.15117 | -0.91515 | 0.56057 | -6.31766 | -3.54147 | 0.61198 | -7.03474 | -4.30509 | 0.5218 | -4.50343 | -2.34991 | 0.58922 | -8.19869 | -4.83079 | 0.26331 | -8.36172 | -2.20168 | 0.59555 | -7.68476 | -4.57665 | 0.57974 | -6.90563 | -4.00346
186.5 | 0.42212 | -5.28299 | -2.23007 | 0.34601 | -5.76635 | -1.99519 | 0.53289 | -6.09881 | -3.25 | 0.42595 | -6.34928 | -2.70445 | 0.52619 | -7.43922 | -3.91445 | 0.45894 | -6.48354 | -2.97554 | 0.67637 | -7.99163 | -5.40528 | 0.57139 | -7.81031 | -4.46274 | 0.61994 | -8.53714 | -5.29252 | 0.58383 | -9.26866 | -5.41127 | -0.03147 | 0.00045 | -1.41633e-05 | 0.54721 | -8.20252 | -4.48847 | 0.57239 | -7.97814 | -4.56658 | 0.61288 | -6.95318 | -4.26149 | 0.60933 | -8.48611 | -5.17086 | 0.48147 | -6.27108 | -3.01934 | 0.28667 | -3.16423 | -0.90709 | 0.48418 | -6.71632 | -3.25192 | 0.6233 | -6.93521 | -4.32269 | 0.53189 | -4.47226 | -2.37875 | 0.60741 | -8.07274 | -4.90343 | 0.25905 | -8.23353 | -2.1329 | 0.61387 | -7.55914 | -4.64034 | 0.56865 | -6.95731 | -3.95628
186.75023 | 0.24325 | -5.4324 | -1.32143 | 0.41567 | -5.68222 | -2.36192 | 0.50921 | -6.34067 | -3.22871 | 0.38123 | -6.55749 | -2.49992 | 0.56338 | -7.29886 | -4.112 | 0.52194 | -6.31173 | -3.29435 | 0.64871 | -8.03306 | -5.2111 | 0.62335 | -7.6227 | -4.75164 | 0.60075 | -8.64344 | -5.19254 | 0.63647 | -8.95252 | -5.69803 | 0.0527 | -8.125e-05 | -4.28187e-06 | 0.6034 | -7.91939 | -4.77855 | 0.56928 | -7.98067 | -4.54324 | 0.62215 | -6.98212 | -4.3439 | 0.57728 | -8.66107 | -4.99986 | 0.56024 | -6.06721 | -3.39909 | 0.27752 | -3.18064 | -0.8827 | 0.5342 | -6.5152 | -3.48042 | 0.60357 | -7.08665 | -4.27727 | 0.53642 | -4.44095 | -2.38222 | 0.58074 | -8.25284 | -4.79272 | 0.28104 | -7.89647 | -2.21923 | 0.62775 | -7.49156 | -4.70279 | 0.54952 | -7.07934 | -3.89024
187.00005 | 0.53182 | -5.18305 | -2.75644 | 0.26529 | -5.89733 | -1.56451 | 0.32688 | -6.70904 | -2.19308 | 0.33182 | -6.68114 | -2.21694 | 0.41896 | -7.98826 | -3.34674 | 0.49609 | -6.43153 | -3.19062 | 0.64676 | -8.30614 | -5.37211 | 0.61508 | -7.41588 | -4.5614 | 0.58385 | -8.74734 | -5.10713 | 0.61378 | -9.1166 | -5.59557 | 0.00185 | 0.00175 | 3.23225e-06 | 0.58783 | -8.02391 | -4.7167 | 0.59377 | -7.89476 | -4.68768 | 0.61341 | -7.00923 | -4.29955 | 0.63892 | -8.24548 | -5.26823 | 0.57026 | -6.01276 | -3.42882 | 0.31224 | -3.12021 | -0.97427 | 0.52098 | -6.62901 | -3.45359 | 0.60536 | -7.06277 | -4.27555 | 0.50848 | -4.57122 | -2.3244 | 0.5849 | -8.2852 | -4.84602 | 0.25405 | -8.24751 | -2.09531 | 0.61214 | -7.63599 | -4.67429 | 0.56176 | -6.96984 | -3.91539
187.25019 | 0.43844 | -5.31774 | -2.33152 | 0.32224 | -5.84201 | -1.88254 | 0.32406 | -6.80938 | -2.20663 | 0.34458 | -6.67237 | -2.29918 | 0.44968 | -7.85028 | -3.5301 | 0.43914 | -6.59252 | -2.89505 | 0.64682 | -8.32581 | -5.38528 | 0.55469 | -7.8444 | -4.35124 | 0.59809 | -8.69834 | -5.2024 | 0.58408 | -9.31354 | -5.4399 | -0.00773 | 0.00162 | -1.25146e-05 | 0.61921 | -7.78715 | -4.82187 | 0.63198 | -7.78429 | -4.91953 | 0.56023 | -7.22937 | -4.05011 | 0.65257 | -8.19436 | -5.34737 | 0.55654 | -6.12167 | -3.40699 | 0.26576 | -3.23494 | -0.85972 | 0.5136 | -6.64678 | -3.41376 | 0.61584 | -6.92523 | -4.26487 | 0.55153 | -4.37469 | -2.41278 | 0.58205 | -8.28617 | -4.82298 | 0.28668 | -7.39161 | -2.11903 | 0.62094 | -7.56052 | -4.69464 | 0.56907 | -7.01138 | -3.98995
187.50019 | 0.21182 | -5.49286 | -1.16348 | 0.39659 | -5.78268 | -2.29333 | 0.389 | -6.68817 | -2.60169 | 0.49567 | -5.97281 | -2.96056 | 0.51313 | -7.61048 | -3.90513 | 0.50559 | -6.44114 | -3.25658 | 0.60953 | -8.49359 | -5.17711 | 0.68183 | -7.35376 | -5.014 | 0.64018 | -8.10462 | -5.18837 | 0.5852 | -9.29719 | -5.44067 | 0.01643 | -0.00227 | -3.72733e-05 | 0.57711 | -8.07516 | -4.66029 | 0.58187 | -7.9892 | -4.64868 | 0.58573 | -7.13338 | -4.17824 | 0.64092 | -8.33112 | -5.33958 | 0.56355 | -6.06046 | -3.41537 | 0.2962 | -3.18682 | -0.94394 | 0.54484 | -6.56089 | -3.57461 | 0.62082 | -7.03123 | -4.36512 | 0.49545 | -4.62718 | -2.29253 | 0.59304 | -8.1987 | -4.86217 | 0.28604 | -7.90433 | -2.26095 | 0.58164 | -7.81106 | -4.5432 | 0.56073 | -7.03455 | -3.94447
187.75023 | 0.29925 | -5.46322 | -1.63486 | 0.4832 | -5.62872 | -2.71979 | 0.52422 | -5.89128 | -3.08834 | 0.45892 | -6.19206 | -2.84167 | 0.44627 | -7.91247 | -3.53114 | 0.45079 | -6.5778 | -2.96521 | 0.65458 | -8.27942 | -5.41951 | 0.64739 | -7.58269 | -4.90893 | 0.62047 | -8.53655 | -5.29669 | 0.62327 | -9.0855 | -5.66274 | -0.0061 | -0.000125 | 7.62875e-07 | 0.56369 | -8.1415 | -4.58926 | 0.60202 | -7.72204 | -4.64881 | 0.5879 | -7.13898 | -4.19702 | 0.60492 | -8.58582 | -5.19373 | 0.53329 | -6.17552 | -3.29332 | 0.31771 | -3.1056 | -0.98668 | 0.51688 | -6.68627 | -3.456 | 0.60842 | -7.08719 | -4.312 | 0.56984 | -4.20971 | -2.39885 | 0.59406 | -8.23346 | -4.89115 | 0.2652 | -8.05892 | -2.13726 | 0.60284 | -7.69653 | -4.63977 | 0.56683 | -7.04579 | -3.99379
188.00012 | 0.46588 | -5.29277 | -2.46578 | 0.33628 | -5.87517 | -1.9757 | 0.47239 | -6.49067 | -3.0661 | 0.37006 | -6.64441 | -2.4588 | 0.47204 | -7.82504 | -3.69376 | 0.41006 | -6.68616 | -2.74173 | 0.60655 | -8.50696 | -5.15989 | 0.62394 | -7.6703 | -4.78579 | 0.60753 | -8.64502 | -5.25207 | 0.61131 | -9.18445 | -5.61457 | 0.01487 | 0.0001375 | 2.04504e-06 | 0.56383 | -8.18819 | -4.61671 | 0.58639 | -7.96498 | -4.67059 | 0.59577 | -7.12761 | -4.24642 | 0.60186 | -8.59299 | -5.17174 | 0.53756 | -6.14248 | -3.30194 | 0.34748 | -2.98981 | -1.03891 | 0.54007 | -6.56497 | -3.54554 | 0.59475 | -7.16781 | -4.26307 | 0.52511 | -4.48796 | -2.35665 | 0.58081 | -8.34321 | -4.84579 | 0.28268 | -8.12044 | -2.29549 | 0.61332 | -7.56881 | -4.64212 | 0.5524 | -7.12259 | -3.93455
188.25007 | 0.24624 | -5.52887 | -1.36145 | 0.34379 | -5.87251 | -2.0189 | 0.41084 | -6.66142 | -2.73675 | 0.35078 | -6.70716 | -2.35273 | 0.45948 | -7.90831 | -3.63374 | 0.50544 | -6.44578 | -3.25798 | 0.67758 | -8.19378 | -5.55196 | 0.64192 | -7.65097 | -4.91134 | 0.57916 | -8.78817 | -5.08972 | 0.60112 | -9.2631 | -5.56825 | 0.03975 | -0.00162 | -6.43421e-05 | 0.54631 | -8.24513 | -4.50442 | 0.56667 | -8.06469 | -4.57004 | 0.58482 | -7.19811 | -4.20957 | 0.63244 | -8.21429 | -5.19505 | 0.63127 | -5.65076 | -3.56716 | 0.29101 | -3.22766 | -0.93929 | 0.49886 | -6.80954 | -3.397 | 0.60361 | -7.16594 | -4.32544 | 0.48084 | -4.71056 | -2.26504 | 0.60662 | -8.13646 | -4.93577 | 0.29226 | -7.8006 | -2.27983 | 0.60297 | -7.76125 | -4.67982 | 0.58939 | -6.94339 | -4.09233
188.50007 | 0.23616 | -5.51401 | -1.30221 | 0.42938 | -5.77288 | -2.47878 | 0.37135 | -6.75997 | -2.51033 | 0.36219 | -6.6725 | -2.41673 | 0.47001 | -7.89165 | -3.70913 | 0.46095 | -6.60637 | -3.04521 | 0.6036 | -8.42383 | -5.08465 | 0.65223 | -7.56756 | -4.93576 | 0.60853 | -8.70617 | -5.29796 | 0.60631 | -9.24322 | -5.60423 | 0.0091 | -0.00154 | -1.40497e-05 | 0.57317 | -8.13895 | -4.66499 | 0.62211 | -7.82797 | -4.86985 | 0.607 | -7.12358 | -4.32399 | 0.58418 | -8.70836 | -5.08726 | 0.50805 | -6.2916 | -3.19647 | 0.30964 | -3.14328 | -0.97329 | 0.49494 | -6.79297 | -3.3621 | 0.59763 | -7.18546 | -4.29422 | 0.51966 | -4.54684 | -2.3628 | 0.59028 | -8.30058 | -4.8997 | 0.27661 | -8.28871 | -2.29272 | 0.60697 | -7.72955 | -4.69158 | 0.57236 | -6.93361 | -3.96852
188.75019 | 0.368 | -5.43804 | -2.00118 | 0.28376 | -5.81385 | -1.64971 | 0.4325 | -6.62656 | -2.86601 | 0.44478 | -6.30935 | -2.80628 | 0.54986 | -7.4428 | -4.09252 | 0.45401 | -6.27943 | -2.85092 | 0.60108 | -8.53543 | -5.13052 | 0.60646 | -7.76552 | -4.70951 | 0.61348 | -8.62729 | -5.29266 | 0.63383 | -9.07547 | -5.75228 | -0.00771 | -0.00253 | 1.95185e-05 | 0.58712 | -8.08798 | -4.74864 | 0.57905 | -8.06097 | -4.6677 | 0.5964 | -7.12014 | -4.24645 | 0.6305 | -8.47203 | -5.34159 | 0.52087 | -6.23852 | -3.24947 | 0.2999 | -3.20379 | -0.96083 | 0.53581 | -6.61429 | -3.54401 | 0.60282 | -7.1507 | -4.31061 | 0.51506 | -4.57272 | -2.35523 | 0.6094 | -8.16171 | -4.97371 | 0.31426 | -7.84369 | -2.46494 | 0.57579 | -7.89413 | -4.54536 | 0.54927 | -7.15244 | -3.92866
189.00021 | 0.30477 | -5.48483 | -1.67158 | 0.38445 | -5.84605 | -2.24753 | 0.47536 | -6.46841 | -3.07483 | 0.42752 | -6.46182 | -2.76257 | 0.43523 | -8.04347 | -3.5008 | 0.46227 | -6.67478 | -3.08555 | 0.65244 | -8.16534 | -5.32738 | 0.65298 | -7.59081 | -4.95667 | 0.54415 | -8.982 | -4.88759 | 0.6446 | -8.99393 | -5.79752 | 0.00594 | -0.00016875 | -1.00237e-06 | 0.55661 | -8.27037 | -4.60338 | 0.59404 | -8.0237 | -4.76637 | 0.54228 | -7.31489 | -3.96675 | 0.59336 | -8.65797 | -5.1373 | 0.49126 | -6.34293 | -3.11603 | 0.30998 | -3.18502 | -0.9873 | 0.4972 | -6.81378 | -3.38781 | 0.59781 | -7.23306 | -4.32403 | 0.49444 | -4.67056 | -2.3093 | 0.58891 | -8.34371 | -4.91367 | 0.29335 | -7.92201 | -2.32395 | 0.59439 | -7.81307 | -4.64401 | 0.5949 | -6.94198 | -4.12981
189.2501 | 0.3145 | -5.48346 | -1.72454 | 0.28535 | -5.98069 | -1.7066 | 0.4207 | -6.64736 | -2.79657 | 0.5045 | -5.98737 | -3.02065 | 0.48379 | -7.82802 | -3.78713 | 0.42435 | -6.74741 | -2.86324 | 0.60717 | -8.54303 | -5.18711 | 0.60182 | -7.81594 | -4.70382 | 0.60188 | -8.72896 | -5.25378 | 0.6211 | -9.17774 | -5.7003 | -0.01019 | 0.00183 | -1.86004e-05 | 0.53971 | -8.35823 | -4.51103 | 0.59589 | -8.00859 | -4.77226 | 0.62692 | -7.05958 | -4.4258 | 0.606 | -8.56974 | -5.19327 | 0.50888 | -6.27104 | -3.19122 | 0.30994 | -3.17461 | -0.98392 | 0.49059 | -6.86736 | -3.36905 | 0.6058 | -7.18426 | -4.35223 | 0.554 | -4.39344 | -2.43398 | 0.57088 | -8.44216 | -4.81944 | 0.27799 | -8.22729 | -2.28707 | 0.60913 | -7.72666 | -4.70652 | 0.56771 | -7.07504 | -4.01657
189.50017 | 0.43018 | -5.38023 | -2.31447 | 0.33782 | -5.91849 | -1.99941 | 0.449 | -6.65491 | -2.98804 | 0.48226 | -6.22832 | -3.00367 | 0.45225 | -8.00643 | -3.62088 | 0.45132 | -6.70411 | -3.02566 | 0.60117 | -8.59661 | -5.16806 | 0.5973 | -7.80844 | -4.66398 | 0.62989 | -8.60117 | -5.41775 | 0.64736 | -8.8686 | -5.74115 | 0.03204 | -0.00161 | -5.14723e-05 | 0.56556 | -8.20707 | -4.64156 | 0.62135 | -7.92074 | -4.92154 | 0.62235 | -7.07918 | -4.40571 | 0.62835 | -8.50356 | -5.34317 | 0.49905 | -6.31317 | -3.15058 | 0.30699 | -3.19533 | -0.98092 | 0.52229 | -6.72797 | -3.51396 | 0.61409 | -7.14334 | -4.38668 | 0.51064 | -4.63272 | -2.36565 | 0.61642 | -8.00971 | -4.93736 | 0.28963 | -8.23046 | -2.38375 | 0.60224 | -7.7505 | -4.66767 | 0.59424 | -6.93231 | -4.11946
189.75014 | 0.29711 | -5.57361 | -1.65597 | 0.40831 | -5.82918 | -2.38012 | 0.46643 | -6.55192 | -3.05599 | 0.52423 | -5.95824 | -3.12351 | 0.48787 | -7.85601 | -3.83274 | 0.41755 | -6.78454 | -2.83289 | 0.64655 | -8.21491 | -5.31134 | 0.58874 | -7.87196 | -4.6345 | 0.56804 | -8.91711 | -5.06529 | 0.62304 | -9.18065 | -5.7199 | 0.00188 | -0.00241 | -4.53067e-06 | 0.49117 | -8.56916 | -4.20893 | 0.65248 | -7.44615 | -4.85845 | 0.58897 | -7.24969 | -4.26985 | 0.59315 | -8.72842 | -5.17731 | 0.56076 | -6.21973 | -3.48775 | 0.29425 | -3.25414 | -0.95753 | 0.53678 | -6.65934 | -3.57463 | 0.59011 | -7.28313 | -4.29782 | 0.51144 | -4.6099 | -2.35768 | 0.57027 | -8.49058 | -4.84193 | 0.28336 | -8.20374 | -2.3246 | 0.59754 | -7.82315 | -4.67461 | 0.55992 | -7.14498 | -4.0006
190.00023 | 0.29489 | -5.55041 | -1.63678 | 0.36813 | -5.91903 | -2.179 | 0.39104 | -6.79142 | -2.65569 | 0.35364 | -6.77045 | -2.39432 | 0.42863 | -8.10106 | -3.4724 | 0.42327 | -6.76194 | -2.86213 | 0.65253 | -8.34957 | -5.44835 | 0.58539 | -7.86289 | -4.60283 | 0.59328 | -8.68472 | -5.15251 | 0.60725 | -9.29592 | -5.6449 | 0.05398 | -0.00053125 | -2.86748e-05 | 0.53034 | -8.44023 | -4.47615 | 0.59098 | -8.03744 | -4.74998 | 0.56374 | -7.33439 | -4.13468 | 0.60236 | -8.67169 | -5.22346 | 0.49368 | -6.35806 | -3.13883 | 0.27768 | -3.27717 | -0.91 | 0.47997 | -6.98286 | -3.35155 | 0.61159 | -7.19089 | -4.39786 | 0.50979 | -4.59954 | -2.34478 | 0.57728 | -8.40977 | -4.8548 | 0.29727 | -8.56682 | -2.54666 | 0.57409 | -7.9657 | -4.57303 | 0.56635 | -7.13201 | -4.03921
190.25016 | 0.41239 | -5.46132 | -2.2522 | 0.3713 | -5.94609 | -2.20779 | 0.38395 | -6.83785 | -2.62541 | 0.33453 | -6.85513 | -2.29327 | 0.48893 | -7.87781 | -3.85172 | 0.56211 | -5.83206 | -3.27826 | 0.66597 | -8.29869 | -5.5267 | 0.617 | -7.75607 | -4.78548 | 0.59945 | -8.75621 | -5.24888 | 0.60779 | -9.28785 | -5.6451 | -0.02435 | 0.00284 | -6.9251e-05 | 0.58582 | -8.14371 | -4.77077 | 0.60545 | -8.00654 | -4.84758 | 0.55362 | -7.2884 | -4.03498 | 0.63796 | -8.43923 | -5.38389 | 0.51952 | -6.28066 | -3.26292 | 0.27623 | -3.27206 | -0.90384 | 0.50122 | -6.80656 | -3.41156 | 0.60641 | -7.21376 | -4.37448 | 0.52206 | -4.59679 | -2.39978 | 0.56982 | -8.48907 | -4.83721 | 0.28194 | -8.53829 | -2.40732 | 0.58777 | -7.92653 | -4.65899 | 0.54649 | -7.24972 | -3.96192
190.50016 | 0.27075 | -5.59675 | -1.51532 | 0.45743 | -5.80363 | -2.65473 | 0.47024 | -6.60141 | -3.10424 | 0.40928 | -6.57686 | -2.69178 | 0.42002 | -8.16694 | -3.43024 | 0.47271 | -6.65119 | -3.1441 | 0.63923 | -8.46764 | -5.41281 | 0.59707 | -7.8472 | -4.68531 | 0.59449 | -8.82038 | -5.24359 | 0.64089 | -9.08078 | -5.81981 | -0.0202 | 0.00105 | -2.12079e-05 | 0.5731 | -8.27403 | -4.74181 | 0.6236 | -7.89841 | -4.92543 | 0.64224 | -7.05773 | -4.53275 | 0.62276 | -8.58857 | -5.34861 | 0.55304 | -6.20752 | -3.43302 | 0.28293 | -3.27816 | -0.92749 | 0.56275 | -6.46041 | -3.63558 | 0.63611 | -7.03852 | -4.4773 | 0.51176 | -4.62943 | -2.36915 | 0.59744 | -8.21613 | -4.9086 | 0.27041 | -8.06984 | -2.18216 | 0.58517 | -7.96244 | -4.65938 | 0.5894 | -7.00969 | -4.13154
190.75023 | 0.25374 | -5.58549 | -1.41729 | 0.52483 | -5.62947 | -2.95454 | 0.29855 | -6.9852 | -2.08541 | 0.35517 | -6.80545 | -2.4171 | 0.47917 | -7.92238 | -3.79614 | 0.49 | -6.61234 | -3.24007 | 0.64722 | -8.43067 | -5.45652 | 0.63401 | -7.7229 | -4.8964 | 0.60592 | -8.53376 | -5.17079 | 0.63266 | -9.17583 | -5.80519 | 0.03019 | 0.00289 | 8.71765e-05 | 0.51597 | -8.50837 | -4.39008 | 0.60075 | -8.04671 | -4.83403 | 0.64782 | -6.73419 | -4.36255 | 0.61727 | -8.63914 | -5.33265 | 0.59287 | -6.08932 | -3.61019 | 0.32388 | -3.14074 | -1.01723 | 0.4972 | -6.90286 | -3.43209 | 0.61518 | -7.17641 | -4.41477 | 0.51234 | -4.64807 | -2.3814 | 0.59139 | -8.36433 | -4.94657 | 0.25566 | -8.55397 | -2.18693 | 0.60818 | -7.83726 | -4.7665 | 0.59491 | -6.99975 | -4.16421
191.00009 | 0.39385 | -5.49791 | -2.16533 | 0.39213 | -5.96359 | -2.33849 | 0.54318 | -5.88238 | -3.19517 | 0.44602 | -6.42421 | -2.86534 | 0.45227 | -8.07207 | -3.65077 | 0.50397 | -6.56799 | -3.31004 | 0.60241 | -8.60744 | -5.18523 | 0.59743 | -7.8602 | -4.69591 | 0.6097 | -8.76874 | -5.34627 | 0.62471 | -9.24031 | -5.77251 | 0.06735 | -0.00284 | -0.000191103 | 0.56164 | -8.32963 | -4.67827 | 0.60556 | -8.03224 | -4.86401 | 0.54548 | -7.3994 | -4.03625 | 0.6165 | -8.63444 | -5.3231 | 0.48214 | -6.43084 | -3.10058 | 0.27599 | -3.23963 | -0.89411 | 0.49546 | -6.92813 | -3.43258 | 0.60394 | -7.26475 | -4.38749 | 0.52826 | -4.55781 | -2.40769 | 0.57979 | -8.46153 | -4.90594 | 0.25967 | -8.42388 | -2.18746 | 0.6103 | -7.80231 | -4.76179 | 0.58227 | -7.08236 | -4.12384
191.25023 | 0.23536 | -5.67232 | -1.33506 | 0.4384 | -5.88381 | -2.57945 | 0.45022 | -6.69904 | -3.01606 | 0.37645 | -6.72703 | -2.53242 | 0.4981 | -7.86787 | -3.91899 | 0.43915 | -6.85626 | -3.01095 | 0.63955 | -8.47701 | -5.42152 | 0.646 | -7.70024 | -4.97437 | 0.55612 | -9.0433 | -5.02918 | 0.61446 | -9.26723 | -5.69432 | -0.02622 | -0.0005875 | 1.54054e-05 | 0.56744 | -8.29262 | -4.70561 | 0.65004 | -7.67851 | -4.99133 | 0.572 | -7.3456 | -4.20165 | 0.62271 | -8.61685 | -5.36582 | 0.56625 | -6.15974 | -3.48792 | 0.30258 | -3.26422 | -0.98768 | 0.52072 | -6.8168 | -3.54962 | 0.61465 | -7.19013 | -4.4194 | 0.49207 | -4.72252 | -2.32379 | 0.57421 | -8.53347 | -4.90003 | 0.29008 | -7.93514 | -2.30183 | 0.58959 | -7.95601 | -4.69079 | 0.58783 | -7.07094 | -4.1565
191.50014 | 0.32115 | -5.61691 | -1.80388 | 0.3485 | -6.00433 | -2.09252 | 0.34117 | -6.93094 | -2.36462 | 0.39229 | -6.67538 | -2.61871 | 0.40041 | -8.27123 | -3.31184 | 0.50838 | -6.58045 | -3.34535 | 0.63413 | -8.53981 | -5.41535 | 0.59745 | -7.87556 | -4.70522 | 0.59116 | -8.86869 | -5.24283 | 0.58473 | -9.46923 | -5.53698 | 0.02027 | -0.00103 | -2.07809e-05 | 0.58763 | -8.15706 | -4.79333 | 0.65498 | -7.50051 | -4.91265 | 0.55554 | -7.43134 | -4.12844 | 0.62098 | -8.62736 | -5.35742 | 0.52975 | -6.32375 | -3.35 | 0.33234 | -3.18578 | -1.05878 | 0.56607 | -6.53701 | -3.70044 | 0.60088 | -7.21231 | -4.33371 | 0.50926 | -4.66857 | -2.37751 | 0.58329 | -8.45295 | -4.93052 | 0.27613 | -7.95694 | -2.19715 | 0.61897 | -7.79881 | -4.8272 | 0.57017 | -7.14964 | -4.07651
191.75017 | 0.40426 | -5.56414 | -2.24939 | 0.4337 | -5.91895 | -2.56702 | 0.51343 | -6.45924 | -3.3164 | 0.4128 | -6.63532 | -2.73903 | 0.53673 | -7.68591 | -4.12527 | 0.49903 | -6.63236 | -3.30972 | 0.59311 | -8.60158 | -5.10168 | 0.65273 | -7.66186 | -5.00114 | 0.59374 | -8.89383 | -5.2806 | 0.66122 | -8.79976 | -5.81859 | -0.00338 | -0.00223 | 7.52495e-06 | 0.58425 | -8.2174 | -4.80099 | 0.59632 | -8.1207 | -4.84254 | 0.57062 | -7.34101 | -4.18891 | 0.62081 | -8.62888 | -5.35693 | 0.53902 | -6.31281 | -3.40272 | 0.30118 | -3.22361 | -0.97088 | 0.51695 | -6.85251 | -3.54243 | 0.60402 | -7.28049 | -4.39757 | 0.4998 | -4.70229 | -2.35021 | 0.58728 | -8.42617 | -4.94853 | 0.2889 | -7.7837 | -2.2487 | 0.59941 | -7.92231 | -4.74869 | 0.55354 | -7.28794 | -4.03416
192.00021 | 0.43733 | -5.49031 | -2.40105 | 0.46811 | -5.87647 | -2.75086 | 0.40305 | -6.39161 | -2.57616 | 0.36271 | -6.77525 | -2.45744 | 0.49317 | -7.88599 | -3.88913 | 0.41886 | -6.88389 | -2.88342 | 0.55539 | -8.81809 | -4.89752 | 0.59969 | -7.88631 | -4.72933 | 0.57277 | -8.97224 | -5.13903 | 0.6578 | -8.99551 | -5.91724 | 0.11532 | -0.00123 | -0.000141985 | 0.61617 | -7.88767 | -4.86014 | 0.59775 | -8.12814 | -4.85857 | 0.59529 | -7.3182 | -4.35645 | 0.61597 | -8.69179 | -5.35385 | 0.62989 | -5.86325 | -3.6932 | 0.33192 | -3.16771 | -1.05143 | 0.51611 | -6.85027 | -3.53551 | 0.62766 | -7.15342 | -4.48991 | 0.52198 | -4.60081 | -2.40151 | 0.59871 | -8.35154 | -5.00012 | 0.27176 | -8.20737 | -2.23045 | 0.61086 | -7.85995 | -4.80131 | 0.60325 | -6.97077 | -4.20511
192.25017 | 0.33097 | -5.63737 | -1.86581 | 0.29689 | -6.04695 | -1.7953 | 0.50256 | -6.48316 | -3.25816 | 0.47456 | -6.40086 | -3.0376 | 0.57248 | -7.43672 | -4.25739 | 0.43562 | -6.83741 | -2.9785 | 0.63461 | -8.56851 | -5.43764 | 0.6256 | -7.81012 | -4.88599 | 0.61281 | -8.77021 | -5.37447 | 0.62281 | -9.30899 | -5.79776 | 0.00036 | 0.00051875 | 1.8675e-07 | 0.59745 | -8.15121 | -4.86991 | 0.60374 | -8.12121 | -4.9031 | 0.55711 | -7.38307 | -4.11317 | 0.6044 | -8.75382 | -5.29084 | 0.52126 | -6.39861 | -3.33532 | 0.27803 | -3.29933 | -0.91733 | 0.52483 | -6.79893 | -3.56831 | 0.62884 | -7.18239 | -4.51661 | 0.4998 | -4.70774 | -2.35294 | 0.58208 | -8.50693 | -4.95174 | 0.27197 | -8.13874 | -2.21352 | 0.60518 | -7.90343 | -4.78297 | 0.59552 | -7.0465 | -4.19635
192.50007 | 0.40942 | -4.87344 | -1.99531 | 0.31995 | -6.10725 | -1.95399 | 0.49572 | -6.57545 | -3.25956 | 0.38105 | -6.38127 | -2.43157 | 0.48099 | -7.98954 | -3.8429 | 0.52614 | -6.57963 | -3.46178 | 0.57889 | -8.76449 | -5.0737 | 0.66025 | -7.44434 | -4.91515 | 0.61989 | -8.71423 | -5.4019 | 0.60807 | -9.38137 | -5.7045 | -0.01796 | 0.002 | -3.5926e-05 | 0.56735 | -8.32267 | -4.72187 | 0.61467 | -8.00414 | -4.9199 | 0.63311 | -7.19251 | -4.55364 | 0.63121 | -8.58142 | -5.41665 | 0.53425 | -6.37016 | -3.40324 | 0.30447 | -3.25979 | -0.99252 | 0.56291 | -6.5777 | -3.70265 | 0.6153 | -7.23859 | -4.4539 | 0.52463 | -4.58671 | -2.40631 | 0.61325 | -8.18232 | -5.01782 | 0.28784 | -8.17349 | -2.35263 | 0.60313 | -7.94078 | -4.78936 | 0.57883 | -7.12738 | -4.12556
192.7501 | 0.23345 | -5.73907 | -1.33976 | 0.47424 | -5.83162 | -2.76561 | 0.42104 | -6.77917 | -2.85433 | 0.42578 | -6.62209 | -2.81955 | 0.52692 | -7.76568 | -4.09185 | 0.44746 | -6.86932 | -3.07373 | 0.58857 | -8.67784 | -5.10754 | 0.58532 | -7.96302 | -4.66091 | 0.58357 | -8.96642 | -5.23257 | 0.60053 | -9.47144 | -5.68791 | 0.01753 | -0.00133 | -2.3222e-05 | 0.52489 | -8.54171 | -4.48347 | 0.61622 | -8.07191 | -4.97411 | 0.59888 | -7.31658 | -4.38178 | 0.61176 | -8.72664 | -5.33863 | 0.52722 | -6.39611 | -3.37218 | 0.3522 | -2.95765 | -1.0417 | 0.49413 | -6.98786 | -3.45293 | 0.60681 | -7.26575 | -4.40889 | 0.51795 | -4.63271 | -2.39953 | 0.58628 | -8.49522 | -4.98058 | 0.28068 | -7.84763 | -2.20265 | 0.61728 | -7.85112 | -4.8463 | 0.56956 | -7.20662 | -4.10459
193.00023 | 0.454 | -5.50741 | -2.50036 | 0.27562 | -6.16472 | -1.69912 | 0.47762 | -6.64755 | -3.17499 | 0.50118 | -6.2581 | -3.13646 | 0.49943 | -7.95187 | -3.97139 | 0.52975 | -6.53501 | -3.46195 | 0.65411 | -8.45158 | -5.52824 | 0.59611 | -7.78519 | -4.64082 | 0.55724 | -9.11063 | -5.07683 | 0.6214 | -9.31338 | -5.78737 | 0.0243 | -0.00576 | -0.000139883 | 0.54572 | -8.47064 | -4.6226 | 0.55705 | -8.29956 | -4.62329 | 0.59242 | -7.35914 | -4.35967 | 0.62817 | -8.70717 | -5.4696 | 0.60413 | -6.13536 | -3.70654 | 0.33333 | -3.21612 | -1.07202 | 0.51177 | -6.93194 | -3.54756 | 0.64289 | -7.06853 | -4.54428 | 0.49614 | -4.74601 | -2.3547 | 0.57766 | -8.57395 | -4.95279 | 0.28242 | -8.32413 | -2.35088 | 0.60286 | -7.96496 | -4.80178 | 0.57708 | -7.18764 | -4.14782
193.25003 | 0.3905 | -5.60911 | -2.19036 | 0.32757 | -6.12409 | -2.00607 | 0.39854 | -6.89049 | -2.74612 | 0.44869 | -6.56379 | -2.94513 | 0.55181 | -7.61991 | -4.20472 | 0.42001 | -6.95215 | -2.91994 | 0.60307 | -8.68078 | -5.23514 | 0.62775 | -7.84396 | -4.92409 | 0.61521 | -8.82479 | -5.42909 | 0.631 | -9.23874 | -5.82967 | -0.04941 | -0.00048125 | 2.37776e-05 | 0.5368 | -8.52489 | -4.57617 | 0.59897 | -8.1517 | -4.88265 | 0.62387 | -7.24636 | -4.52075 | 0.60887 | -8.80942 | -5.36383 | 0.54911 | -6.05944 | -3.3273 | 0.30572 | -3.27173 | -1.00024 | 0.54043 | -6.79761 | -3.67362 | 0.62531 | -7.1875 | -4.49441 | 0.50925 | -4.69116 | -2.38897 | 0.57045 | -8.6369 | -4.92693 | 0.28878 | -7.54953 | -2.18012 | 0.62026 | -7.83483 | -4.85966 | 0.55316 | -7.34137 | -4.06097
193.50009 | 0.51713 | -5.34178 | -2.76237 | 0.43021 | -5.97908 | -2.57227 | 0.48702 | -6.64961 | -3.23848 | 0.36007 | -6.87361 | -2.47496 | 0.43587 | -8.20448 | -3.57605 | 0.51891 | -6.62238 | -3.43644 | 0.59455 | -8.74718 | -5.20061 | 0.58786 | -7.97753 | -4.68967 | 0.64582 | -8.60605 | -5.55797 | 0.57277 | -9.62983 | -5.51568 | 0.03047 | -0.00284 | -8.64473e-05 | 0.53199 | -8.52081 | -4.533 | 0.55503 | -8.30367 | -4.60881 | 0.5992 | -7.35858 | -4.40927 | 0.6017 | -8.85249 | -5.32658 | 0.51363 | -6.34592 | -3.25947 | 0.28409 | -3.34699 | -0.95086 | 0.5485 | -6.76082 | -3.7083 | 0.60768 | -7.32092 | -4.44879 | 0.52159 | -4.64696 | -2.4238 | 0.58697 | -8.51176 | -4.99617 | 0.2748 | -8.31936 | -2.28618 | 0.58872 | -8.06162 | -4.746 | 0.56461 | -7.26626 | -4.10263
193.75007 | 0.42887 | -5.6044 | -2.40355 | 0.39121 | -6.08737 | -2.38146 | 0.47402 | -6.70719 | -3.17938 | 0.3804 | -6.82904 | -2.59776 | 0.4576 | -8.13172 | -3.72104 | 0.52939 | -6.55815 | -3.47184 | 0.63724 | -8.57772 | -5.46604 | 0.61591 | -7.89013 | -4.85963 | 0.56185 | -9.11056 | -5.11878 | 0.60066 | -9.47673 | -5.69231 | 0.02389 | -0.00035 | -8.36255e-06 | 0.60552 | -8.19654 | -4.96318 | 0.62901 | -8.05724 | -5.06809 | 0.51823 | -7.59858 | -3.93777 | 0.59841 | -8.86315 | -5.30382 | 0.51693 | -6.43186 | -3.3248 | 0.30629 | -3.28099 | -1.00492 | 0.54277 | -6.78278 | -3.68148 | 0.58906 | -7.43223 | -4.37805 | 0.49373 | -4.75573 | -2.34805 | 0.60255 | -8.413 | -5.06923 | 0.25631 | -8.82569 | -2.2621 | 0.5861 | -8.07578 | -4.7332 | 0.57435 | -7.22744 | -4.15108
194.00009 | 0.21957 | -5.79525 | -1.27247 | 0.49628 | -5.82848 | -2.89254 | 0.40987 | -6.91703 | -2.83507 | 0.42141 | -6.66674 | -2.80945 | 0.49698 | -7.96241 | -3.95716 | 0.41064 | -7.00849 | -2.87794 | 0.64373 | -8.55286 | -5.50573 | 0.6307 | -7.83222 | -4.93976 | 0.55651 | -9.15992 | -5.09762 | 0.61151 | -9.40597 | -5.75186 | 0.00197 | -0.00186 | -3.65681e-06 | 0.53277 | -8.57379 | -4.56788 | 0.5619 | -8.33259 | -4.68206 | 0.55557 | -7.51419 | -4.17464 | 0.66088 | -8.25347 | -5.45453 | 0.51889 | -6.43923 | -3.34123 | 0.30205 | -3.3092 | -0.99954 | 0.54661 | -6.76646 | -3.69864 | 0.63008 | -7.22746 | -4.55391 | 0.50712 | -4.66928 | -2.3679 | 0.60364 | -8.40672 | -5.07462 | 0.29013 | -7.93136 | -2.30116 | 0.60316 | -7.9204 | -4.77725 | 0.56743 | -7.26496 | -4.12236
194.25016 | 0.3723 | -5.65943 | -2.10701 | 0.33169 | -6.19086 | -2.05345 | 0.40394 | -6.88784 | -2.78225 | 0.39387 | -6.7983 | -2.67761 | 0.40975 | -8.37301 | -3.43085 | 0.48523 | -6.78197 | -3.2908 | 0.666 | -8.40677 | -5.59895 | 0.59164 | -7.94841 | -4.70264 | 0.62598 | -8.76201 | -5.48487 | 0.61611 | -9.40543 | -5.79482 | -0.00553 | -0.00228 | 1.26222e-05 | 0.55095 | -8.49042 | -4.6778 | 0.581 | -8.28358 | -4.81273 | 0.60229 | -7.37657 | -4.4428 | 0.62136 | -8.79259 | -5.46335 | 0.54084 | -6.41571 | -3.46985 | 0.30975 | -3.29238 | -1.01982 | 0.53113 | -6.89073 | -3.65987 | 0.59568 | -7.41794 | -4.4187 | 0.50525 | -4.71323 | -2.38135 | 0.61475 | -8.29528 | -5.09952 | 0.27947 | -8.19521 | -2.29028 | 0.61572 | -7.90057 | -4.86455 | 0.57509 | -7.23959 | -4.16343
194.50024 | 0.2416 | -5.74957 | -1.3891 | 0.44649 | -5.97927 | -2.6697 | 0.40363 | -6.91834 | -2.79246 | 0.50255 | -6.32208 | -3.17717 | 0.51686 | -7.80938 | -4.03632 | 0.50481 | -6.71081 | -3.38767 | 0.61397 | -8.66053 | -5.31732 | 0.60249 | -7.96611 | -4.79947 | 0.61847 | -8.56024 | -5.29428 | 0.61701 | -9.41201 | -5.80731 | -0.0003 | 0.00193 | -5.775e-07 | 0.52999 | -8.63107 | -4.5744 | 0.58885 | -8.22278 | -4.84196 | 0.57269 | -7.45507 | -4.26943 | 0.62373 | -8.76045 | -5.46417 | 0.47668 | -6.51959 | -3.10777 | 0.30451 | -3.28577 | -1.00057 | 0.4986 | -7.0763 | -3.52825 | 0.61865 | -7.31088 | -4.5229 | 0.52347 | -4.62119 | -2.41906 | 0.59303 | -8.51209 | -5.04788 | 0.26024 | -8.90351 | -2.31708 | 0.57181 | -8.17362 | -4.67379 | 0.58591 | -7.18199 | -4.20798
194.75023 | 0.3933 | -5.68294 | -2.23509 | 0.33091 | -6.16598 | -2.0404 | 0.41554 | -6.93586 | -2.8821 | 0.37838 | -6.82912 | -2.584 | 0.44199 | -8.27234 | -3.65625 | 0.40613 | -6.9801 | -2.83482 | 0.66883 | -8.38342 | -5.60712 | 0.6368 | -7.76567 | -4.94519 | 0.58603 | -8.96697 | -5.25493 | 0.66593 | -8.86936 | -5.90637 | 0.01287 | -0.00046875 | -6.03187e-06 | 0.49981 | -8.74098 | -4.36884 | 0.56708 | -8.2999 | -4.70675 | 0.56656 | -7.47222 | -4.23344 | 0.59866 | -8.91375 | -5.33633 | 0.53173 | -6.44881 | -3.42901 | 0.31086 | -3.33731 | -1.03743 | 0.53371 | -6.86786 | -3.66542 | 0.62202 | -7.27754 | -4.52677 | 0.52846 | -4.5847 | -2.42281 | 0.59686 | -8.48119 | -5.06208 | 0.27617 | -8.27189 | -2.28446 | 0.58459 | -8.13644 | -4.7565 | 0.55879 | -7.35201 | -4.10825
195 | 0.37648 | -5.72164 | -2.15411 | 0.35123 | -6.18185 | -2.17126 | 0.40475 | -6.94266 | -2.81001 | 0.3484 | -6.9809 | -2.43214 | 0.42694 | -8.28036 | -3.53518 | 0.41604 | -6.99416 | -2.90983 | 0.61051 | -8.7158 | -5.32106 | 0.60647 | -7.9932 | -4.84761 | 0.6152 | -8.8735 | -5.45894 | 0.60478 | -9.46471 | -5.72411 | -0.01823 | -0.00099375 | 1.81121e-05 | 0.52452 | -8.64121 | -4.53251 | 0.64364 | -7.98304 | -5.13817 | 0.61325 | -7.40399 | -4.5405 | 0.65613 | -8.52679 | -5.59466 | 0.54839 | -6.40617 | -3.51309 | 0.31185 | -3.26763 | -1.01901 | 0.54344 | -6.80881 | -3.70019 | 0.6053 | -7.38428 | -4.46972 | 0.53355 | -4.59594 | -2.45214 | 0.59162 | -8.51044 | -5.03498 | 0.28036 | -8.27805 | -2.32079 | 0.59829 | -8.06629 | -4.82602 | 0.59037 | -7.16012 | -4.2271
195.25002 | 0.22216 | -5.83577 | -1.29647 | 0.46898 | -5.95096 | -2.79089 | 0.39201 | -6.72506 | -2.63631 | 0.50979 | -6.31821 | -3.22098 | 0.47129 | -8.1437 | -3.838 | 0.48311 | -6.79686 | -3.28366 | 0.66904 | -8.43156 | -5.64101 | 0.61489 | -7.89956 | -4.85738 | 0.54406 | -9.22881 | -5.02099 | 0.61487 | -9.46914 | -5.82225 | 0.04883 | -0.00189 | -9.21742e-05 | 0.59974 | -8.26941 | -4.95951 | 0.6437 | -7.99286 | -5.14504 | 0.57152 | -7.48908 | -4.28019 | 0.59313 | -8.94882 | -5.30777 | 0.61927 | -5.77724 | -3.57766 | 0.26421 | -3.35968 | -0.88766 | 0.55097 | -6.74319 | -3.71529 | 0.59045 | -7.46024 | -4.40493 | 0.51151 | -4.70119 | -2.40471 | 0.59713 | -8.48841 | -5.06872 | 0.27231 | -8.60386 | -2.34294 | 0.61491 | -7.92011 | -4.87016 | 0.57598 | -7.28196 | -4.19426
195.50009 | 0.39697 | -5.68133 | -2.25532 | 0.37279 | -5.46711 | -2.03811 | 0.46968 | -6.75519 | -3.17279 | 0.36651 | -6.90999 | -2.53255 | 0.45878 | -8.21433 | -3.76859 | 0.48105 | -6.8394 | -3.29009 | 0.62006 | -8.68689 | -5.38638 | 0.6185 | -7.88196 | -4.87495 | 0.59895 | -8.89342 | -5.32669 | 0.61816 | -9.45789 | -5.84651 | -0.01601 | -0.00045 | 7.2063e-06 | 0.56051 | -8.47938 | -4.75274 | 0.54708 | -8.39614 | -4.59338 | 0.59717 | -7.44513 | -4.44599 | 0.62016 | -8.81869 | -5.46899 | 0.5534 | -6.37299 | -3.52682 | 0.27454 | -3.33454 | -0.91548 | 0.51033 | -7.00461 | -3.57465 | 0.61021 | -7.37137 | -4.49806 | 0.54366 | -4.53201 | -2.46385 | 0.57761 | -8.67524 | -5.01086 | 0.28185 | -8.21968 | -2.31669 | 0.60491 | -8.02804 | -4.85627 | 0.57136 | -7.33996 | -4.19374
195.7501 | 0.3216 | -5.82683 | -1.87389 | 0.49084 | -5.89899 | -2.89546 | 0.51388 | -6.62202 | -3.40293 | 0.49032 | -6.41702 | -3.14641 | 0.57712 | -7.60706 | -4.3902 | 0.52423 | -6.70194 | -3.51335 | 0.63059 | -8.60554 | -5.4266 | 0.64167 | -7.81271 | -5.01315 | 0.6055 | -8.95444 | -5.42193 | 0.61802 | -9.44295 | -5.83593 | -0.03018 | 0.00010625 | -3.20705e-06 | 0.5776 | -8.38778 | -4.84477 | 0.55788 | -8.40604 | -4.6896 | 0.57319 | -7.52052 | -4.31067 | 0.63715 | -8.49357 | -5.41166 | 0.52367 | -6.46692 | -3.38651 | 0.26536 | -3.41383 | -0.90591 | 0.54616 | -6.82167 | -3.7257 | 0.62878 | -7.27887 | -4.57681 | 0.52632 | -4.64415 | -2.44431 | 0.57564 | -8.65406 | -4.98158 | 0.26806 | -8.82148 | -2.36471 | 0.61226 | -7.99892 | -4.89739 | 0.59416 | -7.18083 | -4.26657
196.0001 | 0.26923 | -5.82965 | -1.56952 | 0.53217 | -5.77249 | -3.07196 | 0.47836 | -6.79514 | -3.25053 | 0.39925 | -6.79184 | -2.71164 | 0.43356 | -8.22983 | -3.56816 | 0.42834 | -7.01018 | -3.00273 | 0.6681 | -8.42999 | -5.63207 | 0.62018 | -7.90733 | -4.90395 | 0.6034 | -8.97573 | -5.41598 | 0.59957 | -9.55739 | -5.7303 | 0.00167 | -0.00201 | -3.35081e-06 | 0.55511 | -8.50608 | -4.72183 | 0.57346 | -8.37127 | -4.80062 | 0.57765 | -7.47768 | -4.31945 | 0.63208 | -8.75964 | -5.5368 | 0.60614 | -6.10327 | -3.69942 | 0.27372 | -3.36349 | -0.92067 | 0.53334 | -6.88581 | -3.67244 | 0.61826 | -7.34041 | -4.53831 | 0.51001 | -4.73452 | -2.41463 | 0.60174 | -8.47444 | -5.09941 | 0.27342 | -8.31757 | -2.27417 | 0.60677 | -8.04717 | -4.88278 | 0.56006 | -7.38796 | -4.13771
196.25014 | 0.37553 | -5.74766 | -2.1584 | 0.29217 | -6.29887 | -1.84035 | 0.37754 | -7.07721 | -2.6719 | 0.33471 | -7.04788 | -2.35902 | 0.48561 | -8.15786 | -3.96155 | 0.45144 | -6.97229 | -3.14755 | 0.63245 | -8.61804 | -5.45047 | 0.57891 | -8.09605 | -4.68691 | 0.62018 | -8.84862 | -5.48775 | 0.63622 | -9.34703 | -5.94673 | -0.01606 | -0.0003 | 4.8171e-06 | 0.55987 | -8.48208 | -4.74888 | 0.57967 | -8.33914 | -4.83393 | 0.61927 | -7.36371 | -4.56014 | 0.59084 | -8.98467 | -5.30847 | 0.48486 | -6.58121 | -3.19095 | 0.28577 | -3.31615 | -0.94765 | 0.51811 | -6.98249 | -3.61768 | 0.61745 | -7.33321 | -4.52793 | 0.55456 | -4.51138 | -2.50182 | 0.5754 | -8.70055 | -5.0063 | 0.26857 | -8.37727 | -2.24989 | 0.59377 | -8.12321 | -4.8233 | 0.55717 | -7.41379 | -4.13071
196.50023 | 0.43118 | -5.71393 | -2.46373 | 0.38286 | -5.48759 | -2.10097 | 0.51558 | -6.63905 | -3.42293 | 0.32794 | -7.06416 | -2.31663 | 0.50092 | -8.07882 | -4.04683 | 0.53814 | -6.63059 | -3.56821 | 0.615 | -8.73447 | -5.37168 | 0.58617 | -8.01809 | -4.69997 | 0.63 | -8.82029 | -5.55678 | 0.62778 | -9.41474 | -5.91037 | 0.01382 | -0.00166 | -2.29774e-05 | 0.5455 | -8.59117 | -4.68647 | 0.61215 | -8.24728 | -5.0486 | 0.60104 | -7.42855 | -4.46489 | 0.63729 | -8.69974 | -5.54428 | 0.44947 | -6.70081 | -3.01181 | 0.32136 | -3.24059 | -1.0414 | 0.51725 | -7.02604 | -3.6342 | 0.60048 | -7.45765 | -4.47817 | 0.51246 | -4.72779 | -2.42282 | 0.58786 | -8.58437 | -5.04645 | 0.26576 | -8.50415 | -2.26002 | 0.59464 | -8.11712 | -4.82674 | 0.59018 | -7.25506 | -4.28176
196.75014 | 0.32886 | -5.79659 | -1.90627 | 0.39927 | -6.19596 | -2.47386 | 0.50942 | -6.65167 | -3.38847 | 0.35007 | -7.01024 | -2.45409 | 0.59662 | -7.25087 | -4.32601 | 0.40041 | -7.15936 | -2.86666 | 0.61883 | -8.70446 | -5.38659 | 0.63741 | -7.84364 | -4.99965 | 0.60389 | -9.03764 | -5.45771 | 0.62196 | -9.45913 | -5.88315 | 0.01289 | 0.00134 | 1.72337e-05 | 0.56934 | -8.43379 | -4.80168 | 0.63654 | -8.11307 | -5.16433 | 0.54578 | -7.64009 | -4.1698 | 0.65056 | -8.64617 | -5.62483 | 0.59967 | -6.23567 | -3.73935 | 0.29291 | -3.35079 | -0.98149 | 0.53057 | -6.96777 | -3.6969 | 0.62021 | -7.31105 | -4.53435 | 0.52082 | -4.64536 | -2.4194 | 0.592 | -8.59865 | -5.09044 | 0.27525 | -8.41974 | -2.31754 | 0.59014 | -8.18039 | -4.82754 | 0.55715 | -7.42169 | -4.13497
197.00014 | 0.3673 | -5.78912 | -2.12635 | 0.41173 | -6.15629 | -2.53475 | 0.43668 | -6.93607 | -3.02885 | 0.33691 | -6.9911 | -2.35539 | 0.51574 | -7.42489 | -3.82932 | 0.59265 | -5.88301 | -3.48659 | 0.60465 | -8.75505 | -5.29376 | 0.63687 | -7.85274 | -5.00119 | 0.61008 | -9.0074 | -5.4952 | 0.62224 | -9.46975 | -5.89244 | -0.02358 | 0.00159 | -3.74285e-05 | 0.52435 | -8.70192 | -4.56288 | 0.59818 | -8.29032 | -4.95907 | 0.61393 | -7.41806 | -4.55416 | 0.62993 | -8.63132 | -5.43714 | 0.51822 | -6.52664 | -3.38222 | 0.31124 | -3.35166 | -1.04318 | 0.55036 | -6.83227 | -3.76023 | 0.6052 | -7.46567 | -4.51823 | 0.49999 | -4.76601 | -2.38295 | 0.58386 | -8.61671 | -5.03098 | 0.26058 | -8.88239 | -2.31458 | 0.61218 | -8.02212 | -4.91098 | 0.58483 | -7.28687 | -4.26155
197.25005 | 0.23321 | -5.91904 | -1.38037 | 0.34391 | -6.26394 | -2.15423 | 0.43174 | -6.95946 | -3.00469 | 0.3965 | -6.84534 | -2.71415 | 0.54918 | -7.75475 | -4.25876 | 0.45299 | -7.01667 | -3.17846 | 0.60968 | -8.72103 | -5.31705 | 0.58935 | -8.05328 | -4.74624 | 0.57577 | -9.12949 | -5.2565 | 0.6294 | -9.41134 | -5.92355 | 0.00318 | -0.00246 | -7.82336e-06 | 0.59587 | -8.32776 | -4.96227 | 0.58356 | -8.35662 | -4.87663 | 0.62109 | -7.44511 | -4.62405 | 0.59952 | -8.97516 | -5.38083 | 0.54795 | -6.48969 | -3.55602 | 0.29836 | -3.39783 | -1.01376 | 0.54903 | -6.83871 | -3.75469 | 0.61236 | -7.41035 | -4.5378 | 0.53017 | -4.63339 | -2.4565 | 0.59204 | -8.61218 | -5.09872 | 0.27183 | -8.34554 | -2.26859 | 0.59684 | -8.15346 | -4.86633 | 0.58344 | -7.32593 | -4.27423
197.50016 | 0.44412 | -5.74742 | -2.55254 | 0.47463 | -6.07651 | -2.88408 | 0.43345 | -6.95497 | -3.01466 | 0.31662 | -7.15529 | -2.26554 | 0.5189 | -7.97329 | -4.13731 | 0.51131 | -6.80642 | -3.48016 | 0.67785 | -8.44524 | -5.72458 | 0.58681 | -7.92191 | -4.64869 | 0.58583 | -9.13399 | -5.35093 | 0.62553 | -9.29461 | -5.81405 | 0.01842 | -0.0004 | -7.3672e-06 | 0.52508 | -8.70369 | -4.57011 | 0.58546 | -8.34844 | -4.8877 | 0.55566 | -7.60597 | -4.22634 | 0.66445 | -8.48949 | -5.64086 | 0.50841 | -6.58031 | -3.3455 | 0.30083 | -3.38566 | -1.0185 | 0.54496 | -6.91148 | -3.76647 | 0.62293 | -7.34696 | -4.57666 | 0.53866 | -4.60766 | -2.48198 | 0.5952 | -8.60324 | -5.12069 | 0.28543 | -8.10383 | -2.31307 | 0.62828 | -7.93217 | -4.98359 | 0.57052 | -7.41116 | -4.22825
197.75017 | 0.36038 | -5.84461 | -2.10629 | 0.34897 | -6.28392 | -2.1929 | 0.42484 | -6.94442 | -2.95026 | 0.37986 | -6.93291 | -2.63353 | 0.50755 | -8.10018 | -4.11126 | 0.51994 | -6.76821 | -3.5191 | 0.60562 | -8.80104 | -5.33013 | 0.61988 | -7.96859 | -4.93957 | 0.56138 | -9.23091 | -5.18203 | 0.61567 | -9.51342 | -5.85718 | 0.03484 | -0.00586 | -0.000204244 | 0.58607 | -8.37774 | -4.90994 | 0.6184 | -8.21439 | -5.07979 | 0.54706 | -7.65042 | -4.18523 | 0.59999 | -9.01035 | -5.40608 | 0.57065 | -6.39406 | -3.64877 | 0.31543 | -3.30308 | -1.04188 | 0.54018 | -6.94061 | -3.74915 | 0.61973 | -7.36331 | -4.56324 | 0.51364 | -4.73876 | -2.43401 | 0.56988 | -8.76726 | -4.99632 | 0.28151 | -8.06236 | -2.26965 | 0.6056 | -8.06214 | -4.88245 | 0.62229 | -6.98164 | -4.34459
198.00012 | 0.43586 | -5.74574 | -2.50435 | 0.472 | -6.09466 | -2.87668 | 0.37808 | -7.07388 | -2.67449 | 0.46808 | -6.61329 | -3.09555 | 0.49284 | -8.14653 | -4.01494 | 0.48879 | -6.92257 | -3.38365 | 0.65106 | -8.59344 | -5.59482 | 0.61086 | -7.99923 | -4.88638 | 0.59817 | -9.02417 | -5.39798 | 0.60963 | -9.57109 | -5.83481 | -0.02184 | 0.00121 | -2.63397e-05 | 0.54316 | -8.63843 | -4.69201 | 0.624 | -8.23951 | -5.14144 | 0.5891 | -7.52799 | -4.43478 | 0.63845 | -8.76021 | -5.59295 | 0.53314 | -6.52464 | -3.47857 | 0.31544 | -3.32546 | -1.04898 | 0.50357 | -7.13983 | -3.59543 | 0.60274 | -7.46726 | -4.50082 | 0.52722 | -4.67564 | -2.46507 | 0.58041 | -8.72411 | -5.06359 | 0.26913 | -8.73094 | -2.34976 | 0.58134 | -8.25041 | -4.79625 | 0.52994 | -7.58754 | -4.02091
198.25014 | 0.3403 | -5.85914 | -1.99388 | 0.31388 | -6.31997 | -1.98369 | 0.38621 | -7.08323 | -2.73564 | 0.40951 | -6.82512 | -2.79494 | 0.47494 | -8.25833 | -3.92223 | 0.48494 | -6.93416 | -3.36264 | 0.66872 | -8.50131 | -5.68503 | 0.59306 | -8.07455 | -4.78873 | 0.59212 | -9.09946 | -5.38797 | 0.61396 | -9.54932 | -5.86294 | 0.0144 | -0.00202 | -2.90801e-05 | 0.58711 | -8.41555 | -4.94084 | 0.62896 | -8.17378 | -5.14101 | 0.62221 | -7.37081 | -4.58623 | 0.5947 | -9.0621 | -5.38926 | 0.53393 | -6.54248 | -3.49322 | 0.32453 | -3.34974 | -1.0871 | 0.49754 | -7.19928 | -3.58194 | 0.60627 | -7.40467 | -4.4892 | 0.5387 | -4.62619 | -2.49215 | 0.59619 | -8.60958 | -5.13293 | 0.27724 | -8.68031 | -2.40649 | 0.58768 | -8.21194 | -4.82601 | 0.58145 | -7.33969 | -4.26766
198.50019 | 0.51045 | -5.65624 | -2.88723 | 0.43882 | -6.15472 | -2.70083 | 0.38677 | -7.08666 | -2.74094 | 0.34816 | -7.05683 | -2.4569 | 0.59672 | -7.24986 | -4.3261 | 0.41647 | -7.13445 | -2.97129 | 0.57935 | -8.9127 | -5.16359 | 0.62705 | -7.95472 | -4.98797 | 0.62928 | -8.90594 | -5.60432 | 0.58564 | -9.74422 | -5.70663 | 0.02785 | -0.00692 | -0.000192708 | 0.63534 | -7.90693 | -5.02362 | 0.59178 | -8.36931 | -4.95278 | 0.61921 | -7.41777 | -4.59314 | 0.62486 | -8.8888 | -5.55426 | 0.5303 | -6.4518 | -3.42138 | 0.312 | -3.38411 | -1.05585 | 0.53255 | -7.04284 | -3.75063 | 0.60209 | -7.50014 | -4.51577 | 0.50548 | -4.79906 | -2.42585 | 0.57898 | -8.73406 | -5.05686 | 0.28435 | -8.63812 | -2.45625 | 0.5842 | -8.22691 | -4.80613 | 0.57376 | -7.4166 | -4.25539
198.75017 | 0.33023 | -5.89636 | -1.94714 | 0.49092 | -6.10204 | -2.99563 | 0.42173 | -7.03092 | -2.96514 | 0.44218 | -6.74103 | -2.98078 | 0.47092 | -8.25094 | -3.88554 | 0.43991 | -7.09609 | -3.12166 | 0.64103 | -8.6555 | -5.5484 | 0.64967 | -7.82684 | -5.08486 | 0.59102 | -9.12798 | -5.39481 | 0.63625 | -9.38097 | -5.96861 | -0.00433 | 0.00055625 | -2.40689e-06 | 0.59515 | -8.32821 | -4.95655 | 0.6264 | -8.21022 | -5.14287 | 0.61092 | -7.43779 | -4.54387 | 0.60951 | -9.02204 | -5.49902 | 0.47381 | -6.6901 | -3.16981 | 0.30083 | -3.38237 | -1.01752 | 0.51474 | -7.12156 | -3.66577 | 0.62281 | -7.40031 | -4.60901 | 0.50575 | -4.79839 | -2.42679 | 0.59513 | -8.62977 | -5.13588 | 0.30441 | -8.31169 | -2.53017 | 0.60254 | -8.14413 | -4.90712 | 0.59737 | -7.26391 | -4.33923
199.00003 | 0.47609 | -5.74114 | -2.73333 | 0.30018 | -6.37371 | -1.91329 | 0.47649 | -6.90861 | -3.29187 | 0.41158 | -6.67877 | -2.74888 | 0.46739 | -8.32576 | -3.89137 | 0.48454 | -6.94326 | -3.36431 | 0.63797 | -8.66488 | -5.52792 | 0.61176 | -7.99787 | -4.8928 | 0.58047 | -9.18197 | -5.32984 | 0.6698 | -8.99955 | -6.02786 | 0.00213 | -0.00191 | -4.05078e-06 | 0.57076 | -8.5477 | -4.87866 | 0.60149 | -8.3324 | -5.01183 | 0.57278 | -7.61999 | -4.3646 | 0.60423 | -9.03453 | -5.4589 | 0.55163 | -6.47517 | -3.57193 | 0.29245 | -3.41101 | -0.99756 | 0.51626 | -7.12934 | -3.68061 | 0.59882 | -7.53174 | -4.51019 | 0.50145 | -4.81877 | -2.41636 | 0.5875 | -8.69651 | -5.10918 | 0.32142 | -7.84842 | -2.52261 | 0.61274 | -8.10159 | -4.9642 | 0.56075 | -7.48871 | -4.19928
199.25024 | 0.35135 | -5.88407 | -2.06737 | 0.36893 | -6.28544 | -2.3189 | 0.48099 | -6.85044 | -3.29496 | 0.32412 | -7.16623 | -2.32275 | 0.52047 | -8.08539 | -4.20819 | 0.49352 | -6.89432 | -3.40249 | 0.65146 | -8.57997 | -5.58955 | 0.62055 | -8.00206 | -4.96566 | 0.65965 | -8.60543 | -5.67656 | 0.61823 | -9.38474 | -5.80193 | 0.0177 | -0.00205 | -3.62768e-05 | 0.59558 | -8.35303 | -4.9749 | 0.63734 | -7.87375 | -5.01826 | 0.56547 | -7.64921 | -4.32543 | 0.58205 | -9.16555 | -5.33485 | 0.48186 | -6.73172 | -3.24376 | 0.2988 | -3.40846 | -1.01845 | 0.53604 | -7.02282 | -3.76451 | 0.62761 | -7.34632 | -4.61062 | 0.50021 | -4.81951 | -2.41078 | 0.60454 | -8.59969 | -5.19884 | 0.28521 | -8.61206 | -2.45624 | 0.59506 | -8.23104 | -4.89799 | 0.58088 | -7.37975 | -4.28675
199.50019 | 0.23874 | -5.96284 | -1.42358 | 0.35484 | -6.32117 | -2.24297 | 0.48891 | -6.78268 | -3.31613 | 0.35849 | -7.04749 | -2.52647 | 0.47568 | -8.25846 | -3.92835 | 0.4375 | -7.12796 | -3.1185 | 0.6064 | -8.82218 | -5.34977 | 0.60262 | -8.03507 | -4.84206 | 0.60999 | -9.02571 | -5.50556 | 0.59732 | -9.71724 | -5.80433 | 0.01375 | -0.00356 | -4.89091e-05 | 0.57021 | -8.53611 | -4.86734 | 0.57351 | -8.46774 | -4.85636 | 0.54429 | -7.73306 | -4.20904 | 0.60835 | -9.01877 | -5.48659 | 0.57401 | -6.03111 | -3.46191 | 0.35616 | -3.03095 | -1.07949 | 0.53622 | -6.99925 | -3.75311 | 0.63441 | -7.25768 | -4.60437 | 0.55353 | -4.5186 | -2.50119 | 0.59265 | -8.67679 | -5.14232 | 0.29912 | -8.71321 | -2.6063 | 0.60928 | -8.13243 | -4.95489 | 0.57407 | -7.42471 | -4.26227
199.75002 | 0.40897 | -5.8323 | -2.38523 | 0.41389 | -6.24922 | -2.58648 | 0.47225 | -6.92746 | -3.27148 | 0.46952 | -6.674 | -3.13356 | 0.42177 | -8.50447 | -3.5869 | 0.47038 | -7.00683 | -3.29585 | 0.62119 | -8.77929 | -5.45361 | 0.55793 | -8.17809 | -4.56278 | 0.56346 | -9.21787 | -5.19391 | 0.67183 | -8.98455 | -6.03611 | 0.05122 | -0.00196 | -0.000100197 | 0.57931 | -8.53158 | -4.9424 | 0.65558 | -7.88767 | -5.17103 | 0.56932 | -7.64998 | -4.35528 | 0.59566 | -9.08311 | -5.41043 | 0.51744 | -6.55129 | -3.38988 | 0.31427 | -3.36463 | -1.0574 | 0.55511 | -6.8481 | -3.80148 | 0.60304 | -7.54112 | -4.54757 | 0.53344 | -4.68296 | -2.49809 | 0.59609 | -8.639 | -5.14962 | 0.27438 | -8.52739 | -2.33972 | 0.59026 | -8.26742 | -4.87994 | 0.58359 | -7.33449 | -4.28037
200.00019 | 0.24179 | -6.03613 | -1.45948 | 0.35112 | -5.86027 | -2.05767 | 0.51319 | -6.80806 | -3.4938 | 0.38048 | -7.01851 | -2.67042 | 0.44049 | -8.42021 | -3.70905 | 0.40192 | -7.22627 | -2.90437 | 0.63303 | -8.7307 | -5.52682 | 0.58327 | -8.13364 | -4.74415 | 0.60455 | -9.06699 | -5.48144 | 0.65411 | -9.31793 | -6.09498 | 0.02042 | 0.00231 | 4.70913e-05 | 0.58181 | -8.50149 | -4.94622 | 0.57447 | -8.47202 | -4.86695 | 0.54771 | -7.73982 | -4.23918 | 0.6609 | -8.57997 | -5.67054 | 0.54313 | -6.51349 | -3.53766 | 0.34688 | -3.30658 | -1.14698 | 0.52458 | -7.07123 | -3.70942 | 0.62837 | -7.38638 | -4.64141 | 0.50152 | -4.82722 | -2.42094 | 0.61025 | -8.40465 | -5.12892 | 0.2809 | -8.4042 | -2.36072 | 0.59289 | -8.23921 | -4.88491 | 0.57297 | -7.45912 | -4.27384
200.25002 | 0.33751 | -5.95027 | -2.00829 | 0.37457 | -6.32801 | -2.37029 | 0.32677 | -7.29652 | -2.38429 | 0.36296 | -7.05616 | -2.56113 | 0.51102 | -8.19628 | -4.18847 | 0.40953 | -7.12535 | -2.91808 | 0.60307 | -8.83115 | -5.32582 | 0.64746 | -7.61326 | -4.9293 | 0.60537 | -9.12402 | -5.52337 | 0.60424 | -9.68988 | -5.85504 | -0.02916 | -0.00242 | 7.0538e-05 | 0.57532 | -8.55369 | -4.92106 | 0.61278 | -8.29434 | -5.08262 | 0.57894 | -7.64081 | -4.42355 | 0.6525 | -8.77057 | -5.72284 | 0.51955 | -6.60427 | -3.43123 | 0.28887 | -3.42899 | -0.99053 | 0.50066 | -7.20681 | -3.60814 | 0.59106 | -7.62736 | -4.50819 | 0.48977 | -4.8973 | -2.39856 | 0.60787 | -8.54293 | -5.19296 | 0.28742 | -8.39381 | -2.41257 | 0.63416 | -7.84647 | -4.97592 | 0.58047 | -7.4473 | -4.32295
200.50012 | 0.32436 | -5.97762 | -1.93889 | 0.50055 | -6.0783 | -3.04252 | 0.33246 | -7.28767 | -2.42284 | 0.41021 | -6.91212 | -2.83542 | 0.57177 | -7.46747 | -4.26965 | 0.49822 | -6.97218 | -3.47371 | 0.63389 | -8.72561 | -5.53106 | 0.63213 | -7.95901 | -5.03113 | 0.58247 | -9.20972 | -5.3644 | 0.63089 | -9.50713 | -5.99798 | 0.01866 | -5.625e-05 | -1.04934e-06 | 0.58224 | -8.49252 | -4.9447 | 0.6328 | -8.24048 | -5.21461 | 0.59188 | -7.61943 | -4.50977 | 0.63589 | -8.91133 | -5.66663 | 0.58157 | -6.40494 | -3.72495 | 0.33527 | -3.28568 | -1.10158 | 0.55255 | -6.87892 | -3.80092 | 0.62738 | -7.43503 | -4.6646 | 0.47818 | -4.94834 | -2.36621 | 0.59493 | -8.66607 | -5.15572 | 0.27295 | -8.62677 | -2.35471 | 0.60607 | -8.20071 | -4.97021 | 0.57778 | -7.47172 | -4.31698
200.75023 | 0.44984 | -5.83977 | -2.62695 | 0.44559 | -6.27765 | -2.79726 | 0.36228 | -7.24369 | -2.62427 | 0.36798 | -7.01191 | -2.58026 | 0.4317 | -8.4754 | -3.65885 | 0.41284 | -7.21742 | -2.97964 | 0.65425 | -8.61148 | -5.63409 | 0.67159 | -7.64624 | -5.13513 | 0.62242 | -8.99016 | -5.59567 | 0.62197 | -9.52342 | -5.92325 | -0.0175 | 0.000125 | -2.18725e-06 | 0.57024 | -8.61335 | -4.91169 | 0.63843 | -8.18655 | -5.22656 | 0.6321 | -7.44213 | -4.70415 | 0.65308 | -8.60234 | -5.61804 | 0.52557 | -6.62441 | -3.48157 | 0.28513 | -3.48598 | -0.99396 | 0.51989 | -7.14372 | -3.71396 | 0.61149 | -7.52121 | -4.59912 | 0.48888 | -4.89708 | -2.39409 | 0.5802 | -8.81074 | -5.11196 | 0.26752 | -8.50377 | -2.27489 | 0.59832 | -8.26565 | -4.94547 | 0.58227 | -7.33643 | -4.2718
201 | 0.32179 | -5.99546 | -1.92927 | 0.30999 | -6.14598 | -1.90519 | 0.50678 | -6.74997 | -3.42073 | 0.47664 | -6.68752 | -3.18755 | 0.56389 | -7.76921 | -4.38095 | 0.46738 | -7.07987 | -3.30901 | 0.66915 | -8.53096 | -5.70847 | 0.63529 | -7.94926 | -5.05007 | 0.60588 | -9.11533 | -5.5228 | 0.65195 | -9.36413 | -6.1049 | 0.01648 | -0.00174 | -2.86323e-05 | 0.55471 | -8.66044 | -4.80401 | 0.56652 | -8.52905 | -4.83189 | 0.59863 | -7.63484 | -4.57044 | 0.60891 | -9.09507 | -5.53807 | 0.55134 | -6.52379 | -3.59679 | 0.32277 | -3.37073 | -1.08797 | 0.55534 | -6.9477 | -3.85831 | 0.62121 | -7.46654 | -4.63832 | 0.50199 | -4.85319 | -2.43624 | 0.57334 | -8.87592 | -5.0889 | 0.29797 | -8.43919 | -2.51467 | 0.60585 | -8.20421 | -4.97054 | 0.56949 | -7.51653 | -4.28062
201.25007 | 0.24952 | -6.07528 | -1.51588 | 0.55245 | -5.57929 | -3.08226 | 0.45279 | -6.98484 | -3.16269 | 0.38455 | -6.77367 | -2.60481 | 0.48534 | -8.28153 | -4.01939 | 0.49749 | -6.97893 | -3.47197 | 0.65044 | -8.64012 | -5.61986 | 0.62138 | -7.99201 | -4.96609 | 0.56484 | -9.34011 | -5.27563 | 0.61595 | -9.60503 | -5.91622 | 0.05162 | 0.00015 | 7.74345e-06 | 0.56383 | -8.57591 | -4.83532 | 0.60852 | -8.30328 | -5.05275 | 0.55898 | -7.74572 | -4.32968 | 0.61074 | -9.07901 | -5.54493 | 0.56773 | -6.54396 | -3.71522 | 0.31085 | -3.42092 | -1.0634 | 0.54968 | -7.01505 | -3.85602 | 0.63185 | -7.40048 | -4.67598 | 0.53011 | -4.69733 | -2.49009 | 0.58222 | -8.79284 | -5.11939 | 0.28885 | -8.44597 | -2.43962 | 0.60723 | -8.20891 | -4.98473 | 0.59988 | -7.29196 | -4.37428
201.50017 | 0.30447 | -6.0205 | -1.83305 | 0.36003 | -6.37682 | -2.29586 | 0.49965 | -6.83972 | -3.41749 | 0.3971 | -6.97698 | -2.77059 | 0.47215 | -8.33018 | -3.93312 | 0.51145 | -6.96147 | -3.56046 | 0.6063 | -8.86681 | -5.37596 | 0.63396 | -7.96379 | -5.04868 | 0.56612 | -9.29995 | -5.2649 | 0.60387 | -9.71425 | -5.86615 | 0.02689 | 0.0011 | 2.95845e-05 | 0.52324 | -8.83374 | -4.6222 | 0.58864 | -8.45721 | -4.97826 | 0.57647 | -7.66919 | -4.4211 | 0.63564 | -8.91669 | -5.66779 | 0.64028 | -6.03777 | -3.86587 | 0.331 | -3.36298 | -1.11313 | 0.56295 | -6.9023 | -3.88564 | 0.61106 | -7.54348 | -4.60948 | 0.4951 | -4.86993 | -2.4111 | 0.5792 | -8.85814 | -5.13066 | 0.32032 | -7.47471 | -2.39428 | 0.61423 | -8.16474 | -5.01504 | 0.57762 | -7.48237 | -4.322
201.75002 | 0.39566 | -5.93279 | -2.34736 | 0.45363 | -6.22053 | -2.82184 | 0.51884 | -6.83997 | -3.54883 | 0.47841 | -6.59345 | -3.15438 | 0.53792 | -7.99044 | -4.2982 | 0.49597 | -6.99721 | -3.47038 | 0.62232 | -8.79322 | -5.47223 | 0.64809 | -7.90373 | -5.12236 | 0.59022 | -9.2113 | -5.43673 | 0.62647 | -9.57972 | -6.00138 | 0.04267 | -0.00566 | -0.000241369 | 0.5881 | -8.53571 | -5.01988 | 0.60563 | -8.37073 | -5.06959 | 0.63386 | -7.45824 | -4.72747 | 0.60943 | -9.08737 | -5.53813 | 0.47661 | -6.69414 | -3.19051 | 0.30663 | -3.42558 | -1.05039 | 0.5066 | -7.25232 | -3.67404 | 0.62928 | -7.43658 | -4.67968 | 0.50845 | -4.83028 | -2.45598 | 0.60121 | -8.66586 | -5.21 | 0.30643 | -8.5418 | -2.61744 | 0.59518 | -8.30299 | -4.94178 | 0.59185 | -7.38062 | -4.36819
202.00014 | 0.28951 | -6.06781 | -1.75669 | 0.26558 | -6.50651 | -1.72797 | 0.4347 | -7.07895 | -3.07719 | 0.37221 | -7.10325 | -2.64391 | 0.5359 | -8.09507 | -4.33811 | 0.47725 | -7.08271 | -3.38021 | 0.69891 | -8.23121 | -5.75285 | 0.59286 | -8.14432 | -4.82849 | 0.60628 | -9.09258 | -5.51264 | 0.60084 | -9.75226 | -5.85955 | 0.03188 | -0.00010625 | -3.38767e-06 | 0.57646 | -8.56151 | -4.93537 | 0.58444 | -8.42116 | -4.92167 | 0.60384 | -7.61722 | -4.59956 | 0.60001 | -9.12974 | -5.47792 | 0.48377 | -6.7739 | -3.27702 | 0.30247 | -3.45699 | -1.04565 | 0.52592 | -7.12204 | -3.74564 | 0.60547 | -7.55581 | -4.57484 | 0.52272 | -4.75432 | -2.48519 | 0.58983 | -8.76352 | -5.16901 | 0.27936 | -8.95548 | -2.50184 | 0.60024 | -8.27319 | -4.96592 | 0.58553 | -7.43019 | -4.35059
202.25003 | 0.44715 | -5.83637 | -2.60973 | 0.27345 | -6.48145 | -1.77237 | 0.45682 | -7.00245 | -3.19884 | 0.37457 | -7.06767 | -2.64732 | 0.48144 | -8.22465 | -3.95968 | 0.50443 | -6.9789 | -3.52036 | 0.66556 | -8.56876 | -5.70303 | 0.62615 | -8.00286 | -5.01098 | 0.60121 | -9.1701 | -5.51313 | 0.63061 | -9.56601 | -6.03238 | 0.03925 | -4.375e-05 | -1.71741e-06 | 0.56239 | -8.68279 | -4.88311 | 0.60223 | -8.40961 | -5.06448 | 0.60384 | -7.61134 | -4.59604 | 0.59195 | -9.18473 | -5.43685 | 0.59947 | -6.37363 | -3.82079 | 0.32469 | -3.36998 | -1.0942 | 0.48858 | -7.37223 | -3.60192 | 0.63033 | -7.4124 | -4.67227 | 0.48694 | -4.93484 | -2.40298 | 0.58186 | -8.82048 | -5.13231 | 0.28618 | -7.77807 | -2.22591 | 0.60116 | -8.29384 | -4.98589 | 0.60062 | -7.32739 | -4.40098
202.50019 | 0.38768 | -5.98108 | -2.31877 | 0.40242 | -6.38864 | -2.57092 | 0.43629 | -7.07714 | -3.08767 | 0.40882 | -6.45346 | -2.63831 | 0.53885 | -7.942 | -4.27955 | 0.46857 | -7.11451 | -3.33368 | 0.65434 | -8.67188 | -5.67437 | 0.61706 | -8.03542 | -4.9583 | 0.61071 | -9.10862 | -5.56274 | 0.60998 | -9.67522 | -5.90166 | 0.00297 | -0.00469 | -1.39125e-05 | 0.59343 | -8.51225 | -5.05139 | 0.5938 | -8.47045 | -5.02972 | 0.59098 | -7.67261 | -4.53432 | 0.65309 | -8.81486 | -5.75687 | 0.58032 | -6.49993 | -3.77201 | 0.30431 | -3.43256 | -1.04457 | 0.5332 | -7.09334 | -3.7822 | 0.61666 | -7.55691 | -4.66003 | 0.50639 | -4.85431 | -2.45817 | 0.62348 | -8.39476 | -5.23397 | 0.28908 | -8.03021 | -2.3214 | 0.60419 | -8.24471 | -4.9814 | 0.56845 | -7.55177 | -4.2928
202.75021 | 0.34599 | -6.04636 | -2.09197 | 0.29874 | -6.43683 | -1.92295 | 0.36439 | -7.28751 | -2.65549 | 0.47272 | -6.03816 | -2.85437 | 0.42907 | -8.57326 | -3.6785 | 0.41006 | -7.31036 | -2.99768 | 0.6561 | -8.65141 | -5.67622 | 0.57571 | -8.20103 | -4.72137 | 0.6342 | -8.9399 | -5.66967 | 0.60557 | -9.60669 | -5.81754 | 0.09591 | -0.00183 | -0.000175039 | 0.57175 | -8.62474 | -4.93119 | 0.55943 | -8.56441 | -4.79121 | 0.58665 | -7.73225 | -4.53613 | 0.58132 | -9.26069 | -5.38344 | 0.55478 | -6.59694 | -3.65982 | 0.29557 | -3.43571 | -1.0155 | 0.56681 | -6.89462 | -3.90791 | 0.61181 | -7.52596 | -4.60443 | 0.50473 | -4.8951 | -2.47071 | 0.6046 | -8.64791 | -5.22852 | 0.29984 | -8.17846 | -2.45225 | 0.58784 | -8.37876 | -4.92538 | 0.61108 | -7.22799 | -4.41686
203.00014 | 0.30385 | -6.0481 | -1.83769 | 0.35872 | -6.45824 | -2.31671 | 0.37064 | -7.08254 | -2.62504 | 0.38913 | -7.03807 | -2.73875 | 0.4513 | -8.46601 | -3.82069 | 0.40518 | -7.32622 | -2.96842 | 0.60659 | -8.88047 | -5.3868 | 0.62909 | -7.98252 | -5.02176 | 0.59781 | -8.98707 | -5.37255 | 0.60956 | -9.74084 | -5.93763 | 0.00756 | 0.00272 | 2.05592e-05 | 0.57581 | -8.64033 | -4.97522 | 0.57363 | -8.56447 | -4.91284 | 0.56115 | -7.80329 | -4.37885 | 0.6083 | -9.11857 | -5.54685 | 0.58724 | -6.40441 | -3.76091 | 0.32256 | -3.34103 | -1.07767 | 0.54046 | -7.089 | -3.83129 | 0.64034 | -7.39814 | -4.73735 | 0.49594 | -4.91273 | -2.43642 | 0.5877 | -8.80037 | -5.172 | 0.29169 | -8.32408 | -2.42806 | 0.60449 | -8.2562 | -4.99075 | 0.58222 | -7.47947 | -4.35468
203.25007 | 0.47766 | -5.75811 | -2.75041 | 0.40143 | -6.3962 | -2.5676 | 0.46353 | -7.00697 | -3.24796 | 0.38872 | -7.04099 | -2.73695 | 0.50079 | -8.31267 | -4.16286 | 0.43837 | -7.25697 | -3.18125 | 0.64515 | -8.7039 | -5.61531 | 0.56015 | -8.29298 | -4.6453 | 0.59895 | -9.20347 | -5.51243 | 0.64972 | -9.45063 | -6.14024 | 0.00917 | -0.00311 | -2.84967e-05 | 0.52034 | -8.86723 | -4.61402 | 0.65668 | -8.05616 | -5.29032 | 0.65968 | -7.15471 | -4.71981 | 0.60677 | -9.09749 | -5.52004 | 0.54373 | -6.63794 | -3.60925 | 0.29577 | -3.47389 | -1.02748 | 0.51696 | -7.12778 | -3.68476 | 0.62873 | -7.49009 | -4.70926 | 0.5319 | -4.73569 | -2.51889 | 0.60465 | -8.63685 | -5.2223 | 0.26678 | -8.53864 | -2.27798 | 0.60344 | -8.28285 | -4.99822 | 0.57779 | -7.52928 | -4.35033
203.50017 | 0.28651 | -6.0987 | -1.74733 | 0.53541 | -6.17107 | -3.30408 | 0.48588 | -6.9158 | -3.36026 | 0.44235 | -6.85514 | -3.03235 | 0.58993 | -7.35011 | -4.33607 | 0.43223 | -7.27634 | -3.14508 | 0.57217 | -9.00783 | -5.15401 | 0.59914 | -8.15427 | -4.88552 | 0.60585 | -9.18382 | -5.56401 | 0.6389 | -9.54189 | -6.09628 | 0.00236 | -0.00328 | -7.75359e-06 | 0.58421 | -8.57118 | -5.00738 | 0.64272 | -8.2401 | -5.29604 | 0.60221 | -7.68011 | -4.62503 | 0.59198 | -9.19751 | -5.44478 | 0.51693 | -6.74017 | -3.4842 | 0.3062 | -3.45343 | -1.05744 | 0.58764 | -6.67231 | -3.92094 | 0.60946 | -7.60929 | -4.63753 | 0.54983 | -4.6523 | -2.55797 | 0.59946 | -8.75823 | -5.25024 | 0.29161 | -7.94388 | -2.31651 | 0.58173 | -8.40806 | -4.89121 | 0.59291 | -7.42378 | -4.40165
203.75003 | 0.3549 | -6.03449 | -2.14164 | 0.32071 | -6.51735 | -2.09021 | 0.56985 | -6.55175 | -3.73352 | 0.34447 | -7.14601 | -2.46158 | 0.49865 | -8.34919 | -4.16331 | 0.57792 | -6.73684 | -3.89336 | 0.6348 | -8.78648 | -5.57769 | 0.6301 | -7.98237 | -5.0297 | 0.64579 | -8.83838 | -5.70776 | 0.61904 | -9.71017 | -6.01101 | -0.03789 | -0.00018125 | 6.8672e-06 | 0.55675 | -8.71739 | -4.85338 | 0.58409 | -8.52621 | -4.98004 | 0.5488 | -7.82063 | -4.29196 | 0.62781 | -9.03148 | -5.67005 | 0.53983 | -6.68787 | -3.61034 | 0.32452 | -3.41912 | -1.10956 | 0.54754 | -7.0863 | -3.88003 | 0.64436 | -7.33214 | -4.72453 | 0.50211 | -4.88506 | -2.45284 | 0.58355 | -8.8731 | -5.17789 | 0.27421 | -8.75201 | -2.39988 | 0.59498 | -8.34371 | -4.96433 | 0.56558 | -7.55702 | -4.27408
204.00009 | 0.23097 | -6.14806 | -1.41999 | 0.40509 | -6.37436 | -2.5822 | 0.41741 | -7.16801 | -2.99199 | 0.4887 | -6.65765 | -3.25357 | 0.53881 | -7.97144 | -4.29509 | 0.52127 | -6.99901 | -3.64838 | 0.63497 | -8.75777 | -5.56088 | 0.57662 | -8.24812 | -4.75604 | 0.60583 | -9.14278 | -5.53899 | 0.66394 | -9.2691 | -6.15412 | -0.00121 | -0.00202 | 2.45835e-06 | 0.58999 | -8.58916 | -5.06752 | 0.63082 | -8.33512 | -5.25796 | 0.6399 | -7.49726 | -4.79752 | 0.62533 | -9.09684 | -5.68855 | 0.5543 | -6.64438 | -3.68295 | 0.32257 | -3.42029 | -1.10328 | 0.57336 | -6.79724 | -3.89725 | 0.63926 | -7.41016 | -4.73701 | 0.50725 | -4.88629 | -2.47858 | 0.58725 | -8.84629 | -5.19502 | 0.29314 | -8.27185 | -2.42483 | 0.60153 | -8.30151 | -4.99363 | 0.55774 | -7.64415 | -4.26348
204.25017 | 0.40178 | -6.02648 | -2.42134 | 0.31693 | -6.50826 | -2.06266 | 0.4653 | -7.04244 | -3.27685 | 0.47113 | -6.75316 | -3.18161 | 0.4865 | -8.35762 | -4.06598 | 0.48834 | -7.10932 | -3.47179 | 0.60829 | -8.89941 | -5.41342 | 0.61268 | -8.07946 | -4.95015 | 0.62758 | -9.07034 | -5.69235 | 0.65314 | -9.41973 | -6.15236 | 0.01877 | -0.00104 | -1.94728e-05 | 0.56771 | -8.69998 | -4.93905 | 0.62149 | -8.39916 | -5.22003 | 0.57744 | -7.75856 | -4.48007 | 0.61498 | -9.13614 | -5.61854 | 0.60037 | -6.39939 | -3.84198 | 0.28553 | -3.48199 | -0.99421 | 0.52102 | -7.20704 | -3.75502 | 0.61196 | -7.59627 | -4.64861 | 0.52051 | -4.82456 | -2.51121 | 0.58991 | -8.8245 | -5.20563 | 0.30097 | -8.50592 | -2.56004 | 0.59184 | -8.37914 | -4.9591 | 0.584 | -7.47856 | -4.3675
204.50021 | 0.47473 | -5.95487 | -2.82694 | 0.4422 | -6.35648 | -2.81086 | 0.49409 | -6.91187 | -3.41507 | 0.4702 | -6.72557 | -3.16234 | 0.45798 | -8.54378 | -3.91287 | 0.47127 | -7.20578 | -3.39585 | 0.66227 | -8.64729 | -5.72689 | 0.57874 | -8.27088 | -4.78664 | 0.55676 | -9.44156 | -5.25668 | 0.62608 | -9.6534 | -6.04379 | -0.01844 | 0.00156 | -2.8691e-05 | 0.56713 | -8.68788 | -4.92719 | 0.67549 | -7.91052 | -5.34346 | 0.59794 | -7.712 | -4.61131 | 0.61479 | -9.15647 | -5.62933 | 0.56366 | -6.59434 | -3.71697 | 0.31105 | -3.41736 | -1.06296 | 0.53722 | -7.16587 | -3.84962 | 0.62134 | -7.56916 | -4.70299 | 0.49567 | -4.91916 | -2.43827 | 0.62563 | -8.43572 | -5.27762 | 0.32235 | -7.92584 | -2.55489 | 0.62586 | -8.18026 | -5.11971 | 0.57032 | -7.58906 | -4.3282
204.75024 | 0.34213 | -6.08211 | -2.08084 | 0.33646 | -6.46497 | -2.17518 | 0.34147 | -7.40573 | -2.52885 | 0.40688 | -7.00625 | -2.85071 | 0.50954 | -8.28064 | -4.21933 | 0.45364 | -7.25526 | -3.29125 | 0.59951 | -8.8395 | -5.29935 | 0.65187 | -7.93726 | -5.17409 | 0.62373 | -9.08001 | -5.66347 | 0.64106 | -9.51154 | -6.09742 | 0.01538 | -9.375e-05 | -1.44206e-06 | 0.58618 | -8.36657 | -4.90436 | 0.58262 | -8.57324 | -4.99496 | 0.5519 | -7.87402 | -4.34564 | 0.60676 | -9.16514 | -5.56108 | 0.52735 | -6.72649 | -3.54724 | 0.28479 | -3.5242 | -1.00366 | 0.5025 | -7.3514 | -3.69407 | 0.60914 | -7.65538 | -4.66323 | 0.50435 | -4.91563 | -2.47918 | 0.56819 | -9.01993 | -5.12504 | 0.29755 | -8.12897 | -2.41877 | 0.61571 | -8.29518 | -5.10745 | 0.60972 | -7.34 | -4.47538
205.00019 | 0.50173 | -5.84484 | -2.93255 | 0.40567 | -6.41087 | -2.60072 | 0.37607 | -7.33483 | -2.75842 | 0.38926 | -7.10195 | -2.76447 | 0.45449 | -8.57957 | -3.89932 | 0.42095 | -7.3441 | -3.0915 | 0.63178 | -8.80739 | -5.56435 | 0.61306 | -8.10704 | -4.9701 | 0.6164 | -9.03498 | -5.56918 | 0.65565 | -9.41051 | -6.16998 | 0.02876 | -0.00328 | -9.41988e-05 | 0.6147 | -8.07225 | -4.96204 | 0.58313 | -8.47433 | -4.94167 | 0.57752 | -7.79678 | -4.50282 | 0.62851 | -9.06086 | -5.69487 | 0.49791 | -6.80607 | -3.3888 | 0.30577 | -3.49058 | -1.06732 | 0.51581 | -7.27561 | -3.75283 | 0.63161 | -7.53239 | -4.75756 | 0.51407 | -4.85287 | -2.49474 | 0.5985 | -8.77147 | -5.24974 | 0.29782 | -8.42618 | -2.50946 | 0.58881 | -8.43494 | -4.9666 | 0.59159 | -7.47183 | -4.4203
205.25017 | 0.25461 | -6.18531 | -1.57484 | 0.47523 | -6.26448 | -2.97708 | 0.40013 | -7.24749 | -2.8999 | 0.3801 | -7.12863 | -2.70956 | 0.53553 | -8.10239 | -4.3391 | 0.43905 | -7.31338 | -3.21095 | 0.65438 | -8.60996 | -5.63418 | 0.64468 | -7.94956 | -5.1249 | 0.63322 | -9.01365 | -5.70765 | 0.65115 | -9.48992 | -6.17939 | 0.01547 | 0.000525 | 8.12385e-06 | 0.5158 | -8.98604 | -4.63496 | 0.64108 | -8.30639 | -5.32508 | 0.55621 | -7.87201 | -4.37846 | 0.62531 | -9.10134 | -5.69119 | 0.53014 | -6.74718 | -3.57692 | 0.27229 | -3.57601 | -0.97372 | 0.55397 | -7.06019 | -3.9111 | 0.60894 | -7.65259 | -4.65995 | 0.51477 | -4.85045 | -2.49689 | 0.59095 | -8.84339 | -5.22599 | 0.30221 | -8.19014 | -2.47516 | 0.61166 | -8.30795 | -5.08165 | 0.59324 | -7.48526 | -4.44054
205.50005 | 0.2752 | -6.20891 | -1.70868 | 0.39009 | -6.48143 | -2.52837 | 0.42936 | -7.22073 | -3.10028 | 0.34513 | -7.23329 | -2.4964 | 0.56626 | -7.94305 | -4.49782 | 0.45213 | -7.25001 | -3.27797 | 0.63727 | -8.81144 | -5.61523 | 0.63956 | -7.98081 | -5.10422 | 0.61977 | -9.14497 | -5.66779 | 0.64272 | -9.56994 | -6.15077 | -0.00873 | -0.00217 | 1.89856e-05 | 0.56077 | -8.77929 | -4.92316 | 0.60473 | -8.5346 | -5.16113 | 0.60137 | -7.70302 | -4.63238 | 0.58571 | -9.31788 | -5.45757 | 0.55978 | -6.65779 | -3.72687 | 0.27553 | -3.5362 | -0.97434 | 0.51891 | -7.26459 | -3.76968 | 0.60248 | -7.68557 | -4.63038 | 0.49414 | -4.94693 | -2.44448 | 0.57343 | -8.98212 | -5.15064 | 0.30691 | -7.97736 | -2.44836 | 0.61526 | -8.28066 | -5.09473 | 0.59044 | -7.50239 | -4.42974
205.75 | 0.31922 | -6.13434 | -1.95822 | 0.43168 | -6.39612 | -2.76108 | 0.37799 | -7.34586 | -2.77663 | 0.41667 | -6.97596 | -2.90669 | 0.49208 | -8.43474 | -4.15054 | 0.54973 | -6.86049 | -3.77141 | 0.66428 | -8.67896 | -5.76529 | 0.60957 | -8.10283 | -4.93921 | 0.62706 | -9.11993 | -5.71875 | 0.6373 | -9.61243 | -6.12604 | -0.04736 | 0.00335 | -0.000158643 | 0.53739 | -8.87759 | -4.77074 | 0.60633 | -8.49339 | -5.14983 | 0.59989 | -7.67494 | -4.60413 | 0.60202 | -9.22314 | -5.55248 | 0.53915 | -6.74011 | -3.6339 | 0.29614 | -3.51821 | -1.04187 | 0.51881 | -7.27236 | -3.77298 | 0.62709 | -7.55795 | -4.73948 | 0.52439 | -4.71429 | -2.47211 | 0.6269 | -8.47404 | -5.31236 | 0.28391 | -8.87058 | -2.51849 | 0.61315 | -8.29498 | -5.0861 | 0.56121 | -7.69219 | -4.31694
206.00009 | 0.2436 | -6.21435 | -1.51384 | 0.28716 | -6.6542 | -1.91085 | 0.33329 | -7.49187 | -2.49696 | 0.48931 | -6.64549 | -3.25168 | 0.47368 | -8.49863 | -4.02561 | 0.39918 | -7.44051 | -2.97007 | 0.66959 | -8.48907 | -5.68417 | 0.64928 | -7.97165 | -5.17586 | 0.58666 | -9.32347 | -5.46966 | 0.62252 | -9.71561 | -6.04819 | 0.04781 | -0.00369 | -0.000176314 | 0.56636 | -8.75286 | -4.95729 | 0.62654 | -8.38479 | -5.25343 | 0.53691 | -7.93088 | -4.25818 | 0.62777 | -9.09891 | -5.71205 | 0.5367 | -6.70198 | -3.59693 | 0.2941 | -3.50751 | -1.03156 | 0.52541 | -7.23694 | -3.80237 | 0.61817 | -7.62046 | -4.71073 | 0.51775 | -4.85206 | -2.51218 | 0.6002 | -8.80551 | -5.28506 | 0.29186 | -8.61146 | -2.51338 | 0.61654 | -8.27088 | -5.09936 | 0.58218 | -7.47853 | -4.35388
206.25 | 0.50463 | -5.87388 | -2.96414 | 0.36714 | -6.52798 | -2.3967 | 0.35112 | -7.40729 | -2.60086 | 0.38817 | -7.13524 | -2.7697 | 0.55796 | -7.99103 | -4.45871 | 0.53419 | -6.96739 | -3.72191 | 0.65482 | -8.75145 | -5.73066 | 0.61937 | -8.09491 | -5.01373 | 0.60715 | -9.19586 | -5.58324 | 0.64744 | -9.51623 | -6.16118 | 0.01017 | 0.00279 | 2.83489e-05 | 0.52732 | -8.97316 | -4.73174 | 0.588 | -8.59706 | -5.05509 | 0.62388 | -7.63529 | -4.76353 | 0.6424 | -8.85831 | -5.69061 | 0.516 | -6.80407 | -3.5109 | 0.28876 | -3.59516 | -1.03814 | 0.5607 | -7.03277 | -3.94329 | 0.63071 | -7.55571 | -4.76545 | 0.49391 | -4.96287 | -2.45121 | 0.59081 | -8.90159 | -5.25915 | 0.28235 | -7.65101 | -2.16028 | 0.60387 | -8.41069 | -5.07895 | 0.5773 | -7.60922 | -4.39284
206.50014 | 0.38515 | -6.08704 | -2.34439 | 0.36891 | -6.51921 | -2.405 | 0.57072 | -6.26598 | -3.5761 | 0.47195 | -6.80466 | -3.21145 | 0.45708 | -8.62479 | -3.94221 | 0.4267 | -7.39134 | -3.15387 | 0.63676 | -8.85065 | -5.63576 | 0.56098 | -8.29063 | -4.65091 | 0.61227 | -9.22966 | -5.65101 | 0.62996 | -9.67977 | -6.09784 | 0.00309 | -0.00305 | -9.4184e-06 | 0.56447 | -8.77976 | -4.9559 | 0.6221 | -8.46153 | -5.26394 | 0.56109 | -7.88784 | -4.4258 | 0.62839 | -9.07583 | -5.70318 | 0.54598 | -6.69724 | -3.65655 | 0.28929 | -3.49008 | -1.00964 | 0.54446 | -7.14107 | -3.88799 | 0.59799 | -7.67828 | -4.59156 | 0.52108 | -4.82761 | -2.51558 | 0.6008 | -8.831 | -5.30565 | 0.26114 | -8.74651 | -2.28408 | 0.5915 | -8.48935 | -5.02144 | 0.56831 | -7.63788 | -4.34071
206.75003 | 0.24725 | -6.24254 | -1.54348 | 0.30776 | -6.61526 | -2.03591 | 0.39991 | -7.29074 | -2.9156 | 0.43662 | -6.96432 | -3.04073 | 0.57278 | -7.55461 | -4.32711 | 0.44174 | -7.18306 | -3.17302 | 0.61101 | -8.94552 | -5.4658 | 0.67538 | -7.66922 | -5.17964 | 0.59858 | -9.31717 | -5.57706 | 0.63121 | -9.68043 | -6.11042 | 0.03821 | -0.00231 | -8.83537e-05 | 0.58159 | -8.68991 | -5.05397 | 0.63017 | -8.1451 | -5.13279 | 0.56102 | -7.91144 | -4.43848 | 0.64517 | -8.71137 | -5.62031 | 0.55444 | -6.64499 | -3.68426 | 0.3042 | -3.50866 | -1.06734 | 0.53396 | -7.19624 | -3.8425 | 0.60415 | -7.72796 | -4.66886 | 0.50515 | -4.92577 | -2.48827 | 0.59813 | -8.84802 | -5.29222 | 0.2905 | -8.62401 | -2.50527 | 0.61034 | -8.34496 | -5.09325 | 0.55037 | -7.75454 | -4.26789
207 | 0.35512 | -6.12811 | -2.17622 | 0.32829 | -6.58881 | -2.16303 | 0.42082 | -7.23786 | -3.04581 | 0.4073 | -7.02352 | -2.86065 | 0.4488 | -8.6105 | -3.86443 | 0.52383 | -6.9339 | -3.6322 | 0.59801 | -8.97478 | -5.36702 | 0.63738 | -7.9937 | -5.09498 | 0.60922 | -9.22469 | -5.6199 | 0.60976 | -9.84402 | -6.00251 | 0.04253 | -0.00444 | -0.000188714 | 0.5311 | -8.94701 | -4.75172 | 0.61896 | -8.47333 | -5.24466 | 0.56755 | -7.91121 | -4.48998 | 0.60137 | -9.27133 | -5.57553 | 0.54375 | -6.71237 | -3.64984 | 0.28163 | -3.59754 | -1.01319 | 0.49491 | -7.43682 | -3.68056 | 0.5861 | -7.81991 | -4.58327 | 0.52069 | -4.86382 | -2.53253 | 0.61581 | -8.69476 | -5.3543 | 0.29532 | -8.27083 | -2.44255 | 0.60985 | -8.38164 | -5.11156 | 0.60234 | -7.44904 | -4.48685
207.25009 | 0.59921 | -5.10053 | -3.05627 | 0.34677 | -6.58961 | -2.28505 | 0.43848 | -7.19565 | -3.15511 | 0.42761 | -7.05344 | -3.0161 | 0.54285 | -8.14674 | -4.42244 | 0.45502 | -7.3198 | -3.33067 | 0.60198 | -8.97711 | -5.40404 | 0.6456 | -7.99691 | -5.16277 | 0.60783 | -9.25162 | -5.62344 | 0.63234 | -9.69778 | -6.13233 | 0.00936 | 0.00215 | 2.0124e-05 | 0.55554 | -8.68626 | -4.82552 | 0.63224 | -8.03212 | -5.07822 | 0.59159 | -7.78631 | -4.60631 | 0.63935 | -9.06748 | -5.79733 | 0.54126 | -6.71791 | -3.63612 | 0.27229 | -3.63247 | -0.98908 | 0.52202 | -7.30892 | -3.81539 | 0.59262 | -7.78606 | -4.61422 | 0.54818 | -4.63255 | -2.53945 | 0.59435 | -8.88978 | -5.28364 | 0.27986 | -8.80504 | -2.46414 | 0.58287 | -8.53837 | -4.97675 | 0.58732 | -7.56611 | -4.44375
207.50002 | 0.51626 | -5.96811 | -3.08112 | 0.35312 | -6.59241 | -2.32792 | 0.38427 | -7.37933 | -2.83566 | 0.39243 | -7.18102 | -2.81805 | 0.51834 | -8.36286 | -4.33484 | 0.54161 | -7.04164 | -3.81386 | 0.62965 | -8.89485 | -5.60069 | 0.59743 | -8.20269 | -4.90053 | 0.59428 | -9.36059 | -5.56286 | 0.63043 | -9.73674 | -6.13831 | -0.03561 | 0.00426 | -0.000151548 | 0.52837 | -8.99714 | -4.75379 | 0.62483 | -8.47409 | -5.29483 | 0.59328 | -7.77667 | -4.61376 | 0.63438 | -8.923 | -5.66061 | 0.52005 | -6.83607 | -3.55512 | 0.28646 | -3.57013 | -1.02269 | 0.50775 | -7.39188 | -3.75322 | 0.60588 | -7.69042 | -4.65947 | 0.5373 | -4.76957 | -2.56269 | 0.60414 | -8.74475 | -5.28308 | 0.29189 | -8.43894 | -2.46321 | 0.58261 | -8.51931 | -4.96342 | 0.59686 | -7.511 | -4.48298
207.75014 | 0.38508 | -6.11543 | -2.3549 | 0.43327 | -6.48804 | -2.81107 | 0.33044 | -7.4795 | -2.47156 | 0.33834 | -7.32781 | -2.47925 | 0.44355 | -8.66928 | -3.84522 | 0.45142 | -7.34356 | -3.31501 | 0.62596 | -8.86963 | -5.55207 | 0.63621 | -8.03947 | -5.11478 | 0.62388 | -9.13728 | -5.70058 | 0.6674 | -9.39429 | -6.26974 | 0.06627 | 0.00342 | 0.000226574 | 0.54891 | -8.88544 | -4.87729 | 0.57727 | -8.65584 | -4.99673 | 0.63833 | -7.63561 | -4.87402 | 0.63894 | -9.0784 | -5.8006 | 0.54658 | -6.73418 | -3.68073 | 0.30596 | -3.54677 | -1.08516 | 0.49535 | -7.45576 | -3.69323 | 0.61476 | -7.66152 | -4.70996 | 0.48438 | -5.02668 | -2.43484 | 0.58335 | -8.9833 | -5.24041 | 0.28222 | -8.51071 | -2.40191 | 0.60883 | -8.40683 | -5.11836 | 0.56522 | -7.71083 | -4.35828
208.0001 | 0.28807 | -6.25967 | -1.80323 | 0.3089 | -6.63948 | -2.05092 | 0.52078 | -6.91884 | -3.60317 | 0.35212 | -7.28784 | -2.5662 | 0.52406 | -8.29754 | -4.34839 | 0.49646 | -7.18743 | -3.56825 | 0.62669 | -8.87872 | -5.56417 | 0.61878 | -8.0348 | -4.97179 | 0.60821 | -9.26388 | -5.63434 | 0.62598 | -9.74319 | -6.09901 | 0.01957 | -0.00276 | -5.40621e-05 | 0.53523 | -8.92263 | -4.77568 | 0.61293 | -8.54462 | -5.23725 | 0.60611 | -7.74351 | -4.69341 | 0.63152 | -9.14635 | -5.77606 | 0.56622 | -6.65942 | -3.77067 | 0.30784 | -3.55424 | -1.09415 | 0.51495 | -7.36405 | -3.79213 | 0.60735 | -7.71613 | -4.68637 | 0.48607 | -5.05377 | -2.45649 | 0.59003 | -8.91456 | -5.25988 | 0.30869 | -7.95181 | -2.45461 | 0.57366 | -8.63703 | -4.95468 | 0.5794 | -7.68158 | -4.45073
208.25017 | 0.43999 | -6.09485 | -2.68164 | 0.30844 | -6.6543 | -2.05242 | 0.34779 | -7.47528 | -2.59979 | 0.4439 | -6.90696 | -3.06597 | 0.49024 | -8.51912 | -4.17642 | 0.41048 | -7.48559 | -3.07266 | 0.68504 | -8.46251 | -5.79718 | 0.59601 | -8.23589 | -4.90865 | 0.55656 | -9.54587 | -5.31288 | 0.62265 | -9.6508 | -6.00903 | 0.06869 | -0.00173 | -0.000118483 | 0.56835 | -8.77214 | -4.98566 | 0.63776 | -8.42743 | -5.37469 | 0.60367 | -7.76541 | -4.68776 | 0.60136 | -9.29954 | -5.59235 | 0.54836 | -6.77138 | -3.71318 | 0.25735 | -3.64683 | -0.93851 | 0.54498 | -7.17634 | -3.91094 | 0.61606 | -7.68443 | -4.73411 | 0.51079 | -4.90019 | -2.50297 | 0.61929 | -8.69301 | -5.38351 | 0.2903 | -8.59352 | -2.4947 | 0.59821 | -8.50436 | -5.08739 | 0.61365 | -7.3775 | -4.52723
208.50009 | 0.44272 | -6.10998 | -2.70499 | 0.28904 | -6.67337 | -1.92888 | 0.44317 | -7.24236 | -3.20959 | 0.37501 | -7.25911 | -2.72225 | 0.54998 | -8.03651 | -4.41989 | 0.50157 | -7.23694 | -3.6298 | 0.62027 | -8.93105 | -5.53967 | 0.60489 | -8.19447 | -4.95677 | 0.63379 | -9.09472 | -5.76418 | 0.6088 | -9.89646 | -6.02493 | -0.03975 | -0.000675 | 2.68285e-05 | 0.55781 | -8.8851 | -4.95616 | 0.65315 | -8.06059 | -5.26476 | 0.5768 | -7.90276 | -4.55831 | 0.60297 | -9.25351 | -5.57955 | 0.51134 | -6.89582 | -3.52609 | 0.2994 | -3.56219 | -1.0665 | 0.51099 | -7.39413 | -3.77836 | 0.59526 | -7.80312 | -4.64485 | 0.5256 | -4.83549 | -2.54155 | 0.58578 | -8.97069 | -5.25484 | 0.29674 | -8.42794 | -2.50092 | 0.60801 | -8.40661 | -5.11133 | 0.5656 | -7.73044 | -4.37235
208.75005 | 0.33855 | -6.26518 | -2.12108 | 0.31961 | -6.65592 | -2.12733 | 0.38727 | -7.39896 | -2.86536 | 0.49835 | -6.65301 | -3.31554 | 0.45058 | -8.68796 | -3.91458 | 0.41597 | -7.47296 | -3.10853 | 0.65384 | -8.76024 | -5.72776 | 0.58671 | -8.26699 | -4.85036 | 0.59718 | -9.37966 | -5.60136 | 0.65333 | -9.44161 | -6.16844 | -0.00198 | -0.00149 | 2.96509e-06 | 0.58261 | -8.74654 | -5.0958 | 0.64736 | -8.35699 | -5.40999 | 0.59968 | -7.81584 | -4.687 | 0.61697 | -9.23821 | -5.6997 | 0.50413 | -6.87377 | -3.46524 | 0.31525 | -3.50058 | -1.10354 | 0.5029 | -7.42309 | -3.73309 | 0.60658 | -7.72458 | -4.68558 | 0.48995 | -5.0215 | -2.46029 | 0.57657 | -9.07247 | -5.23094 | 0.29522 | -8.45101 | -2.49492 | 0.61591 | -8.38623 | -5.16519 | 0.5841 | -7.63333 | -4.45859
209.00005 | 0.46022 | -6.02972 | -2.775 | 0.3041 | -6.66168 | -2.02583 | 0.42992 | -7.23139 | -3.1089 | 0.46319 | -6.86112 | -3.17803 | 0.48882 | -8.49462 | -4.15233 | 0.4959 | -7.24382 | -3.5922 | 0.65897 | -8.72465 | -5.74924 | 0.62239 | -8.12283 | -5.05553 | 0.59001 | -9.38964 | -5.53996 | 0.62454 | -9.78195 | -6.10923 | 0.0455 | 0.0002125 | 9.66769e-06 | 0.58375 | -8.75604 | -5.11137 | 0.61384 | -8.52426 | -5.23257 | 0.57082 | -7.9398 | -4.53219 | 0.61271 | -9.26756 | -5.67828 | 0.57054 | -6.69822 | -3.82163 | 0.28952 | -3.54599 | -1.02664 | 0.52 | -7.32261 | -3.80775 | 0.62294 | -7.62689 | -4.75106 | 0.48668 | -5.02952 | -2.44776 | 0.59866 | -8.89405 | -5.32455 | 0.30092 | -8.22722 | -2.47574 | 0.5917 | -8.53229 | -5.04858 | 0.60286 | -7.53499 | -4.54251
209.25012 | 0.24391 | -6.30243 | -1.53721 | 0.30329 | -6.70914 | -2.0348 | 0.36446 | -7.43425 | -2.70946 | 0.43676 | -7.00548 | -3.05973 | 0.46219 | -8.64154 | -3.99402 | 0.5308 | -7.08834 | -3.7625 | 0.64116 | -8.79329 | -5.63793 | 0.63196 | -8.10277 | -5.12065 | 0.61758 | -9.23489 | -5.70329 | 0.62384 | -9.83489 | -6.13536 | 0.02173 | -0.00263 | -5.70518e-05 | 0.55971 | -8.88128 | -4.97096 | 0.55165 | -8.83736 | -4.87514 | 0.63778 | -7.65952 | -4.8851 | 0.60625 | -9.31464 | -5.64696 | 0.55803 | -6.39001 | -3.56583 | 0.32123 | -3.50847 | -1.12704 | 0.55269 | -7.15814 | -3.95623 | 0.61723 | -7.68692 | -4.74461 | 0.46603 | -5.10859 | -2.38076 | 0.58703 | -9.01217 | -5.29046 | 0.29179 | -8.5715 | -2.50104 | 0.61148 | -8.40626 | -5.14027 | 0.57741 | -7.72234 | -4.45894
209.50014 | 0.46023 | -6.05974 | -2.78886 | 0.31667 | -6.6675 | -2.11142 | 0.4438 | -7.2412 | -3.21366 | 0.3427 | -7.36195 | -2.52295 | 0.45864 | -8.65591 | -3.96992 | 0.49969 | -7.2242 | -3.60987 | 0.68059 | -8.58384 | -5.84204 | 0.635 | -8.07786 | -5.12941 | 0.58723 | -9.45027 | -5.54948 | 0.59404 | -9.99798 | -5.93924 | 0.00493 | 0.00188 | 9.27832e-06 | 0.58123 | -8.75186 | -5.08684 | 0.66954 | -8.05615 | -5.39389 | 0.61617 | -7.79198 | -4.80116 | 0.59836 | -9.29001 | -5.55876 | 0.57288 | -6.70328 | -3.84016 | 0.33382 | -3.22486 | -1.07653 | 0.52717 | -7.33294 | -3.86568 | 0.60652 | -7.7664 | -4.71048 | 0.50301 | -4.96104 | -2.49543 | 0.60599 | -8.85191 | -5.36414 | 0.28363 | -8.74777 | -2.48116 | 0.60555 | -8.45312 | -5.11882 | 0.56936 | -7.74891 | -4.41194
209.75009 | 0.257 | -6.31524 | -1.623 | 0.29239 | -6.70817 | -1.96142 | 0.43283 | -7.27332 | -3.14811 | 0.37128 | -7.25007 | -2.69178 | 0.46762 | -8.64767 | -4.04381 | 0.49254 | -7.28874 | -3.58998 | 0.65851 | -8.76631 | -5.77267 | 0.59232 | -8.26579 | -4.896 | 0.60513 | -9.27189 | -5.6107 | 0.62615 | -9.80255 | -6.13785 | 0.0181 | -0.00484 | -8.76912e-05 | 0.60087 | -8.64102 | -5.19214 | 0.65194 | -8.09224 | -5.27561 | 0.61531 | -7.7617 | -4.77587 | 0.622 | -9.23334 | -5.74316 | 0.53291 | -6.81292 | -3.63066 | 0.28671 | -3.56539 | -1.02223 | 0.5119 | -7.29163 | -3.73256 | 0.62364 | -7.67473 | -4.78628 | 0.51084 | -4.9288 | -2.51783 | 0.59108 | -8.98702 | -5.31209 | 0.29998 | -8.36466 | -2.50923 | 0.63297 | -8.27009 | -5.23472 | 0.57926 | -7.70478 | -4.46307
210.00012 | 0.28994 | -6.31213 | -1.83011 | 0.45697 | -6.52702 | -2.98263 | 0.39972 | -7.37993 | -2.94991 | 0.42756 | -7.0469 | -3.01299 | 0.4495 | -8.70868 | -3.91458 | 0.44917 | -7.42152 | -3.33353 | 0.66438 | -8.72417 | -5.79619 | 0.58588 | -8.28249 | -4.85256 | 0.60971 | -9.30765 | -5.67493 | 0.63531 | -9.75018 | -6.19439 | -0.00269 | -0.00382 | 1.02686e-05 | 0.53481 | -8.98394 | -4.80469 | 0.59177 | -8.69804 | -5.14722 | 0.58727 | -7.86886 | -4.62112 | 0.59919 | -9.33671 | -5.59446 | 0.52489 | -6.8768 | -3.60955 | 0.287 | -3.61703 | -1.0381 | 0.56013 | -7.12564 | -3.99127 | 0.58415 | -7.89738 | -4.61325 | 0.50069 | -4.96418 | -2.48549 | 0.60286 | -8.86448 | -5.34403 | 0.30091 | -8.50711 | -2.55987 | 0.58041 | -8.63578 | -5.01226 | 0.58893 | -7.63254 | -4.495
210.2501 | 0.51007 | -6.03331 | -3.07743 | 0.2856 | -6.72659 | -1.92114 | 0.34898 | -7.4422 | -2.59719 | 0.38651 | -7.21053 | -2.78694 | 0.50064 | -8.47583 | -4.2433 | 0.45479 | -7.39567 | -3.36346 | 0.68015 | -8.38233 | -5.70122 | 0.61698 | -8.15527 | -5.03167 | 0.56329 | -9.55368 | -5.38148 | 0.63209 | -9.75902 | -6.16858 | -0.00211 | 0.00301 | -6.35336e-06 | 0.5796 | -8.81774 | -5.11078 | 0.58371 | -8.72287 | -5.09161 | 0.6555 | -7.36335 | -4.82667 | 0.61969 | -9.26861 | -5.74365 | 0.56304 | -6.71568 | -3.78118 | 0.2591 | -3.69409 | -0.95714 | 0.55043 | -7.2585 | -3.99529 | 0.6146 | -7.74049 | -4.75727 | 0.50558 | -4.95102 | -2.50315 | 0.60814 | -8.84925 | -5.38155 | 0.30039 | -8.51752 | -2.55859 | 0.61474 | -8.42213 | -5.17744 | 0.57451 | -7.69711 | -4.42208
210.50024 | 0.30544 | -6.29606 | -1.92309 | 0.37857 | -6.61914 | -2.50581 | 0.36831 | -7.47543 | -2.7533 | 0.48049 | -6.73061 | -3.23398 | 0.54187 | -8.26604 | -4.47913 | 0.52756 | -7.15231 | -3.77328 | 0.64893 | -8.80639 | -5.71475 | 0.6142 | -8.17436 | -5.02069 | 0.60892 | -9.2705 | -5.64502 | 0.61238 | -9.89569 | -6.05996 | -0.0186 | 0.00361 | -6.71889e-05 | 0.60388 | -8.18369 | -4.94194 | 0.59952 | -8.67184 | -5.19893 | 0.53105 | -8.10966 | -4.30661 | 0.60375 | -9.31771 | -5.62557 | 0.5566 | -6.75221 | -3.75826 | 0.27688 | -3.63028 | -1.00517 | 0.53311 | -7.34744 | -3.91698 | 0.59995 | -7.82292 | -4.69337 | 0.53096 | -4.78069 | -2.53835 | 0.62065 | -8.7259 | -5.41576 | 0.29707 | -8.90541 | -2.64556 | 0.5904 | -8.54269 | -5.04359 | 0.60599 | -7.37176 | -4.46725
210.75016 | 0.23071 | -6.27569 | -1.44785 | 0.45102 | -6.5276 | -2.94405 | 0.36239 | -7.46687 | -2.7059 | 0.55372 | -5.9268 | -3.28177 | 0.5575 | -8.14755 | -4.54227 | 0.46491 | -7.44232 | -3.46002 | 0.61681 | -8.94576 | -5.51781 | 0.56983 | -8.33543 | -4.74976 | 0.56759 | -9.53847 | -5.41391 | 0.60494 | -9.96755 | -6.02972 | 0.00115 | -0.00303 | -3.48594e-06 | 0.52073 | -9.08539 | -4.73108 | 0.62111 | -8.56846 | -5.32196 | 0.56815 | -7.9243 | -4.50223 | 0.65917 | -8.86343 | -5.84246 | 0.51519 | -6.89766 | -3.55361 | 0.31608 | -3.5135 | -1.11055 | 0.51633 | -7.44814 | -3.84569 | 0.61174 | -7.75503 | -4.74405 | 0.48286 | -5.05059 | -2.43874 | 0.59782 | -8.93436 | -5.34114 | 0.31994 | -8.72203 | -2.79054 | 0.60235 | -8.50436 | -5.12259 | 0.57782 | -7.73059 | -4.46686
211.00003 | 0.54939 | -5.96859 | -3.27906 | 0.34942 | -6.68037 | -2.33424 | 0.44465 | -7.29087 | -3.24186 | 0.43654 | -7.00867 | -3.05953 | 0.51092 | -8.49187 | -4.33871 | 0.45158 | -7.45536 | -3.36668 | 0.64502 | -8.84407 | -5.70457 | 0.57693 | -8.3314 | -4.8066 | 0.61721 | -9.23848 | -5.70211 | 0.64411 | -9.66382 | -6.22461 | 0.01212 | -0.00219 | -2.6597e-05 | 0.49787 | -9.20278 | -4.58177 | 0.62213 | -8.56415 | -5.32797 | 0.59946 | -7.53837 | -4.51898 | 0.61435 | -9.28068 | -5.70162 | 0.55335 | -6.82883 | -3.77875 | 0.27351 | -3.66303 | -1.00187 | 0.51341 | -7.44075 | -3.82019 | 0.62598 | -7.63012 | -4.77632 | 0.48024 | -5.06417 | -2.43203 | 0.61523 | -8.78101 | -5.40234 | 0.31352 | -8.70716 | -2.72985 | 0.61332 | -8.42439 | -5.16684 | 0.59667 | -7.58238 | -4.5242
211.25 | 0.38465 | -6.23051 | -2.39654 | 0.38024 | -6.67676 | -2.53878 | 0.43934 | -7.27161 | -3.19474 | 0.36514 | -7.32894 | -2.67606 | 0.43842 | -8.8126 | -3.86361 | 0.56264 | -6.91509 | -3.89067 | 0.59933 | -9.02964 | -5.41178 | 0.63955 | -7.97491 | -5.10032 | 0.60178 | -9.38274 | -5.64639 | 0.62806 | -9.80788 | -6.15999 | 0.02947 | -0.00105 | -3.09414e-05 | 0.57708 | -8.82996 | -5.09563 | 0.58212 | -8.75141 | -5.09432 | 0.53171 | -8.09766 | -4.30558 | 0.60959 | -9.32701 | -5.68568 | 0.57411 | -6.72647 | -3.86175 | 0.27615 | -3.65314 | -1.00881 | 0.54742 | -7.19023 | -3.93608 | 0.62677 | -7.65099 | -4.79544 | 0.52019 | -4.85484 | -2.52543 | 0.60394 | -8.86954 | -5.35664 | 0.29203 | -9.09616 | -2.65638 | 0.61679 | -8.41343 | -5.18932 | 0.58796 | -7.67144 | -4.51049
211.50019 | 0.27748 | -6.35392 | -1.76307 | 0.42888 | -6.55514 | -2.81138 | 0.40497 | -7.40153 | -2.99738 | 0.47116 | -6.90812 | -3.25485 | 0.54737 | -8.29244 | -4.53905 | 0.44039 | -7.48294 | -3.29543 | 0.65565 | -8.79117 | -5.76393 | 0.59409 | -8.25962 | -4.90699 | 0.59027 | -9.42168 | -5.56133 | 0.61056 | -9.95844 | -6.08027 | 0.04126 | -0.00185 | -7.6331e-05 | 0.53961 | -9.01245 | -4.86321 | 0.6147 | -8.57165 | -5.26896 | 0.58029 | -7.94087 | -4.608 | 0.6049 | -9.344 | -5.65217 | 0.61674 | -6.40736 | -3.95165 | 0.2918 | -3.62488 | -1.05774 | 0.49329 | -7.56541 | -3.73194 | 0.6192 | -7.73542 | -4.78979 | 0.49875 | -4.95882 | -2.47321 | 0.58849 | -8.99578 | -5.2939 | 0.29392 | -8.45895 | -2.48624 | 0.61696 | -8.41221 | -5.18995 | 0.58649 | -7.66029 | -4.49265
211.75002 | 0.24198 | -6.37429 | -1.54244 | 0.30012 | -6.73057 | -2.01995 | 0.37165 | -7.48919 | -2.78333 | 0.43733 | -7.07683 | -3.09489 | 0.51047 | -8.46927 | -4.32334 | 0.50904 | -7.25866 | -3.69494 | 0.65246 | -8.70633 | -5.68057 | 0.62832 | -8.13794 | -5.11325 | 0.64394 | -9.08075 | -5.84743 | 0.65142 | -9.5504 | -6.2213 | 0.00327 | 0.00126 | 4.12585e-06 | 0.54822 | -8.96243 | -4.91335 | 0.58607 | -8.70217 | -5.10008 | 0.60813 | -7.851 | -4.77441 | 0.62544 | -9.23814 | -5.77794 | 0.57348 | -6.73769 | -3.86394 | 0.27678 | -3.61744 | -1.00123 | 0.52096 | -7.42583 | -3.86858 | 0.59757 | -7.8462 | -4.68861 | 0.49786 | -4.95708 | -2.46793 | 0.5791 | -9.08868 | -5.26329 | 0.32277 | -7.94532 | -2.56449 | 0.60389 | -8.54252 | -5.15872 | 0.55072 | -7.87266 | -4.33566
212 | 0.30498 | -6.3388 | -1.9332 | 0.45188 | -6.5667 | -2.96733 | 0.4583 | -7.22878 | -3.31295 | 0.4102 | -7.15849 | -2.93644 | 0.4653 | -8.75355 | -4.07306 | 0.48262 | -7.34573 | -3.54523 | 0.69573 | -8.42986 | -5.86494 | 0.62433 | -8.14866 | -5.08747 | 0.6198 | -9.25598 | -5.73682 | 0.61701 | -9.92197 | -6.122 | 0.00897 | 0.00245 | 2.1979e-05 | 0.57246 | -8.86973 | -5.07752 | 0.58777 | -8.75301 | -5.14478 | 0.56076 | -8.04448 | -4.511 | 0.61811 | -9.2981 | -5.7473 | 0.51574 | -6.93157 | -3.5749 | 0.36429 | -3.20546 | -1.16772 | 0.54214 | -7.29609 | -3.95549 | 0.61642 | -7.73109 | -4.7656 | 0.48901 | -5.02418 | -2.45688 | 0.59678 | -8.96164 | -5.34816 | 0.31595 | -8.55585 | -2.7032 | 0.60374 | -8.56397 | -5.17044 | 0.57565 | -7.74712 | -4.45964
212.25023 | 0.46552 | -6.16073 | -2.86791 | 0.51364 | -6.40296 | -3.28881 | 0.48745 | -7.15413 | -3.48729 | 0.35355 | -7.36949 | -2.60547 | 0.50638 | -8.50941 | -4.309 | 0.41171 | -7.56483 | -3.11455 | 0.61782 | -8.97784 | -5.54664 | 0.57539 | -8.36811 | -4.81494 | 0.58817 | -9.45932 | -5.56373 | 0.61007 | -9.96404 | -6.07874 | -0.03093 | 0.00051875 | -1.60423e-05 | 0.57264 | -8.89283 | -5.09244 | 0.59061 | -8.72216 | -5.15141 | 0.57406 | -7.98772 | -4.58542 | 0.65633 | -8.75661 | -5.74721 | 0.51686 | -6.88676 | -3.5595 | 0.30628 | -3.57932 | -1.09626 | 0.5459 | -7.29593 | -3.98285 | 0.58062 | -7.93969 | -4.60997 | 0.52433 | -4.83774 | -2.53659 | 0.606 | -8.87691 | -5.37939 | 0.33252 | -8.17873 | -2.71961 | 0.61552 | -8.43509 | -5.19194 | 0.56565 | -7.83587 | -4.43237
212.5001 | 0.32791 | -6.31141 | -2.06955 | 0.3501 | -6.71073 | -2.34942 | 0.53315 | -6.97767 | -3.72016 | 0.44975 | -7.04301 | -3.16757 | 0.54881 | -8.21787 | -4.51008 | 0.4391 | -7.47583 | -3.28261 | 0.60902 | -9.01049 | -5.48754 | 0.59337 | -8.25454 | -4.898 | 0.62389 | -9.26409 | -5.77973 | 0.62781 | -9.88234 | -6.2042 | 0.05273 | -0.00214 | -0.000112713 | 0.51168 | -9.19698 | -4.70589 | 0.62196 | -8.61647 | -5.35913 | 0.58932 | -7.88889 | -4.64911 | 0.62763 | -9.26104 | -5.81247 | 0.51284 | -6.98994 | -3.58472 | 0.28479 | -3.5531 | -1.01187 | 0.50192 | -7.54126 | -3.78511 | 0.61638 | -7.76591 | -4.78679 | 0.48796 | -5.0367 | -2.45773 | 0.59301 | -9.03436 | -5.35751 | 0.28932 | -8.72315 | -2.52382 | 0.62086 | -8.43859 | -5.23922 | 0.59699 | -7.55836 | -4.51225
212.75017 | 0.25876 | -6.41482 | -1.6599 | 0.43669 | -6.60491 | -2.8843 | 0.48949 | -7.21388 | -3.53114 | 0.31876 | -7.54922 | -2.4064 | 0.43652 | -8.84339 | -3.86032 | 0.49932 | -7.19291 | -3.59153 | 0.61802 | -8.97495 | -5.54672 | 0.6096 | -8.24703 | -5.02739 | 0.64552 | -8.9034 | -5.7473 | 0.60191 | -10.02325 | -6.0331 | -0.01132 | 0.00433 | -4.90341e-05 | 0.59365 | -8.82434 | -5.23856 | 0.58425 | -8.78426 | -5.13223 | 0.57445 | -8.03109 | -4.61344 | 0.65028 | -9.11577 | -5.92783 | 0.52483 | -6.93903 | -3.64184 | 0.30302 | -3.65233 | -1.10672 | 0.54261 | -7.30666 | -3.96467 | 0.59562 | -7.87424 | -4.69004 | 0.50558 | -4.94023 | -2.49766 | 0.61754 | -8.83274 | -5.45455 | 0.30999 | -8.09263 | -2.50862 | 0.59317 | -8.60831 | -5.10621 | 0.58648 | -7.68227 | -4.50553
213.00007 | 0.35792 | -6.30281 | -2.25588 | 0.47168 | -6.52966 | -3.0799 | 0.47289 | -7.22204 | -3.41523 | 0.48466 | -6.86286 | -3.32618 | 0.471 | -8.67967 | -4.08812 | 0.48293 | -7.37869 | -3.56341 | 0.636 | -8.91467 | -5.66975 | 0.65436 | -7.96564 | -5.2124 | 0.60156 | -9.43039 | -5.67292 | 0.61123 | -10.0075 | -6.11683 | 0.01859 | -0.00162 | -3.00893e-05 | 0.54824 | -9.04321 | -4.95782 | 0.62236 | -8.61087 | -5.35908 | 0.52657 | -8.15025 | -4.29169 | 0.66162 | -8.85019 | -5.85543 | 0.51571 | -6.9273 | -3.57247 | 0.31236 | -3.60763 | -1.12689 | 0.52936 | -7.41368 | -3.92453 | 0.61566 | -7.71482 | -4.74969 | 0.49307 | -4.98188 | -2.45643 | 0.59262 | -9.01506 | -5.34255 | 0.31837 | -8.02667 | -2.55547 | 0.61469 | -8.49568 | -5.2222 | 0.58721 | -7.71296 | -4.52912
213.25007 | 0.48074 | -6.12521 | -2.94466 | 0.35308 | -6.74618 | -2.38192 | 0.43643 | -7.34487 | -3.20554 | 0.32847 | -7.51296 | -2.46775 | 0.4952 | -8.58482 | -4.25123 | 0.42793 | -7.57346 | -3.24088 | 0.64818 | -8.80323 | -5.70608 | 0.63172 | -8.16566 | -5.15842 | 0.61432 | -9.31987 | -5.72535 | 0.60352 | -10.00199 | -6.03639 | -0.00549 | -0.000325 | 1.78425e-06 | 0.60526 | -8.70689 | -5.26997 | 0.61552 | -8.64116 | -5.31877 | 0.64536 | -7.73686 | -4.99309 | 0.62123 | -9.28739 | -5.76959 | 0.51615 | -6.96244 | -3.59366 | 0.31294 | -3.50846 | -1.09793 | 0.53658 | -7.31396 | -3.92453 | 0.60646 | -7.84508 | -4.75772 | 0.49937 | -4.98899 | -2.49134 | 0.59564 | -9.03969 | -5.38441 | 0.30605 | -8.72924 | -2.67154 | 0.61408 | -8.47767 | -5.20598 | 0.58243 | -7.75531 | -4.5169
213.50009 | 0.38399 | -6.31359 | -2.42439 | 0.4533 | -6.61486 | -2.99854 | 0.41551 | -7.44369 | -3.09295 | 0.4336 | -7.12774 | -3.09056 | 0.43728 | -8.86008 | -3.87433 | 0.54999 | -7.03967 | -3.87178 | 0.65923 | -8.78492 | -5.79132 | 0.60327 | -8.28556 | -4.99841 | 0.63155 | -9.21156 | -5.81757 | 0.64387 | -9.73312 | -6.26682 | -0.00428 | -0.00361 | 1.5442e-05 | 0.56863 | -8.91588 | -5.06984 | 0.60056 | -8.70631 | -5.22863 | 0.6094 | -7.92316 | -4.82834 | 0.63131 | -9.27213 | -5.85358 | 0.5208 | -6.94889 | -3.61895 | 0.34733 | -3.47726 | -1.20776 | 0.54749 | -7.21866 | -3.95216 | 0.609 | -7.82985 | -4.76836 | 0.47763 | -5.10164 | -2.43671 | 0.58613 | -9.13428 | -5.35392 | 0.29254 | -8.48319 | -2.4817 | 0.60498 | -8.54368 | -5.16877 | 0.59163 | -7.67744 | -4.54217
213.75014 | 0.35976 | -5.61013 | -2.01829 | 0.30559 | -6.81276 | -2.0819 | 0.4424 | -6.74364 | -2.98339 | 0.51492 | -5.97868 | -3.07855 | 0.58424 | -7.78807 | -4.5501 | 0.57753 | -6.93626 | -4.00588 | 0.61849 | -8.99256 | -5.56184 | 0.62305 | -8.17497 | -5.09343 | 0.5953 | -9.47693 | -5.64161 | 0.64199 | -9.76386 | -6.26825 | 0.04126 | -0.00177 | -7.29839e-05 | 0.58398 | -8.77519 | -5.12457 | 0.57575 | -8.82079 | -5.07859 | 0.57051 | -8.0273 | -4.57965 | 0.58822 | -9.52797 | -5.60454 | 0.58639 | -6.70204 | -3.93002 | 0.31467 | -3.3726 | -1.06126 | 0.54545 | -7.29053 | -3.97663 | 0.61831 | -7.7862 | -4.81428 | 0.48572 | -5.05019 | -2.45299 | 0.59502 | -9.01059 | -5.36148 | 0.29925 | -8.42605 | -2.52153 | 0.61126 | -8.54834 | -5.22525 | 0.55571 | -7.91337 | -4.39753
214.00012 | 0.33853 | -6.33034 | -2.14302 | 0.39878 | -6.71475 | -2.6777 | 0.36647 | -7.5906 | -2.78175 | 0.34561 | -7.44459 | -2.57295 | 0.50781 | -8.51815 | -4.32563 | 0.55432 | -7.02676 | -3.8951 | 0.65487 | -8.82321 | -5.77803 | 0.62249 | -8.20502 | -5.10757 | 0.60966 | -9.36942 | -5.71217 | 0.61296 | -9.99069 | -6.12388 | 0.02802 | -0.00328 | -9.17721e-05 | 0.57798 | -8.88677 | -5.13634 | 0.6141 | -8.63164 | -5.30068 | 0.60305 | -7.93968 | -4.78801 | 0.5807 | -9.56604 | -5.55496 | 0.58237 | -6.64142 | -3.86778 | 0.28365 | -3.66926 | -1.04078 | 0.5421 | -7.32621 | -3.97156 | 0.64221 | -7.6334 | -4.90226 | 0.49643 | -5.0052 | -2.48475 | 0.60522 | -8.95252 | -5.41826 | 0.30425 | -8.12138 | -2.4709 | 0.61906 | -8.48991 | -5.25578 | 0.59606 | -7.66137 | -4.56663
214.25 | 0.52538 | -6.03474 | -3.17055 | 0.29466 | -6.81444 | -2.00792 | 0.38382 | -7.51419 | -2.88411 | 0.45562 | -7.00639 | -3.19224 | 0.49012 | -8.58912 | -4.20974 | 0.49149 | -7.34577 | -3.61037 | 0.60057 | -9.01795 | -5.41591 | 0.63287 | -8.10441 | -5.12904 | 0.6041 | -9.38462 | -5.66921 | 0.63454 | -9.83403 | -6.24013 | 0.01784 | -0.00607 | -0.000108273 | 0.57718 | -8.6373 | -4.98526 | 0.60787 | -8.60325 | -5.22965 | 0.57705 | -8.03477 | -4.63643 | 0.63009 | -9.28269 | -5.84893 | 0.54682 | -6.85802 | -3.75013 | 0.28884 | -3.68701 | -1.06494 | 0.52263 | -7.4233 | -3.87965 | 0.60765 | -7.83697 | -4.76217 | 0.52226 | -4.88989 | -2.55382 | 0.59147 | -9.05691 | -5.35693 | 0.31767 | -7.61319 | -2.41849 | 0.61289 | -8.53829 | -5.23299 | 0.57228 | -7.77664 | -4.45041
214.5001 | 0.45733 | -6.24188 | -2.85459 | 0.29122 | -6.81475 | -1.98461 | 0.32548 | -7.66513 | -2.49488 | 0.43015 | -7.14022 | -3.07135 | 0.49079 | -8.60985 | -4.22567 | 0.54182 | -7.19372 | -3.89772 | 0.63963 | -8.88854 | -5.68536 | 0.61628 | -8.21227 | -5.06105 | 0.59024 | -9.45531 | -5.58094 | 0.64792 | -9.71229 | -6.29282 | -0.03364 | 0.00214 | -7.21136e-05 | 0.56701 | -8.94101 | -5.06964 | 0.59869 | -8.74507 | -5.23561 | 0.51094 | -8.19964 | -4.18948 | 0.6274 | -9.29619 | -5.83239 | 0.54834 | -6.8754 | -3.77007 | 0.32739 | -3.54395 | -1.16025 | 0.52102 | -7.44841 | -3.88079 | 0.61727 | -7.82015 | -4.82718 | 0.52365 | -4.85564 | -2.54265 | 0.62772 | -8.74659 | -5.49037 | 0.29195 | -8.63037 | -2.51959 | 0.58472 | -8.70739 | -5.09136 | 0.57004 | -7.77941 | -4.43454
214.75017 | 0.23603 | -6.47094 | -1.52731 | 0.29162 | -6.83131 | -1.99212 | 0.47253 | -7.18739 | -3.39623 | 0.4201 | -7.18021 | -3.0164 | 0.48646 | -8.63169 | -4.19895 | 0.45636 | -7.51174 | -3.42809 | 0.67565 | -8.69029 | -5.87161 | 0.65873 | -7.77608 | -5.12233 | 0.56056 | -9.57186 | -5.36556 | 0.64206 | -9.74369 | -6.25604 | 0.01997 | 0.0001625 | 3.24464e-06 | 0.58857 | -8.84558 | -5.20623 | 0.5801 | -8.83072 | -5.12272 | 0.581 | -8.04434 | -4.67372 | 0.59503 | -9.45158 | -5.62396 | 0.56741 | -6.80431 | -3.86086 | 0.27859 | -3.69975 | -1.03072 | 0.55402 | -7.24346 | -4.01301 | 0.60543 | -7.72007 | -4.67398 | 0.48983 | -5.06397 | -2.48047 | 0.61442 | -8.83323 | -5.42734 | 0.27396 | -8.31417 | -2.27774 | 0.60222 | -8.59758 | -5.17761 | 0.60729 | -7.59451 | -4.61204
215.00009 | 0.39716 | -6.31293 | -2.50723 | 0.40936 | -6.70809 | -2.74605 | 0.35387 | -7.60061 | -2.68964 | 0.41956 | -7.1499 | -2.99984 | 0.54953 | -7.72363 | -4.24434 | 0.50174 | -7.37188 | -3.69878 | 0.61839 | -8.96186 | -5.54194 | 0.57896 | -8.32519 | -4.81995 | 0.60926 | -9.32103 | -5.6789 | 0.65136 | -9.69069 | -6.31218 | 0.02364 | -0.00183 | -4.31375e-05 | 0.61834 | -8.34442 | -5.15971 | 0.60669 | -8.72665 | -5.29439 | 0.59823 | -7.99032 | -4.78006 | 0.62053 | -9.35612 | -5.80575 | 0.61089 | -6.44858 | -3.93938 | 0.3091 | -3.54498 | -1.09573 | 0.51894 | -7.45967 | -3.87113 | 0.59719 | -7.92457 | -4.73245 | 0.46735 | -5.18624 | -2.42381 | 0.60178 | -9.00823 | -5.42097 | 0.29348 | -8.10441 | -2.37847 | 0.63585 | -8.36208 | -5.31705 | 0.57125 | -7.83357 | -4.47497
215.25007 | 0.25027 | -6.46596 | -1.61823 | 0.30909 | -6.81304 | -2.10586 | 0.49924 | -7.16361 | -3.57633 | 0.37149 | -7.35813 | -2.73348 | 0.53226 | -8.42817 | -4.48602 | 0.42632 | -7.61371 | -3.24585 | 0.62307 | -8.94784 | -5.57516 | 0.62786 | -8.08915 | -5.07886 | 0.585 | -9.43263 | -5.51806 | 0.63602 | -9.83903 | -6.25787 | 0.09692 | -0.00495 | -0.000479764 | 0.50497 | -9.21505 | -4.65333 | 0.61329 | -8.71932 | -5.34751 | 0.58533 | -8.02507 | -4.69733 | 0.61352 | -9.35079 | -5.73694 | 0.51394 | -7.00272 | -3.59894 | 0.27158 | -3.76031 | -1.02123 | 0.59001 | -6.81094 | -4.0185 | 0.60913 | -7.84766 | -4.78029 | 0.47858 | -5.11324 | -2.44711 | 0.59636 | -9.04529 | -5.39429 | 0.2816 | -8.78273 | -2.47318 | 0.6087 | -8.58616 | -5.22637 | 0.58588 | -7.74421 | -4.53717
215.5 | 0.50772 | -6.05371 | -3.0736 | 0.47305 | -6.58763 | -3.11627 | 0.48928 | -7.23397 | -3.53944 | 0.43682 | -7.07675 | -3.09127 | 0.51641 | -7.91665 | -4.08826 | 0.55475 | -7.08019 | -3.92775 | 0.62548 | -8.95629 | -5.60193 | 0.60135 | -8.27191 | -4.97435 | 0.58174 | -9.4794 | -5.51455 | 0.61754 | -9.95729 | -6.14898 | 0.00928 | -0.00413 | -3.83215e-05 | 0.58716 | -8.84893 | -5.19571 | 0.5691 | -8.84824 | -5.03553 | 0.59713 | -7.99069 | -4.77147 | 0.60114 | -9.49114 | -5.70552 | 0.55731 | -6.86338 | -3.82502 | 0.28414 | -3.67658 | -1.04465 | 0.49652 | -7.53107 | -3.73934 | 0.6085 | -7.87302 | -4.79074 | 0.50661 | -4.97379 | -2.51977 | 0.61618 | -8.74745 | -5.38999 | 0.30189 | -8.5608 | -2.58444 | 0.6143 | -8.55084 | -5.25275 | 0.57357 | -7.87647 | -4.51773
215.7501 | 0.50082 | -6.20575 | -3.10798 | 0.30151 | -6.82339 | -2.05734 | 0.42305 | -7.44371 | -3.14903 | 0.44714 | -7.05574 | -3.15487 | 0.4777 | -8.69093 | -4.15162 | 0.44359 | -7.57795 | -3.36153 | 0.66589 | -8.71618 | -5.80404 | 0.62074 | -8.16871 | -5.07067 | 0.60148 | -9.43124 | -5.67272 | 0.59093 | -10.13853 | -5.99114 | 0.00123 | -0.00242 | -2.96539e-06 | 0.55842 | -9.00972 | -5.0312 | 0.61662 | -8.66724 | -5.34442 | 0.57209 | -8.08054 | -4.62279 | 0.60354 | -9.45064 | -5.70384 | 0.57541 | -6.5143 | -3.74838 | 0.30702 | -3.60657 | -1.1073 | 0.54634 | -7.31845 | -3.99836 | 0.60463 | -7.89944 | -4.77627 | 0.50447 | -4.96466 | -2.50454 | 0.60294 | -9.00224 | -5.42785 | 0.2988 | -8.62107 | -2.57599 | 0.61016 | -8.49462 | -5.18306 | 0.56974 | -7.87789 | -4.48836
216.00003 | 0.39673 | -6.34329 | -2.51657 | 0.39163 | -6.71892 | -2.63131 | 0.39887 | -7.23729 | -2.88672 | 0.43879 | -7.16104 | -3.14219 | 0.50031 | -8.57571 | -4.29054 | 0.38996 | -7.72571 | -3.01273 | 0.64088 | -8.9024 | -5.70538 | 0.60726 | -8.25805 | -5.01477 | 0.61138 | -9.36192 | -5.72367 | 0.62139 | -9.94837 | -6.18183 | 0.01611 | -0.0003875 | -6.24069e-06 | 0.55902 | -9.03216 | -5.04912 | 0.59011 | -8.79541 | -5.19027 | 0.59123 | -8.00246 | -4.73132 | 0.61472 | -9.40638 | -5.78231 | 0.56396 | -6.86903 | -3.87387 | 0.30364 | -3.64094 | -1.10552 | 0.51229 | -7.53468 | -3.85995 | 0.58615 | -7.98666 | -4.68141 | 0.46962 | -5.16481 | -2.4255 | 0.61283 | -8.84681 | -5.42162 | 0.29888 | -8.21752 | -2.45602 | 0.59307 | -8.66841 | -5.14097 | 0.57032 | -7.88476 | -4.49687
216.25023 | 0.27522 | -6.45025 | -1.77524 | 0.4077 | -6.74574 | -2.75024 | 0.46834 | -7.29522 | -3.41666 | 0.43012 | -7.19501 | -3.09475 | 0.46436 | -8.74869 | -4.06253 | 0.50698 | -7.35155 | -3.72709 | 0.6453 | -8.83299 | -5.69995 | 0.57781 | -8.32174 | -4.80837 | 0.59629 | -9.46189 | -5.64204 | 0.633 | -9.89789 | -6.26536 | 0.00359 | -0.00112 | -4.01631e-06 | 0.62453 | -8.60188 | -5.3721 | 0.64316 | -8.52482 | -5.48282 | 0.57288 | -8.08741 | -4.63309 | 0.63393 | -9.31439 | -5.90471 | 0.50375 | -7.04306 | -3.54796 | 0.2927 | -3.64802 | -1.0678 | 0.54585 | -7.31832 | -3.99467 | 0.6254 | -7.7391 | -4.84007 | 0.48161 | -5.10259 | -2.45744 | 0.59656 | -9.06497 | -5.40776 | 0.29456 | -8.25584 | -2.43185 | 0.60749 | -8.60196 | -5.22562 | 0.58026 | -7.81289 | -4.53354
216.50024 | 0.23072 | -6.52308 | -1.50499 | 0.38066 | -6.76872 | -2.57662 | 0.33901 | -7.68149 | -2.60412 | 0.38735 | -7.32369 | -2.8368 | 0.50784 | -8.5372 | -4.33555 | 0.59388 | -6.76691 | -4.01874 | 0.63527 | -8.91297 | -5.66212 | 0.60936 | -8.24865 | -5.02638 | 0.62779 | -9.30526 | -5.84172 | 0.62686 | -9.91943 | -6.21809 | -0.00389 | 0.00106 | -4.10564e-06 | 0.54381 | -9.07046 | -4.93262 | 0.58091 | -8.83268 | -5.13098 | 0.59504 | -8.00856 | -4.76538 | 0.62329 | -9.349 | -5.82718 | 0.59528 | -6.7426 | -4.01373 | 0.27848 | -3.70547 | -1.0319 | 0.5088 | -7.52459 | -3.82848 | 0.64134 | -7.6369 | -4.89788 | 0.49453 | -5.03364 | -2.48926 | 0.60781 | -8.96348 | -5.44805 | 0.28407 | -8.65909 | -2.45978 | 0.61335 | -8.58055 | -5.26291 | 0.57284 | -7.88174 | -4.51497
216.75017 | 0.39172 | -6.37711 | -2.49802 | 0.45896 | -6.60913 | -3.03332 | 0.41474 | -7.14049 | -2.96147 | 0.3734 | -7.34391 | -2.74222 | 0.57976 | -8.09157 | -4.69118 | 0.43205 | -7.62429 | -3.29408 | 0.63747 | -8.88743 | -5.66548 | 0.6056 | -8.25423 | -4.99874 | 0.58743 | -9.54287 | -5.60577 | 0.62286 | -9.94412 | -6.19377 | -0.00365 | -0.00179 | 6.52795e-06 | 0.61562 | -8.73214 | -5.37563 | 0.64382 | -8.53923 | -5.49772 | 0.61373 | -7.95921 | -4.88477 | 0.60539 | -9.44567 | -5.71833 | 0.50603 | -7.0798 | -3.58259 | 0.30361 | -3.67168 | -1.11474 | 0.56469 | -7.14129 | -4.03259 | 0.62433 | -7.7984 | -4.86881 | 0.47069 | -5.16679 | -2.43193 | 0.60077 | -9.05557 | -5.44031 | 0.28379 | -8.43848 | -2.39471 | 0.61927 | -8.55748 | -5.2994 | 0.59736 | -7.69916 | -4.59916
217.00009 | 0.55433 | -5.98206 | -3.31602 | 0.31098 | -6.84262 | -2.12789 | 0.41374 | -7.48775 | -3.09796 | 0.44734 | -7.08498 | -3.16941 | 0.45038 | -8.85222 | -3.98687 | 0.47048 | -7.47735 | -3.51796 | 0.69018 | -8.46324 | -5.84118 | 0.5899 | -8.35242 | -4.92708 | 0.61301 | -9.42713 | -5.77893 | 0.63476 | -9.85741 | -6.25713 | 0.0226 | -0.00124 | -2.81088e-05 | 0.5679 | -8.98399 | -5.10198 | 0.59861 | -8.80464 | -5.2705 | 0.62658 | -7.88196 | -4.93867 | 0.62356 | -9.34952 | -5.83001 | 0.54497 | -6.93312 | -3.77834 | 0.32875 | -3.49807 | -1.14997 | 0.54458 | -7.30619 | -3.97877 | 0.61109 | -7.87394 | -4.81167 | 0.52641 | -4.84899 | -2.55255 | 0.6062 | -8.98907 | -5.44914 | 0.26859 | -8.73968 | -2.34743 | 0.63167 | -8.34592 | -5.27184 | 0.565 | -7.93231 | -4.48177
217.25014 | 0.43314 | -6.30316 | -2.73015 | 0.46053 | -6.62849 | -3.05265 | 0.48499 | -7.29381 | -3.5374 | 0.38402 | -7.33294 | -2.816 | 0.45172 | -8.8535 | -3.99929 | 0.44938 | -7.59814 | -3.41446 | 0.58494 | -9.08599 | -5.3148 | 0.63465 | -8.14248 | -5.1676 | 0.59938 | -9.46916 | -5.67565 | 0.64006 | -9.77592 | -6.25716 | -0.02501 | -0.0003375 | 8.44054e-06 | 0.56865 | -8.9653 | -5.09808 | 0.59213 | -8.80964 | -5.21645 | 0.60381 | -7.98942 | -4.8241 | 0.60707 | -9.47832 | -5.75404 | 0.51865 | -7.00163 | -3.63138 | 0.30692 | -3.63498 | -1.11564 | 0.52643 | -7.52196 | -3.95977 | 0.57534 | -8.09024 | -4.65462 | 0.49673 | -5.02654 | -2.49682 | 0.59592 | -9.09037 | -5.41711 | 0.29184 | -8.26797 | -2.41288 | 0.60882 | -8.60205 | -5.23714 | 0.58385 | -7.79653 | -4.55198
217.50012 | 0.27068 | -6.47542 | -1.75277 | 0.5198 | -6.48374 | -3.37023 | 0.45942 | -7.33915 | -3.37172 | 0.4426 | -7.15102 | -3.16503 | 0.45708 | -8.84256 | -4.04173 | 0.5109 | -7.3688 | -3.76473 | 0.60794 | -9.00675 | -5.47554 | 0.60832 | -8.26192 | -5.02585 | 0.60327 | -9.46981 | -5.71281 | 0.6413 | -9.78238 | -6.27348 | 0.02596 | -0.00080625 | -2.0927e-05 | 0.58759 | -8.87358 | -5.21398 | 0.60614 | -8.73576 | -5.29507 | 0.60918 | -7.96125 | -4.84987 | 0.62716 | -9.34901 | -5.86332 | 0.49477 | -6.95123 | -3.43924 | 0.28423 | -3.70546 | -1.0532 | 0.54269 | -7.36279 | -3.99569 | 0.61559 | -7.83224 | -4.82141 | 0.50111 | -5.00094 | -2.50599 | 0.59411 | -9.09388 | -5.40277 | 0.27141 | -8.96223 | -2.43239 | 0.62342 | -8.49778 | -5.29769 | 0.57679 | -7.75353 | -4.47217
217.75 | 0.41799 | -6.34148 | -2.65066 | 0.31922 | -6.88991 | -2.19936 | 0.40324 | -7.49766 | -3.02337 | 0.43573 | -7.16 | -3.11982 | 0.46578 | -8.79659 | -4.09731 | 0.49141 | -7.45791 | -3.66493 | 0.64306 | -8.80357 | -5.66119 | 0.58896 | -8.20675 | -4.83345 | 0.62766 | -9.31631 | -5.84748 | 0.62634 | -9.90314 | -6.20274 | 0.06847 | -0.00243 | -0.000166032 | 0.61489 | -8.68722 | -5.34169 | 0.57303 | -8.88736 | -5.09268 | 0.57831 | -8.07264 | -4.66846 | 0.5914 | -9.55731 | -5.65221 | 0.49298 | -7.06635 | -3.48355 | 0.35729 | -3.25911 | -1.16444 | 0.53835 | -7.43503 | -4.00262 | 0.60906 | -7.90383 | -4.81393 | 0.46742 | -5.19921 | -2.43023 | 0.61097 | -8.96601 | -5.478 | 0.3066 | -8.37052 | -2.56639 | 0.62465 | -8.48707 | -5.30146 | 0.56489 | -7.94628 | -4.48874
218.00024 | 0.38948 | -6.38164 | -2.4855 | 0.30247 | -6.90251 | -2.08778 | 0.40009 | -7.54274 | -3.01776 | 0.39096 | -7.33263 | -2.86677 | 0.55362 | -8.33828 | -4.61626 | 0.55362 | -7.19789 | -3.98489 | 0.65738 | -8.83689 | -5.80921 | 0.58728 | -8.32536 | -4.88933 | 0.62766 | -9.30801 | -5.84226 | 0.63736 | -9.79884 | -6.24534 | -0.00192 | -0.00117 | 2.25248e-06 | 0.5459 | -9.12101 | -4.97921 | 0.58768 | -8.72024 | -5.12469 | 0.5943 | -8.05486 | -4.787 | 0.6321 | -9.16519 | -5.79328 | 0.52326 | -7.04264 | -3.68511 | 0.29414 | -3.68164 | -1.08293 | 0.51809 | -7.51414 | -3.89297 | 0.60713 | -7.91994 | -4.80847 | 0.49152 | -5.06447 | -2.48929 | 0.60818 | -8.88459 | -5.40345 | 0.28601 | -8.82514 | -2.52405 | 0.62922 | -8.39778 | -5.28407 | 0.57738 | -7.87759 | -4.54839
218.25014 | 0.2407 | -6.53492 | -1.57298 | 0.35169 | -6.79911 | -2.3912 | 0.38401 | -7.56264 | -2.90413 | 0.39108 | -7.34069 | -2.87082 | 0.47954 | -8.5996 | -4.12385 | 0.42955 | -7.65134 | -3.28663 | 0.62145 | -8.99636 | -5.59081 | 0.64538 | -8.02913 | -5.18181 | 0.59945 | -9.49073 | -5.68923 | 0.62455 | -9.95071 | -6.2147 | 0.04735 | -0.00246 | -0.000116592 | 0.58933 | -8.76262 | -5.16409 | 0.59364 | -8.84295 | -5.24956 | 0.53172 | -8.26904 | -4.39679 | 0.62577 | -9.36387 | -5.85963 | 0.54902 | -6.93304 | -3.80637 | 0.32544 | -3.56786 | -1.16112 | 0.54557 | -7.36008 | -4.01544 | 0.61015 | -7.90729 | -4.82467 | 0.49301 | -5.05268 | -2.49104 | 0.58522 | -9.20466 | -5.38671 | 0.29646 | -8.68774 | -2.57561 | 0.61868 | -8.52899 | -5.2767 | 0.56749 | -7.93114 | -4.50085
218.50016 | 0.32339 | -6.47151 | -2.09283 | 0.39773 | -6.79514 | -2.70263 | 0.51782 | -7.19156 | -3.72395 | 0.36763 | -7.42926 | -2.73123 | 0.56323 | -8.15893 | -4.59532 | 0.45546 | -7.61567 | -3.46867 | 0.63666 | -8.88386 | -5.65599 | 0.59363 | -8.33496 | -4.94791 | 0.60236 | -9.49159 | -5.71738 | 0.6259 | -9.94335 | -6.22355 | 0.07061 | -0.0023 | -0.000162398 | 0.59637 | -8.8396 | -5.27172 | 0.59566 | -8.56101 | -5.09943 | 0.56233 | -8.19943 | -4.61075 | 0.63233 | -9.33121 | -5.90039 | 0.54801 | -6.95661 | -3.81228 | 0.28258 | -3.70213 | -1.04614 | 0.53552 | -7.42713 | -3.97736 | 0.60503 | -7.85699 | -4.75371 | 0.49146 | -5.06836 | -2.49089 | 0.58813 | -9.15621 | -5.38508 | 0.32254 | -8.77849 | -2.83145 | 0.63204 | -8.45776 | -5.34562 | 0.57097 | -7.89976 | -4.51056
218.75009 | 0.37987 | -6.38964 | -2.42726 | 0.32144 | -6.85875 | -2.20468 | 0.48685 | -7.22128 | -3.51567 | 0.49402 | -6.95438 | -3.43563 | 0.49839 | -8.67143 | -4.32176 | 0.51588 | -7.39597 | -3.81543 | 0.63703 | -8.93095 | -5.68928 | 0.61165 | -8.28346 | -5.06654 | 0.6173 | -9.38499 | -5.79331 | 0.5985 | -10.14151 | -6.06966 | -0.00324 | -0.00020625 | 6.67219e-07 | 0.54519 | -9.1299 | -4.9775 | 0.60839 | -8.77514 | -5.33874 | 0.59248 | -8.05208 | -4.7707 | 0.62998 | -9.33101 | -5.87837 | 0.5514 | -6.89461 | -3.80166 | 0.28991 | -3.73219 | -1.08201 | 0.52451 | -7.43674 | -3.90061 | 0.591 | -7.98733 | -4.72052 | 0.47019 | -5.18544 | -2.43814 | 0.59638 | -9.08374 | -5.41737 | 0.29518 | -8.18446 | -2.41587 | 0.61834 | -8.60079 | -5.31822 | 0.58793 | -7.81306 | -4.59351
219.00019 | 0.34597 | -6.44528 | -2.22984 | 0.4023 | -6.77718 | -2.72642 | 0.37463 | -7.65184 | -2.86662 | 0.41138 | -7.23978 | -2.97832 | 0.51502 | -8.58484 | -4.42132 | 0.54619 | -7.19884 | -3.93197 | 0.65084 | -8.51219 | -5.54007 | 0.61346 | -8.21919 | -5.04212 | 0.57237 | -9.65532 | -5.52645 | 0.62715 | -9.94811 | -6.23894 | -0.02698 | 0.000525 | -1.41671e-05 | 0.60954 | -8.76596 | -5.34322 | 0.59054 | -8.84501 | -5.22337 | 0.61145 | -8.02289 | -4.90564 | 0.60238 | -9.53025 | -5.74081 | 0.60394 | -6.40144 | -3.86611 | 0.30503 | -3.66073 | -1.11662 | 0.50619 | -7.59206 | -3.84305 | 0.61964 | -7.83285 | -4.85351 | 0.49877 | -5.02194 | -2.50477 | 0.59063 | -9.13911 | -5.39787 | 0.29689 | -8.16731 | -2.42479 | 0.61796 | -8.58991 | -5.30821 | 0.56767 | -7.96013 | -4.5187
219.25003 | 0.45891 | -6.29816 | -2.8903 | 0.45582 | -6.66573 | -3.03839 | 0.36198 | -7.68634 | -2.78232 | 0.42072 | -7.25975 | -3.05434 | 0.43907 | -8.92725 | -3.9197 | 0.54795 | -7.19014 | -3.93986 | 0.65063 | -8.83866 | -5.75069 | 0.62886 | -8.16765 | -5.13628 | 0.59534 | -9.55598 | -5.68908 | 0.62665 | -9.92617 | -6.22024 | 0.03784 | -0.00105 | -3.97372e-05 | 0.5312 | -9.20083 | -4.88752 | 0.60932 | -8.75235 | -5.33298 | 0.5807 | -8.1215 | -4.71617 | 0.62363 | -9.39943 | -5.86176 | 0.56472 | -6.78207 | -3.83 | 0.30504 | -3.64575 | -1.11211 | 0.53343 | -7.42904 | -3.96285 | 0.61571 | -7.88454 | -4.85459 | 0.49618 | -5.02735 | -2.49449 | 0.58305 | -9.20883 | -5.36917 | 0.29216 | -8.55553 | -2.49956 | 0.60636 | -8.6722 | -5.25848 | 0.56729 | -7.90826 | -4.48631
219.50009 | 0.29577 | -6.5144 | -1.92677 | 0.49764 | -6.08896 | -3.03012 | 0.51501 | -7.14918 | -3.68189 | 0.54216 | -6.19434 | -3.3583 | 0.44659 | -8.91948 | -3.98331 | 0.50353 | -7.41589 | -3.7341 | 0.6448 | -8.90998 | -5.74515 | 0.61601 | -8.23211 | -5.07103 | 0.63266 | -9.27243 | -5.86629 | 0.62724 | -9.95686 | -6.24536 | 0.00707 | -0.0008 | -5.6592e-06 | 0.56087 | -9.05231 | -5.0772 | 0.62284 | -8.7147 | -5.42787 | 0.59611 | -8.07781 | -4.81525 | 0.61524 | -9.45192 | -5.8152 | 0.55331 | -6.89956 | -3.81757 | 0.31044 | -3.71916 | -1.15459 | 0.51048 | -7.59268 | -3.87591 | 0.61871 | -7.84704 | -4.85505 | 0.47716 | -5.16386 | -2.46399 | 0.59035 | -9.18863 | -5.42448 | 0.30269 | -8.22075 | -2.48838 | 0.60173 | -8.71979 | -5.24695 | 0.59039 | -7.8248 | -4.61971
219.75005 | 0.53969 | -6.21656 | -3.35502 | 0.32326 | -6.90088 | -2.23078 | 0.46085 | -7.40483 | -3.41254 | 0.46572 | -7.0119 | -3.26558 | 0.46518 | -8.84464 | -4.11433 | 0.48298 | -7.54653 | -3.64485 | 0.61844 | -8.99916 | -5.56545 | 0.58786 | -8.35058 | -4.90897 | 0.62394 | -9.36958 | -5.84604 | 0.60042 | -10.15941 | -6.0999 | -0.05077 | -0.00388 | 0.000197059 | 0.57788 | -8.97232 | -5.18491 | 0.62144 | -8.70834 | -5.41171 | 0.6007 | -8.03928 | -4.8292 | 0.61582 | -9.47497 | -5.83484 | 0.52474 | -7.06774 | -3.70871 | 0.31593 | -3.67506 | -1.16107 | 0.54869 | -7.39476 | -4.0574 | 0.59634 | -7.98921 | -4.76431 | 0.50836 | -4.93009 | -2.50627 | 0.57734 | -9.29021 | -5.36356 | 0.26587 | -9.21493 | -2.45001 | 0.6093 | -8.67096 | -5.28322 | 0.60432 | -7.72181 | -4.6664
220.00019 | 0.38995 | -6.44294 | -2.51245 | 0.29552 | -6.96098 | -2.05714 | 0.42444 | -7.49428 | -3.18086 | 0.49743 | -6.87322 | -3.41893 | 0.48164 | -8.79172 | -4.23446 | 0.51292 | -7.42036 | -3.80603 | 0.66503 | -8.76621 | -5.82979 | 0.59517 | -8.286 | -4.93155 | 0.63675 | -9.21262 | -5.86612 | 0.62859 | -9.9613 | -6.26153 | -0.0121 | 6.25e-05 | -7.56e-07 | 0.59554 | -8.88563 | -5.29172 | 0.57897 | -8.90591 | -5.15624 | 0.55174 | -8.23539 | -4.54381 | 0.6144 | -9.43925 | -5.79952 | 0.51061 | -7.09628 | -3.62342 | 0.30467 | -3.67319 | -1.11912 | 0.50439 | -7.62919 | -3.84807 | 0.63892 | -7.71532 | -4.92948 | 0.47319 | -5.13084 | -2.42787 | 0.59238 | -9.13504 | -5.41145 | 0.27323 | -8.92291 | -2.438 | 0.60628 | -8.6964 | -5.27241 | 0.55932 | -8.00539 | -4.4776
220.25003 | 0.48269 | -6.25796 | -3.02066 | 0.27531 | -6.98519 | -1.9231 | 0.4032 | -7.55874 | -3.04768 | 0.42738 | -7.21346 | -3.08289 | 0.44047 | -8.95951 | -3.9464 | 0.46444 | -7.62305 | -3.54043 | 0.62966 | -8.86412 | -5.58135 | 0.63993 | -8.12106 | -5.19689 | 0.62833 | -9.30472 | -5.84639 | 0.61695 | -10.05361 | -6.20257 | -0.02143 | 0.00070625 | -1.51364e-05 | 0.53671 | -9.17083 | -4.92204 | 0.62593 | -8.70497 | -5.44867 | 0.56844 | -8.20043 | -4.66147 | 0.62261 | -9.42762 | -5.86969 | 0.53397 | -6.71179 | -3.58393 | 0.27878 | -3.76292 | -1.04904 | 0.54223 | -7.42401 | -4.02554 | 0.60454 | -7.96194 | -4.81329 | 0.50902 | -4.97424 | -2.53198 | 0.58232 | -9.22819 | -5.3738 | 0.29238 | -8.62492 | -2.52174 | 0.58218 | -8.85322 | -5.1542 | 0.57513 | -7.8883 | -4.53683
220.50021 | 0.45575 | -6.35823 | -2.89778 | 0.32863 | -6.90117 | -2.26791 | 0.35016 | -7.7095 | -2.69954 | 0.4122 | -7.34191 | -3.02635 | 0.42764 | -9.00233 | -3.84978 | 0.41812 | -7.74578 | -3.23863 | 0.65491 | -8.80099 | -5.76389 | 0.59151 | -8.28367 | -4.8999 | 0.62071 | -9.39744 | -5.83306 | 0.60219 | -10.14138 | -6.107 | -0.0329 | 0.00298 | -9.80742e-05 | 0.55096 | -9.13854 | -5.03494 | 0.61927 | -8.71864 | -5.39918 | 0.58019 | -8.17861 | -4.74517 | 0.63854 | -9.30009 | -5.93848 | 0.55107 | -6.92469 | -3.81603 | 0.31867 | -3.65484 | -1.1647 | 0.51304 | -7.57504 | -3.88629 | 0.63547 | -7.78038 | -4.94423 | 0.51547 | -4.94176 | -2.54733 | 0.58674 | -9.2198 | -5.40963 | 0.31575 | -8.01709 | -2.5314 | 0.61314 | -8.66202 | -5.31102 | 0.58879 | -7.84843 | -4.62105
220.75003 | 0.28826 | -6.55879 | -1.89061 | 0.33366 | -6.91961 | -2.30883 | 0.36753 | -7.69172 | -2.82695 | 0.44939 | -7.16168 | -3.21836 | 0.52363 | -8.56394 | -4.48433 | 0.48619 | -7.58025 | -3.68542 | 0.60106 | -9.10071 | -5.47002 | 0.63218 | -8.14856 | -5.15133 | 0.59279 | -9.55482 | -5.66403 | 0.63934 | -9.85619 | -6.30143 | -0.05696 | 0.00070625 | -4.02273e-05 | 0.56172 | -9.05056 | -5.08385 | 0.58409 | -8.9434 | -5.22371 | 0.56972 | -8.18336 | -4.66225 | 0.60773 | -9.51563 | -5.78294 | 0.52472 | -7.08354 | -3.71688 | 0.30813 | -3.68806 | -1.13641 | 0.52069 | -7.56838 | -3.94077 | 0.65382 | -7.54794 | -4.93503 | 0.48874 | -5.10068 | -2.49291 | 0.60119 | -9.13181 | -5.48999 | 0.27782 | -8.94056 | -2.48386 | 0.62531 | -8.58796 | -5.37013 | 0.58224 | -7.88258 | -4.58958
221.00007 | 0.40475 | -6.45293 | -2.6118 | 0.40221 | -6.81038 | -2.73921 | 0.48639 | -7.3451 | -3.57261 | 0.55378 | -6.25737 | -3.46521 | 0.58464 | -7.76828 | -4.54161 | 0.45799 | -7.62378 | -3.49159 | 0.62078 | -9.01604 | -5.59694 | 0.64107 | -8.15438 | -5.22752 | 0.66045 | -8.97061 | -5.92465 | 0.61148 | -10.11431 | -6.18472 | -0.03787 | 0.00506 | -0.000191505 | 0.55951 | -9.10508 | -5.09443 | 0.57964 | -8.95726 | -5.19198 | 0.57373 | -8.16369 | -4.68376 | 0.62767 | -9.40374 | -5.90245 | 0.51223 | -7.12187 | -3.648 | 0.26861 | -3.80141 | -1.02112 | 0.5945 | -6.94112 | -4.12653 | 0.61953 | -7.86524 | -4.87275 | 0.49824 | -5.07638 | -2.52928 | 0.58357 | -9.25264 | -5.3996 | 0.27179 | -9.17866 | -2.49462 | 0.62172 | -8.58946 | -5.34028 | 0.57667 | -7.92957 | -4.57273
221.25002 | 0.51324 | -5.73958 | -2.9458 | 0.45232 | -6.74781 | -3.05214 | 0.43274 | -7.52708 | -3.25729 | 0.4134 | -7.31842 | -3.02541 | 0.5579 | -8.25718 | -4.6067 | 0.53091 | -7.36244 | -3.90881 | 0.64607 | -8.86895 | -5.72999 | 0.6198 | -8.23888 | -5.10646 | 0.62718 | -9.37298 | -5.87853 | 0.67141 | -9.46867 | -6.3574 | -0.01389 | 0.00010625 | -1.47624e-06 | 0.58393 | -8.97349 | -5.23985 | 0.61603 | -8.78957 | -5.41465 | 0.559 | -8.16404 | -4.56366 | 0.60679 | -9.5082 | -5.76948 | 0.57405 | -6.89194 | -3.95635 | 0.2747 | -3.77753 | -1.0377 | 0.51716 | -7.59601 | -3.92839 | 0.58874 | -8.02828 | -4.72656 | 0.51522 | -4.96921 | -2.56024 | 0.604 | -9.10926 | -5.50203 | 0.33216 | -8.24071 | -2.73722 | 0.59313 | -8.80064 | -5.21992 | 0.58964 | -7.81411 | -4.60752
221.50019 | 0.25745 | -6.60168 | -1.69962 | 0.29449 | -6.98024 | -2.05561 | 0.38133 | -7.64967 | -2.91702 | 0.36563 | -7.48304 | -2.73603 | 0.55467 | -8.39781 | -4.65802 | 0.54279 | -7.3047 | -3.96495 | 0.6233 | -8.99319 | -5.60541 | 0.61719 | -8.25967 | -5.09777 | 0.6364 | -9.24794 | -5.88537 | 0.65223 | -9.77481 | -6.37543 | 0.01512 | -0.00256 | -3.86428e-05 | 0.60163 | -8.72513 | -5.24934 | 0.61734 | -8.76626 | -5.41173 | 0.55446 | -8.12527 | -4.50514 | 0.61733 | -9.48958 | -5.85821 | 0.5227 | -7.10604 | -3.71431 | 0.30539 | -3.51711 | -1.0741 | 0.56905 | -7.22125 | -4.10922 | 0.63133 | -7.80338 | -4.9265 | 0.4962 | -5.02516 | -2.49347 | 0.60306 | -9.11417 | -5.49635 | 0.29811 | -8.81068 | -2.62651 | 0.58657 | -8.87034 | -5.2031 | 0.58119 | -7.88356 | -4.58184
221.75003 | 0.30592 | -6.5439 | -2.00192 | 0.32355 | -6.93829 | -2.24489 | 0.49729 | -7.23056 | -3.59566 | 0.52053 | -6.81494 | -3.54738 | 0.48053 | -8.76871 | -4.2136 | 0.51067 | -7.47636 | -3.81797 | 0.62262 | -8.99024 | -5.59755 | 0.58763 | -8.37673 | -4.92242 | 0.61129 | -9.47016 | -5.78902 | 0.65132 | -9.79546 | -6.37997 | -0.00654 | 0.0022 | -1.4377e-05 | 0.55999 | -9.10456 | -5.09843 | 0.59068 | -8.89884 | -5.25635 | 0.56173 | -8.23143 | -4.62383 | 0.60672 | -9.52738 | -5.78046 | 0.52322 | -7.09539 | -3.71244 | 0.28087 | -3.77642 | -1.06069 | 0.5074 | -7.64163 | -3.87736 | 0.61509 | -7.92342 | -4.87364 | 0.48333 | -5.15919 | -2.49361 | 0.59618 | -9.14769 | -5.45363 | 0.29769 | -8.40041 | -2.50076 | 0.62486 | -8.5781 | -5.36014 | 0.56328 | -7.98815 | -4.4996
222.00016 | 0.40916 | -6.45118 | -2.63955 | 0.40692 | -6.86704 | -2.79436 | 0.44815 | -7.48539 | -3.35456 | 0.46651 | -7.1105 | -3.31711 | 0.50103 | -8.66914 | -4.34347 | 0.47295 | -7.63925 | -3.61298 | 0.68239 | -8.66035 | -5.9097 | 0.62373 | -8.19917 | -5.11406 | 0.61518 | -9.39237 | -5.77802 | 0.61621 | -10.04068 | -6.18714 | -0.00417 | 0.00385 | -1.60622e-05 | 0.60443 | -8.85614 | -5.35296 | 0.62486 | -8.75099 | -5.46814 | 0.57747 | -8.19101 | -4.73006 | 0.64252 | -9.30819 | -5.9807 | 0.5918 | -6.68428 | -3.95573 | 0.29601 | -3.75343 | -1.11105 | 0.58719 | -7.02897 | -4.12733 | 0.58282 | -8.08012 | -4.70922 | 0.52564 | -4.86516 | -2.55731 | 0.60103 | -9.09797 | -5.46817 | 0.28488 | -8.71089 | -2.48159 | 0.59646 | -8.80541 | -5.25206 | 0.59509 | -7.78042 | -4.63005
222.25023 | 0.52036 | -6.25117 | -3.25287 | 0.45697 | -6.72553 | -3.07334 | 0.38616 | -7.64925 | -2.95384 | 0.43601 | -7.22052 | -3.14822 | 0.49321 | -8.74126 | -4.31129 | 0.45254 | -7.74501 | -3.50491 | 0.6288 | -8.98794 | -5.65162 | 0.58464 | -8.38323 | -4.9012 | 0.61145 | -9.50014 | -5.80881 | 0.62312 | -10.03719 | -6.25434 | 0.0567 | -0.0024 | -0.000136092 | 0.59293 | -8.97452 | -5.32126 | 0.59522 | -8.87949 | -5.28524 | 0.63172 | -7.5986 | -4.8002 | 0.62086 | -9.45593 | -5.87076 | 0.57778 | -6.87043 | -3.9696 | 0.28881 | -3.79269 | -1.09538 | 0.53214 | -7.49144 | -3.98653 | 0.6269 | -7.85856 | -4.92652 | 0.48628 | -5.15358 | -2.50605 | 0.60234 | -9.10509 | -5.4844 | 0.30689 | -7.9424 | -2.43747 | 0.59933 | -8.77261 | -5.2577 | 0.55287 | -8.05272 | -4.45207
222.50005 | 0.33339 | -6.56784 | -2.18967 | 0.48989 | -6.65281 | -3.25914 | 0.39499 | -7.60156 | -3.00254 | 0.46986 | -7.09809 | -3.33512 | 0.46461 | -8.89729 | -4.13374 | 0.52999 | -7.41255 | -3.92854 | 0.60445 | -9.08151 | -5.48929 | 0.58047 | -8.4169 | -4.8858 | 0.6154 | -9.44256 | -5.81097 | 0.62639 | -9.98967 | -6.25746 | 0.03286 | 0.0003875 | 1.27313e-05 | 0.58497 | -8.81002 | -5.15363 | 0.62447 | -8.73322 | -5.45366 | 0.60493 | -8.10136 | -4.90077 | 0.64097 | -9.2883 | -5.95353 | 0.53526 | -7.11379 | -3.80775 | 0.26334 | -3.83141 | -1.00896 | 0.49827 | -7.69301 | -3.83318 | 0.60989 | -7.97314 | -4.8627 | 0.48849 | -5.13591 | -2.50884 | 0.58636 | -9.26119 | -5.43043 | 0.28001 | -8.80248 | -2.46481 | 0.60377 | -8.76676 | -5.29315 | 0.57145 | -7.98741 | -4.5644
222.75002 | 0.23944 | -6.55919 | -1.57055 | 0.31096 | -6.98126 | -2.17093 | 0.36091 | -7.7509 | -2.79739 | 0.45801 | -7.12165 | -3.26179 | 0.4841 | -8.80493 | -4.26244 | 0.52156 | -7.43881 | -3.87977 | 0.57402 | -9.18516 | -5.27249 | 0.59539 | -8.34999 | -4.97146 | 0.58136 | -9.66118 | -5.61664 | 0.60251 | -10.18438 | -6.13619 | -0.00732 | -0.00359 | 2.63027e-05 | 0.58277 | -8.98623 | -5.2369 | 0.61306 | -8.76874 | -5.37574 | 0.62646 | -8.02754 | -5.0289 | 0.61515 | -9.51723 | -5.85448 | 0.50336 | -7.18428 | -3.61629 | 0.26008 | -3.82196 | -0.994 | 0.55479 | -7.38569 | -4.09752 | 0.61029 | -7.95882 | -4.85716 | 0.47951 | -5.18727 | -2.48735 | 0.58852 | -9.24507 | -5.44087 | 0.3305 | -8.12179 | -2.68423 | 0.58408 | -8.89406 | -5.19488 | 0.58183 | -7.93332 | -4.61582
223 | 0.25487 | -6.66801 | -1.6995 | 0.36395 | -6.92466 | -2.5202 | 0.44651 | -7.50985 | -3.35319 | 0.42217 | -7.25796 | -3.06411 | 0.52426 | -8.54842 | -4.48162 | 0.48171 | -7.58357 | -3.65311 | 0.62338 | -9.01276 | -5.61835 | 0.65947 | -7.96084 | -5.24995 | 0.61955 | -9.40419 | -5.82633 | 0.61917 | -10.01338 | -6.20001 | 0.00933 | 0.00024375 | 2.27394e-06 | 0.56045 | -9.11037 | -5.10587 | 0.6137 | -8.8166 | -5.41077 | 0.60675 | -8.08091 | -4.90309 | 0.59251 | -9.62072 | -5.70041 | 0.48446 | -7.22061 | -3.49809 | 0.24288 | -3.91075 | -0.94984 | 0.53926 | -7.43354 | -4.00861 | 0.63492 | -7.8045 | -4.95522 | 0.47939 | -5.18682 | -2.48653 | 0.60114 | -9.13121 | -5.48912 | 0.30731 | -8.44482 | -2.59515 | 0.62384 | -8.59476 | -5.36173 | 0.59461 | -7.83644 | -4.65958
223.25009 | 0.22664 | -6.60309 | -1.49652 | 0.48183 | -6.71951 | -3.23769 | 0.46135 | -7.42542 | -3.42568 | 0.47168 | -6.99808 | -3.30086 | 0.54165 | -8.43121 | -4.56676 | 0.413 | -7.83337 | -3.23516 | 0.64382 | -8.86544 | -5.70773 | 0.57911 | -8.41273 | -4.87193 | 0.57583 | -9.69006 | -5.57984 | 0.6528 | -9.74789 | -6.36341 | -0.00712 | 0.00059375 | -4.22987e-06 | 0.58087 | -9.03694 | -5.24933 | 0.62536 | -8.75353 | -5.47408 | 0.58958 | -8.18394 | -4.8251 | 0.60358 | -9.60031 | -5.79457 | 0.53416 | -7.06726 | -3.77507 | 0.28001 | -3.79629 | -1.06298 | 0.53855 | -7.44618 | -4.01014 | 0.61221 | -8.00538 | -4.90101 | 0.50034 | -5.06859 | -2.536 | 0.59664 | -9.16372 | -5.46744 | 0.29479 | -8.78613 | -2.59003 | 0.61552 | -8.65384 | -5.32662 | 0.57172 | -7.99023 | -4.56821
223.50002 | 0.46967 | -6.42161 | -3.01602 | 0.30356 | -7.02614 | -2.13288 | 0.52545 | -7.23581 | -3.80202 | 0.40391 | -7.3542 | -2.97043 | 0.55402 | -8.32464 | -4.61198 | 0.54052 | -7.32474 | -3.95918 | 0.6089 | -9.02927 | -5.49789 | 0.67208 | -7.69179 | -5.16947 | 0.59179 | -9.57146 | -5.66431 | 0.60348 | -10.19323 | -6.15138 | -0.00512 | 0.00039375 | -2.01561e-06 | 0.50084 | -9.39839 | -4.70704 | 0.58433 | -8.94489 | -5.22674 | 0.53801 | -8.3346 | -4.48407 | 0.61713 | -9.50006 | -5.86275 | 0.56459 | -6.97505 | -3.93806 | 0.29092 | -3.76988 | -1.09672 | 0.52218 | -7.58442 | -3.96046 | 0.62333 | -7.89876 | -4.92358 | 0.50209 | -5.0638 | -2.5425 | 0.60072 | -9.09872 | -5.46576 | 0.28103 | -8.94032 | -2.51252 | 0.58381 | -8.90418 | -5.19832 | 0.59273 | -7.85186 | -4.65404
223.75017 | 0.27774 | -6.61371 | -1.83688 | 0.39312 | -6.93296 | -2.72546 | 0.46994 | -7.40182 | -3.47838 | 0.34776 | -7.58599 | -2.63812 | 0.46942 | -8.88874 | -4.17254 | 0.47007 | -7.64377 | -3.59308 | 0.6279 | -8.96069 | -5.62642 | 0.65473 | -7.71946 | -5.05416 | 0.5761 | -9.69516 | -5.58536 | 0.61964 | -10.06157 | -6.23456 | -0.02453 | -0.00164 | 4.03212e-05 | 0.59735 | -8.92019 | -5.32843 | 0.62909 | -8.70145 | -5.47404 | 0.56635 | -8.24933 | -4.672 | 0.61237 | -9.55761 | -5.85281 | 0.54394 | -7.03555 | -3.82694 | 0.27636 | -3.71943 | -1.02791 | 0.52351 | -7.55188 | -3.95346 | 0.62812 | -7.86756 | -4.9418 | 0.49053 | -5.11477 | -2.50896 | 0.59818 | -9.14191 | -5.46851 | 0.29314 | -8.71102 | -2.55355 | 0.63513 | -8.5005 | -5.39889 | 0.55478 | -8.08659 | -4.48624
224.00016 | 0.48183 | -6.32991 | -3.04991 | 0.45379 | -6.81074 | -3.09062 | 0.4276 | -7.55104 | -3.2288 | 0.36713 | -7.51057 | -2.75738 | 0.5808 | -8.22406 | -4.77651 | 0.45039 | -7.72992 | -3.48151 | 0.65896 | -8.61424 | -5.67645 | 0.607 | -8.29179 | -5.03312 | 0.58685 | -9.64519 | -5.66029 | 0.62711 | -10.02624 | -6.28755 | 0.00451 | -0.00269 | -1.21353e-05 | 0.59805 | -8.98171 | -5.37148 | 0.60547 | -8.86838 | -5.36957 | 0.6062 | -8.10975 | -4.91609 | 0.62116 | -9.58761 | -5.95547 | 0.55069 | -7.03794 | -3.87574 | 0.30745 | -3.73671 | -1.14887 | 0.54133 | -7.51913 | -4.07032 | 0.60792 | -7.96095 | -4.8396 | 0.47887 | -5.18707 | -2.48391 | 0.5912 | -9.22054 | -5.45119 | 0.29193 | -8.70882 | -2.54238 | 0.61424 | -8.68151 | -5.33252 | 0.6033 | -7.77852 | -4.69276
224.25024 | 0.27614 | -6.64241 | -1.83426 | 0.47175 | -6.64803 | -3.13617 | 0.38633 | -7.67436 | -2.96486 | 0.44967 | -7.17103 | -3.22459 | 0.48499 | -8.81692 | -4.27614 | 0.51431 | -7.51717 | -3.86612 | 0.60578 | -9.0869 | -5.50466 | 0.5837 | -8.41926 | -4.91434 | 0.60244 | -9.56084 | -5.75979 | 0.61436 | -10.12151 | -6.21821 | -0.026 | 0.00177 | -4.59804e-05 | 0.5516 | -9.2093 | -5.07987 | 0.61889 | -8.80741 | -5.45079 | 0.58436 | -8.18567 | -4.78339 | 0.57303 | -9.76132 | -5.59357 | 0.57399 | -6.89612 | -3.95829 | 0.24374 | -3.88919 | -0.94796 | 0.54579 | -7.38906 | -4.0329 | 0.59264 | -8.0957 | -4.79781 | 0.49777 | -5.08232 | -2.52984 | 0.60289 | -9.17623 | -5.53229 | 0.27857 | -8.88363 | -2.47473 | 0.60477 | -8.7665 | -5.3017 | 0.58749 | -7.91533 | -4.65022
224.50014 | 0.33198 | -6.57661 | -2.18331 | 0.3338 | -6.96388 | -2.32457 | 0.43645 | -7.08603 | -3.09268 | 0.49671 | -6.97182 | -3.46297 | 0.50544 | -8.72502 | -4.40995 | 0.54046 | -7.35309 | -3.97407 | 0.68143 | -8.4656 | -5.76873 | 0.57439 | -8.40384 | -4.82705 | 0.63516 | -9.33832 | -5.93128 | 0.62149 | -10.09554 | -6.27429 | 0.04295 | 0.00083125 | 3.57005e-05 | 0.57124 | -9.08386 | -5.18909 | 0.58272 | -8.96229 | -5.22251 | 0.56483 | -8.28585 | -4.68012 | 0.60831 | -9.55516 | -5.81246 | 0.5491 | -7.06858 | -3.88138 | 0.28018 | -3.79917 | -1.06445 | 0.5396 | -7.48707 | -4.03998 | 0.62465 | -7.85298 | -4.90539 | 0.51848 | -4.95665 | -2.56993 | 0.59057 | -9.25134 | -5.46354 | 0.29289 | -8.51571 | -2.49417 | 0.59262 | -8.86592 | -5.25416 | 0.58439 | -7.91006 | -4.62253
224.75009 | 0.47431 | -6.36442 | -3.01869 | 0.41789 | -6.87113 | -2.8714 | 0.45774 | -7.52081 | -3.44256 | 0.46786 | -7.12613 | -3.33402 | 0.53229 | -8.58293 | -4.56863 | 0.4414 | -7.75264 | -3.42201 | 0.64677 | -8.88111 | -5.74402 | 0.61298 | -8.24602 | -5.05467 | 0.59717 | -9.62469 | -5.74758 | 0.62823 | -10.03042 | -6.30143 | -0.01749 | -0.0005 | 8.746e-06 | 0.54931 | -9.22149 | -5.06547 | 0.59091 | -8.93008 | -5.27689 | 0.5529 | -8.31021 | -4.59473 | 0.62204 | -9.49544 | -5.90656 | 0.52538 | -7.12409 | -3.74287 | 0.31703 | -3.73804 | -1.18506 | 0.59402 | -6.97202 | -4.14152 | 0.60772 | -8.01084 | -4.86839 | 0.49507 | -5.12518 | -2.53732 | 0.60599 | -9.15245 | -5.54627 | 0.31103 | -8.52525 | -2.6516 | 0.59195 | -8.86187 | -5.24575 | 0.57379 | -7.99851 | -4.58948
225.00021 | 0.39449 | -6.5458 | -2.58225 | 0.38487 | -6.93089 | -2.66747 | 0.52611 | -7.28216 | -3.8312 | 0.51106 | -6.42344 | -3.28277 | 0.49331 | -8.74125 | -4.31212 | 0.43694 | -7.82907 | -3.42084 | 0.62872 | -8.9859 | -5.64962 | 0.60648 | -8.30942 | -5.03946 | 0.59863 | -9.51133 | -5.69374 | 0.64038 | -9.94879 | -6.37098 | 0.01595 | -0.00139 | -2.21292e-05 | 0.57957 | -9.04824 | -5.2441 | 0.64762 | -8.62973 | -5.58875 | 0.60712 | -8.12534 | -4.93303 | 0.64662 | -9.33453 | -6.03593 | 0.5401 | -6.72321 | -3.63124 | 0.3044 | -3.71751 | -1.13162 | 0.53624 | -7.55442 | -4.05098 | 0.6303 | -7.86987 | -4.9604 | 0.51219 | -5.00727 | -2.56465 | 0.58287 | -9.31984 | -5.43223 | 0.31305 | -8.35841 | -2.61661 | 0.62355 | -8.65589 | -5.39742 | 0.56479 | -8.05007 | -4.5466
225.25023 | 0.41967 | -6.48776 | -2.72274 | 0.52719 | -6.56281 | -3.45986 | 0.46938 | -7.48782 | -3.51463 | 0.46168 | -7.13977 | -3.29631 | 0.49294 | -8.76667 | -4.32142 | 0.52244 | -7.44766 | -3.89099 | 0.65314 | -8.87744 | -5.79824 | 0.5792 | -8.42424 | -4.87933 | 0.58773 | -9.58275 | -5.63207 | 0.61354 | -10.15988 | -6.2335 | 0.02754 | -0.0008 | -2.20312e-05 | 0.57503 | -9.12162 | -5.24524 | 0.58465 | -8.85561 | -5.1774 | 0.57591 | -8.23454 | -4.74234 | 0.61859 | -9.50896 | -5.88211 | 0.57709 | -6.84275 | -3.9489 | 0.28187 | -3.83075 | -1.07978 | 0.53289 | -7.52079 | -4.00776 | 0.58402 | -8.13679 | -4.75207 | 0.4789 | -5.19612 | -2.48841 | 0.60015 | -9.18325 | -5.51132 | 0.29933 | -8.75919 | -2.62186 | 0.61918 | -8.71278 | -5.3948 | 0.5631 | -8.07429 | -4.54663
225.5001 | 0.25683 | -6.69602 | -1.71973 | 0.60246 | -6.21644 | -3.74514 | 0.50753 | -7.35497 | -3.7329 | 0.41337 | -7.36777 | -3.04561 | 0.46059 | -8.93921 | -4.11735 | 0.50506 | -7.58186 | -3.82929 | 0.63648 | -8.95854 | -5.70194 | 0.6068 | -8.3066 | -5.04041 | 0.63192 | -9.37045 | -5.92139 | 0.63022 | -9.97062 | -6.28366 | -0.00666 | 0.00153 | -1.02043e-05 | 0.60188 | -8.89934 | -5.35635 | 0.65214 | -8.6133 | -5.6171 | 0.55782 | -8.31663 | -4.63915 | 0.63226 | -9.45596 | -5.97864 | 0.60474 | -6.76205 | -4.08925 | 0.28664 | -3.80286 | -1.09005 | 0.5229 | -7.52277 | -3.93363 | 0.58201 | -8.13327 | -4.73361 | 0.52325 | -4.90671 | -2.56744 | 0.58652 | -9.29289 | -5.45046 | 0.29362 | -8.81391 | -2.5879 | 0.60555 | -8.80646 | -5.33275 | 0.58737 | -7.92117 | -4.65266
225.75023 | 0.44368 | -6.46684 | -2.86923 | 0.36393 | -6.99489 | -2.54564 | 0.37665 | -7.73583 | -2.91367 | 0.42197 | -7.30626 | -3.08304 | 0.45558 | -8.97106 | -4.08702 | 0.48694 | -7.62954 | -3.71513 | 0.67264 | -8.71371 | -5.86123 | 0.61097 | -8.29817 | -5.06992 | 0.62054 | -9.44549 | -5.8613 | 0.65055 | -9.85681 | -6.41232 | 0.04688 | -0.00261 | -0.000122181 | 0.57085 | -9.15667 | -5.2271 | 0.53582 | -9.14856 | -4.90199 | 0.63738 | -7.95176 | -5.06833 | 0.58515 | -9.73363 | -5.69567 | 0.5406 | -7.12209 | -3.85017 | 0.29214 | -3.69021 | -1.07808 | 0.51562 | -7.68251 | -3.96123 | 0.60499 | -8.02843 | -4.85713 | 0.49796 | -5.07181 | -2.52555 | 0.62908 | -8.88259 | -5.58785 | 0.29225 | -8.5428 | -2.49666 | 0.60521 | -8.79378 | -5.32213 | 0.59208 | -7.90069 | -4.67783
226.00009 | 0.26453 | -6.69797 | -1.77181 | 0.42466 | -6.87524 | -2.91964 | 0.48628 | -7.36741 | -3.58259 | 0.42246 | -7.33107 | -3.09712 | 0.46564 | -8.94231 | -4.16386 | 0.42557 | -7.81708 | -3.32673 | 0.58475 | -9.17602 | -5.36566 | 0.61513 | -8.27628 | -5.09103 | 0.60311 | -9.58931 | -5.78344 | 0.63345 | -9.99837 | -6.33352 | 0.03811 | -0.00243 | -9.24071e-05 | 0.5818 | -9.07926 | -5.28233 | 0.60946 | -8.70032 | -5.30246 | 0.6026 | -8.16194 | -4.9184 | 0.65865 | -9.04362 | -5.95661 | 0.53407 | -7.12198 | -3.80362 | 0.29018 | -3.79136 | -1.10019 | 0.52329 | -7.60543 | -3.97982 | 0.6139 | -7.98706 | -4.90329 | 0.52811 | -4.90391 | -2.58979 | 0.60052 | -9.19945 | -5.52445 | 0.27279 | -8.72182 | -2.37924 | 0.62313 | -8.70812 | -5.42626 | 0.55716 | -8.11055 | -4.5189
226.2501 | 0.33991 | -6.62795 | -2.2529 | 0.50088 | -6.67763 | -3.34472 | 0.43481 | -7.56075 | -3.2875 | 0.38628 | -7.44476 | -2.8758 | 0.5129 | -8.71597 | -4.47043 | 0.50496 | -7.58603 | -3.83067 | 0.6101 | -9.10746 | -5.55647 | 0.61776 | -8.28844 | -5.12024 | 0.62214 | -9.47009 | -5.8917 | 0.65754 | -9.69255 | -6.37328 | -0.00266 | -0.00167 | 4.43387e-06 | 0.59979 | -8.95806 | -5.37293 | 0.67082 | -8.25417 | -5.53704 | 0.60493 | -8.15546 | -4.93346 | 0.65626 | -9.06645 | -5.94991 | 0.56078 | -6.99253 | -3.92126 | 0.245 | -3.95551 | -0.96911 | 0.51327 | -7.66522 | -3.93434 | 0.60909 | -7.99415 | -4.86919 | 0.49707 | -5.10643 | -2.53823 | 0.58785 | -9.31451 | -5.4755 | 0.28592 | -8.40916 | -2.40438 | 0.60291 | -8.85436 | -5.3384 | 0.59829 | -7.90837 | -4.73153
226.50007 | 0.31383 | -6.67174 | -2.09381 | 0.3699 | -6.97566 | -2.5803 | 0.41532 | -7.64206 | -3.17388 | 0.38551 | -7.45039 | -2.87221 | 0.55494 | -8.37747 | -4.64898 | 0.43223 | -7.82395 | -3.38178 | 0.63289 | -8.98816 | -5.6885 | 0.59517 | -8.39922 | -4.99893 | 0.62157 | -9.44546 | -5.87103 | 0.66567 | -9.61511 | -6.40045 | 0.08883 | -0.00119 | -0.000106044 | 0.55627 | -9.22448 | -5.13131 | 0.58578 | -8.98001 | -5.26033 | 0.59918 | -8.15909 | -4.88879 | 0.6378 | -9.39268 | -5.99063 | 0.49816 | -7.24729 | -3.61031 | 0.3126 | -3.72967 | -1.1659 | 0.57034 | -7.26839 | -4.14542 | 0.58079 | -8.16341 | -4.7412 | 0.49166 | -5.14451 | -2.52933 | 0.59121 | -9.26513 | -5.4776 | 0.32038 | -8.10308 | -2.59606 | 0.6016 | -8.85105 | -5.32477 | 0.57759 | -7.94136 | -4.58687
226.75021 | 0.47961 | -6.39009 | -3.06472 | 0.36706 | -6.80869 | -2.4992 | 0.36295 | -7.78726 | -2.82638 | 0.48777 | -7.03018 | -3.42908 | 0.51726 | -8.70007 | -4.50023 | 0.53487 | -7.45392 | -3.98688 | 0.61933 | -9.03815 | -5.59764 | 0.61147 | -8.30159 | -5.07616 | 0.59511 | -9.62598 | -5.72857 | 0.64137 | -9.9572 | -6.38626 | 0.00411 | -0.00376 | -1.54714e-05 | 0.5554 | -9.21952 | -5.12052 | 0.58738 | -8.97821 | -5.27359 | 0.55535 | -8.32634 | -4.624 | 0.61466 | -9.50445 | -5.84201 | 0.53303 | -7.11999 | -3.79518 | 0.34722 | -3.36044 | -1.1668 | 0.53299 | -7.59826 | -4.04979 | 0.62636 | -7.8868 | -4.93997 | 0.51522 | -4.90408 | -2.52667 | 0.61077 | -9.05709 | -5.53176 | 0.30318 | -8.53606 | -2.58801 | 0.61247 | -8.78463 | -5.38035 | 0.59321 | -7.88719 | -4.67879
227.00005 | 0.3169 | -6.68612 | -2.11885 | 0.28091 | -7.13709 | -2.00489 | 0.48584 | -7.42179 | -3.60579 | 0.45881 | -7.19152 | -3.29956 | 0.47787 | -8.91731 | -4.26133 | 0.57788 | -7.24879 | -4.18894 | 0.64223 | -8.9041 | -5.71844 | 0.61813 | -7.9369 | -4.906 | 0.60192 | -9.60367 | -5.78066 | 0.62124 | -10.08232 | -6.26353 | 0.03854 | -0.000925 | -3.56467e-05 | 0.56373 | -9.1497 | -5.15796 | 0.626 | -8.82984 | -5.52749 | 0.59502 | -8.20543 | -4.88239 | 0.60725 | -9.60249 | -5.83112 | 0.53154 | -7.13926 | -3.79483 | 0.29464 | -3.76232 | -1.10852 | 0.5313 | -7.56131 | -4.01736 | 0.59575 | -8.10344 | -4.8276 | 0.50172 | -5.08428 | -2.55087 | 0.5972 | -9.25106 | -5.52477 | 0.29004 | -8.31394 | -2.41137 | 0.61221 | -8.76822 | -5.368 | 0.59915 | -7.82659 | -4.68929
227.25012 | 0.5503 | -6.30281 | -3.46846 | 0.25502 | -7.07004 | -1.80301 | 0.35352 | -7.75953 | -2.74312 | 0.40478 | -7.41117 | -2.99986 | 0.51205 | -8.73972 | -4.4752 | 0.48798 | -7.67032 | -3.74295 | 0.62433 | -9.05571 | -5.65376 | 0.64365 | -8.11172 | -5.22108 | 0.58154 | -9.70819 | -5.64571 | 0.61912 | -10.12263 | -6.26711 | 0.01394 | -0.00492 | -6.85575e-05 | 0.5422 | -9.18976 | -4.98266 | 0.62014 | -8.84301 | -5.48392 | 0.55492 | -8.37033 | -4.6449 | 0.64156 | -9.42732 | -6.04819 | 0.53353 | -7.13765 | -3.80816 | 0.31254 | -3.75503 | -1.17359 | 0.53141 | -7.59929 | -4.03834 | 0.58505 | -8.18773 | -4.79025 | 0.50942 | -5.02414 | -2.55942 | 0.58694 | -9.33165 | -5.47716 | 0.28917 | -8.77161 | -2.53647 | 0.62446 | -8.73108 | -5.45218 | 0.57405 | -8.0483 | -4.6201
227.50017 | 0.35568 | -6.66084 | -2.3691 | 0.49845 | -6.64746 | -3.31346 | 0.49972 | -7.38048 | -3.68814 | 0.38631 | -7.4554 | -2.88008 | 0.49372 | -8.8167 | -4.35302 | 0.47858 | -7.74279 | -3.70554 | 0.62671 | -9.04003 | -5.66547 | 0.64995 | -8.09454 | -5.26106 | 0.6015 | -9.59539 | -5.7716 | 0.61861 | -10.15383 | -6.2813 | 0.03854 | -0.00206 | -7.94867e-05 | 0.51876 | -9.40419 | -4.87851 | 0.57285 | -9.04603 | -5.18206 | 0.53516 | -8.43629 | -4.51476 | 0.59952 | -9.66402 | -5.79379 | 0.5433 | -7.10691 | -3.86116 | 0.27248 | -3.84459 | -1.04758 | 0.53049 | -7.58519 | -4.02385 | 0.61567 | -7.97511 | -4.91006 | 0.47109 | -5.26276 | -2.47922 | 0.60212 | -9.23107 | -5.55823 | 0.29787 | -8.61312 | -2.56559 | 0.59912 | -8.88266 | -5.32179 | 0.59746 | -7.90034 | -4.72012
227.75021 | 0.4861 | -6.45449 | -3.13755 | 0.33593 | -7.08136 | -2.37881 | 0.4545 | -7.54738 | -3.43026 | 0.49341 | -7.02629 | -3.46687 | 0.50345 | -8.74466 | -4.40253 | 0.52532 | -7.44147 | -3.90916 | 0.63693 | -9.00044 | -5.73262 | 0.59954 | -8.39382 | -5.03244 | 0.6202 | -9.46007 | -5.86714 | 0.62247 | -10.11972 | -6.2992 | 0.03559 | -0.00364 | -0.000129451 | 0.59685 | -8.98476 | -5.36253 | 0.57581 | -9.05904 | -5.21632 | 0.54736 | -8.37796 | -4.5858 | 0.62499 | -9.5055 | -5.94087 | 0.59177 | -6.87871 | -4.07063 | 0.27822 | -3.84844 | -1.07072 | 0.53581 | -7.56248 | -4.05206 | 0.5942 | -8.15059 | -4.84309 | 0.49266 | -5.13065 | -2.52767 | 0.59153 | -9.31145 | -5.50802 | 0.33307 | -8.03528 | -2.67627 | 0.61156 | -8.74806 | -5.34999 | 0.57533 | -8.03969 | -4.6255
228.00005 | 0.24713 | -6.7682 | -1.6726 | 0.42634 | -6.92858 | -2.95396 | 0.49057 | -7.44876 | -3.65417 | 0.38788 | -7.52012 | -2.91688 | 0.49091 | -8.82353 | -4.33152 | 0.47863 | -7.7147 | -3.69246 | 0.65426 | -8.85602 | -5.79416 | 0.61131 | -8.27586 | -5.05913 | 0.61543 | -9.55674 | -5.88151 | 0.60635 | -10.23246 | -6.2045 | -0.03782 | 0.00065625 | -2.482e-05 | 0.5492 | -9.26821 | -5.09006 | 0.64806 | -8.69871 | -5.63727 | 0.62339 | -8.04316 | -5.01404 | 0.62128 | -9.55883 | -5.93875 | 0.53386 | -7.13508 | -3.80914 | 0.32054 | -3.75234 | -1.20277 | 0.56697 | -7.3473 | -4.16568 | 0.61838 | -8.00599 | -4.95077 | 0.50156 | -5.07261 | -2.5442 | 0.59686 | -9.2636 | -5.52908 | 0.28271 | -8.82177 | -2.49399 | 0.63139 | -8.6082 | -5.43516 | 0.57322 | -8.03809 | -4.60757
228.25012 | 0.41165 | -6.58366 | -2.71016 | 0.47306 | -6.78446 | -3.20944 | 0.46409 | -7.51746 | -3.48881 | 0.40049 | -7.45034 | -2.98382 | 0.55075 | -8.46866 | -4.66413 | 0.45164 | -7.80182 | -3.52364 | 0.63448 | -8.98474 | -5.70069 | 0.61556 | -8.29975 | -5.10899 | 0.62084 | -9.49008 | -5.89184 | 0.61696 | -10.18534 | -6.28392 | -0.07852 | 0.00075625 | -5.9383e-05 | 0.56393 | -9.18843 | -5.18164 | 0.60041 | -8.93072 | -5.36207 | 0.56768 | -8.31456 | -4.72001 | 0.63537 | -9.43366 | -5.99385 | 0.5059 | -7.21823 | -3.65167 | 0.31474 | -3.75395 | -1.18152 | 0.53028 | -7.56306 | -4.01053 | 0.60523 | -8.06981 | -4.88406 | 0.46454 | -5.29246 | -2.45858 | 0.58933 | -9.28657 | -5.47286 | 0.29753 | -8.15584 | -2.42661 | 0.60796 | -8.82862 | -5.36743 | 0.56964 | -8.07956 | -4.60243
228.50023 | 0.28376 | -6.71568 | -1.90566 | 0.31631 | -7.11563 | -2.25072 | 0.45944 | -7.59654 | -3.49018 | 0.39133 | -7.45244 | -2.91638 | 0.52961 | -8.62201 | -4.56628 | 0.45112 | -7.81329 | -3.52472 | 0.6195 | -9.09507 | -5.63439 | 0.57565 | -8.45336 | -4.86618 | 0.58857 | -9.654 | -5.68206 | 0.62528 | -10.10679 | -6.31962 | -0.0013 | 0.00396 | -5.15104e-06 | 0.62744 | -8.79176 | -5.5163 | 0.63625 | -8.76892 | -5.57925 | 0.55486 | -8.38219 | -4.65092 | 0.61405 | -9.54821 | -5.8631 | 0.55209 | -7.06046 | -3.89802 | 0.27885 | -3.86227 | -1.077 | 0.53817 | -7.55506 | -4.06588 | 0.597 | -8.12913 | -4.85305 | 0.45789 | -5.33451 | -2.4426 | 0.5942 | -9.29722 | -5.52441 | 0.2938 | -8.64861 | -2.541 | 0.6055 | -8.78964 | -5.32216 | 0.58214 | -7.99604 | -4.6548
228.75019 | 0.47676 | -6.46353 | -3.08158 | 0.31569 | -7.112 | -2.24519 | 0.44674 | -7.60769 | -3.39866 | 0.36344 | -7.58214 | -2.75564 | 0.51455 | -8.72311 | -4.48848 | 0.46976 | -7.73481 | -3.63352 | 0.64192 | -8.92921 | -5.73182 | 0.62547 | -8.24844 | -5.15914 | 0.65324 | -9.04781 | -5.91039 | 0.62534 | -10.11567 | -6.32574 | -0.00157 | -0.00058125 | 9.13725e-07 | 0.57462 | -9.12888 | -5.24567 | 0.55549 | -9.12425 | -5.06845 | 0.57401 | -8.32504 | -4.77863 | 0.63006 | -9.49291 | -5.98107 | 0.58776 | -6.57266 | -3.86316 | 0.28713 | -3.83746 | -1.10184 | 0.55109 | -7.44867 | -4.10486 | 0.62617 | -7.96126 | -4.98514 | 0.47139 | -5.24777 | -2.47374 | 0.60313 | -9.19891 | -5.54818 | 0.29381 | -9.4185 | -2.76725 | 0.61719 | -8.79535 | -5.42838 | 0.59549 | -7.88589 | -4.69593
229.00019 | 0.36073 | -6.65001 | -2.39884 | 0.40106 | -6.99166 | -2.80405 | 0.40728 | -7.69121 | -3.13251 | 0.43307 | -7.33757 | -3.1777 | 0.49727 | -8.84837 | -4.4 | 0.51824 | -7.59182 | -3.93438 | 0.61928 | -9.05704 | -5.6088 | 0.6414 | -8.0762 | -5.18008 | 0.65051 | -9.17471 | -5.96827 | 0.61893 | -10.14951 | -6.28185 | 0.02299 | -0.00253 | -5.81884e-05 | 0.59781 | -9.00745 | -5.38479 | 0.62829 | -8.81932 | -5.54109 | 0.59137 | -8.25126 | -4.87958 | 0.63013 | -9.48915 | -5.9794 | 0.56983 | -6.99114 | -3.98375 | 0.25144 | -3.95316 | -0.99399 | 0.53987 | -7.52451 | -4.06223 | 0.60054 | -8.08981 | -4.85821 | 0.47898 | -5.22256 | -2.50149 | 0.60441 | -9.19088 | -5.55506 | 0.31049 | -8.56128 | -2.65819 | 0.61521 | -8.80084 | -5.41438 | 0.57456 | -8.07382 | -4.63886
229.25 | 0.54796 | -6.42313 | -3.51961 | 0.46465 | -6.87344 | -3.19377 | 0.42074 | -7.72315 | -3.24946 | 0.40395 | -7.41537 | -2.99541 | 0.49772 | -8.81653 | -4.38819 | 0.47639 | -7.745 | -3.68961 | 0.62617 | -9.02556 | -5.65151 | 0.61197 | -8.33118 | -5.09845 | 0.61981 | -9.47724 | -5.87405 | 0.61786 | -10.17341 | -6.28575 | 0.02165 | -0.00214 | -4.62769e-05 | 0.53866 | -9.33714 | -5.02956 | 0.56235 | -9.1274 | -5.13282 | 0.5759 | -8.34367 | -4.80514 | 0.62676 | -9.54392 | -5.98176 | 0.52351 | -7.22579 | -3.78281 | 0.27167 | -3.8911 | -1.05711 | 0.5348 | -7.56622 | -4.04641 | 0.60296 | -8.09856 | -4.88315 | 0.4805 | -5.21897 | -2.50773 | 0.57549 | -9.4604 | -5.44439 | 0.28713 | -8.45364 | -2.42732 | 0.60125 | -8.88826 | -5.34408 | 0.58292 | -8.00241 | -4.66473
229.50009 | 0.30598 | -6.37651 | -1.9511 | 0.51778 | -6.74477 | -3.49229 | 0.41729 | -7.72819 | -3.22486 | 0.45054 | -7.27074 | -3.27578 | 0.50837 | -8.82361 | -4.48568 | 0.47469 | -7.75071 | -3.67915 | 0.64737 | -8.90477 | -5.76471 | 0.58856 | -8.38057 | -4.93243 | 0.61318 | -9.5538 | -5.85816 | 0.63583 | -10.04896 | -6.3894 | -0.01821 | -0.00101 | 1.84407e-05 | 0.59609 | -8.94816 | -5.3339 | 0.58322 | -9.02681 | -5.26465 | 0.56998 | -8.25019 | -4.70244 | 0.6009 | -9.67012 | -5.81078 | 0.52509 | -7.20721 | -3.7844 | 0.28137 | -3.87688 | -1.09085 | 0.54076 | -7.54863 | -4.08202 | 0.61299 | -8.03155 | -4.92328 | 0.50021 | -5.10278 | -2.55246 | 0.59036 | -9.27679 | -5.47664 | 0.29829 | -8.42396 | -2.51281 | 0.61472 | -8.81249 | -5.41722 | 0.58654 | -7.97982 | -4.6805
229.75012 | 0.28373 | -6.5539 | -1.85954 | 0.35874 | -7.08078 | -2.54016 | 0.43426 | -7.6992 | -3.34348 | 0.48621 | -7.11764 | -3.46065 | 0.48363 | -8.94567 | -4.32641 | 0.47039 | -7.76687 | -3.65342 | 0.63855 | -8.96732 | -5.72605 | 0.63885 | -8.11384 | -5.18355 | 0.61245 | -9.56692 | -5.85927 | 0.65652 | -9.70256 | -6.36995 | -0.02973 | -0.00068125 | 2.02536e-05 | 0.5973 | -9.01958 | -5.38737 | 0.58173 | -9.03216 | -5.25431 | 0.56814 | -8.32354 | -4.72896 | 0.62006 | -9.51366 | -5.89908 | 0.52765 | -7.19343 | -3.79563 | 0.3185 | -3.70499 | -1.18005 | 0.55068 | -7.45172 | -4.1035 | 0.61313 | -8.05454 | -4.93849 | 0.49071 | -5.14621 | -2.52529 | 0.59765 | -9.27376 | -5.54242 | 0.27463 | -8.86181 | -2.43368 | 0.61412 | -8.82917 | -5.42217 | 0.60601 | -7.72878 | -4.6837
230.00012 | 0.42122 | -6.56721 | -2.76624 | 0.32202 | -7.12539 | -2.29453 | 0.46434 | -7.54497 | -3.50346 | 0.47639 | -7.11216 | -3.38818 | 0.47766 | -8.92591 | -4.26352 | 0.49091 | -7.71213 | -3.78599 | 0.61716 | -9.08274 | -5.60551 | 0.60264 | -8.36667 | -5.04206 | 0.60413 | -9.59408 | -5.79608 | 0.6332 | -10.03928 | -6.35683 | -0.00911 | -0.00045625 | 4.15598e-06 | 0.63657 | -8.51096 | -5.41784 | 0.63327 | -8.78349 | -5.56231 | 0.52455 | -8.49048 | -4.45366 | 0.62627 | -9.49727 | -5.94787 | 0.55503 | -7.09242 | -3.93651 | 0.34584 | -3.35309 | -1.15962 | 0.52766 | -7.63667 | -4.02957 | 0.60829 | -8.09748 | -4.92561 | 0.48975 | -5.1786 | -2.53622 | 0.6021 | -9.21751 | -5.54984 | 0.28183 | -8.96319 | -2.52613 | 0.61931 | -8.77742 | -5.43591 | 0.5777 | -8.01859 | -4.63231
230.25012 | 0.30116 | -6.73711 | -2.02896 | 0.34904 | -7.08573 | -2.47323 | 0.4227 | -7.69739 | -3.2537 | 0.42345 | -6.78141 | -2.87157 | 0.47551 | -8.96118 | -4.26112 | 0.41564 | -7.96645 | -3.31119 | 0.67598 | -8.46396 | -5.72146 | 0.62959 | -8.23846 | -5.18688 | 0.5732 | -9.80344 | -5.61936 | 0.6603 | -9.76827 | -6.44999 | 0.00942 | -0.0018 | -1.6956e-05 | 0.58969 | -9.05036 | -5.33694 | 0.55494 | -9.17173 | -5.08972 | 0.61292 | -8.17488 | -5.01054 | 0.61229 | -9.58828 | -5.87084 | 0.53602 | -7.18784 | -3.8528 | 0.29931 | -3.84564 | -1.15105 | 0.54971 | -7.49099 | -4.11786 | 0.59039 | -8.11773 | -4.79261 | 0.46425 | -5.3087 | -2.46455 | 0.58997 | -9.35123 | -5.51693 | 0.28281 | -8.84476 | -2.50143 | 0.60552 | -8.86859 | -5.3701 | 0.57239 | -8.09286 | -4.63228
230.50017 | 0.27342 | -6.69834 | -1.83147 | 0.32807 | -7.13882 | -2.34201 | 0.39926 | -7.7946 | -3.1121 | 0.48041 | -7.11733 | -3.41926 | 0.51873 | -8.70778 | -4.51702 | 0.54291 | -7.52764 | -4.08685 | 0.59722 | -9.17813 | -5.48133 | 0.5768 | -8.49712 | -4.90115 | 0.58206 | -9.74467 | -5.67201 | 0.6532 | -9.86917 | -6.44654 | -0.04165 | 0.00241 | -0.000100208 | 0.54651 | -9.32382 | -5.09554 | 0.63471 | -8.82131 | -5.59898 | 0.53977 | -8.42838 | -4.54938 | 0.60373 | -9.65936 | -5.83167 | 0.54146 | -7.16221 | -3.87806 | 0.27195 | -3.92741 | -1.06805 | 0.54017 | -7.53814 | -4.07191 | 0.58721 | -8.1982 | -4.8141 | 0.4752 | -5.25589 | -2.49759 | 0.59573 | -9.31693 | -5.55037 | 0.28532 | -8.78697 | -2.5071 | 0.61585 | -8.80764 | -5.42421 | 0.57506 | -8.08229 | -4.64777
230.75003 | 0.4025 | -6.58846 | -2.65183 | 0.37302 | -7.06768 | -2.63641 | 0.41116 | -7.74388 | -3.18397 | 0.41048 | -7.47689 | -3.06909 | 0.55368 | -8.38731 | -4.64387 | 0.48881 | -7.74351 | -3.78513 | 0.63513 | -8.95663 | -5.68865 | 0.61616 | -8.28656 | -5.10588 | 0.59378 | -9.64752 | -5.72847 | 0.62232 | -10.15168 | -6.31759 | -0.02434 | -0.00121 | 2.95123e-05 | 0.59858 | -9.01608 | -5.39685 | 0.65979 | -8.35767 | -5.51428 | 0.62119 | -8.16794 | -5.07387 | 0.60032 | -9.66283 | -5.80074 | 0.49978 | -7.30649 | -3.6516 | 0.28925 | -3.83231 | -1.10849 | 0.53753 | -7.58004 | -4.07447 | 0.61618 | -8.05117 | -4.96101 | 0.47068 | -5.30687 | -2.49783 | 0.59208 | -9.34024 | -5.53017 | 0.26296 | -9.41361 | -2.4754 | 0.6204 | -8.78192 | -5.44834 | 0.59164 | -7.99113 | -4.72791
231.00019 | 0.26488 | -6.78302 | -1.7967 | 0.48501 | -6.8711 | -3.33255 | 0.39727 | -7.73309 | -3.07213 | 0.37056 | -7.60009 | -2.81631 | 0.43237 | -9.17041 | -3.96498 | 0.50007 | -7.70536 | -3.85319 | 0.65923 | -8.85205 | -5.8355 | 0.58553 | -8.45595 | -4.95122 | 0.61289 | -9.56539 | -5.86254 | 0.65393 | -9.87652 | -6.45858 | 0.000759 | -0.00299 | -2.26751e-06 | 0.56679 | -9.19781 | -5.21321 | 0.57091 | -9.14181 | -5.21913 | 0.58315 | -8.05933 | -4.69983 | 0.63535 | -9.47294 | -6.01861 | 0.53226 | -7.1966 | -3.83048 | 0.25708 | -3.94646 | -1.01456 | 0.53182 | -7.60735 | -4.04572 | 0.61814 | -8.03182 | -4.96479 | 0.48277 | -5.22419 | -2.52208 | 0.59026 | -9.37704 | -5.53488 | 0.29731 | -8.52311 | -2.53398 | 0.61917 | -8.74082 | -5.41203 | 0.56695 | -8.12312 | -4.60543
231.25002 | 0.34973 | -6.73475 | -2.35532 | 0.33668 | -7.09206 | -2.38774 | 0.40484 | -7.78296 | -3.15084 | 0.44113 | -7.32587 | -3.23165 | 0.53504 | -8.61802 | -4.61098 | 0.43536 | -7.92509 | -3.45024 | 0.65018 | -8.55543 | -5.56257 | 0.58774 | -8.42834 | -4.95368 | 0.56447 | -9.854 | -5.56232 | 0.62065 | -10.14321 | -6.29533 | -0.03253 | -0.00218 | 7.09648e-05 | 0.56624 | -9.22366 | -5.22281 | 0.61676 | -8.90208 | -5.49041 | 0.60972 | -7.86181 | -4.79351 | 0.62631 | -9.50854 | -5.95529 | 0.50819 | -7.28633 | -3.70287 | 0.26279 | -3.92501 | -1.03145 | 0.58217 | -7.07734 | -4.12023 | 0.61967 | -8.05726 | -4.99281 | 0.46768 | -5.29924 | -2.47834 | 0.59987 | -9.25851 | -5.55391 | 0.31244 | -8.80866 | -2.75217 | 0.57198 | -9.08646 | -5.19732 | 0.59526 | -7.98227 | -4.75153
231.50009 | 0.37673 | -6.69412 | -2.52185 | 0.43174 | -6.97133 | -3.00983 | 0.42812 | -7.71436 | -3.3027 | 0.4912 | -7.14087 | -3.50757 | 0.53404 | -8.63015 | -4.60885 | 0.43772 | -7.93799 | -3.47459 | 0.62867 | -9.06642 | -5.69976 | 0.63103 | -8.2003 | -5.17467 | 0.60424 | -9.59569 | -5.79814 | 0.62774 | -10.13311 | -6.36095 | 0.04233 | 0.0009 | 3.80943e-05 | 0.62561 | -8.78746 | -5.49756 | 0.62869 | -8.83526 | -5.55462 | 0.61165 | -8.18672 | -5.00741 | 0.60737 | -9.67279 | -5.87493 | 0.56081 | -7.04849 | -3.95287 | 0.30693 | -3.78572 | -1.16194 | 0.5299 | -7.54556 | -3.9984 | 0.6157 | -8.06531 | -4.96579 | 0.49488 | -5.16309 | -2.55511 | 0.595 | -9.34116 | -5.55803 | 0.3125 | -8.68793 | -2.71498 | 0.57149 | -9.12348 | -5.21402 | 0.59807 | -7.8591 | -4.70027
231.75017 | 0.49085 | -6.53349 | -3.20695 | 0.49543 | -6.75347 | -3.34588 | 0.43996 | -7.24773 | -3.18868 | 0.37045 | -7.58668 | -2.81052 | 0.53109 | -8.68034 | -4.61007 | 0.50767 | -7.67255 | -3.89514 | 0.6303 | -9.02731 | -5.6899 | 0.66223 | -7.74308 | -5.12772 | 0.60426 | -9.63831 | -5.824 | 0.60702 | -10.28774 | -6.24486 | 0.03846 | -0.00228 | -8.77277e-05 | 0.56346 | -9.2522 | -5.21327 | 0.62941 | -8.85904 | -5.57598 | 0.56677 | -8.36739 | -4.74238 | 0.62031 | -9.58003 | -5.94257 | 0.50077 | -7.27332 | -3.64227 | 0.25235 | -3.98112 | -1.00464 | 0.54936 | -7.49293 | -4.11628 | 0.59148 | -8.22823 | -4.86681 | 0.48291 | -5.22355 | -2.52251 | 0.60876 | -9.19451 | -5.5972 | 0.34626 | -7.89704 | -2.73445 | 0.61332 | -8.85571 | -5.43134 | 0.59805 | -7.94901 | -4.75393
232.00003 | 0.3203 | -6.74379 | -2.16004 | 0.28014 | -7.21516 | -2.02126 | 0.47302 | -7.50843 | -3.55163 | 0.37955 | -7.48384 | -2.84048 | 0.49456 | -8.85705 | -4.38038 | 0.51529 | -7.63672 | -3.9351 | 0.63807 | -8.93657 | -5.70219 | 0.61507 | -8.30556 | -5.10854 | 0.624 | -9.50034 | -5.92818 | 0.62187 | -10.18106 | -6.33128 | 0.03858 | -0.0064 | -0.000246912 | 0.5872 | -9.09848 | -5.34265 | 0.58436 | -9.08724 | -5.31019 | 0.59646 | -8.28561 | -4.94204 | 0.61657 | -9.60533 | -5.92235 | 0.56855 | -7.07331 | -4.02154 | 0.30868 | -3.80801 | -1.17546 | 0.52238 | -7.68876 | -4.01644 | 0.5963 | -8.18398 | -4.88008 | 0.47049 | -5.31226 | -2.49937 | 0.59424 | -9.31538 | -5.53558 | 0.29969 | -9.03025 | -2.70629 | 0.59578 | -8.94665 | -5.33023 | 0.57881 | -8.04268 | -4.65517
232.25016 | 0.38437 | -6.65778 | -2.55907 | 0.34827 | -7.10299 | -2.47374 | 0.43698 | -7.66861 | -3.35106 | 0.36314 | -7.65544 | -2.77999 | 0.47598 | -8.97976 | -4.2742 | 0.51462 | -7.66658 | -3.94536 | 0.61369 | -9.11241 | -5.59222 | 0.56107 | -8.51268 | -4.77622 | 0.63491 | -9.41661 | -5.97865 | 0.59674 | -10.33929 | -6.16989 | 0.00451 | -0.00333 | -1.49824e-05 | 0.56843 | -9.22292 | -5.24259 | 0.61113 | -8.94606 | -5.46719 | 0.57995 | -8.3694 | -4.85381 | 0.62675 | -9.54859 | -5.9846 | 0.53174 | -7.23755 | -3.84847 | 0.28258 | -3.89656 | -1.10109 | 0.56307 | -7.46019 | -4.20064 | 0.61587 | -8.03202 | -4.94667 | 0.47913 | -5.26109 | -2.52074 | 0.61057 | -9.17763 | -5.60358 | 0.32257 | -8.19139 | -2.6423 | 0.60459 | -8.91287 | -5.38865 | 0.58404 | -8.05648 | -4.70532
232.50021 | 0.27427 | -6.80586 | -1.86665 | 0.50219 | -6.81298 | -3.42144 | 0.38545 | -7.88342 | -3.03867 | 0.49919 | -7.06574 | -3.52717 | 0.46823 | -8.99463 | -4.21152 | 0.49843 | -7.74737 | -3.86153 | 0.61966 | -9.04117 | -5.60243 | 0.60866 | -8.25318 | -5.02336 | 0.58639 | -9.72783 | -5.70427 | 0.62365 | -10.14869 | -6.32923 | 0.00972 | 0.00091875 | 8.93484e-06 | 0.57285 | -9.21182 | -5.27701 | 0.61157 | -9.00347 | -5.50629 | 0.59532 | -8.25238 | -4.91285 | 0.60564 | -9.6973 | -5.87308 | 0.53669 | -7.22079 | -3.87534 | 0.29054 | -3.86363 | -1.12253 | 0.54332 | -7.57036 | -4.11315 | 0.61382 | -8.11792 | -4.98292 | 0.50053 | -5.11173 | -2.55855 | 0.59716 | -9.32247 | -5.56704 | 0.32568 | -8.57732 | -2.7935 | 0.61223 | -8.86903 | -5.42988 | 0.58662 | -8.02869 | -4.7098
232.75017 | 0.40214 | -6.69039 | -2.6905 | 0.4792 | -6.85905 | -3.28688 | 0.36611 | -7.93786 | -2.9061 | 0.45032 | -7.27218 | -3.27485 | 0.5046 | -8.84113 | -4.46128 | 0.42765 | -7.9784 | -3.41194 | 0.62555 | -9.04774 | -5.65979 | 0.58971 | -8.42057 | -4.96571 | 0.56941 | -9.84021 | -5.60307 | 0.64966 | -9.95772 | -6.46917 | 0.02117 | -0.00263 | -5.55686e-05 | 0.58796 | -9.0862 | -5.34232 | 0.62994 | -8.86301 | -5.58318 | 0.55923 | -8.41756 | -4.70732 | 0.60901 | -9.67469 | -5.89198 | 0.56194 | -7.08713 | -3.98253 | 0.27224 | -3.94341 | -1.07357 | 0.55428 | -7.42031 | -4.11296 | 0.59722 | -8.12697 | -4.85357 | 0.48049 | -5.24115 | -2.5183 | 0.59428 | -9.35084 | -5.55706 | 0.33437 | -8.44189 | -2.82272 | 0.62185 | -8.80198 | -5.47355 | 0.56217 | -8.16052 | -4.58757
233.0001 | 0.48793 | -6.41758 | -3.13131 | 0.32716 | -7.14421 | -2.33731 | 0.45552 | -7.63952 | -3.47995 | 0.46856 | -7.20921 | -3.37797 | 0.54679 | -8.68929 | -4.75125 | 0.48018 | -7.79528 | -3.74313 | 0.62506 | -9.05332 | -5.6589 | 0.607 | -8.32687 | -5.05438 | 0.63882 | -9.37012 | -5.98587 | 0.60541 | -10.30159 | -6.23665 | 0.02495 | -0.00339 | -8.46741e-05 | 0.55943 | -9.26606 | -5.18367 | 0.57375 | -9.13023 | -5.23845 | 0.57256 | -8.39829 | -4.8085 | 0.62844 | -9.54893 | -6.00097 | 0.56379 | -7.12392 | -4.0164 | 0.28558 | -3.87794 | -1.10745 | 0.533 | -7.63489 | -4.06942 | 0.60209 | -8.13449 | -4.89771 | 0.49922 | -5.13451 | -2.56323 | 0.58675 | -9.34778 | -5.48481 | 0.32834 | -8.72907 | -2.86614 | 0.59612 | -8.97774 | -5.35183 | 0.59896 | -7.94377 | -4.75804
233.25021 | 0.34003 | -6.76736 | -2.30109 | 0.38619 | -7.06948 | -2.73013 | 0.39041 | -7.87004 | -3.07255 | 0.42742 | -7.34811 | -3.14072 | 0.48189 | -8.97932 | -4.32703 | 0.49678 | -7.76148 | -3.85577 | 0.65542 | -8.88186 | -5.82134 | 0.56556 | -8.52875 | -4.82348 | 0.60014 | -9.67254 | -5.8049 | 0.65346 | -9.91728 | -6.48058 | -0.04711 | -0.0005125 | 2.41418e-05 | 0.57811 | -9.19105 | -5.31346 | 0.59191 | -9.09199 | -5.38162 | 0.59376 | -7.8788 | -4.67813 | 0.6018 | -9.68949 | -5.8311 | 0.49746 | -7.32619 | -3.64451 | 0.2638 | -3.94491 | -1.04068 | 0.53785 | -7.60634 | -4.09103 | 0.61765 | -8.02082 | -4.95406 | 0.48082 | -5.22729 | -2.51338 | 0.61583 | -9.1272 | -5.62081 | 0.32027 | -8.88992 | -2.84713 | 0.63626 | -8.53027 | -5.42747 | 0.58338 | -8.08332 | -4.71565
233.5 | 0.2393 | -6.81537 | -1.63088 | 0.49526 | -6.87362 | -3.40422 | 0.37143 | -7.95743 | -2.95563 | 0.53746 | -6.87914 | -3.69729 | 0.46862 | -8.98261 | -4.2094 | 0.47054 | -7.86379 | -3.70024 | 0.63396 | -8.95087 | -5.67445 | 0.58659 | -8.2202 | -4.82187 | 0.62942 | -9.46153 | -5.95524 | 0.64556 | -9.97317 | -6.43827 | -0.00955 | 0.00182 | -1.73654e-05 | 0.61106 | -9.00079 | -5.49998 | 0.65319 | -8.56295 | -5.59323 | 0.55676 | -8.46162 | -4.71112 | 0.63657 | -9.50117 | -6.04818 | 0.5279 | -7.23872 | -3.82135 | 0.30761 | -3.81834 | -1.17456 | 0.54451 | -7.54779 | -4.10988 | 0.60141 | -8.16836 | -4.91253 | 0.48212 | -5.24029 | -2.52646 | 0.60358 | -9.27239 | -5.59659 | 0.32238 | -8.39938 | -2.7078 | 0.59376 | -9.03251 | -5.36313 | 0.58052 | -8.05108 | -4.67379
233.75012 | 0.47765 | -6.49514 | -3.10239 | 0.34702 | -7.13779 | -2.47693 | 0.44826 | -7.69936 | -3.45134 | 0.42224 | -7.39641 | -3.12302 | 0.52831 | -8.72282 | -4.60837 | 0.54207 | -7.49725 | -4.06401 | 0.60194 | -9.15551 | -5.51111 | 0.62453 | -8.25235 | -5.15382 | 0.57922 | -9.77245 | -5.66037 | 0.62961 | -10.14069 | -6.38467 | 0.00209 | 0.00119 | 2.49852e-06 | 0.57623 | -9.19207 | -5.29675 | 0.6108 | -8.92263 | -5.44995 | 0.5326 | -8.52864 | -4.54234 | 0.67245 | -9.14424 | -6.14906 | 0.4951 | -7.35932 | -3.64361 | 0.29466 | -3.87997 | -1.14328 | 0.58931 | -7.18301 | -4.23302 | 0.61723 | -8.07434 | -4.9837 | 0.44955 | -5.42357 | -2.43818 | 0.59838 | -9.33061 | -5.58325 | 0.28875 | -8.5275 | -2.46232 | 0.61996 | -8.81161 | -5.46283 | 0.57566 | -8.11111 | -4.66928
234.00012 | 0.30853 | -6.82278 | -2.10501 | 0.35217 | -7.12929 | -2.51074 | 0.36029 | -7.95553 | -2.8663 | 0.35633 | -7.68111 | -2.73703 | 0.47648 | -8.99169 | -4.28435 | 0.4466 | -7.9269 | -3.54018 | 0.63262 | -9.05539 | -5.72859 | 0.63384 | -8.20042 | -5.19775 | 0.60819 | -9.60389 | -5.84097 | 0.61784 | -10.22792 | -6.31919 | -0.02041 | -0.00159 | 3.24025e-05 | 0.58698 | -9.14396 | -5.36734 | 0.56414 | -9.19396 | -5.18669 | 0.60193 | -8.23241 | -4.95536 | 0.63412 | -9.53641 | -6.04721 | 0.60893 | -6.61904 | -4.03053 | 0.27258 | -3.94613 | -1.07564 | 0.5168 | -7.73321 | -3.9965 | 0.58168 | -8.29874 | -4.8272 | 0.47072 | -5.31794 | -2.50327 | 0.60618 | -9.25496 | -5.61013 | 0.31574 | -8.40521 | -2.65388 | 0.60514 | -8.92021 | -5.39798 | 0.57413 | -8.13749 | -4.67195
234.25024 | 0.38139 | -6.7364 | -2.5692 | 0.47712 | -6.90395 | -3.29403 | 0.39656 | -7.79669 | -3.09183 | 0.41003 | -7.46896 | -3.06248 | 0.46068 | -9.07196 | -4.17926 | 0.48879 | -7.76656 | -3.79621 | 0.64592 | -8.87341 | -5.7315 | 0.61202 | -8.31283 | -5.08764 | 0.59879 | -9.67816 | -5.79522 | 0.58173 | -10.46693 | -6.08893 | 0.01054 | -0.00127 | -1.33688e-05 | 0.53535 | -9.40328 | -5.03401 | 0.61424 | -8.95001 | -5.49744 | 0.65503 | -7.95649 | -5.21176 | 0.64396 | -9.37386 | -6.03635 | 0.53542 | -7.19741 | -3.85362 | 0.26984 | -3.89938 | -1.0522 | 0.56086 | -7.43831 | -4.17186 | 0.62545 | -7.99991 | -5.00351 | 0.46508 | -5.34907 | -2.48772 | 0.61058 | -9.24667 | -5.64583 | 0.3056 | -7.45005 | -2.27674 | 0.58895 | -9.03413 | -5.32064 | 0.57112 | -8.18968 | -4.67728
234.50007 | 0.35562 | -6.76096 | -2.40434 | 0.44636 | -6.99112 | -3.12057 | 0.55994 | -7.24273 | -4.05547 | 0.37403 | -7.62472 | -2.85186 | 0.49154 | -8.89464 | -4.37204 | 0.41883 | -8.03158 | -3.36384 | 0.58672 | -9.22371 | -5.41176 | 0.62055 | -8.28319 | -5.14017 | 0.65024 | -9.2821 | -6.03561 | 0.64602 | -9.96281 | -6.43621 | -0.00913 | -0.0003375 | 3.08239e-06 | 0.60647 | -8.99749 | -5.45667 | 0.64508 | -8.48345 | -5.47247 | 0.56925 | -8.4302 | -4.79887 | 0.63831 | -9.48937 | -6.0572 | 0.51305 | -7.27988 | -3.73494 | 0.28362 | -3.92649 | -1.11362 | 0.50542 | -7.81367 | -3.94919 | 0.61835 | -8.05599 | -4.98142 | 0.49584 | -5.17252 | -2.56476 | 0.59151 | -9.36794 | -5.54123 | 0.29885 | -7.99386 | -2.38893 | 0.6146 | -8.88888 | -5.46314 | 0.5924 | -8.00374 | -4.74137
234.75021 | 0.41321 | -6.66782 | -2.75521 | 0.32935 | -7.19756 | -2.3705 | 0.38952 | -7.86481 | -3.06353 | 0.3558 | -7.7034 | -2.74087 | 0.47798 | -8.98586 | -4.29507 | 0.50721 | -7.73638 | -3.92399 | 0.6775 | -8.38387 | -5.68008 | 0.61582 | -8.30042 | -5.11154 | 0.60447 | -9.63893 | -5.82648 | 0.62145 | -10.16606 | -6.31769 | 0.004 | -0.00146 | -5.82791e-06 | 0.56334 | -9.25762 | -5.21519 | 0.63814 | -8.82803 | -5.63352 | 0.58288 | -8.3783 | -4.88357 | 0.61949 | -9.6681 | -5.98926 | 0.55295 | -7.19708 | -3.97966 | 0.27806 | -3.92041 | -1.09011 | 0.52398 | -7.71704 | -4.0436 | 0.63809 | -7.83143 | -4.99716 | 0.48996 | -5.19269 | -2.54423 | 0.62513 | -9.03255 | -5.64653 | 0.30346 | -8.47774 | -2.57263 | 0.61042 | -8.90862 | -5.43801 | 0.55685 | -8.22986 | -4.58283
235.00017 | 0.48504 | -6.52575 | -3.16526 | 0.51723 | -6.83374 | -3.53463 | 0.42363 | -7.7886 | -3.29949 | 0.58126 | -6.26949 | -3.64419 | 0.55197 | -8.54641 | -4.71738 | 0.45478 | -7.9396 | -3.6108 | 0.61013 | -9.13791 | -5.57533 | 0.59746 | -8.42287 | -5.03233 | 0.64185 | -9.37627 | -6.01812 | 0.61385 | -10.25374 | -6.29425 | -0.00773 | -0.0004 | 3.0924e-06 | 0.5615 | -9.22429 | -5.17942 | 0.55731 | -9.22898 | -5.14339 | 0.6322 | -8.18339 | -5.17353 | 0.66029 | -9.24662 | -6.10547 | 0.55444 | -7.17802 | -3.97981 | 0.30073 | -3.84457 | -1.1562 | 0.51377 | -7.76515 | -3.98949 | 0.64831 | -7.74415 | -5.02062 | 0.47512 | -5.25814 | -2.49825 | 0.60525 | -9.29198 | -5.62395 | 0.29829 | -8.91401 | -2.65893 | 0.60964 | -8.90332 | -5.42781 | 0.58093 | -8.11472 | -4.71407
235.25017 | 0.37363 | -6.77162 | -2.53007 | 0.32032 | -7.20782 | -2.30877 | 0.39216 | -7.88936 | -3.09387 | 0.48295 | -7.15249 | -3.45428 | 0.53119 | -8.67293 | -4.60701 | 0.53784 | -7.56624 | -4.06942 | 0.64232 | -8.88783 | -5.70883 | 0.63275 | -8.15946 | -5.16294 | 0.58605 | -9.78222 | -5.73285 | 0.66806 | -9.64948 | -6.44646 | 0.01027 | 0.00306 | 3.14611e-05 | 0.59737 | -9.11038 | -5.44224 | 0.62019 | -8.96219 | -5.55828 | 0.59545 | -8.2853 | -4.93345 | 0.62283 | -9.58849 | -5.97201 | 0.5495 | -7.19822 | -3.95545 | 0.31712 | -3.55723 | -1.12807 | 0.54564 | -7.5486 | -4.11884 | 0.65095 | -7.85791 | -5.11512 | 0.47319 | -5.30466 | -2.51013 | 0.60726 | -9.25809 | -5.62208 | 0.28183 | -8.91789 | -2.51329 | 0.61112 | -8.90227 | -5.44036 | 0.54793 | -8.22631 | -4.50746
235.50005 | 0.35567 | -6.78876 | -2.41454 | 0.39206 | -7.11529 | -2.78963 | 0.37507 | -7.92946 | -2.97413 | 0.48627 | -7.13256 | -3.46833 | 0.46184 | -9.10265 | -4.20392 | 0.50729 | -7.73754 | -3.92521 | 0.61631 | -9.11941 | -5.62038 | 0.60752 | -8.33952 | -5.06642 | 0.60864 | -9.66169 | -5.88049 | 0.6167 | -10.22041 | -6.30291 | -0.01708 | 0.00112 | -1.91027e-05 | 0.60041 | -9.07423 | -5.44825 | 0.62699 | -8.79179 | -5.51241 | 0.60715 | -7.97315 | -4.84089 | 0.59942 | -9.79239 | -5.86976 | 0.53606 | -7.23594 | -3.8789 | 0.26585 | -3.94074 | -1.04765 | 0.54572 | -7.54593 | -4.11794 | 0.65402 | -7.73044 | -5.05589 | 0.49616 | -5.17174 | -2.566 | 0.61014 | -9.21857 | -5.6246 | 0.28846 | -8.66978 | -2.50085 | 0.61278 | -8.87696 | -5.43966 | 0.56748 | -8.12208 | -4.60914
235.75002 | 0.28131 | -6.9054 | -1.94256 | 0.31797 | -7.19589 | -2.28809 | 0.54027 | -7.21319 | -3.89706 | 0.46919 | -7.21251 | -3.38405 | 0.50429 | -8.85959 | -4.46782 | 0.53063 | -7.66899 | -4.06939 | 0.62828 | -8.97398 | -5.63814 | 0.55389 | -8.58046 | -4.75265 | 0.60465 | -9.65185 | -5.83599 | 0.64401 | -10.00493 | -6.4433 | -0.000154 | -0.00368 | 5.66913e-07 | 0.58957 | -9.12151 | -5.37776 | 0.60466 | -9.03226 | -5.46146 | 0.53488 | -8.57727 | -4.58782 | 0.65664 | -9.3849 | -6.16251 | 0.53267 | -7.29427 | -3.8854 | 0.25805 | -4.00383 | -1.03319 | 0.54741 | -7.55126 | -4.13367 | 0.6318 | -7.91281 | -4.99935 | 0.47565 | -5.30044 | -2.52114 | 0.61832 | -9.08087 | -5.61485 | 0.28951 | -8.89672 | -2.57565 | 0.59721 | -8.97831 | -5.36196 | 0.57746 | -8.12452 | -4.69158
236.0001 | 0.5102 | -6.56259 | -3.34823 | 0.34545 | -7.1995 | -2.48708 | 0.38731 | -7.86738 | -3.04709 | 0.42454 | -7.46025 | -3.1672 | 0.52645 | -8.73038 | -4.59607 | 0.42868 | -8.03687 | -3.44529 | 0.63774 | -8.94222 | -5.70284 | 0.60995 | -8.34129 | -5.08775 | 0.61375 | -9.61783 | -5.90292 | 0.65839 | -9.86716 | -6.49643 | 0.03797 | -0.0006 | -2.27802e-05 | 0.60822 | -8.99924 | -5.47352 | 0.62002 | -8.91477 | -5.5273 | 0.61796 | -8.22497 | -5.08273 | 0.64109 | -9.4795 | -6.07721 | 0.50091 | -7.38302 | -3.69824 | 0.27601 | -3.96048 | -1.09312 | 0.56753 | -7.30632 | -4.14656 | 0.58463 | -8.29266 | -4.84814 | 0.46496 | -5.36038 | -2.49237 | 0.60141 | -9.28862 | -5.58624 | 0.31163 | -8.39919 | -2.61745 | 0.62933 | -8.76853 | -5.51834 | 0.58715 | -8.05102 | -4.72719
236.25024 | 0.3378 | -6.83221 | -2.30789 | 0.45367 | -7.0109 | -3.18066 | 0.45574 | -7.65187 | -3.4873 | 0.36867 | -7.61762 | -2.80843 | 0.49565 | -8.88284 | -4.40281 | 0.54034 | -7.49691 | -4.05086 | 0.6396 | -8.91767 | -5.70374 | 0.59216 | -8.43063 | -4.99231 | 0.6048 | -9.66713 | -5.8467 | 0.62182 | -10.22231 | -6.35645 | 0.00825 | -0.00409 | -3.37301e-05 | 0.59678 | -9.09281 | -5.42637 | 0.56604 | -9.20273 | -5.2091 | 0.57847 | -8.38491 | -4.85044 | 0.62067 | -9.67704 | -6.00627 | 0.56266 | -7.14321 | -4.0192 | 0.26328 | -3.96707 | -1.04447 | 0.55154 | -7.55144 | -4.16492 | 0.59335 | -8.25419 | -4.89764 | 0.49129 | -5.20119 | -2.55527 | 0.60717 | -9.27831 | -5.63348 | 0.31051 | -8.85282 | -2.74889 | 0.59633 | -9.00655 | -5.37085 | 0.55625 | -8.24198 | -4.58458
236.50002 | 0.41378 | -6.71048 | -2.77664 | 0.31728 | -7.19773 | -2.28372 | 0.38258 | -7.91522 | -3.02821 | 0.4106 | -7.48958 | -3.07521 | 0.52328 | -8.80194 | -4.60592 | 0.51839 | -7.70803 | -3.99578 | 0.61545 | -8.94136 | -5.50296 | 0.63726 | -8.14149 | -5.18821 | 0.63091 | -9.48185 | -5.98217 | 0.64654 | -9.99648 | -6.46316 | -0.00264 | -0.00111 | 2.93922e-06 | 0.55574 | -9.34888 | -5.19554 | 0.65265 | -8.77584 | -5.72759 | 0.59188 | -8.38064 | -4.96034 | 0.63594 | -9.52668 | -6.05838 | 0.55373 | -7.21179 | -3.99335 | 0.27289 | -3.96974 | -1.08329 | 0.55878 | -7.48392 | -4.18188 | 0.62695 | -8.07364 | -5.06178 | 0.48727 | -5.22944 | -2.54817 | 0.58925 | -9.43675 | -5.56059 | 0.28881 | -9.24351 | -2.66965 | 0.60796 | -8.95795 | -5.44608 | 0.57669 | -8.12195 | -4.68383
236.75005 | 0.24871 | -6.93106 | -1.72386 | 0.54691 | -6.16324 | -3.37071 | 0.3614 | -7.99167 | -2.88819 | 0.45622 | -7.30856 | -3.33429 | 0.47565 | -9.02218 | -4.29137 | 0.52024 | -7.71876 | -4.01564 | 0.63606 | -8.9655 | -5.70256 | 0.62514 | -8.24277 | -5.15288 | 0.64383 | -9.35954 | -6.02597 | 0.62282 | -10.20293 | -6.35462 | -0.01019 | 0.00139 | -1.414e-05 | 0.58346 | -9.23389 | -5.38762 | 0.59222 | -9.11534 | -5.39828 | 0.55766 | -8.44326 | -4.70846 | 0.61905 | -9.65688 | -5.97813 | 0.53679 | -7.27931 | -3.90744 | 0.27041 | -3.9818 | -1.07672 | 0.58665 | -7.10811 | -4.16995 | 0.63782 | -7.87776 | -5.02457 | 0.50063 | -5.13887 | -2.57269 | 0.60488 | -9.26839 | -5.6063 | 0.27282 | -9.20316 | -2.51078 | 0.60908 | -8.90019 | -5.42089 | 0.57585 | -8.15782 | -4.69767
237.00019 | 0.40336 | -6.73131 | -2.71517 | 0.3724 | -7.15251 | -2.66356 | 0.4092 | -7.86548 | -3.21858 | 0.4422 | -7.36946 | -3.25874 | 0.48663 | -8.97523 | -4.36762 | 0.53806 | -7.61321 | -4.09637 | 0.65579 | -8.8146 | -5.7805 | 0.60797 | -8.3425 | -5.07201 | 0.61031 | -9.64049 | -5.88373 | 0.61616 | -10.25293 | -6.31743 | 0.0137 | 0.00098125 | 1.34441e-05 | 0.57437 | -9.25777 | -5.31738 | 0.59467 | -9.06646 | -5.39153 | 0.59171 | -8.33331 | -4.93091 | 0.59727 | -9.75468 | -5.8262 | 0.52376 | -7.19065 | -3.76618 | 0.30068 | -3.89212 | -1.1703 | 0.53153 | -7.63763 | -4.05963 | 0.62242 | -8.07696 | -5.02729 | 0.46412 | -5.35923 | -2.48731 | 0.59558 | -9.36842 | -5.57967 | 0.32412 | -8.66872 | -2.80972 | 0.60102 | -8.97741 | -5.39561 | 0.58598 | -8.00493 | -4.69069
237.2501 | 0.48706 | -6.61419 | -3.2215 | 0.38813 | -7.13486 | -2.76927 | 0.38015 | -7.89192 | -3.0001 | 0.53256 | -6.90951 | -3.67976 | 0.51597 | -8.81871 | -4.55022 | 0.46742 | -7.90924 | -3.69695 | 0.61245 | -9.06784 | -5.55356 | 0.62415 | -8.22397 | -5.13297 | 0.66682 | -8.99258 | -5.99642 | 0.64058 | -10.03343 | -6.42718 | 0.03045 | -0.00195 | -5.93794e-05 | 0.56683 | -9.26821 | -5.25346 | 0.63199 | -8.90132 | -5.62554 | 0.53881 | -8.51884 | -4.59007 | 0.62772 | -9.59778 | -6.02476 | 0.50718 | -7.28416 | -3.69436 | 0.2911 | -3.87084 | -1.12679 | 0.5236 | -7.71601 | -4.04012 | 0.61992 | -8.09133 | -5.01597 | 0.50486 | -5.05874 | -2.55394 | 0.61253 | -9.22368 | -5.64979 | 0.31307 | -8.30719 | -2.60075 | 0.61531 | -8.87896 | -5.46331 | 0.60937 | -7.88785 | -4.80663
237.50021 | 0.34613 | -6.80794 | -2.35641 | 0.49795 | -6.83228 | -3.40214 | 0.39935 | -7.87131 | -3.14341 | 0.48752 | -7.15639 | -3.4889 | 0.46264 | -9.08815 | -4.20454 | 0.5175 | -7.71577 | -3.99293 | 0.63559 | -8.59211 | -5.46106 | 0.6164 | -8.29739 | -5.11453 | 0.64202 | -9.16431 | -5.88364 | 0.64794 | -9.92217 | -6.42897 | 0.02006 | 0 | 0 | 0.57237 | -9.05124 | -5.18061 | 0.59858 | -9.07876 | -5.43439 | 0.59267 | -8.35369 | -4.95095 | 0.65622 | -9.24562 | -6.0672 | 0.53884 | -7.26534 | -3.91484 | 0.29613 | -3.89536 | -1.15354 | 0.56125 | -7.42986 | -4.17002 | 0.62013 | -8.08859 | -5.01594 | 0.46285 | -5.38731 | -2.4935 | 0.60571 | -9.28311 | -5.62287 | 0.27941 | -9.37949 | -2.62069 | 0.61647 | -8.91892 | -5.49822 | 0.59518 | -7.99497 | -4.75843
237.75007 | 0.44967 | -6.70594 | -3.01544 | 0.34865 | -7.2177 | -2.51642 | 0.49146 | -7.55049 | -3.71074 | 0.34994 | -7.74558 | -2.7105 | 0.43764 | -9.18131 | -4.0181 | 0.50793 | -7.71978 | -3.92114 | 0.62896 | -8.87332 | -5.58095 | 0.59173 | -8.42404 | -4.98472 | 0.60516 | -9.66849 | -5.85103 | 0.63445 | -10.11904 | -6.42005 | -0.05198 | -0.00191 | 9.94022e-05 | 0.59833 | -9.08824 | -5.43778 | 0.58752 | -9.11872 | -5.35744 | 0.54563 | -8.54446 | -4.66213 | 0.63741 | -9.54362 | -6.08317 | 0.55261 | -7.17869 | -3.96703 | 0.27715 | -3.95208 | -1.09532 | 0.53433 | -7.66402 | -4.09515 | 0.61293 | -8.13273 | -4.98482 | 0.4861 | -5.24156 | -2.54793 | 0.6011 | -9.34217 | -5.61556 | 0.289 | -9.35094 | -2.70246 | 0.59265 | -9.06404 | -5.37181 | 0.60155 | -7.95182 | -4.78339
238.00005 | 0.30684 | -6.86412 | -2.10622 | 0.34056 | -7.18867 | -2.4482 | 0.46926 | -7.67554 | -3.60182 | 0.46513 | -7.28704 | -3.38945 | 0.52256 | -8.75915 | -4.57716 | 0.47203 | -7.88088 | -3.72004 | 0.59913 | -8.88541 | -5.32351 | 0.55277 | -8.58636 | -4.74626 | 0.6136 | -9.62924 | -5.90851 | 0.60537 | -10.35304 | -6.26741 | -0.01607 | 0.00197 | -3.16319e-05 | 0.58784 | -9.16797 | -5.38925 | 0.57407 | -9.16636 | -5.26214 | 0.58293 | -8.37689 | -4.88311 | 0.63855 | -9.48057 | -6.05386 | 0.52373 | -7.33303 | -3.84055 | 0.28216 | -3.93431 | -1.11009 | 0.49936 | -7.82404 | -3.90701 | 0.63842 | -7.96118 | -5.08258 | 0.48779 | -5.22934 | -2.55082 | 0.59696 | -9.38843 | -5.60456 | 0.30327 | -8.91464 | -2.70357 | 0.60897 | -8.94976 | -5.45015 | 0.58279 | -8.13204 | -4.73929
238.25014 | 0.27654 | -6.8648 | -1.89836 | 0.43742 | -7.00926 | -3.06597 | 0.45568 | -7.68006 | -3.49967 | 0.38851 | -7.59206 | -2.94958 | 0.54389 | -8.65178 | -4.70562 | 0.49013 | -7.84041 | -3.84282 | 0.61193 | -8.76249 | -5.36199 | 0.64989 | -7.93041 | -5.15391 | 0.58708 | -9.77417 | -5.7382 | 0.64311 | -10.03292 | -6.45224 | 0.0324 | 0.00178 | 5.77196e-05 | 0.58943 | -9.15239 | -5.39468 | 0.57731 | -9.18653 | -5.3035 | 0.56926 | -8.44059 | -4.80487 | 0.63251 | -9.57327 | -6.05517 | 0.55439 | -7.19184 | -3.98709 | 0.27262 | -3.97461 | -1.08357 | 0.51409 | -7.74989 | -3.98413 | 0.6018 | -8.21756 | -4.94533 | 0.48998 | -5.21218 | -2.55387 | 0.59911 | -9.32056 | -5.58401 | 0.31193 | -9.03539 | -2.81837 | 0.62374 | -8.86552 | -5.52981 | 0.57755 | -8.17224 | -4.71991
238.50002 | 0.3852 | -6.76961 | -2.60768 | 0.53871 | -6.66171 | -3.58875 | 0.38334 | -7.7265 | -2.96188 | 0.49668 | -7.15596 | -3.55424 | 0.53466 | -8.70252 | -4.65287 | 0.50872 | -7.77751 | -3.95657 | 0.61063 | -8.90633 | -5.43849 | 0.62414 | -8.25255 | -5.15076 | 0.60062 | -9.66035 | -5.80225 | 0.6116 | -10.28318 | -6.28922 | 0.02482 | -0.00473 | -0.000117425 | 0.60201 | -9.01586 | -5.42761 | 0.61241 | -9.03439 | -5.53278 | 0.60736 | -8.30931 | -5.04674 | 0.61227 | -9.68758 | -5.9314 | 0.55369 | -7.17951 | -3.97524 | 0.2528 | -4.0268 | -1.01797 | 0.55555 | -7.50154 | -4.16748 | 0.61609 | -8.11817 | -5.0015 | 0.47332 | -5.30741 | -2.51211 | 0.596 | -9.34126 | -5.56737 | 0.32375 | -8.33419 | -2.69821 | 0.60707 | -8.96471 | -5.44222 | 0.57784 | -8.13973 | -4.70344
238.75012 | 0.44717 | -6.71623 | -3.00331 | 0.39753 | -7.13181 | -2.83512 | 0.42894 | -7.75187 | -3.32508 | 0.40617 | -7.5034 | -3.04766 | 0.52497 | -8.74477 | -4.59071 | 0.51493 | -7.76967 | -4.00082 | 0.64185 | -8.59359 | -5.5158 | 0.59336 | -8.41102 | -4.9908 | 0.56592 | -9.87532 | -5.58863 | 0.6209 | -10.17143 | -6.31542 | 0.00495 | -0.00096875 | -4.79531e-06 | 0.54444 | -9.41638 | -5.12665 | 0.58582 | -9.12566 | -5.346 | 0.60193 | -8.35746 | -5.03058 | 0.61335 | -9.65302 | -5.92068 | 0.49941 | -7.44459 | -3.71792 | 0.26235 | -4.00686 | -1.0512 | 0.52376 | -7.67849 | -4.02172 | 0.60672 | -8.19999 | -4.9751 | 0.48203 | -5.23262 | -2.52228 | 0.59532 | -9.41816 | -5.60683 | 0.27374 | -9.0397 | -2.47455 | 0.60307 | -8.99591 | -5.42513 | 0.57342 | -8.18051 | -4.69083
239.00017 | 0.31714 | -6.85336 | -2.17347 | 0.52825 | -6.79496 | -3.58943 | 0.39079 | -7.91141 | -3.09167 | 0.3652 | -7.66633 | -2.79972 | 0.52742 | -8.76288 | -4.62171 | 0.45381 | -8.00241 | -3.63153 | 0.55379 | -9.1162 | -5.0485 | 0.58665 | -8.44774 | -4.95589 | 0.61214 | -9.63799 | -5.89981 | 0.61786 | -10.22971 | -6.32051 | 0.01272 | -0.00303 | -3.85696e-05 | 0.56891 | -9.28061 | -5.27987 | 0.58064 | -9.12867 | -5.3005 | 0.60172 | -8.34608 | -5.02197 | 0.62776 | -9.5942 | -6.02286 | 0.50203 | -7.38879 | -3.7094 | 0.3015 | -3.87366 | -1.16789 | 0.48439 | -7.89763 | -3.82554 | 0.63987 | -7.95684 | -5.09131 | 0.51356 | -4.93487 | -2.53435 | 0.60708 | -9.28698 | -5.63792 | 0.30614 | -8.50975 | -2.60517 | 0.60418 | -8.96389 | -5.41578 | 0.55932 | -8.24509 | -4.61161
239.25017 | 0.46962 | -6.66084 | -3.12804 | 0.44715 | -7.02721 | -3.14219 | 0.4697 | -6.95257 | -3.26563 | 0.42818 | -7.43163 | -3.18211 | 0.4608 | -9.09951 | -4.19302 | 0.53626 | -7.61106 | -4.08154 | 0.60546 | -8.86357 | -5.36656 | 0.59773 | -8.38484 | -5.01186 | 0.62867 | -9.51949 | -5.98462 | 0.60791 | -10.30627 | -6.2653 | 0.00142 | -0.00443 | -6.2658e-06 | 0.6075 | -9.03313 | -5.48759 | 0.60877 | -9.04032 | -5.50347 | 0.56082 | -8.48237 | -4.75707 | 0.60497 | -9.7554 | -5.90172 | 0.57792 | -7.10756 | -4.10759 | 0.27852 | -3.94781 | -1.09953 | 0.54416 | -7.56779 | -4.11807 | 0.61119 | -8.17061 | -4.9938 | 0.47234 | -5.30305 | -2.50482 | 0.59866 | -9.37914 | -5.61491 | 0.33221 | -7.81536 | -2.59633 | 0.62013 | -8.88416 | -5.50929 | 0.57741 | -8.12408 | -4.69095
239.50003 | 0.33199 | -6.87582 | -2.28274 | 0.40209 | -7.13996 | -2.87094 | 0.35599 | -7.99129 | -2.84481 | 0.52041 | -7.00778 | -3.64688 | 0.47285 | -8.99956 | -4.25546 | 0.5265 | -7.66461 | -4.03541 | 0.63806 | -8.35458 | -5.33071 | 0.58017 | -8.47452 | -4.91662 | 0.61918 | -9.56901 | -5.92494 | 0.61232 | -10.28497 | -6.29768 | 0.00247 | -0.00564 | -1.39288e-05 | 0.5973 | -8.82689 | -5.27228 | 0.62935 | -8.90954 | -5.60724 | 0.64182 | -8.1627 | -5.23894 | 0.61237 | -9.71078 | -5.94654 | 0.52715 | -7.33697 | -3.86769 | 0.27969 | -3.79106 | -1.06031 | 0.58702 | -7.07154 | -4.15111 | 0.59479 | -8.24634 | -4.90483 | 0.49618 | -5.16879 | -2.56466 | 0.60012 | -9.33936 | -5.60473 | 0.34579 | -7.43671 | -2.57155 | 0.62085 | -8.88408 | -5.51571 | 0.59352 | -8.05829 | -4.78278
239.75003 | 0.26256 | -6.97978 | -1.83263 | 0.45633 | -7.02931 | -3.20771 | 0.45631 | -7.73395 | -3.52907 | 0.4326 | -7.46042 | -3.2274 | 0.50548 | -8.88536 | -4.49142 | 0.49943 | -7.85244 | -3.92175 | 0.6003 | -9.05858 | -5.43786 | 0.58894 | -8.40511 | -4.95008 | 0.63011 | -9.51031 | -5.9925 | 0.63361 | -10.07391 | -6.38294 | 0.04894 | -0.00421 | -0.000205866 | 0.63461 | -8.80989 | -5.59086 | 0.58915 | -9.16442 | -5.39924 | 0.58004 | -8.47049 | -4.91325 | 0.64976 | -9.27404 | -6.02593 | 0.52319 | -7.27164 | -3.80448 | 0.30381 | -3.9265 | -1.19293 | 0.55626 | -7.44319 | -4.14033 | 0.62319 | -8.09622 | -5.04549 | 0.4492 | -5.45177 | -2.44894 | 0.59231 | -9.41588 | -5.57714 | 0.29973 | -8.35484 | -2.50417 | 0.61265 | -8.94074 | -5.47753 | 0.56398 | -8.24028 | -4.64732
240.00007 | 0.33654 | -6.84403 | -2.30327 | 0.51416 | -6.90913 | -3.55242 | 0.45301 | -7.76565 | -3.51793 | 0.40569 | -7.52144 | -3.05135 | 0.52295 | -8.75364 | -4.57771 | 0.4308 | -8.08203 | -3.48177 | 0.64256 | -8.92243 | -5.73322 | 0.5786 | -8.48963 | -4.91212 | 0.61343 | -9.60258 | -5.89047 | 0.60667 | -10.34189 | -6.27406 | 0.00315 | -0.00021875 | -6.88844e-07 | 0.56606 | -9.29737 | -5.26284 | 0.61404 | -9.0643 | -5.56581 | 0.58167 | -8.48808 | -4.93729 | 0.60785 | -9.77605 | -5.9424 | 0.49896 | -7.43321 | -3.70889 | 0.32986 | -3.71857 | -1.22662 | 0.57455 | -7.27293 | -4.17863 | 0.60499 | -8.20841 | -4.966 | 0.48789 | -5.15396 | -2.51455 | 0.60881 | -9.23183 | -5.62042 | 0.2767 | -9.4153 | -2.60522 | 0.60523 | -8.98925 | -5.44055 | 0.57845 | -8.19613 | -4.74103
240.25019 | 0.44275 | -6.73442 | -2.98164 | 0.42444 | -7.12711 | -3.02506 | 0.52581 | -7.41615 | -3.8995 | 0.51138 | -7.06941 | -3.61513 | 0.46969 | -9.05548 | -4.25328 | 0.49935 | -7.81846 | -3.90416 | 0.61387 | -8.74534 | -5.3685 | 0.63317 | -8.18549 | -5.18281 | 0.60244 | -9.6756 | -5.82897 | 0.63668 | -10.08108 | -6.41841 | 0.03493 | -0.00509 | -0.000177686 | 0.55782 | -9.3439 | -5.2122 | 0.56768 | -9.21204 | -5.22945 | 0.6168 | -8.32111 | -5.1325 | 0.64608 | -9.49277 | -6.13312 | 0.55657 | -7.25039 | -4.03535 | 0.3293 | -3.58529 | -1.18062 | 0.54646 | -7.55451 | -4.12822 | 0.62607 | -8.06223 | -5.04751 | 0.48782 | -5.19875 | -2.53604 | 0.58825 | -9.49094 | -5.58309 | 0.29947 | -8.75618 | -2.6222 | 0.60713 | -9.01574 | -5.47369 | 0.58795 | -8.11946 | -4.77382
240.50007 | 0.28718 | -6.93517 | -1.99163 | 0.48526 | -6.99991 | -3.39677 | 0.48642 | -7.6326 | -3.71268 | 0.39502 | -7.60031 | -3.00228 | 0.45531 | -9.1942 | -4.18619 | 0.47195 | -7.96243 | -3.75785 | 0.63537 | -8.57785 | -5.45012 | 0.64901 | -8.07436 | -5.24033 | 0.58675 | -9.80321 | -5.75199 | 0.62224 | -10.23257 | -6.36714 | 0.00292 | -0.00132 | -3.84943e-06 | 0.6287 | -8.73968 | -5.49462 | 0.63171 | -8.94251 | -5.64907 | 0.59541 | -8.35224 | -4.97298 | 0.62273 | -9.65903 | -6.01497 | 0.51482 | -7.37237 | -3.79548 | 0.29559 | -3.90874 | -1.15538 | 0.52093 | -7.73969 | -4.03187 | 0.59034 | -8.29186 | -4.89501 | 0.46982 | -5.30046 | -2.49028 | 0.6073 | -9.2698 | -5.62958 | 0.30378 | -8.60882 | -2.6152 | 0.6192 | -8.88546 | -5.50189 | 0.58425 | -8.15845 | -4.76659
240.75016 | 0.28399 | -6.96473 | -1.97793 | 0.47085 | -7.04338 | -3.31639 | 0.43788 | -7.76353 | -3.3995 | 0.35716 | -7.77009 | -2.77515 | 0.53251 | -8.77884 | -4.67477 | 0.58456 | -7.18474 | -4.19991 | 0.63135 | -8.9772 | -5.66775 | 0.57871 | -8.47304 | -4.90345 | 0.61164 | -9.62647 | -5.88796 | 0.60858 | -10.32676 | -6.2847 | 0.02784 | -0.00252 | -7.0291e-05 | 0.54908 | -9.3534 | -5.13578 | 0.61191 | -9.01045 | -5.51355 | 0.59681 | -8.36851 | -4.99443 | 0.61284 | -9.7384 | -5.96803 | 0.59665 | -6.60802 | -3.94265 | 0.26592 | -3.98391 | -1.05938 | 0.50751 | -7.81246 | -3.9649 | 0.60913 | -8.11169 | -4.94105 | 0.47777 | -5.26114 | -2.51363 | 0.60755 | -9.30459 | -5.653 | 0.28737 | -9.23401 | -2.6536 | 0.5967 | -9.04668 | -5.39813 | 0.56869 | -8.23467 | -4.68294
241.00024 | 0.44282 | -6.75035 | -2.98919 | 0.47935 | -7.03558 | -3.37253 | 0.36591 | -8.02455 | -2.93628 | 0.4617 | -7.27473 | -3.35875 | 0.55908 | -8.58945 | -4.80216 | 0.49946 | -7.83056 | -3.91105 | 0.65538 | -8.8215 | -5.78143 | 0.61859 | -8.29829 | -5.13324 | 0.61432 | -9.61655 | -5.90762 | 0.62224 | -10.24578 | -6.3753 | -0.01161 | 0.00075 | -8.706e-06 | 0.56281 | -9.36027 | -5.2681 | 0.65262 | -8.80529 | -5.74649 | 0.57623 | -8.48706 | -4.89053 | 0.61132 | -9.73634 | -5.952 | 0.54691 | -7.28003 | -3.98149 | 0.30156 | -3.9368 | -1.18719 | 0.5074 | -7.82221 | -3.96902 | 0.60253 | -8.2483 | -4.96985 | 0.46536 | -5.33032 | -2.48052 | 0.59281 | -9.45154 | -5.60296 | 0.27781 | -9.16538 | -2.54626 | 0.61151 | -8.9578 | -5.47775 | 0.5857 | -8.11891 | -4.75523
241.25024 | 0.40035 | -6.85766 | -2.74545 | 0.38423 | -7.21691 | -2.77298 | 0.51552 | -7.48275 | -3.85748 | 0.37554 | -7.65192 | -2.87359 | 0.49571 | -8.96125 | -4.44215 | 0.4591 | -7.99342 | -3.66978 | 0.56839 | -8.91676 | -5.06816 | 0.60459 | -8.36153 | -5.05528 | 0.60242 | -9.67792 | -5.83013 | 0.62207 | -10.21321 | -6.35332 | -0.04644 | 0.00279 | -0.000129449 | 0.59727 | -9.12504 | -5.45009 | 0.6087 | -9.06629 | -5.51866 | 0.59545 | -8.36689 | -4.98203 | 0.60679 | -9.75549 | -5.91952 | 0.5168 | -7.32233 | -3.78416 | 0.27298 | -3.98308 | -1.08728 | 0.51728 | -7.77586 | -4.02226 | 0.6221 | -8.05242 | -5.00943 | 0.47484 | -5.28927 | -2.51153 | 0.60865 | -9.25338 | -5.63204 | 0.28687 | -9.01936 | -2.58739 | 0.61149 | -8.983 | -5.49304 | 0.56962 | -8.24088 | -4.6942
241.50002 | 0.27041 | -6.97154 | -1.88519 | 0.42107 | -7.14112 | -3.00692 | 0.48516 | -7.59857 | -3.68652 | 0.44219 | -7.39776 | -3.27122 | 0.46529 | -9.14443 | -4.25476 | 0.50067 | -7.85987 | -3.93519 | 0.64657 | -8.88922 | -5.74748 | 0.60186 | -8.36819 | -5.0365 | 0.59539 | -9.74988 | -5.80498 | 0.61978 | -10.25166 | -6.35373 | 0.01117 | -0.00359 | -4.00652e-05 | 0.52811 | -9.42911 | -4.97961 | 0.64128 | -8.76087 | -5.61817 | 0.56133 | -8.48736 | -4.76424 | 0.64384 | -9.44606 | -6.08178 | 0.5288 | -7.17409 | -3.79369 | 0.26194 | -4.06311 | -1.0643 | 0.55915 | -7.50648 | -4.19724 | 0.61188 | -8.20143 | -5.01826 | 0.50089 | -5.05319 | -2.53109 | 0.60394 | -9.33516 | -5.63784 | 0.29931 | -8.74019 | -2.61604 | 0.61798 | -8.94231 | -5.52613 | 0.57258 | -8.22713 | -4.71069
241.75023 | 0.37671 | -6.84124 | -2.57713 | 0.3982 | -7.16154 | -2.85176 | 0.45705 | -7.72879 | -3.53241 | 0.42721 | -7.52621 | -3.21524 | 0.50571 | -8.93125 | -4.51665 | 0.46592 | -7.99022 | -3.72279 | 0.63739 | -8.92824 | -5.69077 | 0.61069 | -8.32634 | -5.08481 | 0.58414 | -9.80817 | -5.72932 | 0.60694 | -10.35216 | -6.28311 | 0.00473 | -0.00253 | -1.19804e-05 | 0.64589 | -8.42693 | -5.4429 | 0.59946 | -9.10928 | -5.46062 | 0.58655 | -8.45679 | -4.96035 | 0.59733 | -9.81526 | -5.86296 | 0.4791 | -7.50256 | -3.59448 | 0.26258 | -4.00102 | -1.0506 | 0.536 | -7.64139 | -4.09575 | 0.62892 | -8.06804 | -5.07414 | 0.49607 | -5.14494 | -2.55227 | 0.61354 | -9.21996 | -5.65682 | 0.28792 | -9.38489 | -2.70208 | 0.61223 | -8.97061 | -5.49212 | 0.57711 | -8.19936 | -4.73192
242.00019 | 0.50841 | -6.62251 | -3.36694 | 0.39413 | -7.21309 | -2.84288 | 0.44247 | -7.78786 | -3.44588 | 0.38653 | -7.62191 | -2.94609 | 0.43911 | -9.25477 | -4.0639 | 0.4458 | -8.04177 | -3.58505 | 0.61108 | -9.07203 | -5.5437 | 0.5973 | -8.38259 | -5.00695 | 0.58342 | -9.80624 | -5.72116 | 0.59726 | -10.39706 | -6.20979 | 0.18834 | 0.0005375 | 0.00010123 | 0.59508 | -9.16404 | -5.45338 | 0.60556 | -9.11124 | -5.51744 | 0.56975 | -8.51222 | -4.84987 | 0.61321 | -9.73564 | -5.96998 | 0.53687 | -7.26651 | -3.90117 | 0.32444 | -3.74194 | -1.21405 | 0.54843 | -7.57532 | -4.15456 | 0.63129 | -8.04804 | -5.08065 | 0.48288 | -5.22487 | -2.52301 | 0.57987 | -9.53756 | -5.53055 | 0.31285 | -8.48823 | -2.65554 | 0.6128 | -8.97253 | -5.49836 | 0.59658 | -8.0452 | -4.79958
242.25005 | 0.30781 | -6.97144 | -2.14586 | 0.44244 | -7.11647 | -3.14863 | 0.4297 | -7.83091 | -3.36494 | 0.48674 | -7.2296 | -3.51897 | 0.51306 | -8.88011 | -4.55601 | 0.4869 | -7.89954 | -3.84632 | 0.64427 | -8.56687 | -5.51939 | 0.6431 | -8.12368 | -5.22433 | 0.59803 | -9.72809 | -5.81769 | 0.61644 | -10.28077 | -6.33752 | 0.0079 | -0.00218 | -1.72297e-05 | 0.56819 | -9.31929 | -5.29513 | 0.59983 | -9.12901 | -5.47588 | 0.57763 | -8.45701 | -4.88498 | 0.6195 | -9.58131 | -5.93562 | 0.53477 | -7.33984 | -3.92511 | 0.29279 | -3.94101 | -1.1539 | 0.51242 | -7.80494 | -3.99942 | 0.61191 | -8.19347 | -5.01367 | 0.45868 | -5.38679 | -2.47083 | 0.59486 | -9.43143 | -5.61041 | 0.33352 | -8.18085 | -2.72845 | 0.59344 | -9.11934 | -5.41182 | 0.58749 | -8.10159 | -4.75956
242.50009 | 0.39613 | -6.80512 | -2.6957 | 0.52287 | -6.8878 | -3.60143 | 0.43875 | -7.78814 | -3.41705 | 0.4835 | -7.23576 | -3.49848 | 0.57675 | -8.42771 | -4.8607 | 0.45016 | -8.03739 | -3.61809 | 0.65071 | -8.55632 | -5.56771 | 0.59662 | -8.40494 | -5.01454 | 0.61958 | -9.56878 | -5.92858 | 0.64571 | -10.04056 | -6.48329 | -0.00258 | -0.00214 | 5.52444e-06 | 0.54424 | -9.3393 | -5.0828 | 0.60101 | -9.13453 | -5.48994 | 0.59721 | -8.38966 | -5.01035 | 0.62261 | -9.70958 | -6.04532 | 0.50879 | -7.40256 | -3.76638 | 0.30144 | -3.91352 | -1.17971 | 0.51575 | -7.78122 | -4.01317 | 0.6209 | -8.13221 | -5.04927 | 0.45831 | -5.37774 | -2.4647 | 0.59415 | -9.43585 | -5.60635 | 0.31991 | -8.44977 | -2.70318 | 0.61226 | -8.97936 | -5.49774 | 0.60235 | -7.92134 | -4.77142
242.75005 | 0.40438 | -6.84811 | -2.76923 | 0.58168 | -6.27364 | -3.64924 | 0.58082 | -6.87185 | -3.99131 | 0.44407 | -7.45844 | -3.3121 | 0.49622 | -8.97209 | -4.45213 | 0.51031 | -7.82564 | -3.99349 | 0.60993 | -9.0844 | -5.5408 | 0.55426 | -8.58001 | -4.75555 | 0.6266 | -9.5136 | -5.96125 | 0.6453 | -10.02094 | -6.46652 | 0.00446 | -0.00267 | -1.19412e-05 | 0.56627 | -9.34236 | -5.2903 | 0.6287 | -8.98524 | -5.64899 | 0.5992 | -8.42901 | -5.05069 | 0.62244 | -9.67026 | -6.01918 | 0.51554 | -7.41819 | -3.82438 | 0.29367 | -3.9695 | -1.16573 | 0.55814 | -7.49431 | -4.1829 | 0.62661 | -8.10445 | -5.07831 | 0.48499 | -5.24144 | -2.54202 | 0.57916 | -9.56879 | -5.5419 | 0.2884 | -9.39837 | -2.71052 | 0.60833 | -8.99769 | -5.47361 | 0.57989 | -8.15173 | -4.72712
243.00007 | 0.27403 | -6.99191 | -1.91601 | 0.36985 | -7.24575 | -2.67985 | 0.51516 | -7.44106 | -3.83335 | 0.41334 | -7.56569 | -3.12719 | 0.51546 | -8.92357 | -4.5997 | 0.51822 | -7.75039 | -4.01639 | 0.66849 | -8.75824 | -5.85482 | 0.61302 | -8.35426 | -5.12134 | 0.62238 | -9.60154 | -5.97581 | 0.61571 | -10.31372 | -6.3503 | 0.02089 | -0.00116 | -2.42811e-05 | 0.59947 | -9.12887 | -5.47249 | 0.62038 | -9.03975 | -5.60813 | 0.60024 | -8.4127 | -5.04966 | 0.60567 | -9.80294 | -5.93732 | 0.5475 | -7.29953 | -3.9965 | 0.29225 | -3.91763 | -1.14493 | 0.51228 | -7.82352 | -4.00781 | 0.61052 | -8.18994 | -5.00015 | 0.46689 | -5.34908 | -2.49745 | 0.612 | -9.26814 | -5.67214 | 0.30182 | -8.71661 | -2.63087 | 0.60295 | -9.03764 | -5.44921 | 0.57908 | -8.20886 | -4.75359
243.25021 | 0.49909 | -6.61206 | -3.3 | 0.39741 | -7.24237 | -2.87821 | 0.47491 | -7.67456 | -3.64473 | 0.51069 | -7.09936 | -3.62555 | 0.47961 | -9.0923 | -4.36073 | 0.55412 | -7.52813 | -4.17149 | 0.60111 | -9.14808 | -5.49905 | 0.65146 | -7.80616 | -5.08543 | 0.62428 | -9.60401 | -5.99562 | 0.6231 | -10.23791 | -6.37925 | 0.00814 | -0.00293 | -2.38036e-05 | 0.53557 | -9.50466 | -5.09041 | 0.62373 | -8.99756 | -5.61203 | 0.57645 | -8.47877 | -4.88762 | 0.61096 | -9.69726 | -5.92459 | 0.49407 | -7.47586 | -3.69359 | 0.28338 | -3.99762 | -1.13284 | 0.56019 | -7.49897 | -4.20081 | 0.63412 | -8.04508 | -5.10157 | 0.47565 | -5.26859 | -2.50601 | 0.60615 | -9.26241 | -5.61442 | 0.3101 | -8.64277 | -2.68011 | 0.61829 | -8.95007 | -5.53376 | 0.59358 | -8.10959 | -4.81368
243.50002 | 0.33784 | -6.93933 | -2.34435 | 0.49583 | -7.01976 | -3.48061 | 0.44797 | -7.77402 | -3.4825 | 0.43576 | -7.46031 | -3.25088 | 0.51958 | -8.8784 | -4.61308 | 0.52785 | -7.72865 | -4.07954 | 0.62727 | -8.70591 | -5.46098 | 0.62025 | -8.29284 | -5.14364 | 0.59928 | -9.74075 | -5.83746 | 0.63008 | -10.16991 | -6.40785 | 0.01172 | -0.00364 | -4.26133e-05 | 0.58942 | -9.23005 | -5.44034 | 0.60428 | -9.11132 | -5.50576 | 0.55806 | -8.54014 | -4.76592 | 0.60208 | -9.81958 | -5.91215 | 0.5916 | -6.79807 | -4.02174 | 0.30652 | -3.95147 | -1.21121 | 0.54688 | -7.61448 | -4.16421 | 0.61896 | -8.16692 | -5.05496 | 0.46746 | -5.33115 | -2.49209 | 0.59912 | -9.3893 | -5.62533 | 0.29354 | -9.01521 | -2.64633 | 0.58232 | -9.17951 | -5.34544 | 0.57628 | -8.19479 | -4.72251
243.75017 | 0.43364 | -6.79955 | -2.94858 | 0.3272 | -7.3218 | -2.39569 | 0.39354 | -7.98336 | -3.14175 | 0.44126 | -7.09565 | -3.13103 | 0.48105 | -9.10139 | -4.37824 | 0.50037 | -7.85712 | -3.93147 | 0.58869 | -9.19976 | -5.41579 | 0.61622 | -8.31149 | -5.12174 | 0.60623 | -9.69332 | -5.87638 | 0.64339 | -10.07146 | -6.4799 | -0.00101 | -0.00298 | 2.99583e-06 | 0.59079 | -9.17502 | -5.42054 | 0.63994 | -8.89757 | -5.69393 | 0.61236 | -8.37776 | -5.1302 | 0.61146 | -9.74506 | -5.95875 | 0.53616 | -7.33837 | -3.93454 | 0.33409 | -3.82039 | -1.27636 | 0.55027 | -7.56286 | -4.16165 | 0.61946 | -8.12547 | -5.03339 | 0.47275 | -5.30836 | -2.50954 | 0.59131 | -9.42856 | -5.57519 | 0.31456 | -8.85552 | -2.78564 | 0.61709 | -8.98464 | -5.54433 | 0.56524 | -8.26703 | -4.67284
244.00021 | 0.36549 | -6.93063 | -2.53307 | 0.4316 | -7.16641 | -3.093 | 0.53382 | -7.38598 | -3.94275 | 0.50903 | -7.16566 | -3.64756 | 0.49507 | -9.00479 | -4.45803 | 0.45019 | -8.07957 | -3.63735 | 0.58672 | -9.24076 | -5.4217 | 0.61979 | -8.22124 | -5.09547 | 0.58692 | -9.77745 | -5.73855 | 0.6455 | -10.03491 | -6.47756 | 0.12482 | -0.00173 | -0.000215314 | 0.59809 | -9.14102 | -5.46714 | 0.6127 | -9.04465 | -5.54164 | 0.61696 | -8.35151 | -5.15253 | 0.63121 | -9.65041 | -6.09145 | 0.56413 | -7.15279 | -4.03507 | 0.28694 | -3.94914 | -1.13315 | 0.51129 | -7.85894 | -4.01818 | 0.61105 | -8.23343 | -5.03106 | 0.4821 | -5.24473 | -2.52848 | 0.60411 | -9.3947 | -5.67543 | 0.31546 | -8.26213 | -2.60636 | 0.60174 | -9.04318 | -5.44165 | 0.59707 | -8.04391 | -4.80279
244.25023 | 0.37775 | -6.90576 | -2.60864 | 0.35091 | -7.32144 | -2.56915 | 0.42002 | -7.89736 | -3.31708 | 0.3979 | -7.57794 | -3.01528 | 0.50565 | -8.91345 | -4.5071 | 0.49152 | -7.90037 | -3.88317 | 0.61982 | -9.05583 | -5.61296 | 0.65016 | -8.10089 | -5.26686 | 0.59772 | -9.76313 | -5.83558 | 0.6556 | -9.89324 | -6.48602 | 0.01037 | -0.00095 | -9.8515e-06 | 0.55244 | -9.42527 | -5.20691 | 0.65659 | -8.609 | -5.65256 | 0.58585 | -8.49847 | -4.97886 | 0.6093 | -9.78427 | -5.96155 | 0.48623 | -7.51774 | -3.65536 | 0.27337 | -4.03442 | -1.10288 | 0.54443 | -7.61209 | -4.14424 | 0.61406 | -8.18341 | -5.0251 | 0.46512 | -5.37048 | -2.49791 | 0.59584 | -9.43289 | -5.62048 | 0.31628 | -9.10707 | -2.88037 | 0.62486 | -8.91387 | -5.56993 | 0.573 | -8.21741 | -4.70858
244.50005 | 0.41148 | -6.85179 | -2.81941 | 0.38656 | -7.23718 | -2.79761 | 0.51146 | -7.53067 | -3.85161 | 0.416 | -7.54278 | -3.13781 | 0.48403 | -9.0211 | -4.36646 | 0.50996 | -7.82269 | -3.98922 | 0.63809 | -8.98808 | -5.73517 | 0.6418 | -8.12986 | -5.21775 | 0.61708 | -9.60694 | -5.92824 | 0.64964 | -9.98801 | -6.48865 | -0.02116 | -0.00040625 | 8.59666e-06 | 0.57418 | -9.30708 | -5.34394 | 0.58788 | -9.23079 | -5.42658 | 0.63305 | -8.25061 | -5.22304 | 0.61612 | -9.73699 | -5.99915 | 0.53445 | -7.35248 | -3.9295 | 0.27131 | -4.06956 | -1.1041 | 0.51844 | -7.80697 | -4.04741 | 0.60866 | -8.24 | -5.01534 | 0.4854 | -5.22297 | -2.53524 | 0.60064 | -9.42997 | -5.66397 | 0.31085 | -8.18941 | -2.54565 | 0.6078 | -9.04101 | -5.49514 | 0.57673 | -8.20232 | -4.73049
244.75002 | 0.31236 | -6.95719 | -2.17314 | 0.50544 | -6.97867 | -3.52731 | 0.4846 | -7.68606 | -3.72466 | 0.50657 | -7.15394 | -3.62394 | 0.51706 | -8.89139 | -4.59739 | 0.43294 | -8.14395 | -3.52585 | 0.60108 | -9.16219 | -5.50725 | 0.63521 | -8.19161 | -5.20337 | 0.61648 | -9.64839 | -5.94805 | 0.60616 | -10.36747 | -6.28432 | 0.015 | 0.00018125 | 2.71947e-06 | 0.56408 | -9.34645 | -5.27212 | 0.58605 | -9.1961 | -5.38941 | 0.64945 | -8.0304 | -5.2153 | 0.62248 | -9.71859 | -6.04964 | 0.48803 | -7.53455 | -3.67708 | 0.26244 | -4.04838 | -1.06248 | 0.60422 | -6.9098 | -4.17502 | 0.62927 | -8.08672 | -5.08872 | 0.4733 | -5.31857 | -2.51731 | 0.60378 | -9.39816 | -5.67444 | 0.28463 | -8.62919 | -2.45612 | 0.58783 | -9.13914 | -5.37229 | 0.56794 | -8.26266 | -4.69269
245.00021 | 0.46156 | -6.77729 | -3.12815 | 0.39851 | -7.24114 | -2.88564 | 0.4385 | -7.83758 | -3.43674 | 0.50752 | -7.15179 | -3.6297 | 0.57337 | -8.22769 | -4.71752 | 0.51485 | -7.80921 | -4.02061 | 0.60716 | -8.8803 | -5.39176 | 0.60645 | -8.35453 | -5.06664 | 0.64196 | -9.41474 | -6.04387 | 0.65695 | -9.77013 | -6.4185 | 0.01115 | -0.000125 | -1.39425e-06 | 0.56553 | -9.35837 | -5.29241 | 0.60269 | -9.11225 | -5.49189 | 0.59817 | -8.43055 | -5.04292 | 0.65358 | -9.35052 | -6.11135 | 0.51851 | -7.40347 | -3.83874 | 0.23542 | -4.17647 | -0.98321 | 0.53292 | -7.68612 | -4.09611 | 0.61385 | -8.21969 | -5.04562 | 0.49096 | -5.11578 | -2.51164 | 0.61207 | -9.29849 | -5.69136 | 0.30867 | -8.28925 | -2.55868 | 0.60257 | -9.07349 | -5.46742 | 0.58141 | -8.19991 | -4.76748
245.25016 | 0.32693 | -6.95912 | -2.27511 | 0.38438 | -7.25594 | -2.789 | 0.44319 | -7.84113 | -3.47514 | 0.37705 | -7.70779 | -2.90619 | 0.4502 | -9.18339 | -4.13434 | 0.44249 | -8.12472 | -3.59513 | 0.58124 | -8.94821 | -5.20106 | 0.62626 | -8.27263 | -5.18078 | 0.65554 | -9.06686 | -5.94367 | 0.63515 | -10.15908 | -6.45258 | 0.01899 | -0.00063125 | -1.19881e-05 | 0.61421 | -9.03998 | -5.5524 | 0.60398 | -9.09248 | -5.49171 | 0.61387 | -8.38984 | -5.15024 | 0.62844 | -9.65874 | -6.06994 | 0.56634 | -7.25096 | -4.1065 | 0.30484 | -3.93442 | -1.19935 | 0.55848 | -7.56106 | -4.22272 | 0.62709 | -8.14068 | -5.10496 | 0.47567 | -5.30127 | -2.52165 | 0.57408 | -9.62397 | -5.52492 | 0.31689 | -8.47092 | -2.68437 | 0.61589 | -8.96829 | -5.52346 | 0.5629 | -8.32779 | -4.68767
245.50021 | 0.39596 | -6.87809 | -2.72343 | 0.42384 | -7.16744 | -3.03783 | 0.37325 | -8.05649 | -3.00708 | 0.53225 | -6.95714 | -3.70292 | 0.48046 | -8.93822 | -4.29449 | 0.50949 | -7.83596 | -3.99235 | 0.64475 | -8.87782 | -5.72393 | 0.6063 | -8.34646 | -5.06045 | 0.60484 | -9.73101 | -5.88569 | 0.64492 | -10.03724 | -6.47321 | -0.00628 | -0.00242 | 1.51801e-05 | 0.61804 | -9.06577 | -5.60298 | 0.59491 | -9.17152 | -5.45627 | 0.61477 | -8.32162 | -5.11589 | 0.6056 | -9.83876 | -5.95835 | 0.49701 | -7.50157 | -3.72836 | 0.28523 | -3.97257 | -1.13309 | 0.50619 | -7.85531 | -3.97625 | 0.61292 | -8.22956 | -5.04408 | 0.47125 | -5.33241 | -2.51288 | 0.56916 | -9.67279 | -5.50536 | 0.29709 | -8.42779 | -2.50385 | 0.59859 | -9.12511 | -5.46223 | 0.57654 | -8.21791 | -4.73798
245.75014 | 0.60375 | -6.37572 | -3.84935 | 0.52679 | -6.97699 | -3.67542 | 0.462 | -7.77834 | -3.59358 | 0.52812 | -6.97823 | -3.68537 | 0.47888 | -9.07666 | -4.34662 | 0.54907 | -7.60652 | -4.1765 | 0.62397 | -9.0302 | -5.63462 | 0.57998 | -8.47171 | -4.91339 | 0.60218 | -9.72125 | -5.85393 | 0.63359 | -10.16582 | -6.441 | 0.07641 | -0.000525 | -4.01179e-05 | 0.58624 | -9.20647 | -5.39724 | 0.58005 | -9.23424 | -5.35637 | 0.61276 | -8.24345 | -5.05123 | 0.60755 | -9.79649 | -5.95187 | 0.50127 | -7.4991 | -3.75906 | 0.3118 | -3.88204 | -1.21043 | 0.56701 | -7.42524 | -4.21015 | 0.62016 | -8.16052 | -5.06086 | 0.47576 | -5.30061 | -2.5218 | 0.59992 | -9.38991 | -5.63315 | 0.30118 | -8.86938 | -2.67124 | 0.61266 | -9.00132 | -5.51476 | 0.59745 | -7.94471 | -4.74657
246.00002 | 0.4993 | -6.73494 | -3.36274 | 0.43444 | -7.17852 | -3.11862 | 0.41563 | -7.92556 | -3.29414 | 0.42535 | -7.50356 | -3.19162 | 0.52326 | -8.82118 | -4.61581 | 0.49179 | -7.95089 | -3.91018 | 0.61849 | -9.04246 | -5.59265 | 0.57161 | -8.50591 | -4.86207 | 0.61887 | -9.63269 | -5.96135 | 0.61912 | -10.28287 | -6.36633 | 0.00733 | -0.00551 | -4.03846e-05 | 0.6162 | -8.98835 | -5.53858 | 0.63026 | -8.94637 | -5.63855 | 0.57183 | -8.49777 | -4.85927 | 0.61963 | -9.71833 | -6.02178 | 0.51191 | -7.47383 | -3.82594 | 0.30443 | -3.92341 | -1.19439 | 0.54665 | -7.59343 | -4.15094 | 0.60583 | -8.25058 | -4.99845 | 0.46498 | -5.35534 | -2.49011 | 0.60873 | -9.32047 | -5.67368 | 0.32122 | -8.90578 | -2.86071 | 0.60745 | -9.00945 | -5.47275 | 0.55792 | -8.34019 | -4.65314
246.25021 | 0.34712 | -6.95824 | -2.41532 | 0.40926 | -7.2163 | -2.95336 | 0.51967 | -7.47286 | -3.88339 | 0.5156 | -7.1207 | -3.67143 | 0.5474 | -8.70561 | -4.76548 | 0.51745 | -7.89915 | -4.08745 | 0.66483 | -8.64317 | -5.74622 | 0.57185 | -8.50447 | -4.86325 | 0.60752 | -9.70353 | -5.8951 | 0.63071 | -10.18984 | -6.42681 | -0.02846 | 0.00292 | -8.30735e-05 | 0.57371 | -9.34414 | -5.36087 | 0.66388 | -8.52387 | -5.65882 | 0.56987 | -8.50618 | -4.84742 | 0.66692 | -9.151 | -6.10302 | 0.52964 | -7.39494 | -3.91668 | 0.26114 | -4.11179 | -1.07374 | 0.54871 | -7.54855 | -4.14198 | 0.5949 | -8.29534 | -4.93488 | 0.48465 | -5.23038 | -2.53492 | 0.59942 | -9.42299 | -5.64833 | 0.31972 | -8.95664 | -2.86365 | 0.62458 | -8.89508 | -5.55568 | 0.54546 | -8.39746 | -4.58048
246.50012 | 0.40609 | -6.88277 | -2.79504 | 0.39997 | -7.23987 | -2.89572 | 0.48702 | -7.68476 | -3.74264 | 0.39061 | -7.65498 | -2.99011 | 0.49656 | -8.99277 | -4.46541 | 0.52717 | -7.83949 | -4.13275 | 0.63695 | -8.95204 | -5.70201 | 0.62987 | -8.20851 | -5.17032 | 0.57905 | -9.8521 | -5.70486 | 0.64157 | -10.05555 | -6.45132 | -0.02652 | 0.00191 | -5.07138e-05 | 0.63067 | -8.77765 | -5.53581 | 0.64897 | -8.9007 | -5.77632 | 0.62594 | -8.29349 | -5.19126 | 0.61484 | -9.78158 | -6.01412 | 0.53621 | -7.3549 | -3.9438 | 0.27142 | -4.04639 | -1.09828 | 0.52671 | -7.70369 | -4.05762 | 0.613 | -8.23182 | -5.04614 | 0.50988 | -5.04355 | -2.5716 | 0.60859 | -9.33325 | -5.68011 | 0.32467 | -8.29378 | -2.69277 | 0.59603 | -9.14691 | -5.45185 | 0.57803 | -8.19228 | -4.73539
246.75024 | 0.48796 | -6.79072 | -3.31359 | 0.45802 | -7.09979 | -3.25181 | 0.38534 | -8.0242 | -3.09208 | 0.41696 | -7.56261 | -3.1533 | 0.49677 | -8.9324 | -4.43736 | 0.43783 | -8.15832 | -3.57197 | 0.62443 | -9.03662 | -5.64271 | 0.61347 | -8.30349 | -5.09396 | 0.62443 | -9.58784 | -5.98699 | 0.61705 | -10.28872 | -6.34861 | -0.01713 | 0.0012 | -2.05512e-05 | 0.60006 | -9.18062 | -5.50888 | 0.59758 | -9.18376 | -5.48803 | 0.58378 | -8.46102 | -4.93936 | 0.63224 | -9.60649 | -6.07362 | 0.52934 | -7.35073 | -3.89107 | 0.31172 | -3.64276 | -1.1355 | 0.5348 | -7.68759 | -4.11131 | 0.59781 | -8.33514 | -4.9828 | 0.48693 | -5.25072 | -2.55674 | 0.60228 | -9.38303 | -5.65122 | 0.30123 | -8.56274 | -2.57934 | 0.6267 | -8.92162 | -5.59121 | 0.57907 | -8.22639 | -4.76364
247.00012 | 0.40665 | -6.90858 | -2.80935 | 0.5623 | -6.91492 | -3.88824 | 0.51419 | -7.51401 | -3.86359 | 0.51778 | -7.07329 | -3.6624 | 0.52267 | -8.84242 | -4.62163 | 0.54515 | -7.67431 | -4.18362 | 0.61285 | -9.08436 | -5.56737 | 0.59317 | -8.37352 | -4.9669 | 0.61383 | -9.62801 | -5.90992 | 0.64858 | -10.00221 | -6.48721 | 0.02508 | -0.00449 | -0.000112533 | 0.60631 | -9.14575 | -5.54515 | 0.56417 | -9.31211 | -5.25359 | 0.59267 | -8.3827 | -4.96816 | 0.64025 | -9.52209 | -6.09655 | 0.57207 | -6.90886 | -3.95233 | 0.29317 | -3.98609 | -1.16862 | 0.52395 | -7.74319 | -4.05705 | 0.5946 | -8.33121 | -4.95375 | 0.45828 | -5.39663 | -2.47318 | 0.59636 | -9.45363 | -5.63775 | 0.28546 | -9.21153 | -2.62953 | 0.61232 | -8.95284 | -5.48202 | 0.57584 | -8.18907 | -4.71559
247.25023 | 0.2841 | -6.90764 | -1.96246 | 0.39481 | -7.29459 | -2.87997 | 0.52933 | -7.44062 | -3.93853 | 0.44357 | -7.43054 | -3.29596 | 0.50794 | -8.94801 | -4.54504 | 0.51055 | -7.90486 | -4.03581 | 0.61118 | -9.09901 | -5.56116 | 0.6072 | -8.36724 | -5.08056 | 0.57053 | -9.83603 | -5.61175 | 0.6181 | -10.27056 | -6.34819 | -0.0095 | -0.00217 | 2.06669e-05 | 0.59625 | -9.17321 | -5.46955 | 0.57621 | -9.27774 | -5.34594 | 0.56169 | -8.55368 | -4.80453 | 0.61627 | -9.74352 | -6.00463 | 0.5492 | -6.94776 | -3.81573 | 0.28357 | -4.02457 | -1.14123 | 0.53955 | -7.6785 | -4.14292 | 0.61792 | -8.18254 | -5.0562 | 0.47913 | -5.26472 | -2.52249 | 0.58128 | -9.60331 | -5.58223 | 0.33726 | -7.64743 | -2.57915 | 0.5969 | -9.12397 | -5.44608 | 0.57808 | -8.21015 | -4.74608
247.50019 | 0.25956 | -7.07098 | -1.83532 | 0.41493 | -7.2167 | -2.99445 | 0.41986 | -7.93579 | -3.33193 | 0.38936 | -7.54655 | -2.93835 | 0.52381 | -8.8474 | -4.63432 | 0.44813 | -8.13634 | -3.6461 | 0.59343 | -9.06721 | -5.38075 | 0.5436 | -8.63789 | -4.69555 | 0.601 | -9.71962 | -5.84151 | 0.60189 | -10.37628 | -6.24532 | 0.05577 | -0.00453 | -0.000252382 | 0.55208 | -9.45061 | -5.21751 | 0.60971 | -9.14023 | -5.57287 | 0.61354 | -8.34592 | -5.12053 | 0.58964 | -9.92609 | -5.85283 | 0.51009 | -7.45906 | -3.80481 | 0.2972 | -3.77039 | -1.12056 | 0.55023 | -7.59483 | -4.17891 | 0.64956 | -7.85128 | -5.09986 | 0.47539 | -5.31667 | -2.52746 | 0.59012 | -9.50516 | -5.60922 | 0.30846 | -9.15288 | -2.82327 | 0.62248 | -8.97 | -5.58366 | 0.56854 | -8.30012 | -4.71892
247.75003 | 0.39654 | -6.91192 | -2.74085 | 0.53758 | -6.97875 | -3.7516 | 0.40363 | -7.82059 | -3.15659 | 0.49284 | -7.22626 | -3.5614 | 0.54183 | -8.63069 | -4.67637 | 0.50194 | -7.90952 | -3.9701 | 0.60522 | -9.09187 | -5.50256 | 0.57997 | -8.46722 | -4.91076 | 0.65658 | -9.09011 | -5.96842 | 0.63879 | -10.09989 | -6.4517 | -0.0154 | 0.00119 | -1.82828e-05 | 0.57678 | -9.14634 | -5.27542 | 0.59154 | -9.21001 | -5.44804 | 0.63268 | -8.23907 | -5.2127 | 0.63653 | -9.54768 | -6.07739 | 0.55139 | -7.31558 | -4.03375 | 0.30225 | -3.95859 | -1.19649 | 0.5411 | -7.62001 | -4.12315 | 0.59687 | -8.32631 | -4.96971 | 0.48065 | -5.27362 | -2.53476 | 0.61232 | -9.24041 | -5.65806 | 0.34607 | -7.86032 | -2.72024 | 0.59436 | -9.15411 | -5.44086 | 0.57309 | -8.22905 | -4.716
248.00017 | 0.51001 | -6.64839 | -3.39074 | 0.50623 | -6.98452 | -3.53574 | 0.36271 | -8.12772 | -2.94798 | 0.5072 | -7.13783 | -3.62028 | 0.53211 | -8.75272 | -4.65743 | 0.46116 | -8.08509 | -3.72851 | 0.60839 | -9.11859 | -5.54763 | 0.57867 | -8.43946 | -4.88367 | 0.61133 | -9.68427 | -5.92026 | 0.62822 | -10.10219 | -6.3464 | -0.0109 | 0.00267 | -2.90894e-05 | 0.61569 | -9.02886 | -5.55894 | 0.57513 | -9.27255 | -5.3329 | 0.59654 | -8.42554 | -5.02613 | 0.61035 | -9.70763 | -5.92505 | 0.58357 | -7.18057 | -4.19035 | 0.28368 | -4.01557 | -1.13912 | 0.54065 | -7.64117 | -4.13119 | 0.63349 | -8.07265 | -5.11396 | 0.47846 | -5.31823 | -2.54456 | 0.6146 | -9.24214 | -5.68024 | 0.30481 | -8.50689 | -2.593 | 0.61271 | -9.04472 | -5.54177 | 0.57715 | -8.23737 | -4.75421
248.25002 | 0.34604 | -6.98911 | -2.41851 | 0.36965 | -7.30901 | -2.70179 | 0.48501 | -7.69944 | -3.73429 | 0.47121 | -7.34533 | -3.46119 | 0.58983 | -8.12091 | -4.78991 | 0.49996 | -7.92945 | -3.96438 | 0.67678 | -8.45093 | -5.71942 | 0.61015 | -8.29989 | -5.06419 | 0.56975 | -9.92592 | -5.65531 | 0.65368 | -9.97981 | -6.52358 | 0.00232 | -0.00315 | -7.31115e-06 | 0.61699 | -9.04739 | -5.58215 | 0.6311 | -8.99852 | -5.67898 | 0.61645 | -8.37809 | -5.16471 | 0.58454 | -9.93108 | -5.80508 | 0.53798 | -7.38687 | -3.97401 | 0.29321 | -3.99316 | -1.17084 | 0.55021 | -7.57118 | -4.16575 | 0.62044 | -8.18569 | -5.07874 | 0.46173 | -5.38456 | -2.48619 | 0.59401 | -9.4785 | -5.6303 | 0.30437 | -8.64612 | -2.6316 | 0.60162 | -9.10657 | -5.47871 | 0.57664 | -8.26537 | -4.76614
248.50014 | 0.28206 | -6.86443 | -1.93621 | 0.40992 | -7.27378 | -2.9817 | 0.51162 | -7.53919 | -3.85722 | 0.43369 | -7.49224 | -3.24929 | 0.46 | -9.21967 | -4.24101 | 0.48324 | -7.98561 | -3.85898 | 0.61315 | -9.02189 | -5.53173 | 0.61205 | -8.24368 | -5.04555 | 0.62989 | -9.54743 | -6.01378 | 0.61467 | -10.26625 | -6.31031 | 0.1068 | -0.00453 | -0.000483924 | 0.54398 | -9.5193 | -5.17828 | 0.58944 | -9.23181 | -5.44158 | 0.6137 | -8.33022 | -5.11224 | 0.62981 | -9.63513 | -6.06833 | 0.61464 | -6.67631 | -4.10351 | 0.35742 | -3.42982 | -1.2259 | 0.55057 | -7.553 | -4.15842 | 0.61947 | -8.1893 | -5.07305 | 0.47303 | -5.33371 | -2.52302 | 0.58643 | -9.55823 | -5.60523 | 0.31327 | -8.45944 | -2.6501 | 0.60872 | -9.02336 | -5.49269 | 0.55204 | -8.37596 | -4.62385
248.75019 | 0.25904 | -7.06285 | -1.82956 | 0.49711 | -7.07657 | -3.51784 | 0.43844 | -7.88476 | -3.45701 | 0.50707 | -7.05245 | -3.57609 | 0.56121 | -8.59424 | -4.8232 | 0.54643 | -7.66552 | -4.18863 | 0.63736 | -8.60688 | -5.4857 | 0.5703 | -8.52879 | -4.864 | 0.59104 | -9.75322 | -5.76451 | 0.63894 | -10.10858 | -6.45873 | -0.01446 | -0.00070625 | 1.0211e-05 | 0.54085 | -9.48396 | -5.12942 | 0.6043 | -9.10806 | -5.50404 | 0.57895 | -8.49248 | -4.91669 | 0.61822 | -9.74921 | -6.02714 | 0.52767 | -7.40088 | -3.9052 | 0.25349 | -4.15623 | -1.05358 | 0.53693 | -7.6503 | -4.10771 | 0.59764 | -8.33244 | -4.9798 | 0.49753 | -5.16392 | -2.56922 | 0.60687 | -9.37428 | -5.68894 | 0.30026 | -8.92623 | -2.68019 | 0.61279 | -9.03544 | -5.53686 | 0.61526 | -7.96146 | -4.89839
249.00019 | 0.33922 | -6.99422 | -2.37257 | 0.31586 | -7.38161 | -2.33158 | 0.4823 | -7.68756 | -3.70771 | 0.40582 | -7.62496 | -3.09435 | 0.52182 | -8.90826 | -4.64853 | 0.49346 | -7.99599 | -3.94573 | 0.62663 | -9.03054 | -5.65879 | 0.60541 | -8.34326 | -5.05107 | 0.63198 | -9.52318 | -6.0185 | 0.6349 | -10.16531 | -6.45396 | -0.00115 | -0.00124 | 1.42409e-06 | 0.55354 | -9.46654 | -5.24006 | 0.63392 | -9.05764 | -5.74179 | 0.56207 | -8.60071 | -4.8342 | 0.6537 | -9.34096 | -6.10616 | 0.56446 | -6.97069 | -3.93466 | 0.24052 | -4.21225 | -1.01315 | 0.53 | -7.75159 | -4.10833 | 0.59943 | -8.33854 | -4.99834 | 0.44202 | -5.53213 | -2.44531 | 0.5989 | -9.43745 | -5.65211 | 0.29907 | -9.20401 | -2.75261 | 0.62194 | -8.98681 | -5.58926 | 0.61613 | -7.85176 | -4.83769
249.25007 | 0.43546 | -6.84993 | -2.98289 | 0.35346 | -7.37487 | -2.60668 | 0.44905 | -7.82313 | -3.51297 | 0.45566 | -7.40868 | -3.37587 | 0.47709 | -9.14148 | -4.36129 | 0.42652 | -8.22433 | -3.50783 | 0.57262 | -8.99497 | -5.15072 | 0.60523 | -8.36712 | -5.06401 | 0.62849 | -9.35187 | -5.87756 | 0.66287 | -9.76943 | -6.4759 | -0.0039 | 0.00156 | -6.0756e-06 | 0.55133 | -9.4902 | -5.23226 | 0.55076 | -9.40119 | -5.17779 | 0.60252 | -8.42589 | -5.07674 | 0.63168 | -9.6306 | -6.08346 | 0.58086 | -7.19956 | -4.18191 | 0.27954 | -4.04953 | -1.13203 | 0.55083 | -7.60222 | -4.18756 | 0.62052 | -8.19243 | -5.08356 | 0.4733 | -5.33904 | -2.52699 | 0.60205 | -9.38105 | -5.6479 | 0.32184 | -8.71919 | -2.8062 | 0.59415 | -9.17313 | -5.45018 | 0.59118 | -8.15938 | -4.82365
249.50012 | 0.31484 | -7.06163 | -2.22331 | 0.33842 | -7.39313 | -2.50196 | 0.48017 | -7.73355 | -3.71343 | 0.46959 | -7.34556 | -3.4494 | 0.51555 | -8.92312 | -4.60027 | 0.53951 | -7.21127 | -3.89052 | 0.64944 | -8.56147 | -5.56015 | 0.571 | -8.52224 | -4.86617 | 0.56771 | -9.96442 | -5.65685 | 0.62768 | -10.23595 | -6.42487 | 0.0183 | 0.00079375 | 1.45256e-05 | 0.57257 | -9.30452 | -5.32752 | 0.58873 | -9.26159 | -5.45259 | 0.59789 | -8.4336 | -5.04232 | 0.63817 | -9.63457 | -6.14848 | 0.53391 | -7.40347 | -3.95282 | 0.29368 | -3.98898 | -1.17148 | 0.58839 | -7.22976 | -4.25393 | 0.61885 | -8.21623 | -5.08459 | 0.45713 | -5.43458 | -2.48429 | 0.62192 | -9.19078 | -5.71589 | 0.32921 | -8.05922 | -2.65316 | 0.63124 | -8.89894 | -5.61737 | 0.59225 | -8.14387 | -4.82319
249.75007 | 0.4338 | -6.91489 | -2.99967 | 0.35019 | -7.33684 | -2.56931 | 0.39732 | -8.02782 | -3.18958 | 0.42986 | -7.50726 | -3.22709 | 0.51878 | -8.8841 | -4.60893 | 0.50435 | -7.97011 | -4.01968 | 0.63363 | -8.97264 | -5.68531 | 0.59002 | -8.45477 | -4.9885 | 0.58418 | -9.85355 | -5.75621 | 0.63538 | -10.15291 | -6.45099 | 0.0122 | -0.00448 | -5.46802e-05 | 0.6132 | -9.08918 | -5.57352 | 0.56881 | -9.31485 | -5.29841 | 0.55495 | -8.55264 | -4.74627 | 0.62092 | -9.76109 | -6.06083 | 0.50984 | -7.51167 | -3.82977 | 0.30644 | -3.92701 | -1.2034 | 0.56059 | -7.46837 | -4.18666 | 0.62262 | -8.17952 | -5.09277 | 0.47495 | -5.30695 | -2.52051 | 0.57249 | -9.68271 | -5.54329 | 0.28513 | -9.27059 | -2.64333 | 0.59758 | -9.15104 | -5.46846 | 0.58328 | -8.22252 | -4.796
250.00002 | 0.3024 | -7.09898 | -2.14675 | 0.32177 | -7.38373 | -2.37589 | 0.43375 | -7.9462 | -3.44665 | 0.3833 | -7.69391 | -2.94905 | 0.48892 | -9.05879 | -4.42906 | 0.51163 | -7.94578 | -4.06529 | 0.60108 | -9.09472 | -5.46667 | 0.606 | -8.35415 | -5.06262 | 0.62372 | -9.59882 | -5.98695 | 0.62249 | -10.27702 | -6.39738 | 0.00966 | -0.00162 | -1.56959e-05 | 0.518 | -9.67302 | -5.01059 | 0.62425 | -9.06151 | -5.65661 | 0.60921 | -8.31007 | -5.06262 | 0.63816 | -9.62049 | -6.13946 | 0.52833 | -7.44736 | -3.93466 | 0.28191 | -4.06039 | -1.14466 | 0.54885 | -7.58637 | -4.16379 | 0.62962 | -8.14452 | -5.12799 | 0.48639 | -5.21886 | -2.5384 | 0.61063 | -9.38472 | -5.73058 | 0.30501 | -8.78071 | -2.67816 | 0.59531 | -9.17625 | -5.4627 | 0.60104 | -8.05564 | -4.84176
250.25003 | 0.36446 | -7.01537 | -2.5568 | 0.31933 | -7.41173 | -2.36681 | 0.39066 | -8.06663 | -3.15129 | 0.43926 | -7.50591 | -3.29707 | 0.51147 | -8.8608 | -4.532 | 0.50286 | -7.97318 | -4.00936 | 0.62188 | -9.05212 | -5.62932 | 0.63347 | -8.1827 | -5.18348 | 0.59759 | -9.77978 | -5.84431 | 0.63443 | -10.19205 | -6.46613 | 0.01414 | -0.00461 | -6.51462e-05 | 0.5914 | -9.24537 | -5.46773 | 0.60769 | -9.15707 | -5.56462 | 0.58681 | -8.49134 | -4.98282 | 0.60957 | -9.79593 | -5.97134 | 0.53304 | -7.45105 | -3.97169 | 0.26471 | -4.13544 | -1.0947 | 0.53249 | -7.72088 | -4.11128 | 0.61303 | -8.24435 | -5.05401 | 0.449 | -5.53797 | -2.48658 | 0.59161 | -9.51826 | -5.63108 | 0.31375 | -8.33156 | -2.614 | 0.61631 | -8.99785 | -5.54549 | 0.57603 | -8.26014 | -4.7581
250.50009 | 0.49991 | -6.72539 | -3.36208 | 0.38056 | -7.36343 | -2.80225 | 0.36811 | -8.14557 | -2.99843 | 0.4894 | -7.28631 | -3.56595 | 0.50647 | -8.98962 | -4.55295 | 0.45851 | -7.90442 | -3.62424 | 0.66135 | -8.77206 | -5.80139 | 0.62425 | -8.2442 | -5.14641 | 0.59657 | -9.72544 | -5.80195 | 0.6057 | -10.41519 | -6.30845 | 0.03802 | 0 | 0 | 0.5822 | -9.28749 | -5.40717 | 0.58854 | -9.27069 | -5.45616 | 0.55309 | -8.62517 | -4.77049 | 0.64384 | -9.49455 | -6.11297 | 0.52411 | -7.50434 | -3.93308 | 0.27527 | -4.01911 | -1.10635 | 0.52752 | -7.75471 | -4.09077 | 0.60593 | -8.30066 | -5.02964 | 0.47239 | -5.3502 | -2.52739 | 0.60602 | -9.43137 | -5.71561 | 0.34684 | -8.04716 | -2.79111 | 0.61359 | -9.07359 | -5.56747 | 0.58808 | -8.03317 | -4.72411
250.75007 | 0.28306 | -7.12007 | -2.01539 | 0.33483 | -7.44904 | -2.49416 | 0.4948 | -7.68923 | -3.80462 | 0.52111 | -7.07525 | -3.68701 | 0.50704 | -8.99163 | -4.5591 | 0.45485 | -8.13194 | -3.69881 | 0.59687 | -9.1437 | -5.45763 | 0.6071 | -8.36407 | -5.07779 | 0.63493 | -9.49172 | -6.02655 | 0.63361 | -10.17952 | -6.44986 | 0.0532 | -0.00237 | -0.000126015 | 0.57252 | -9.34196 | -5.34842 | 0.57664 | -9.30939 | -5.36815 | 0.61189 | -8.37257 | -5.12306 | 0.65284 | -9.43685 | -6.16076 | 0.53996 | -7.40448 | -3.99811 | 0.22145 | -4.28287 | -0.94842 | 0.55009 | -7.57046 | -4.16441 | 0.61784 | -8.24728 | -5.09547 | 0.47212 | -5.36265 | -2.5318 | 0.6008 | -9.47509 | -5.69263 | 0.30154 | -8.51406 | -2.56733 | 0.618 | -9.01989 | -5.57431 | 0.59383 | -8.14831 | -4.83868
251.00003 | 0.45386 | -6.85849 | -3.1128 | 0.38055 | -7.35283 | -2.79812 | 0.44075 | -7.88583 | -3.47568 | 0.44437 | -7.46735 | -3.31824 | 0.53278 | -8.86912 | -4.72529 | 0.46636 | -8.07824 | -3.76737 | 0.61399 | -8.94433 | -5.49171 | 0.57091 | -8.47731 | -4.83977 | 0.60733 | -9.75824 | -5.92647 | 0.65577 | -9.98263 | -6.54626 | 0.00974 | -0.00141 | -1.37507e-05 | 0.57603 | -9.35797 | -5.39042 | 0.63173 | -9.03621 | -5.70844 | 0.57385 | -8.59552 | -4.93257 | 0.60799 | -9.83568 | -5.98003 | 0.50081 | -7.5619 | -3.78705 | 0.295 | -4.06325 | -1.19865 | 0.50231 | -7.94322 | -3.98997 | 0.59739 | -8.36344 | -4.99624 | 0.45243 | -5.47612 | -2.47759 | 0.61538 | -9.2752 | -5.70781 | 0.31611 | -8.80654 | -2.78388 | 0.61711 | -9.06094 | -5.59156 | 0.59738 | -8.1516 | -4.86964
251.25003 | 0.25174 | -7.14326 | -1.79824 | 0.4639 | -7.22086 | -3.34974 | 0.51242 | -7.63978 | -3.91478 | 0.41708 | -7.60556 | -3.17214 | 0.56201 | -8.53358 | -4.79597 | 0.48394 | -8.03927 | -3.89052 | 0.6463 | -8.90741 | -5.75685 | 0.58268 | -8.47014 | -4.93537 | 0.60194 | -9.66526 | -5.81786 | 0.6366 | -10.13992 | -6.45502 | -0.00151 | -0.00155 | 2.3436e-06 | 0.55996 | -9.45901 | -5.29667 | 0.57866 | -9.28042 | -5.37024 | 0.5706 | -8.57992 | -4.89573 | 0.61339 | -9.80807 | -6.0162 | 0.54969 | -7.41494 | -4.0759 | 0.28909 | -4.04957 | -1.1707 | 0.52107 | -7.74023 | -4.03316 | 0.58764 | -8.40103 | -4.93678 | 0.46481 | -5.39773 | -2.50892 | 0.60247 | -9.42026 | -5.67542 | 0.31146 | -8.79768 | -2.7401 | 0.60946 | -9.11891 | -5.55758 | 0.57348 | -8.31497 | -4.76844
251.5001 | 0.42665 | -6.93631 | -2.95937 | 0.35252 | -7.3796 | -2.60143 | 0.38203 | -8.11138 | -3.09882 | 0.40636 | -7.60997 | -3.09235 | 0.47114 | -9.15805 | -4.31476 | 0.52256 | -7.83034 | -4.09184 | 0.61674 | -9.092 | -5.60743 | 0.55821 | -8.59396 | -4.7972 | 0.6072 | -9.72344 | -5.90408 | 0.63433 | -9.98109 | -6.33131 | -0.04965 | -0.00149 | 7.41677e-05 | 0.591 | -9.25595 | -5.47025 | 0.59308 | -9.23191 | -5.47524 | 0.59251 | -8.50467 | -5.03909 | 0.62964 | -9.70189 | -6.10873 | 0.53987 | -7.41792 | -4.00471 | 0.2574 | -4.08465 | -1.05138 | 0.56854 | -7.52048 | -4.27572 | 0.61065 | -8.30798 | -5.07324 | 0.47991 | -5.32239 | -2.55426 | 0.59289 | -9.5178 | -5.64297 | 0.29363 | -9.07635 | -2.66505 | 0.62147 | -9.03635 | -5.61583 | 0.59535 | -8.18698 | -4.87412
251.75024 | 0.29169 | -7.12189 | -2.07742 | 0.4476 | -7.24284 | -3.24187 | 0.51527 | -7.63883 | -3.93607 | 0.39003 | -7.71191 | -3.00787 | 0.45862 | -9.22342 | -4.23001 | 0.42655 | -8.27093 | -3.52799 | 0.58303 | -9.2209 | -5.37602 | 0.5793 | -8.48851 | -4.91741 | 0.61436 | -9.67159 | -5.94181 | 0.63271 | -10.16682 | -6.43267 | 0.02698 | -0.00428 | -0.000115331 | 0.56982 | -9.36827 | -5.33827 | 0.57623 | -9.32645 | -5.37416 | 0.64264 | -8.20042 | -5.26991 | 0.59662 | -9.82255 | -5.86033 | 0.52961 | -7.47681 | -3.9598 | 0.30979 | -3.9588 | -1.2264 | 0.50918 | -7.92282 | -4.03415 | 0.60303 | -8.32749 | -5.02174 | 0.4691 | -5.37541 | -2.52159 | 0.59753 | -9.48811 | -5.66946 | 0.29857 | -9.08757 | -2.71323 | 0.60719 | -9.13619 | -5.54741 | 0.58133 | -8.21156 | -4.77364
252 | 0.45433 | -6.85767 | -3.11563 | 0.49777 | -7.07369 | -3.52107 | 0.45921 | -7.84316 | -3.60167 | 0.44476 | -7.49238 | -3.33227 | 0.49859 | -9.06216 | -4.5183 | 0.50334 | -8.00085 | -4.02712 | 0.64028 | -8.98863 | -5.75524 | 0.6156 | -8.25134 | -5.07949 | 0.61126 | -9.72564 | -5.94489 | 0.6314 | -10.21401 | -6.44912 | 0.0081 | -0.0001375 | -1.11375e-06 | 0.60037 | -9.18722 | -5.51574 | 0.60951 | -9.19672 | -5.60551 | 0.57187 | -8.56076 | -4.89567 | 0.60231 | -9.86326 | -5.94072 | 0.54783 | -7.39319 | -4.05019 | 0.29061 | -4.08394 | -1.18682 | 0.54819 | -7.6218 | -4.17819 | 0.62767 | -8.15674 | -5.11971 | 0.4657 | -5.41587 | -2.5222 | 0.59292 | -9.55601 | -5.66596 | 0.32531 | -9.16609 | -2.98186 | 0.62173 | -9.02957 | -5.61397 | 0.58482 | -8.25474 | -4.82755
252.25 | 0.44425 | -6.92491 | -3.0764 | 0.48804 | -7.10854 | -3.46926 | 0.40332 | -8.05043 | -3.24693 | 0.49729 | -7.10369 | -3.53258 | 0.44935 | -9.26979 | -4.1654 | 0.49334 | -8.05514 | -3.97388 | 0.59054 | -9.21072 | -5.43933 | 0.625 | -7.98111 | -4.9882 | 0.63654 | -9.21654 | -5.8667 | 0.6318 | -10.21485 | -6.45379 | 0.01844 | -0.00055625 | -1.02567e-05 | 0.55908 | -9.48837 | -5.30474 | 0.56792 | -9.36216 | -5.31694 | 0.56258 | -8.60901 | -4.84323 | 0.62699 | -9.73274 | -6.10231 | 0.52578 | -7.4836 | -3.93472 | 0.27609 | -4.11824 | -1.13699 | 0.53826 | -7.71469 | -4.15251 | 0.61252 | -8.26926 | -5.06509 | 0.47714 | -5.373 | -2.56368 | 0.60254 | -9.45668 | -5.698 | 0.30666 | -8.73838 | -2.67971 | 0.5998 | -9.17098 | -5.50073 | 0.5734 | -8.31639 | -4.76863
252.50003 | 0.2758 | -7.14026 | -1.96927 | 0.51426 | -7.01701 | -3.60855 | 0.3835 | -8.13552 | -3.12001 | 0.43012 | -7.53996 | -3.24307 | 0.50557 | -8.93508 | -4.51734 | 0.46337 | -8.18891 | -3.79449 | 0.60996 | -9.14534 | -5.57826 | 0.59461 | -8.45175 | -5.0255 | 0.62692 | -9.61517 | -6.02796 | 0.61498 | -10.36151 | -6.37208 | 0.00191 | -0.00209 | -3.98712e-06 | 0.60826 | -9.12511 | -5.55045 | 0.61659 | -9.11481 | -5.62012 | 0.66998 | -7.87191 | -5.27406 | 0.62901 | -9.69016 | -6.09523 | 0.57468 | -7.28754 | -4.18802 | 0.28363 | -4.10791 | -1.16514 | 0.55115 | -7.58912 | -4.1827 | 0.61302 | -8.26788 | -5.06835 | 0.47902 | -5.3138 | -2.54541 | 0.598 | -9.46995 | -5.66299 | 0.33304 | -8.92886 | -2.97363 | 0.61215 | -9.06145 | -5.54698 | 0.57515 | -8.33447 | -4.79354
252.75002 | 0.49003 | -6.89712 | -3.37977 | 0.31266 | -7.49566 | -2.34362 | 0.39288 | -8.11813 | -3.18948 | 0.44322 | -7.42253 | -3.28978 | 0.53649 | -8.79974 | -4.72099 | 0.55925 | -7.79149 | -4.35742 | 0.64033 | -8.96931 | -5.74336 | 0.58837 | -8.46804 | -4.98232 | 0.64241 | -9.45166 | -6.07183 | 0.62128 | -10.28776 | -6.39157 | -0.02775 | 0.0033 | -9.15651e-05 | 0.58992 | -9.27754 | -5.47303 | 0.63809 | -8.98951 | -5.73608 | 0.65038 | -8.22786 | -5.35124 | 0.60985 | -9.84529 | -6.00415 | 0.56878 | -7.28011 | -4.14078 | 0.30153 | -4.04582 | -1.21994 | 0.54332 | -7.70307 | -4.18527 | 0.62864 | -8.14613 | -5.12094 | 0.48406 | -5.28812 | -2.55974 | 0.59063 | -9.58858 | -5.66331 | 0.3391 | -8.22217 | -2.78816 | 0.59637 | -9.1903 | -5.48086 | 0.54315 | -8.49231 | -4.61262
253.0001 | 0.34482 | -7.12657 | -2.45739 | 0.46484 | -7.22943 | -3.36053 | 0.48607 | -7.77879 | -3.78105 | 0.48836 | -7.31114 | -3.57048 | 0.53204 | -8.85521 | -4.71136 | 0.48464 | -8.06599 | -3.90907 | 0.61558 | -9.10362 | -5.60399 | 0.63314 | -8.17734 | -5.17738 | 0.62024 | -9.6713 | -5.99854 | 0.62756 | -10.25304 | -6.43438 | 0.02223 | -0.00234 | -5.20969e-05 | 0.58904 | -9.27251 | -5.46188 | 0.62035 | -9.10524 | -5.6484 | 0.58973 | -8.52668 | -5.02843 | 0.62482 | -9.78034 | -6.11097 | 0.55799 | -7.32121 | -4.08514 | 0.2654 | -4.1626 | -1.10476 | 0.55757 | -7.541 | -4.20463 | 0.59591 | -8.37217 | -4.98905 | 0.45254 | -5.51089 | -2.49392 | 0.61822 | -9.14254 | -5.65207 | 0.30952 | -8.44699 | -2.61448 | 0.5961 | -9.20687 | -5.48823 | 0.5692 | -8.32919 | -4.74096
253.25019 | 0.42731 | -6.95149 | -2.97043 | 0.50776 | -7.12966 | -3.62013 | 0.47771 | -7.81307 | -3.73237 | 0.48931 | -7.25651 | -3.55066 | 0.55371 | -8.61479 | -4.77009 | 0.46695 | -8.125 | -3.79398 | 0.62118 | -9.05373 | -5.62397 | 0.55332 | -8.6041 | -4.76084 | 0.59695 | -9.80971 | -5.85588 | 0.63554 | -10.18253 | -6.47143 | -0.01278 | -0.00040625 | 5.19269e-06 | 0.59373 | -9.25734 | -5.49635 | 0.58694 | -9.30115 | -5.45922 | 0.60814 | -8.43656 | -5.13057 | 0.62736 | -9.71204 | -6.09293 | 0.55927 | -7.34321 | -4.10683 | 0.27198 | -4.13068 | -1.12344 | 0.55817 | -7.5374 | -4.20714 | 0.60991 | -8.30188 | -5.06342 | 0.49904 | -5.15686 | -2.57347 | 0.60082 | -9.50362 | -5.71 | 0.29756 | -8.76136 | -2.60703 | 0.59847 | -9.21841 | -5.51691 | 0.57615 | -8.27889 | -4.76992
253.50007 | 0.25434 | -7.17762 | -1.82558 | 0.32554 | -7.49365 | -2.43945 | 0.43274 | -7.98904 | -3.45719 | 0.51335 | -7.10725 | -3.64854 | 0.51721 | -8.89279 | -4.59946 | 0.48527 | -8.06199 | -3.91224 | 0.65129 | -8.87557 | -5.7806 | 0.64819 | -7.92618 | -5.13769 | 0.61886 | -9.64355 | -5.96802 | 0.63997 | -10.16371 | -6.50445 | -0.02632 | 0.00279 | -7.33614e-05 | 0.59622 | -9.19942 | -5.48489 | 0.56913 | -9.34002 | -5.31565 | 0.60469 | -8.47354 | -5.12389 | 0.62135 | -9.77839 | -6.0758 | 0.56885 | -7.32641 | -4.16762 | 0.29807 | -4.06426 | -1.21144 | 0.52061 | -7.83162 | -4.07719 | 0.59526 | -8.39119 | -4.99497 | 0.46239 | -5.42307 | -2.50759 | 0.6216 | -9.18126 | -5.70704 | 0.29201 | -9.21744 | -2.69155 | 0.60295 | -9.15597 | -5.52061 | 0.55954 | -8.41779 | -4.71013
253.75012 | 0.50128 | -6.84176 | -3.42963 | 0.33942 | -7.43711 | -2.52427 | 0.45554 | -7.92151 | -3.60856 | 0.38813 | -7.51852 | -2.91818 | 0.48042 | -9.13464 | -4.38847 | 0.49731 | -8.01477 | -3.98578 | 0.63401 | -8.98439 | -5.69621 | 0.56794 | -8.54464 | -4.85282 | 0.62394 | -9.62559 | -6.00579 | 0.61733 | -10.35026 | -6.38956 | -0.00956 | 0.00079375 | -7.58904e-06 | 0.57518 | -9.34727 | -5.37633 | 0.61708 | -9.16537 | -5.65575 | 0.59115 | -8.5687 | -5.06539 | 0.64326 | -9.6001 | -6.17532 | 0.50774 | -7.56174 | -3.83938 | 0.28091 | -4.10859 | -1.15415 | 0.50567 | -7.87954 | -3.98443 | 0.6355 | -8.09212 | -5.14252 | 0.44763 | -5.52264 | -2.47211 | 0.59512 | -9.5213 | -5.66634 | 0.32488 | -8.10582 | -2.6334 | 0.58967 | -9.27548 | -5.46944 | 0.56234 | -8.37763 | -4.71108
254.00023 | 0.38971 | -7.01311 | -2.73312 | 0.53113 | -7.12015 | -3.78173 | 0.47761 | -7.84232 | -3.74557 | 0.44545 | -7.50658 | -3.34378 | 0.48023 | -9.15153 | -4.3948 | 0.52317 | -7.93593 | -4.15181 | 0.60948 | -9.08175 | -5.53513 | 0.59799 | -8.42021 | -5.03519 | 0.62306 | -9.63357 | -6.00226 | 0.63239 | -10.19856 | -6.44949 | 0.02426 | -0.00237 | -5.74706e-05 | 0.56438 | -9.4559 | -5.33669 | 0.61664 | -9.17168 | -5.65562 | 0.65897 | -7.97077 | -5.25251 | 0.61608 | -9.79077 | -6.03191 | 0.56621 | -7.31892 | -4.14403 | 0.26155 | -4.19632 | -1.09757 | 0.5164 | -7.85676 | -4.05726 | 0.60362 | -8.33166 | -5.02916 | 0.47341 | -5.36356 | -2.53916 | 0.60605 | -9.43241 | -5.71654 | 0.31976 | -8.63521 | -2.7612 | 0.58679 | -9.26896 | -5.43891 | 0.56907 | -8.36837 | -4.76215
254.25023 | 0.51725 | -6.76176 | -3.49751 | 0.34196 | -7.46693 | -2.5534 | 0.50123 | -7.7566 | -3.88786 | 0.41038 | -7.67338 | -3.14901 | 0.50821 | -9.03812 | -4.59325 | 0.52039 | -7.90413 | -4.11326 | 0.62496 | -9.06709 | -5.66656 | 0.61305 | -8.34225 | -5.11423 | 0.60789 | -9.74936 | -5.92656 | 0.62428 | -10.30248 | -6.43166 | 0.01688 | -0.00223 | -3.75558e-05 | 0.61341 | -9.11037 | -5.58839 | 0.58722 | -9.26686 | -5.44164 | 0.56627 | -8.63725 | -4.89099 | 0.59608 | -9.94266 | -5.92664 | 0.53383 | -7.50041 | -4.00398 | 0.28094 | -4.15067 | -1.1661 | 0.5484 | -7.57052 | -4.15165 | 0.62348 | -8.21637 | -5.12273 | 0.47556 | -5.35794 | -2.54802 | 0.60573 | -9.39779 | -5.69251 | 0.30845 | -8.92359 | -2.75252 | 0.6024 | -9.1848 | -5.53288 | 0.56429 | -8.37337 | -4.72504
254.50016 | 0.40646 | -7.02777 | -2.85651 | 0.36004 | -7.44532 | -2.68058 | 0.42225 | -8.01862 | -3.38589 | 0.50206 | -7.17837 | -3.60399 | 0.48118 | -9.18002 | -4.41724 | 0.50233 | -8.03726 | -4.0374 | 0.64809 | -8.89572 | -5.76518 | 0.58966 | -8.45217 | -4.98394 | 0.59431 | -9.81441 | -5.83278 | 0.62041 | -10.35031 | -6.42144 | -0.00411 | -0.00105 | 4.3113e-06 | 0.56956 | -9.44408 | -5.379 | 0.57425 | -9.37314 | -5.38251 | 0.60186 | -8.52553 | -5.13119 | 0.63013 | -9.71991 | -6.12478 | 0.55366 | -7.38206 | -4.08717 | 0.27725 | -4.18104 | -1.15919 | 0.47978 | -8.03006 | -3.85268 | 0.60481 | -8.31893 | -5.03141 | 0.44355 | -5.55452 | -2.46371 | 0.58854 | -9.59872 | -5.64928 | 0.31719 | -8.92708 | -2.83159 | 0.5969 | -9.22762 | -5.50796 | 0.5752 | -8.34628 | -4.80079
254.75002 | 0.52509 | -6.62047 | -3.47634 | 0.53509 | -7.02773 | -3.76047 | 0.55912 | -7.46657 | -4.17468 | 0.47234 | -7.35992 | -3.47636 | 0.46976 | -9.22014 | -4.33127 | 0.48558 | -8.12519 | -3.94541 | 0.54756 | -9.2867 | -5.08501 | 0.53786 | -8.70742 | -4.68334 | 0.62361 | -9.59036 | -5.98062 | 0.63457 | -10.18531 | -6.4633 | 0.00284 | -0.00127 | -3.59817e-06 | 0.56812 | -9.43044 | -5.35762 | 0.62482 | -9.13092 | -5.70514 | 0.61991 | -8.35073 | -5.17667 | 0.63435 | -9.71569 | -6.16312 | 0.56393 | -7.30947 | -4.12202 | 0.29139 | -4.07861 | -1.18846 | 0.56042 | -7.56386 | -4.2389 | 0.6108 | -8.30124 | -5.0704 | 0.49879 | -5.12639 | -2.55702 | 0.60776 | -9.42075 | -5.72552 | 0.31723 | -9.10401 | -2.88811 | 0.59515 | -9.22955 | -5.49293 | 0.58441 | -8.27735 | -4.83733
255.00016 | 0.33113 | -7.13126 | -2.36138 | 0.40759 | -6.93564 | -2.82691 | 0.5146 | -7.70502 | -3.96499 | 0.49849 | -7.25526 | -3.61664 | 0.56555 | -8.70625 | -4.92385 | 0.4894 | -8.09421 | -3.9613 | 0.62198 | -8.58161 | -5.33759 | 0.56281 | -8.56909 | -4.82279 | 0.60953 | -9.77609 | -5.9588 | 0.62884 | -10.25072 | -6.44604 | 0.01853 | 0.000925 | 1.71449e-05 | 0.62098 | -8.88645 | -5.51833 | 0.6395 | -9.03409 | -5.77733 | 0.61648 | -8.43427 | -5.19959 | 0.6336 | -9.68428 | -6.13597 | 0.5856 | -7.31845 | -4.28571 | 0.25725 | -4.22802 | -1.08765 | 0.5649 | -7.47039 | -4.22005 | 0.63137 | -8.17332 | -5.16042 | 0.48646 | -5.28403 | -2.57045 | 0.5926 | -9.56161 | -5.66623 | 0.29846 | -9.23917 | -2.75754 | 0.63338 | -8.89997 | -5.63708 | 0.59425 | -8.18017 | -4.86107
255.25009 | 0.42788 | -6.99918 | -2.99483 | 0.54263 | -6.87771 | -3.73206 | 0.40615 | -8.11243 | -3.29483 | 0.36831 | -7.82481 | -2.88198 | 0.4768 | -9.15449 | -4.36484 | 0.50842 | -8.00004 | -4.06737 | 0.59745 | -8.97124 | -5.3599 | 0.54347 | -8.64276 | -4.6971 | 0.60642 | -9.77189 | -5.92584 | 0.62645 | -10.28069 | -6.44037 | -0.00185 | 0.0004375 | -8.08062e-07 | 0.59157 | -9.28389 | -5.49211 | 0.62238 | -9.03767 | -5.62482 | 0.58756 | -8.44177 | -4.96007 | 0.63065 | -9.72937 | -6.13586 | 0.60447 | -6.85379 | -4.14289 | 0.29486 | -4.09544 | -1.20759 | 0.53326 | -7.74011 | -4.12753 | 0.64058 | -8.12921 | -5.2074 | 0.46859 | -5.39514 | -2.52811 | 0.60842 | -9.40126 | -5.71991 | 0.29703 | -9.29364 | -2.76049 | 0.60247 | -9.1873 | -5.53506 | 0.60219 | -8.08513 | -4.86876
255.50023 | 0.33993 | -7.10421 | -2.41491 | 0.32407 | -7.50135 | -2.43095 | 0.5301 | -7.61251 | -4.0354 | 0.44485 | -7.55817 | -3.36224 | 0.51874 | -8.96957 | -4.65285 | 0.52523 | -7.91422 | -4.15675 | 0.5763 | -9.00526 | -5.18974 | 0.58216 | -8.51064 | -4.95458 | 0.6065 | -9.79097 | -5.93819 | 0.62779 | -10.28494 | -6.45675 | -0.03908 | 0.00322 | -0.000126023 | 0.58367 | -9.32796 | -5.44445 | 0.60004 | -9.25805 | -5.55518 | 0.58569 | -8.53646 | -4.99967 | 0.63039 | -9.71171 | -6.12212 | 0.51532 | -7.5839 | -3.90811 | 0.26631 | -4.23245 | -1.12713 | 0.52689 | -7.76994 | -4.09388 | 0.59771 | -8.41184 | -5.02783 | 0.45506 | -5.48557 | -2.49627 | 0.5953 | -9.53875 | -5.67843 | 0.30864 | -9.06326 | -2.79726 | 0.60333 | -9.189 | -5.54395 | 0.56753 | -8.39308 | -4.76334
255.75021 | 0.41013 | -7.04196 | -2.8881 | 0.4052 | -7.37853 | -2.98977 | 0.46133 | -7.94683 | -3.6661 | 0.47186 | -7.39255 | -3.48823 | 0.46026 | -9.28657 | -4.2742 | 0.4974 | -8.10205 | -4.02994 | 0.57842 | -9.26051 | -5.35647 | 0.56292 | -8.60817 | -4.84568 | 0.59127 | -9.84691 | -5.82214 | 0.62912 | -10.22466 | -6.4325 | 0.00525 | -0.00608 | -3.19083e-05 | 0.57752 | -9.39016 | -5.423 | 0.66127 | -8.68425 | -5.74266 | 0.56022 | -8.71233 | -4.88087 | 0.61103 | -9.84901 | -6.01806 | 0.53475 | -7.48266 | -4.00134 | 0.29524 | -4.10076 | -1.21072 | 0.5631 | -7.54966 | -4.25119 | 0.62299 | -8.01731 | -4.9947 | 0.45499 | -5.47119 | -2.48933 | 0.6022 | -9.4786 | -5.70799 | 0.31945 | -8.46433 | -2.70394 | 0.61508 | -9.12033 | -5.60971 | 0.5887 | -8.24602 | -4.85442
256.00021 | 0.27923 | -7.20621 | -2.01222 | 0.43492 | -7.34218 | -3.19322 | 0.37651 | -8.23946 | -3.10225 | 0.40943 | -7.69636 | -3.15109 | 0.50165 | -9.08002 | -4.55504 | 0.49794 | -8.10641 | -4.0365 | 0.57684 | -9.00995 | -5.19729 | 0.59803 | -8.40528 | -5.02664 | 0.60632 | -9.7622 | -5.91906 | 0.63246 | -10.22785 | -6.46868 | 0.01911 | -0.00133 | -2.53155e-05 | 0.56771 | -9.46012 | -5.3706 | 0.62381 | -9.12617 | -5.69303 | 0.59831 | -8.53129 | -5.10432 | 0.60524 | -9.91431 | -6.00055 | 0.50739 | -7.59534 | -3.85377 | 0.26727 | -4.20667 | -1.1243 | 0.5323 | -7.79103 | -4.14718 | 0.60073 | -8.3819 | -5.03527 | 0.48198 | -5.29786 | -2.55347 | 0.58371 | -9.6403 | -5.62716 | 0.30103 | -8.91269 | -2.68298 | 0.59927 | -9.20768 | -5.51785 | 0.61247 | -7.97391 | -4.88378
256.25009 | 0.39856 | -7.06874 | -2.8173 | 0.4619 | -7.2898 | -3.36714 | 0.54134 | -6.73444 | -3.64563 | 0.37811 | -7.68579 | -2.90611 | 0.53295 | -8.90443 | -4.7456 | 0.53573 | -7.90934 | -4.23726 | 0.61073 | -8.69825 | -5.3123 | 0.63682 | -8.13699 | -5.18183 | 0.6254 | -9.62404 | -6.01889 | 0.64857 | -10.04054 | -6.51199 | 0.02429 | 0.00035625 | 8.6526e-06 | 0.55263 | -9.56122 | -5.28381 | 0.63908 | -8.95694 | -5.72417 | 0.60434 | -8.51769 | -5.14756 | 0.59764 | -9.96528 | -5.95569 | 0.52551 | -7.55534 | -3.97043 | 0.28701 | -4.12574 | -1.18414 | 0.55029 | -7.65011 | -4.20977 | 0.60947 | -8.30211 | -5.05993 | 0.47093 | -5.39927 | -2.54266 | 0.58599 | -9.65469 | -5.65755 | 0.30263 | -8.63415 | -2.61293 | 0.59513 | -9.27288 | -5.5186 | 0.55526 | -8.40489 | -4.66691
256.5001 | 0.32875 | -7.16191 | -2.35446 | 0.53514 | -7.01371 | -3.7533 | 0.40377 | -8.11819 | -3.27789 | 0.45404 | -7.46544 | -3.38963 | 0.58966 | -8.40994 | -4.95897 | 0.46005 | -8.26015 | -3.80006 | 0.6106 | -8.65061 | -5.28206 | 0.58718 | -8.47678 | -4.97741 | 0.62368 | -9.63273 | -6.00777 | 0.63602 | -10.22523 | -6.50346 | 0.0112 | -0.0002125 | -2.38021e-06 | 0.56895 | -9.50047 | -5.40528 | 0.56064 | -9.40983 | -5.27557 | 0.5897 | -8.53809 | -5.03492 | 0.6351 | -9.63868 | -6.12152 | 0.53307 | -7.50559 | -4.00099 | 0.26991 | -4.21451 | -1.13752 | 0.53949 | -7.71572 | -4.16256 | 0.60716 | -8.35634 | -5.07364 | 0.49143 | -5.24115 | -2.57565 | 0.60247 | -9.48831 | -5.71643 | 0.29766 | -8.96927 | -2.66982 | 0.60072 | -9.23946 | -5.55034 | 0.59096 | -8.23069 | -4.864
256.75023 | 0.46587 | -6.97753 | -3.25063 | 0.33991 | -7.51578 | -2.55465 | 0.48204 | -7.873 | -3.79509 | 0.40259 | -7.71474 | -3.10586 | 0.525 | -8.95226 | -4.69992 | 0.49577 | -8.11731 | -4.02431 | 0.62754 | -8.96141 | -5.62367 | 0.59165 | -8.49494 | -5.02601 | 0.57434 | -9.97063 | -5.72652 | 0.63566 | -10.21428 | -6.49278 | 0.02615 | -0.00239 | -6.25918e-05 | 0.54468 | -9.63172 | -5.24624 | 0.61006 | -9.2356 | -5.63422 | 0.62626 | -8.44427 | -5.28832 | 0.60876 | -9.89919 | -6.02622 | 0.48966 | -7.62442 | -3.73335 | 0.2676 | -4.22049 | -1.1294 | 0.50515 | -7.93088 | -4.0063 | 0.61478 | -8.29912 | -5.10212 | 0.45049 | -5.48813 | -2.47235 | 0.60453 | -9.49341 | -5.73908 | 0.29707 | -8.60773 | -2.55713 | 0.63118 | -8.90285 | -5.61927 | 0.5979 | -8.20248 | -4.90423
257.00002 | 0.2956 | -7.2058 | -2.13005 | 0.37313 | -7.45834 | -2.78296 | 0.45693 | -7.34682 | -3.357 | 0.41094 | -7.67759 | -3.15501 | 0.53344 | -8.91971 | -4.75815 | 0.48496 | -8.09395 | -3.92528 | 0.54713 | -8.84162 | -4.83748 | 0.60665 | -8.35794 | -5.07032 | 0.61528 | -9.71045 | -5.97468 | 0.60947 | -10.44409 | -6.36535 | 0.0072 | 0.002 | 1.4396e-05 | 0.60169 | -9.24834 | -5.56463 | 0.60595 | -9.22569 | -5.59029 | 0.61461 | -8.45041 | -5.1937 | 0.63399 | -9.72015 | -6.16246 | 0.52343 | -7.53896 | -3.94612 | 0.27568 | -4.16879 | -1.14924 | 0.51892 | -7.83014 | -4.06325 | 0.61808 | -8.26787 | -5.1102 | 0.45956 | -5.44724 | -2.50334 | 0.59289 | -9.60933 | -5.69725 | 0.293 | -8.87058 | -2.5991 | 0.60237 | -9.22341 | -5.55594 | 0.57888 | -8.32822 | -4.82102
257.25009 | 0.49368 | -6.89681 | -3.40481 | 0.35285 | -7.51554 | -2.65182 | 0.48061 | -7.88641 | -3.79026 | 0.39771 | -7.72901 | -3.07388 | 0.51635 | -8.99718 | -4.64573 | 0.49021 | -8.12492 | -3.98293 | 0.57914 | -8.80731 | -5.10064 | 0.58102 | -8.50541 | -4.94185 | 0.62804 | -9.62282 | -6.04351 | 0.64428 | -10.15964 | -6.54569 | -0.05551 | -0.00127 | 7.04308e-05 | 0.57204 | -9.43286 | -5.39593 | 0.56957 | -9.41092 | -5.36021 | 0.59887 | -8.5398 | -5.11426 | 0.62381 | -9.79639 | -6.1111 | 0.52925 | -7.56757 | -4.00515 | 0.26917 | -4.21824 | -1.13541 | 0.55288 | -7.6269 | -4.21672 | 0.61252 | -8.29339 | -5.07987 | 0.48442 | -5.26576 | -2.55082 | 0.60147 | -9.53642 | -5.73585 | 0.30436 | -8.50521 | -2.58865 | 0.60979 | -9.17681 | -5.59589 | 0.58517 | -8.22758 | -4.81452
257.50016 | 0.35404 | -7.13704 | -2.5268 | 0.39654 | -7.4763 | -2.96467 | 0.50738 | -7.82977 | -3.97271 | 0.40267 | -7.69451 | -3.09831 | 0.4899 | -9.11807 | -4.46695 | 0.47645 | -8.16012 | -3.88785 | 0.54939 | -9.00161 | -4.94543 | 0.5955 | -8.45051 | -5.03227 | 0.65097 | -9.14539 | -5.95335 | 0.62042 | -10.30828 | -6.39545 | 0.01764 | -0.00023125 | -4.07879e-06 | 0.57558 | -9.42732 | -5.42615 | 0.64727 | -8.86697 | -5.73933 | 0.65379 | -8.07132 | -5.27692 | 0.58912 | -10.01225 | -5.89844 | 0.53967 | -7.46551 | -4.02893 | 0.32153 | -4.04901 | -1.30189 | 0.56931 | -7.47883 | -4.25776 | 0.62351 | -8.23258 | -5.13313 | 0.47772 | -5.34236 | -2.55214 | 0.59778 | -9.52049 | -5.69114 | 0.32813 | -8.61367 | -2.82638 | 0.60553 | -9.19782 | -5.56953 | 0.54347 | -8.5355 | -4.63876
257.75021 | 0.50622 | -5.60762 | -2.8387 | 0.39096 | -7.48007 | -2.92443 | 0.4624 | -7.96695 | -3.68389 | 0.39499 | -7.72073 | -3.04961 | 0.48988 | -9.13018 | -4.47265 | 0.42632 | -8.37124 | -3.56883 | 0.63318 | -8.96024 | -5.67345 | 0.60742 | -8.29983 | -5.04152 | 0.58864 | -9.91074 | -5.83382 | 0.6396 | -10.18459 | -6.51403 | 0.00809 | -0.00086875 | -7.03166e-06 | 0.57065 | -9.28714 | -5.29973 | 0.60855 | -9.20606 | -5.60233 | 0.60671 | -8.55869 | -5.19268 | 0.63 | -9.76229 | -6.15026 | 0.5303 | -7.5178 | -3.98666 | 0.29907 | -4.08462 | -1.2216 | 0.57807 | -7.20202 | -4.16326 | 0.6202 | -8.11262 | -5.03145 | 0.46895 | -5.40191 | -2.53321 | 0.6051 | -9.48178 | -5.73743 | 0.31768 | -8.72511 | -2.7718 | 0.62906 | -8.99861 | -5.6607 | 0.57901 | -8.29254 | -4.80149
258.00009 | 0.41799 | -7.05155 | -2.94748 | 0.39347 | -7.44592 | -2.92973 | 0.55556 | -7.02119 | -3.90072 | 0.52731 | -7.03188 | -3.708 | 0.50764 | -9.03495 | -4.58649 | 0.52765 | -7.89571 | -4.16615 | 0.63096 | -9.01344 | -5.68712 | 0.59733 | -8.41396 | -5.02593 | 0.61872 | -9.68312 | -5.99116 | 0.6195 | -10.34184 | -6.40679 | 0.0285 | -0.00457 | -0.000130205 | 0.57842 | -9.40658 | -5.44097 | 0.60711 | -9.28104 | -5.63463 | 0.59978 | -8.57389 | -5.14247 | 0.6225 | -9.7926 | -6.0959 | 0.54817 | -7.40737 | -4.0605 | 0.28593 | -4.12526 | -1.17955 | 0.50923 | -7.89486 | -4.02031 | 0.62301 | -8.22557 | -5.12459 | 0.47071 | -5.40723 | -2.54526 | 0.60508 | -9.44677 | -5.71608 | 0.29908 | -8.53736 | -2.55338 | 0.62302 | -9.06648 | -5.64858 | 0.57695 | -8.34674 | -4.81563
258.25021 | 0.47152 | -6.92491 | -3.26525 | 0.36759 | -7.51415 | -2.76213 | 0.3833 | -8.22042 | -3.15085 | 0.47206 | -7.37004 | -3.47911 | 0.50816 | -9.05059 | -4.59913 | 0.48118 | -8.12706 | -3.91061 | 0.57342 | -9.00354 | -5.16286 | 0.60012 | -8.42005 | -5.05306 | 0.62047 | -9.68224 | -6.00753 | 0.62779 | -10.30407 | -6.46881 | 0.04421 | -0.00121 | -5.3607e-05 | 0.56887 | -9.47499 | -5.39004 | 0.59698 | -9.29201 | -5.54718 | 0.57967 | -8.65663 | -5.01796 | 0.63332 | -9.7291 | -6.16163 | 0.54902 | -7.4485 | -4.08941 | 0.27188 | -4.24589 | -1.15435 | 0.54717 | -7.59094 | -4.15354 | 0.63424 | -8.16254 | -5.17701 | 0.45629 | -5.45844 | -2.49061 | 0.60125 | -9.51264 | -5.71945 | 0.30709 | -9.12703 | -2.80281 | 0.61056 | -9.1743 | -5.60149 | 0.58235 | -8.31446 | -4.84191
258.50021 | 0.31669 | -7.23149 | -2.29014 | 0.3442 | -7.52381 | -2.58967 | 0.50471 | -7.68828 | -3.88035 | 0.40781 | -7.72303 | -3.14956 | 0.58176 | -8.38063 | -4.87552 | 0.50407 | -8.10925 | -4.08764 | 0.63216 | -8.61446 | -5.44569 | 0.55919 | -8.58766 | -4.8021 | 0.59797 | -9.82469 | -5.87486 | 0.61678 | -10.39791 | -6.41321 | 0.01574 | -0.0041 | -6.45217e-05 | 0.58041 | -9.40924 | -5.46123 | 0.56847 | -9.41957 | -5.35477 | 0.58632 | -8.62811 | -5.05883 | 0.62028 | -9.83735 | -6.10194 | 0.49612 | -7.68258 | -3.81146 | 0.25751 | -4.25981 | -1.09697 | 0.49429 | -8.00709 | -3.95786 | 0.58719 | -8.47619 | -4.9771 | 0.47533 | -5.3337 | -2.53527 | 0.60365 | -9.52603 | -5.75035 | 0.29082 | -8.72462 | -2.53728 | 0.63787 | -8.78416 | -5.60311 | 0.61352 | -8.03239 | -4.928
258.75012 | 0.39573 | -7.13299 | -2.82272 | 0.44187 | -7.37167 | -3.25735 | 0.45637 | -8.04022 | -3.66931 | 0.42906 | -7.6477 | -3.2813 | 0.46754 | -9.27646 | -4.33716 | 0.56987 | -7.33297 | -4.17882 | 0.5718 | -8.90293 | -5.09071 | 0.55349 | -8.62679 | -4.77484 | 0.59533 | -9.87609 | -5.87952 | 0.63182 | -10.28385 | -6.4975 | 0.00772 | -0.00048125 | -3.71477e-06 | 0.5892 | -9.33424 | -5.49976 | 0.58838 | -9.34327 | -5.49741 | 0.60498 | -8.53221 | -5.16182 | 0.61273 | -9.87007 | -6.04765 | 0.5408 | -7.52764 | -4.07096 | 0.27282 | -4.21797 | -1.15076 | 0.50637 | -7.88738 | -3.99394 | 0.60255 | -8.36459 | -5.04012 | 0.45419 | -5.46944 | -2.48419 | 0.58458 | -9.67204 | -5.65406 | 0.2912 | -9.01949 | -2.62648 | 0.60662 | -9.2053 | -5.58415 | 0.56405 | -8.43016 | -4.75505
259 | 0.43364 | -7.08421 | -3.07202 | 0.46241 | -7.32421 | -3.38682 | 0.45203 | -8.01794 | -3.62436 | 0.40367 | -7.73836 | -3.12373 | 0.54353 | -8.85971 | -4.81554 | 0.47199 | -8.2037 | -3.87205 | 0.58789 | -8.92719 | -5.24821 | 0.59431 | -8.46497 | -5.03078 | 0.56298 | -10.009 | -5.63488 | 0.62331 | -10.346 | -6.44879 | 0.01306 | -0.0007375 | -9.63027e-06 | 0.56342 | -9.53704 | -5.37334 | 0.5933 | -9.33304 | -5.53731 | 0.57285 | -8.64693 | -4.95337 | 0.62285 | -9.78715 | -6.09594 | 0.5476 | -7.42259 | -4.0646 | 0.26834 | -4.25904 | -1.14286 | 0.52968 | -7.79028 | -4.12633 | 0.6035 | -8.39939 | -5.06906 | 0.45004 | -5.52025 | -2.48433 | 0.60421 | -9.51632 | -5.74986 | 0.31613 | -8.4481 | -2.67066 | 0.61974 | -9.07839 | -5.62626 | 0.5747 | -8.38808 | -4.82062
259.25017 | 0.33436 | -7.17747 | -2.39987 | 0.54179 | -7.03904 | -3.81371 | 0.48782 | -7.81811 | -3.81384 | 0.48474 | -7.27765 | -3.52774 | 0.5183 | -8.89729 | -4.61145 | 0.56149 | -7.76114 | -4.35779 | 0.64469 | -8.75943 | -5.64709 | 0.60618 | -8.39623 | -5.08962 | 0.56463 | -9.9923 | -5.64195 | 0.6289 | -10.29768 | -6.47621 | 0.0167 | -0.00322 | -5.38575e-05 | 0.59434 | -9.34971 | -5.55687 | 0.60216 | -9.25578 | -5.57341 | 0.5949 | -8.59003 | -5.1102 | 0.5936 | -9.99498 | -5.93306 | 0.53865 | -7.21029 | -3.88384 | 0.29273 | -4.12758 | -1.20825 | 0.51591 | -7.8665 | -4.05839 | 0.60889 | -8.3394 | -5.07774 | 0.46319 | -5.43316 | -2.51658 | 0.57956 | -9.70524 | -5.62472 | 0.29355 | -8.10464 | -2.37914 | 0.59341 | -9.29186 | -5.51386 | 0.60507 | -8.14734 | -4.92969
259.50024 | 0.31259 | -7.2168 | -2.25592 | 0.32415 | -7.58271 | -2.45794 | 0.38549 | -8.22631 | -3.17112 | 0.40907 | -7.69611 | -3.14823 | 0.49417 | -9.08532 | -4.48972 | 0.48943 | -8.14666 | -3.98721 | 0.61642 | -8.81879 | -5.4361 | 0.6595 | -7.76106 | -5.11844 | 0.57704 | -9.95538 | -5.74464 | 0.63702 | -10.21197 | -6.50528 | 0.00395 | 0.00177 | 6.9901e-06 | 0.60023 | -9.25646 | -5.55599 | 0.62645 | -9.1535 | -5.73426 | 0.56486 | -8.70809 | -4.91882 | 0.6192 | -9.85514 | -6.10227 | 0.53797 | -7.46796 | -4.01753 | 0.24631 | -4.30267 | -1.05981 | 0.51642 | -7.84545 | -4.05155 | 0.63165 | -8.06221 | -5.09247 | 0.44607 | -5.55949 | -2.47992 | 0.59462 | -9.57568 | -5.69391 | 0.31439 | -8.26886 | -2.59968 | 0.62027 | -9.11099 | -5.65127 | 0.58358 | -8.32477 | -4.85818
259.75021 | 0.40397 | -7.10334 | -2.86955 | 0.41999 | -7.43214 | -3.12139 | 0.45202 | -7.98707 | -3.61031 | 0.38712 | -7.77871 | -3.01128 | 0.51471 | -8.88714 | -4.57428 | 0.4638 | -8.24263 | -3.82294 | 0.59932 | -9.03522 | -5.41495 | 0.60832 | -8.38252 | -5.09927 | 0.59956 | -9.85637 | -5.90945 | 0.62898 | -10.31037 | -6.48504 | -0.03332 | -0.00029375 | 9.78834e-06 | 0.60729 | -8.9103 | -5.41111 | 0.60232 | -9.28436 | -5.59211 | 0.55647 | -8.73053 | -4.8583 | 0.62875 | -9.77204 | -6.14415 | 0.55971 | -7.31923 | -4.09667 | 0.26618 | -4.22349 | -1.1242 | 0.50477 | -7.93943 | -4.0076 | 0.6027 | -8.39028 | -5.05682 | 0.47074 | -5.37217 | -2.52888 | 0.60392 | -9.49201 | -5.7324 | 0.29665 | -8.31135 | -2.46559 | 0.60835 | -9.20369 | -5.59902 | 0.57899 | -8.33772 | -4.82744
260.00012 | 0.40042 | -7.08344 | -2.83633 | 0.46238 | -7.38085 | -3.41277 | 0.3887 | -8.20603 | -3.18964 | 0.40037 | -7.72826 | -3.09416 | 0.51906 | -8.93684 | -4.63878 | 0.45515 | -8.25413 | -3.75686 | 0.63422 | -8.84545 | -5.60995 | 0.58055 | -8.52067 | -4.94668 | 0.63324 | -9.44729 | -5.98237 | 0.64118 | -10.17127 | -6.52159 | 0.04023 | -0.00165 | -6.63778e-05 | 0.58921 | -9.3581 | -5.5139 | 0.64279 | -8.823 | -5.67131 | 0.55529 | -8.76432 | -4.86674 | 0.61698 | -9.85536 | -6.08054 | 0.55347 | -7.42449 | -4.10925 | 0.27013 | -4.18044 | -1.12926 | 0.53511 | -7.76347 | -4.15429 | 0.59974 | -8.43078 | -5.05624 | 0.47601 | -5.34259 | -2.54311 | 0.59533 | -9.58678 | -5.70728 | 0.28262 | -8.8673 | -2.50603 | 0.63399 | -8.78471 | -5.56941 | 0.56536 | -8.41589 | -4.75804
260.25019 | 0.27975 | -7.24802 | -2.02761 | 0.39395 | -7.50857 | -2.95802 | 0.39534 | -8.20852 | -3.24512 | 0.38666 | -7.67008 | -2.9657 | 0.5074 | -9.02642 | -4.58004 | 0.48675 | -8.18699 | -3.98505 | 0.63707 | -8.92359 | -5.68499 | 0.60674 | -8.38036 | -5.08469 | 0.62791 | -9.60271 | -6.0296 | 0.62704 | -10.27489 | -6.44274 | -0.04102 | 0.00277 | -0.000113571 | 0.58985 | -9.33886 | -5.50852 | 0.65521 | -8.71487 | -5.71008 | 0.61357 | -8.51812 | -5.22646 | 0.62113 | -9.78283 | -6.07642 | 0.55824 | -7.45923 | -4.16405 | 0.26551 | -4.25268 | -1.12913 | 0.54053 | -7.71832 | -4.17197 | 0.60135 | -8.39981 | -5.05124 | 0.46544 | -5.42137 | -2.52334 | 0.58189 | -9.69609 | -5.64202 | 0.28383 | -9.14004 | -2.59421 | 0.62996 | -8.96856 | -5.64979 | 0.57738 | -8.31046 | -4.79827
260.50005 | 0.44368 | -7.03472 | -3.12118 | 0.45525 | -7.36797 | -3.35423 | 0.3827 | -8.19326 | -3.13552 | 0.48789 | -7.32738 | -3.57492 | 0.56715 | -8.61058 | -4.88353 | 0.49093 | -8.16491 | -4.00841 | 0.57835 | -9.23482 | -5.34098 | 0.5747 | -8.45541 | -4.85931 | 0.6251 | -9.61411 | -6.00978 | 0.64574 | -10.08358 | -6.51141 | -0.02053 | 0.0007875 | -1.61666e-05 | 0.58461 | -9.41426 | -5.50365 | 0.59701 | -9.30908 | -5.55764 | 0.57309 | -8.68122 | -4.97513 | 0.64267 | -9.57176 | -6.15149 | 0.53981 | -7.50744 | -4.05262 | 0.29594 | -4.12468 | -1.22065 | 0.50645 | -7.83764 | -3.96935 | 0.62907 | -8.15333 | -5.12902 | 0.45015 | -5.50314 | -2.47725 | 0.59288 | -9.56405 | -5.6703 | 0.31466 | -8.49256 | -2.6723 | 0.60864 | -9.17403 | -5.58366 | 0.583 | -8.28839 | -4.83215
260.75017 | 0.40554 | -7.13265 | -2.89258 | 0.38681 | -7.48862 | -2.89669 | 0.48531 | -7.88493 | -3.8266 | 0.50284 | -7.22961 | -3.6353 | 0.46643 | -9.0526 | -4.2224 | 0.49315 | -8.13873 | -4.01362 | 0.56056 | -9.13669 | -5.12168 | 0.58266 | -8.46139 | -4.93013 | 0.61507 | -9.73154 | -5.98554 | 0.63161 | -10.24049 | -6.46797 | 0.05618 | -0.00054375 | -3.0549e-05 | 0.56714 | -9.46933 | -5.37044 | 0.58898 | -9.31676 | -5.48736 | 0.60207 | -8.57964 | -5.16555 | 0.62341 | -9.82273 | -6.1236 | 0.53328 | -7.53297 | -4.01718 | 0.27097 | -4.26663 | -1.15612 | 0.5332 | -7.76576 | -4.14072 | 0.61937 | -8.29126 | -5.13536 | 0.46546 | -5.39087 | -2.50921 | 0.59301 | -9.61329 | -5.70077 | 0.2815 | -9.42413 | -2.65284 | 0.60969 | -9.14868 | -5.57788 | 0.57845 | -8.33616 | -4.82207
261 | 0.29334 | -7.25072 | -2.12691 | 0.58418 | -6.91936 | -4.04212 | 0.42366 | -8.11407 | -3.43758 | 0.52143 | -7.15436 | -3.73054 | 0.46953 | -9.26863 | -4.35194 | 0.53969 | -7.91488 | -4.2716 | 0.56368 | -8.98089 | -5.06239 | 0.61583 | -8.27224 | -5.09426 | 0.611 | -9.73827 | -5.95011 | 0.63009 | -10.29643 | -6.48765 | -0.066 | 0.00266 | -0.000175714 | 0.53259 | -9.65261 | -5.14085 | 0.60395 | -8.92387 | -5.38954 | 0.55142 | -8.76814 | -4.83496 | 0.59064 | -10.0271 | -5.92244 | 0.51173 | -7.62941 | -3.90417 | 0.26941 | -4.23466 | -1.14084 | 0.51828 | -7.84917 | -4.06807 | 0.61687 | -8.29633 | -5.11772 | 0.44782 | -5.50446 | -2.46502 | 0.61879 | -9.35911 | -5.79136 | 0.30072 | -9.10685 | -2.7386 | 0.62744 | -9.05166 | -5.67938 | 0.5882 | -8.28538 | -4.87345
261.25024 | 0.35165 | -7.18903 | -2.52804 | 0.37657 | -7.51448 | -2.8297 | 0.3338 | -8.42911 | -2.81361 | 0.42045 | -7.66653 | -3.2234 | 0.5341 | -8.87292 | -4.73905 | 0.44246 | -8.34177 | -3.69087 | 0.6889 | -8.36651 | -5.76371 | 0.58022 | -8.46989 | -4.91441 | 0.6107 | -9.73627 | -5.94597 | 0.63185 | -10.25873 | -6.482 | -0.00487 | 5e-05 | -2.4345e-07 | 0.52221 | -9.68875 | -5.05955 | 0.63148 | -9.13973 | -5.7716 | 0.60008 | -8.54884 | -5.13002 | 0.62189 | -9.80713 | -6.09901 | 0.55395 | -7.47071 | -4.13844 | 0.30069 | -4.10534 | -1.23442 | 0.57073 | -7.26746 | -4.14778 | 0.61315 | -8.35319 | -5.12172 | 0.49894 | -5.12976 | -2.55944 | 0.60294 | -9.53351 | -5.74818 | 0.28196 | -8.87957 | -2.5037 | 0.60759 | -9.18191 | -5.57887 | 0.57448 | -8.36882 | -4.8077
261.50007 | 0.49238 | -6.95071 | -3.42242 | 0.37667 | -7.54182 | -2.84077 | 0.50514 | -7.75982 | -3.91978 | 0.52619 | -7.13824 | -3.75605 | 0.53632 | -8.85161 | -4.74726 | 0.44644 | -8.33772 | -3.7223 | 0.64421 | -8.87658 | -5.71839 | 0.61296 | -8.32751 | -5.10447 | 0.58821 | -9.87557 | -5.80894 | 0.62427 | -10.32614 | -6.44633 | 0.02847 | 0.0012 | 3.41616e-05 | 0.56678 | -9.46696 | -5.36568 | 0.6073 | -9.24087 | -5.612 | 0.5741 | -8.71089 | -5.00094 | 0.62818 | -9.74176 | -6.11958 | 0.58796 | -7.12315 | -4.18809 | 0.26913 | -4.27381 | -1.15019 | 0.52886 | -7.83711 | -4.14476 | 0.61881 | -8.31038 | -5.14258 | 0.4588 | -5.42042 | -2.48688 | 0.6184 | -9.34791 | -5.78078 | 0.31313 | -8.48554 | -2.65708 | 0.60052 | -9.24054 | -5.54911 | 0.57304 | -8.38604 | -4.80551
261.75014 | 0.33299 | -7.21321 | -2.4019 | 0.3842 | -7.48254 | -2.87482 | 0.48842 | -7.87751 | -3.84751 | 0.48617 | -7.37411 | -3.58507 | 0.49571 | -9.15011 | -4.53584 | 0.54842 | -7.8222 | -4.28988 | 0.59032 | -9.18843 | -5.42415 | 0.60639 | -8.36239 | -5.07085 | 0.58901 | -9.88959 | -5.82505 | 0.63051 | -10.27447 | -6.47819 | -0.01563 | 0.00144 | -2.24739e-05 | 0.54599 | -9.6138 | -5.24905 | 0.61391 | -9.23944 | -5.67216 | 0.57432 | -8.67033 | -4.9795 | 0.61407 | -9.84163 | -6.04345 | 0.53995 | -7.51841 | -4.05955 | 0.28734 | -4.21894 | -1.21226 | 0.51633 | -7.81019 | -4.03267 | 0.61501 | -8.31163 | -5.11173 | 0.4761 | -5.31686 | -2.53134 | 0.60136 | -9.51114 | -5.71963 | 0.29715 | -8.47551 | -2.51848 | 0.61464 | -9.15735 | -5.62843 | 0.56328 | -8.43042 | -4.74871
262.0001 | 0.39559 | -7.14614 | -2.82698 | 0.40541 | -7.51717 | -3.04753 | 0.43328 | -8.06927 | -3.49626 | 0.41904 | -7.68062 | -3.21847 | 0.59879 | -7.95938 | -4.76596 | 0.51317 | -8.03273 | -4.12216 | 0.63784 | -8.87438 | -5.66041 | 0.57776 | -8.50403 | -4.91328 | 0.62803 | -9.60819 | -6.03422 | 0.62319 | -10.3156 | -6.42855 | 0.00566 | -0.00051875 | -2.93664e-06 | 0.56711 | -9.49381 | -5.38405 | 0.60028 | -9.27449 | -5.56727 | 0.58192 | -8.649 | -5.03303 | 0.64646 | -9.57968 | -6.19285 | 0.51934 | -7.60521 | -3.94968 | 0.28769 | -4.17397 | -1.20083 | 0.52545 | -7.81286 | -4.10524 | 0.63067 | -8.2116 | -5.17885 | 0.44485 | -5.53718 | -2.46323 | 0.60146 | -9.52079 | -5.72634 | 0.31581 | -8.87564 | -2.80303 | 0.61035 | -9.15528 | -5.58791 | 0.58225 | -8.26259 | -4.81089
262.25017 | 0.28285 | -7.25746 | -2.05276 | 0.39888 | -7.48799 | -2.9868 | 0.47225 | -7.99599 | -3.77611 | 0.4818 | -7.38132 | -3.55634 | 0.49395 | -9.15108 | -4.52016 | 0.50408 | -8.08728 | -4.07665 | 0.60992 | -9.10764 | -5.55497 | 0.6073 | -8.36872 | -5.08234 | 0.58427 | -9.89709 | -5.78257 | 0.63256 | -10.23909 | -6.47688 | -0.00313 | -0.00231 | 7.22087e-06 | 0.61459 | -9.13676 | -5.6154 | 0.56289 | -9.45456 | -5.3219 | 0.61064 | -8.53047 | -5.20902 | 0.61372 | -9.88157 | -6.06456 | 0.50945 | -7.67144 | -3.90822 | 0.31867 | -3.81685 | -1.2163 | 0.5562 | -7.65309 | -4.25669 | 0.60549 | -8.3652 | -5.06503 | 0.46048 | -5.46535 | -2.51671 | 0.60254 | -9.56714 | -5.76455 | 0.28102 | -8.65682 | -2.43274 | 0.62722 | -9.01678 | -5.65552 | 0.58161 | -8.35631 | -4.86009
262.50007 | 0.30035 | -7.25314 | -2.17849 | 0.42307 | -7.4839 | -3.16618 | 0.40435 | -7.98693 | -3.22948 | 0.41394 | -7.71883 | -3.19516 | 0.48265 | -9.20192 | -4.4413 | 0.49604 | -8.15661 | -4.04598 | 0.57499 | -9.30256 | -5.34884 | 0.58457 | -8.44401 | -4.93612 | 0.63901 | -9.53342 | -6.09197 | 0.63943 | -10.19606 | -6.51968 | -0.05817 | 0.00131 | -7.63508e-05 | 0.57651 | -9.44344 | -5.44419 | 0.58926 | -9.33229 | -5.49918 | 0.62875 | -8.4354 | -5.30377 | 0.59602 | -9.99217 | -5.95555 | 0.54449 | -7.49471 | -4.08076 | 0.24963 | -4.34793 | -1.08538 | 0.52172 | -7.81311 | -4.07621 | 0.60426 | -8.36617 | -5.05537 | 0.45687 | -5.47588 | -2.50175 | 0.61131 | -9.45429 | -5.77952 | 0.2944 | -9.32273 | -2.74457 | 0.58328 | -9.3667 | -5.46339 | 0.55565 | -8.48971 | -4.71727
262.75007 | 0.42999 | -7.14738 | -3.07329 | 0.37039 | -7.58073 | -2.80781 | 0.40462 | -8.17494 | -3.30777 | 0.3909 | -7.75711 | -3.03226 | 0.51177 | -9.04091 | -4.62682 | 0.48713 | -8.02388 | -3.90871 | 0.64147 | -8.86626 | -5.68747 | 0.5803 | -8.47404 | -4.91747 | 0.63252 | -9.56264 | -6.04856 | 0.60757 | -10.45106 | -6.34977 | -0.01981 | 0.00386 | -7.65238e-05 | 0.58842 | -9.38323 | -5.52131 | 0.58379 | -9.38974 | -5.48161 | 0.58371 | -8.64988 | -5.04904 | 0.61494 | -9.84697 | -6.05525 | 0.52836 | -7.54798 | -3.98807 | 0.25542 | -4.26498 | -1.08935 | 0.54787 | -7.67272 | -4.20364 | 0.62045 | -8.30055 | -5.15003 | 0.4507 | -5.50646 | -2.48176 | 0.59386 | -9.62133 | -5.71377 | 0.31124 | -8.86924 | -2.76051 | 0.61425 | -9.15909 | -5.62593 | 0.55675 | -8.48837 | -4.72589
263.00019 | 0.40128 | -7.16304 | -2.87437 | 0.45408 | -7.41816 | -3.36843 | 0.40055 | -8.22759 | -3.2956 | 0.37956 | -7.82974 | -2.97186 | 0.47162 | -9.21399 | -4.34553 | 0.48241 | -8.20686 | -3.95908 | 0.66281 | -8.58851 | -5.69251 | 0.56691 | -8.56307 | -4.8545 | 0.61535 | -9.69197 | -5.96395 | 0.63106 | -10.26131 | -6.47549 | 0.01351 | 0.00237 | 3.20744e-05 | 0.53306 | -9.69931 | -5.17032 | 0.61666 | -9.24819 | -5.70301 | 0.59329 | -8.62324 | -5.11605 | 0.60396 | -9.91403 | -5.98763 | 0.52097 | -7.58958 | -3.95391 | 0.30284 | -4.18021 | -1.26594 | 0.52517 | -7.77875 | -4.08521 | 0.62157 | -8.24176 | -5.12286 | 0.47035 | -5.39133 | -2.5358 | 0.58807 | -9.65801 | -5.67956 | 0.31055 | -8.92434 | -2.77147 | 0.60928 | -9.14998 | -5.57491 | 0.57404 | -8.40124 | -4.82265
263.25009 | 0.42814 | -7.14047 | -3.05713 | 0.42395 | -7.45765 | -3.16166 | 0.53747 | -7.55201 | -4.05895 | 0.4805 | -7.42227 | -3.56638 | 0.45773 | -9.32009 | -4.26609 | 0.48712 | -8.21024 | -3.9994 | 0.61585 | -9.07402 | -5.58823 | 0.60435 | -8.37264 | -5.06001 | 0.57827 | -9.93704 | -5.74631 | 0.60468 | -10.44484 | -6.31576 | 0.06477 | -0.00331 | -0.000214146 | 0.5513 | -9.57389 | -5.27808 | 0.60217 | -9.27316 | -5.58404 | 0.55567 | -8.76997 | -4.87323 | 0.61959 | -9.80612 | -6.07576 | 0.58573 | -7.27437 | -4.26082 | 0.24837 | -4.38478 | -1.08906 | 0.56095 | -7.48848 | -4.20066 | 0.61093 | -8.35187 | -5.10237 | 0.46636 | -5.35397 | -2.4969 | 0.60821 | -9.48873 | -5.77117 | 0.29264 | -9.53254 | -2.78961 | 0.61384 | -9.13888 | -5.60977 | 0.59145 | -8.23754 | -4.87211
263.50023 | 0.31959 | -7.24439 | -2.31521 | 0.48132 | -7.33497 | -3.53046 | 0.46887 | -8.00122 | -3.75152 | 0.4118 | -7.72622 | -3.18163 | 0.46947 | -9.27276 | -4.35329 | 0.43066 | -8.41433 | -3.62373 | 0.64043 | -8.61551 | -5.5176 | 0.55945 | -8.60055 | -4.81156 | 0.61235 | -9.75434 | -5.97308 | 0.61609 | -10.38231 | -6.39647 | 0.0092 | -0.0013 | -1.19561e-05 | 0.56055 | -9.53866 | -5.34689 | 0.5992 | -9.29589 | -5.57008 | 0.59664 | -8.59629 | -5.12888 | 0.60194 | -9.94134 | -5.98404 | 0.54102 | -7.51342 | -4.06488 | 0.28966 | -4.18372 | -1.21187 | 0.52922 | -7.79718 | -4.12644 | 0.62672 | -8.24242 | -5.16573 | 0.47536 | -5.34449 | -2.54058 | 0.6013 | -9.55933 | -5.74805 | 0.29181 | -8.80869 | -2.57045 | 0.6166 | -9.14878 | -5.64115 | 0.58005 | -8.37187 | -4.85606
263.75016 | 0.42973 | -7.09964 | -3.05092 | 0.33384 | -7.62471 | -2.54543 | 0.518 | -7.81727 | -4.04933 | 0.5275 | -6.93231 | -3.65677 | 0.50934 | -9.03112 | -4.59991 | 0.50261 | -8.17001 | -4.10635 | 0.62058 | -9.04697 | -5.61437 | 0.56449 | -8.59462 | -4.85158 | 0.58198 | -9.94951 | -5.7904 | 0.63257 | -10.26308 | -6.49208 | -0.00123 | -0.00205 | 2.52355e-06 | 0.57722 | -9.30317 | -5.36999 | 0.61537 | -9.19844 | -5.6604 | 0.63497 | -8.43813 | -5.35792 | 0.59771 | -9.67139 | -5.78067 | 0.56678 | -7.42376 | -4.20761 | 0.32837 | -3.65235 | -1.19931 | 0.52653 | -7.83407 | -4.1249 | 0.58499 | -8.50723 | -4.97661 | 0.4505 | -5.50994 | -2.48225 | 0.60216 | -9.52468 | -5.73538 | 0.2854 | -8.82496 | -2.51862 | 0.60333 | -9.2063 | -5.55442 | 0.58167 | -8.34307 | -4.85293
264.00021 | 0.28343 | -7.29133 | -2.06662 | 0.37546 | -7.25496 | -2.72397 | 0.38896 | -8.27486 | -3.21857 | 0.43889 | -7.63201 | -3.34961 | 0.59061 | -8.26044 | -4.87869 | 0.45966 | -8.28391 | -3.8078 | 0.61941 | -9.0192 | -5.58659 | 0.62573 | -8.26451 | -5.17138 | 0.60538 | -9.78059 | -5.92092 | 0.64183 | -10.19433 | -6.543 | 0.01093 | -0.00189 | -2.07006e-05 | 0.59358 | -9.36107 | -5.55657 | 0.65007 | -8.96453 | -5.82762 | 0.61076 | -8.54185 | -5.217 | 0.60753 | -9.83297 | -5.97381 | 0.51033 | -7.69169 | -3.92533 | 0.30876 | -4.12191 | -1.27269 | 0.50677 | -7.91394 | -4.01053 | 0.61109 | -8.34639 | -5.10042 | 0.4444 | -5.55606 | -2.46914 | 0.59751 | -9.59494 | -5.73309 | 0.29881 | -8.82756 | -2.63775 | 0.61522 | -9.17091 | -5.64213 | 0.5733 | -8.37421 | -4.80094
264.25024 | 0.51087 | -7.01486 | -3.58372 | 0.4336 | -7.44379 | -3.22761 | 0.50672 | -7.79492 | -3.94984 | 0.37411 | -7.88928 | -2.95147 | 0.49078 | -9.18378 | -4.50721 | 0.51383 | -8.06167 | -4.14234 | 0.57308 | -9.29614 | -5.32743 | 0.5883 | -8.42897 | -4.95881 | 0.61145 | -9.74324 | -5.95752 | 0.63324 | -10.20934 | -6.46495 | 0.00728 | -0.00271 | -1.97551e-05 | 0.62663 | -8.93568 | -5.59934 | 0.6087 | -9.28805 | -5.65365 | 0.55629 | -8.77393 | -4.88087 | 0.62692 | -9.68389 | -6.071 | 0.53055 | -7.57591 | -4.01938 | 0.30064 | -4.17271 | -1.2545 | 0.51823 | -7.85524 | -4.07084 | 0.59722 | -8.43846 | -5.03961 | 0.44377 | -5.56063 | -2.46761 | 0.60141 | -9.5477 | -5.74208 | 0.28436 | -9.14672 | -2.60092 | 0.60721 | -9.21216 | -5.59375 | 0.58829 | -8.29213 | -4.87819
264.50016 | 0.32312 | -7.25179 | -2.34321 | 0.54215 | -7.14262 | -3.87238 | 0.4517 | -8.01386 | -3.61989 | 0.44579 | -7.54941 | -3.36548 | 0.46498 | -9.30114 | -4.32486 | 0.43254 | -8.385 | -3.62681 | 0.67785 | -8.45363 | -5.73032 | 0.56815 | -8.52322 | -4.84242 | 0.56243 | -10.01856 | -5.63473 | 0.63277 | -10.26048 | -6.49247 | 0.00198 | -0.00063125 | -1.24672e-06 | 0.58303 | -9.45693 | -5.5137 | 0.58918 | -9.35272 | -5.51042 | 0.60069 | -8.57925 | -5.15344 | 0.63064 | -9.75656 | -6.15286 | 0.55347 | -7.11665 | -3.93887 | 0.32854 | -4.01345 | -1.31858 | 0.55469 | -7.57821 | -4.20353 | 0.61564 | -8.31367 | -5.11823 | 0.48058 | -5.22344 | -2.51027 | 0.60798 | -9.4529 | -5.74719 | 0.28956 | -8.93592 | -2.58745 | 0.62839 | -9.08473 | -5.70875 | 0.58817 | -8.31149 | -4.88853
264.75017 | 0.42756 | -7.14614 | -3.05544 | 0.40903 | -7.46973 | -3.05535 | 0.3717 | -8.30404 | -3.08657 | 0.43061 | -7.62127 | -3.28181 | 0.49582 | -9.14072 | -4.53216 | 0.46471 | -8.31058 | -3.86198 | 0.61346 | -8.73961 | -5.36142 | 0.57747 | -8.48747 | -4.90122 | 0.58405 | -9.91267 | -5.78953 | 0.6142 | -10.41958 | -6.39968 | -0.08775 | 0.0047 | -0.000412439 | 0.59292 | -9.32514 | -5.52903 | 0.59742 | -9.31932 | -5.56751 | 0.5913 | -8.61873 | -5.09625 | 0.60502 | -9.88409 | -5.98008 | 0.51715 | -7.66845 | -3.96576 | 0.29984 | -4.20619 | -1.26117 | 0.51707 | -7.88883 | -4.07908 | 0.61579 | -8.32269 | -5.12505 | 0.46054 | -5.45306 | -2.51136 | 0.59391 | -9.62449 | -5.71605 | 0.34064 | -7.99362 | -2.72298 | 0.61654 | -9.13959 | -5.63495 | 0.57067 | -8.45789 | -4.82667
265.00017 | 0.2959 | -7.30621 | -2.16193 | 0.4342 | -7.45921 | -3.23878 | 0.46116 | -7.98269 | -3.68132 | 0.5174 | -7.17061 | -3.71008 | 0.48238 | -9.18989 | -4.43304 | 0.52375 | -8.07324 | -4.22832 | 0.58049 | -9.25706 | -5.37367 | 0.56099 | -8.60294 | -4.82616 | 0.63666 | -9.55741 | -6.08483 | 0.61727 | -10.40456 | -6.42242 | -0.01675 | 0.00439 | -7.34819e-05 | 0.60221 | -9.28374 | -5.59075 | 0.56695 | -9.47184 | -5.37011 | 0.57417 | -8.71111 | -5.00166 | 0.63289 | -9.75212 | -6.17198 | 0.53975 | -7.53024 | -4.06443 | 0.25688 | -4.35924 | -1.11982 | 0.51801 | -7.87576 | -4.07975 | 0.60784 | -8.38106 | -5.09439 | 0.46378 | -5.41838 | -2.51294 | 0.58 | -9.73623 | -5.64698 | 0.32734 | -8.61491 | -2.81997 | 0.60668 | -9.22053 | -5.59388 | 0.58859 | -8.33183 | -4.904
265.25007 | 0.40193 | -7.16939 | -2.88157 | 0.50353 | -7.35628 | -3.70409 | 0.45277 | -8.04263 | -3.64143 | 0.35946 | -7.92024 | -2.84697 | 0.45953 | -9.32701 | -4.28606 | 0.54281 | -7.25067 | -3.93571 | 0.63339 | -8.99122 | -5.69495 | 0.564 | -8.6023 | -4.85165 | 0.59791 | -9.83989 | -5.88333 | 0.60499 | -10.49216 | -6.34763 | 0.07281 | -0.0008625 | -6.28003e-05 | 0.59817 | -9.28631 | -5.55478 | 0.62042 | -9.22384 | -5.72269 | 0.54326 | -8.83889 | -4.80184 | 0.61436 | -9.89314 | -6.07792 | 0.52707 | -7.61405 | -4.01314 | 0.25958 | -4.21101 | -1.09307 | 0.5375 | -7.71601 | -4.14734 | 0.59741 | -8.45093 | -5.04866 | 0.47595 | -5.33025 | -2.53691 | 0.61473 | -9.39542 | -5.77568 | 0.33464 | -8.42139 | -2.81812 | 0.59638 | -9.29996 | -5.54634 | 0.5849 | -8.34536 | -4.88119
265.5 | 0.30054 | -7.27625 | -2.18678 | 0.53802 | -7.1912 | -3.869 | 0.44924 | -7.69396 | -3.45642 | 0.42264 | -7.63052 | -3.22495 | 0.49926 | -9.07998 | -4.53324 | 0.46041 | -8.32041 | -3.83079 | 0.66536 | -8.58049 | -5.70914 | 0.59995 | -8.41612 | -5.04923 | 0.60456 | -9.81978 | -5.93665 | 0.62274 | -10.33581 | -6.43658 | 0.00732 | -0.00044375 | -3.24781e-06 | 0.56737 | -9.50468 | -5.3927 | 0.59475 | -9.25066 | -5.50185 | 0.59111 | -8.63481 | -5.10415 | 0.62584 | -9.81599 | -6.14323 | 0.57709 | -7.37164 | -4.25409 | 0.34692 | -3.65359 | -1.26751 | 0.53539 | -7.73069 | -4.13891 | 0.629 | -8.19294 | -5.15336 | 0.47489 | -5.34517 | -2.53838 | 0.61403 | -9.37616 | -5.75722 | 0.30492 | -9.20704 | -2.80744 | 0.61399 | -9.16333 | -5.62616 | 0.59046 | -8.29898 | -4.90018
265.75007 | 0.38911 | -7.21037 | -2.80562 | 0.36516 | -7.58801 | -2.77087 | 0.37465 | -8.27131 | -3.09887 | 0.4642 | -7.45856 | -3.46229 | 0.55336 | -8.75454 | -4.84445 | 0.44671 | -8.37956 | -3.74322 | 0.58274 | -9.24293 | -5.3862 | 0.59815 | -8.39243 | -5.01997 | 0.59687 | -9.83941 | -5.87286 | 0.61805 | -10.3847 | -6.41825 | 0.01127 | 0.0006875 | 7.74744e-06 | 0.58037 | -9.44784 | -5.48328 | 0.61198 | -9.25243 | -5.66227 | 0.61827 | -8.46061 | -5.23096 | 0.57841 | -10.1209 | -5.85403 | 0.51833 | -7.64275 | -3.96144 | 0.27412 | -4.29231 | -1.17659 | 0.52506 | -7.84386 | -4.11846 | 0.61662 | -8.33457 | -5.13924 | 0.45424 | -5.48044 | -2.48943 | 0.60266 | -9.5318 | -5.74443 | 0.34046 | -8.15464 | -2.77633 | 0.61372 | -9.16095 | -5.6223 | 0.57392 | -8.409 | -4.82609
266.00012 | 0.48114 | -7.05596 | -3.39491 | 0.35532 | -7.62776 | -2.71026 | 0.43918 | -8.10098 | -3.55783 | 0.40919 | -7.68295 | -3.14382 | 0.4581 | -9.34044 | -4.2789 | 0.47747 | -8.07062 | -3.85345 | 0.57129 | -9.30991 | -5.31867 | 0.5772 | -8.38996 | -4.84268 | 0.60552 | -9.80948 | -5.93981 | 0.65759 | -9.95443 | -6.54591 | -0.02488 | 0.00142 | -3.52957e-05 | 0.56519 | -9.51556 | -5.37807 | 0.59817 | -9.31624 | -5.57268 | 0.5858 | -8.57804 | -5.02504 | 0.62121 | -9.83052 | -6.10683 | 0.56104 | -7.48162 | -4.19752 | 0.25353 | -4.34936 | -1.10271 | 0.4991 | -8.00253 | -3.99406 | 0.60573 | -8.39033 | -5.08224 | 0.46253 | -5.41104 | -2.50276 | 0.59579 | -9.60025 | -5.71974 | 0.3346 | -8.53441 | -2.85564 | 0.62337 | -9.10999 | -5.67887 | 0.57161 | -8.41985 | -4.81285
266.25016 | 0.33384 | -7.27621 | -2.42912 | 0.35571 | -7.62653 | -2.71283 | 0.5058 | -7.8311 | -3.96096 | 0.52505 | -7.10271 | -3.72925 | 0.48961 | -9.16654 | -4.48804 | 0.5147 | -8.06673 | -4.15191 | 0.62466 | -9.05803 | -5.65818 | 0.57121 | -8.56111 | -4.89016 | 0.62439 | -9.66868 | -6.037 | 0.63176 | -10.26476 | -6.48483 | -0.00464 | -0.000275 | 1.2771e-06 | 0.56837 | -9.54739 | -5.42645 | 0.59461 | -9.35987 | -5.56547 | 0.58837 | -8.65211 | -5.09067 | 0.59844 | -9.99559 | -5.98176 | 0.54987 | -7.50487 | -4.12667 | 0.26769 | -4.31904 | -1.15616 | 0.54056 | -7.7061 | -4.1656 | 0.62542 | -8.25219 | -5.16106 | 0.46939 | -5.33504 | -2.5042 | 0.58323 | -9.71647 | -5.66698 | 0.2972 | -9.65736 | -2.87019 | 0.61586 | -9.10492 | -5.60736 | 0.57198 | -8.44267 | -4.82904
266.50012 | 0.4183 | -7.18108 | -3.00388 | 0.37988 | -7.5865 | -2.88197 | 0.39838 | -8.22603 | -3.27711 | 0.39441 | -7.81837 | -3.0836 | 0.59346 | -8.41501 | -4.99394 | 0.46877 | -8.26846 | -3.87603 | 0.61038 | -9.09277 | -5.55008 | 0.58169 | -8.48779 | -4.93723 | 0.60747 | -9.81636 | -5.96314 | 0.63947 | -9.95883 | -6.36833 | 0.01058 | -0.00193 | -2.03588e-05 | 0.59043 | -9.38046 | -5.5385 | 0.61612 | -9.24117 | -5.69363 | 0.61854 | -8.51329 | -5.26578 | 0.63519 | -9.72167 | -6.17515 | 0.54569 | -7.55404 | -4.12217 | 0.32186 | -4.09443 | -1.31784 | 0.52574 | -7.80112 | -4.10138 | 0.61727 | -8.32332 | -5.1377 | 0.45292 | -5.48714 | -2.48521 | 0.60597 | -9.5127 | -5.76439 | 0.30757 | -9.23781 | -2.84124 | 0.60726 | -9.19114 | -5.58141 | 0.57794 | -8.39567 | -4.8522
266.75003 | 0.39338 | -6.45733 | -2.54021 | 0.35804 | -7.62286 | -2.72931 | 0.51497 | -7.8012 | -4.01736 | 0.43857 | -7.62726 | -3.3451 | 0.53044 | -8.89405 | -4.71772 | 0.47789 | -8.29353 | -3.96337 | 0.6106 | -9.12122 | -5.56943 | 0.57867 | -8.49542 | -4.91607 | 0.60625 | -9.78849 | -5.93425 | 0.66031 | -9.92571 | -6.55401 | -0.02539 | -0.0003625 | 9.20243e-06 | 0.56068 | -9.51713 | -5.33606 | 0.5803 | -9.41314 | -5.46243 | 0.55042 | -8.81267 | -4.8507 | 0.63022 | -9.75498 | -6.14779 | 0.52423 | -7.65202 | -4.01141 | 0.29504 | -4.17341 | -1.23133 | 0.51876 | -7.8719 | -4.0836 | 0.62815 | -8.26651 | -5.19259 | 0.46073 | -5.49466 | -2.53155 | 0.60415 | -9.54591 | -5.7672 | 0.32985 | -8.86291 | -2.92339 | 0.62816 | -9.08663 | -5.7079 | 0.55495 | -8.54171 | -4.7402
267.0001 | 0.47672 | -7.08291 | -3.37654 | 0.39486 | -7.56701 | -2.98788 | 0.48226 | -7.93992 | -3.82911 | 0.40792 | -7.76054 | -3.16572 | 0.48017 | -9.21432 | -4.4244 | 0.44773 | -8.4326 | -3.77553 | 0.60428 | -9.12391 | -5.51337 | 0.61418 | -8.27607 | -5.08297 | 0.59845 | -9.85244 | -5.89618 | 0.62718 | -10.30727 | -6.46454 | 0.03314 | -0.0006375 | -2.11287e-05 | 0.58105 | -9.46661 | -5.50059 | 0.58021 | -9.40891 | -5.45914 | 0.55683 | -8.79349 | -4.89648 | 0.62036 | -9.84594 | -6.10803 | 0.57298 | -7.36308 | -4.21891 | 0.2987 | -4.24029 | -1.26656 | 0.52852 | -7.76625 | -4.1046 | 0.63495 | -8.14404 | -5.17109 | 0.47157 | -5.35547 | -2.52545 | 0.58578 | -9.7057 | -5.68543 | 0.326 | -9.05802 | -2.9529 | 0.63942 | -8.97267 | -5.73727 | 0.59459 | -8.29554 | -4.93241
267.25005 | 0.49608 | -7.07044 | -3.5075 | 0.53384 | -7.20956 | -3.84874 | 0.5154 | -7.74356 | -3.991 | 0.35759 | -7.92186 | -2.83276 | 0.47608 | -9.25715 | -4.40712 | 0.52378 | -8.08386 | -4.23416 | 0.59974 | -8.9716 | -5.38064 | 0.59742 | -8.40058 | -5.01863 | 0.60643 | -9.78502 | -5.93392 | 0.64198 | -10.17848 | -6.53442 | 0.000903 | -0.00133 | -1.19648e-06 | 0.59051 | -9.39683 | -5.54893 | 0.60198 | -9.31691 | -5.60863 | 0.62159 | -8.46036 | -5.25885 | 0.60754 | -9.97486 | -6.06013 | 0.5251 | -7.65437 | -4.01934 | 0.29581 | -4.21915 | -1.24805 | 0.51929 | -7.88722 | -4.09572 | 0.60226 | -8.43556 | -5.0804 | 0.49104 | -5.15433 | -2.53096 | 0.60139 | -9.52034 | -5.72542 | 0.31898 | -8.32309 | -2.65489 | 0.60816 | -9.23171 | -5.61436 | 0.58455 | -8.33506 | -4.87227
267.50017 | 0.35346 | -7.29191 | -2.57741 | 0.55204 | -7.08132 | -3.90915 | 0.49516 | -7.92723 | -3.92524 | 0.46827 | -7.5287 | -3.52548 | 0.48485 | -9.16575 | -4.44405 | 0.47863 | -8.26229 | -3.95457 | 0.56406 | -9.11477 | -5.14129 | 0.53617 | -8.70271 | -4.66614 | 0.62386 | -9.61572 | -5.99886 | 0.6253 | -10.31927 | -6.4526 | -0.01407 | 0.00161 | -2.25951e-05 | 0.56396 | -9.54527 | -5.38318 | 0.58945 | -9.35319 | -5.51327 | 0.57462 | -8.71102 | -5.00555 | 0.61983 | -9.82094 | -6.08733 | 0.51015 | -7.67949 | -3.91772 | 0.31656 | -4.06023 | -1.2853 | 0.53739 | -7.69479 | -4.13514 | 0.59075 | -8.49676 | -5.01944 | 0.45588 | -5.49755 | -2.50623 | 0.5944 | -9.62461 | -5.72084 | 0.32268 | -8.80881 | -2.84243 | 0.595 | -9.31445 | -5.54209 | 0.59662 | -8.21866 | -4.90339
267.75016 | 0.46081 | -7.13077 | -3.28593 | 0.35573 | -7.61824 | -2.71006 | 0.41691 | -7.85959 | -3.27672 | 0.49929 | -7.33797 | -3.66378 | 0.56021 | -8.70492 | -4.87657 | 0.50589 | -8.15044 | -4.12319 | 0.59851 | -8.82836 | -5.28388 | 0.62386 | -8.19539 | -5.11274 | 0.62391 | -9.66351 | -6.02914 | 0.62677 | -10.31105 | -6.46267 | -0.04938 | -0.00108 | 5.30824e-05 | 0.54787 | -9.62071 | -5.27088 | 0.57068 | -9.47244 | -5.40569 | 0.55631 | -8.80759 | -4.89976 | 0.59681 | -9.99493 | -5.96506 | 0.53519 | -7.55688 | -4.04439 | 0.30392 | -4.02274 | -1.22258 | 0.5171 | -7.90342 | -4.08689 | 0.59601 | -8.44233 | -5.03174 | 0.48718 | -5.3015 | -2.58279 | 0.5899 | -9.69917 | -5.7215 | 0.31883 | -8.92243 | -2.84473 | 0.63082 | -9.0613 | -5.71606 | 0.57257 | -8.43044 | -4.82702
268.00024 | 0.2992 | -7.3702 | -2.20513 | 0.43445 | -7.49687 | -3.25705 | 0.47058 | -7.97236 | -3.75162 | 0.50996 | -7.1916 | -3.66742 | 0.51614 | -9.07617 | -4.68454 | 0.5323 | -8.05366 | -4.28698 | 0.5883 | -8.7252 | -5.13305 | 0.58705 | -8.47394 | -4.97464 | 0.63696 | -9.39332 | -5.9832 | 0.63067 | -10.25275 | -6.4661 | 0.07448 | -0.00175 | -0.000130344 | 0.56462 | -9.55797 | -5.39665 | 0.59191 | -9.24605 | -5.47288 | 0.62118 | -8.50713 | -5.28449 | 0.63725 | -9.64382 | -6.14549 | 0.51306 | -7.70464 | -3.95297 | 0.2879 | -4.20456 | -1.21051 | 0.53218 | -7.69456 | -4.09486 | 0.61016 | -8.37528 | -5.11022 | 0.49383 | -5.23672 | -2.58605 | 0.60707 | -9.49329 | -5.76305 | 0.35849 | -7.82351 | -2.80466 | 0.6175 | -9.14878 | -5.64939 | 0.56674 | -8.47672 | -4.80407
268.25012 | 0.3598 | -7.27399 | -2.61721 | 0.4876 | -7.35623 | -3.58688 | 0.51557 | -7.76386 | -4.00284 | 0.47225 | -7.42981 | -3.50871 | 0.55189 | -8.78339 | -4.84746 | 0.45433 | -8.36224 | -3.79924 | 0.59294 | -9.01618 | -5.34603 | 0.63667 | -7.94301 | -5.05704 | 0.6198 | -9.69789 | -6.01072 | 0.66455 | -9.83761 | -6.53756 | -0.01483 | -0.00231 | 3.41994e-05 | 0.5938 | -9.39144 | -5.57662 | 0.60453 | -9.3054 | -5.62539 | 0.60782 | -8.59669 | -5.22523 | 0.60594 | -9.95677 | -6.03316 | 0.53129 | -7.61416 | -4.04532 | 0.27839 | -4.26129 | -1.18632 | 0.54291 | -7.73778 | -4.2009 | 0.60024 | -8.46342 | -5.08008 | 0.49112 | -5.22659 | -2.56689 | 0.5915 | -9.67411 | -5.72221 | 0.30948 | -8.19177 | -2.53517 | 0.60584 | -9.25229 | -5.6054 | 0.60399 | -8.13784 | -4.91514
268.50021 | 0.50459 | -7.02568 | -3.54509 | 0.53559 | -7.25542 | -3.88593 | 0.4938 | -7.85849 | -3.88054 | 0.41823 | -7.69173 | -3.21691 | 0.48289 | -9.21972 | -4.4521 | 0.47629 | -8.28059 | -3.94396 | 0.61911 | -9.01966 | -5.58411 | 0.56051 | -8.58379 | -4.81133 | 0.61236 | -9.75473 | -5.97344 | 0.6328 | -10.26235 | -6.494 | 0.01921 | 0.00122 | 2.34171e-05 | 0.6128 | -9.2369 | -5.66038 | 0.61236 | -9.26822 | -5.67549 | 0.58857 | -8.67976 | -5.10868 | 0.62758 | -9.7867 | -6.1419 | 0.55671 | -7.52472 | -4.18912 | 0.28054 | -4.27915 | -1.20049 | 0.50125 | -7.98414 | -4.00207 | 0.62382 | -8.28349 | -5.16736 | 0.43421 | -5.62026 | -2.44038 | 0.59648 | -9.60612 | -5.7299 | 0.32515 | -8.85109 | -2.87794 | 0.60257 | -9.28492 | -5.59485 | 0.5643 | -8.49728 | -4.795
268.75023 | 0.29253 | -7.35246 | -2.15084 | 0.36525 | -7.64496 | -2.79233 | 0.42539 | -8.17849 | -3.47903 | 0.45574 | -7.56518 | -3.44776 | 0.49546 | -9.15441 | -4.53566 | 0.47416 | -8.30102 | -3.93601 | 0.64717 | -8.88191 | -5.74807 | 0.58678 | -8.44827 | -4.95725 | 0.61537 | -9.69514 | -5.96605 | 0.61958 | -10.3437 | -6.40879 | 0.02719 | -0.00381 | -0.000103484 | 0.56491 | -9.52312 | -5.37974 | 0.64751 | -8.81884 | -5.71025 | 0.5505 | -8.85004 | -4.87192 | 0.63782 | -9.71846 | -6.19864 | 0.5177 | -7.6753 | -3.97353 | 0.29812 | -4.22098 | -1.25834 | 0.53927 | -7.68339 | -4.14343 | 0.62024 | -8.33246 | -5.16815 | 0.46174 | -5.45273 | -2.51772 | 0.59892 | -9.57746 | -5.7361 | 0.32935 | -8.73975 | -2.87844 | 0.60661 | -9.25074 | -5.61159 | 0.60367 | -8.03496 | -4.85043
269.00016 | 0.3736 | -7.25899 | -2.71199 | 0.3185 | -7.67809 | -2.44549 | 0.51964 | -7.77159 | -4.03842 | 0.44709 | -7.57739 | -3.38776 | 0.46349 | -9.31234 | -4.3162 | 0.45562 | -8.37283 | -3.81484 | 0.59206 | -9.16841 | -5.4282 | 0.57771 | -8.52226 | -4.92341 | 0.59905 | -9.84631 | -5.89843 | 0.64107 | -10.21071 | -6.54575 | -0.01675 | 0.0009125 | -1.52825e-05 | 0.53825 | -9.64397 | -5.1909 | 0.6023 | -9.30793 | -5.60613 | 0.63006 | -8.37325 | -5.27561 | 0.62477 | -9.83804 | -6.14652 | 0.53262 | -7.63946 | -4.06895 | 0.28362 | -4.26618 | -1.20998 | 0.57841 | -7.27162 | -4.20597 | 0.62457 | -8.29541 | -5.18105 | 0.44222 | -5.58558 | -2.47007 | 0.59431 | -9.62569 | -5.72063 | 0.32645 | -9.15762 | -2.98954 | 0.62162 | -9.15632 | -5.6918 | 0.59335 | -8.27688 | -4.9111
269.25 | 0.51305 | -6.97274 | -3.57739 | 0.35546 | -7.66366 | -2.72411 | 0.42531 | -8.20426 | -3.48936 | 0.48767 | -7.37799 | -3.59801 | 0.55607 | -8.75694 | -4.86947 | 0.45668 | -8.37406 | -3.82429 | 0.63488 | -8.93213 | -5.67086 | 0.56065 | -8.55288 | -4.79521 | 0.59916 | -9.85415 | -5.90422 | 0.63772 | -10.1949 | -6.50154 | 0.00283 | -4.375e-05 | -1.24031e-07 | 0.59007 | -9.38421 | -5.53734 | 0.55286 | -9.54576 | -5.2775 | 0.60746 | -8.61814 | -5.23518 | 0.61569 | -9.90931 | -6.10105 | 0.531 | -7.66287 | -4.06901 | 0.2675 | -4.34305 | -1.16176 | 0.56064 | -7.61267 | -4.268 | 0.62579 | -8.14675 | -5.09817 | 0.45312 | -5.49062 | -2.4879 | 0.6008 | -9.59605 | -5.76529 | 0.31909 | -9.19191 | -2.93301 | 0.61 | -9.24965 | -5.6423 | 0.57221 | -8.43682 | -4.82762
269.5 | 0.47647 | -7.04993 | -3.3591 | 0.36585 | -7.60885 | -2.7837 | 0.57146 | -6.77813 | -3.87344 | 0.52167 | -7.15334 | -3.7317 | 0.5086 | -9.08965 | -4.62295 | 0.46736 | -8.37617 | -3.91473 | 0.64096 | -8.85232 | -5.67395 | 0.64083 | -7.86609 | -5.0408 | 0.6142 | -9.75205 | -5.98972 | 0.62477 | -10.34763 | -6.46488 | -0.00892 | 0.00151 | -1.34312e-05 | 0.58661 | -9.43788 | -5.53634 | 0.58953 | -9.39402 | -5.53802 | 0.55147 | -8.84214 | -4.87616 | 0.59135 | -10.0728 | -5.95651 | 0.49401 | -7.75804 | -3.83251 | 0.26298 | -4.38376 | -1.15283 | 0.51449 | -7.87256 | -4.05039 | 0.62484 | -8.28698 | -5.178 | 0.48474 | -5.30252 | -2.57036 | 0.58891 | -9.69941 | -5.71207 | 0.34469 | -8.58506 | -2.95923 | 0.61248 | -9.23108 | -5.65387 | 0.60076 | -8.07188 | -4.84928
269.75012 | 0.50155 | -6.96279 | -3.49221 | 0.32472 | -7.71169 | -2.50415 | 0.45257 | -8.08762 | -3.66025 | 0.36421 | -7.93202 | -2.88895 | 0.48145 | -9.25011 | -4.45345 | 0.47943 | -8.27917 | -3.96931 | 0.62947 | -9.01121 | -5.6723 | 0.61977 | -8.22104 | -5.09511 | 0.62027 | -9.70881 | -6.02209 | 0.6334 | -10.23693 | -6.48407 | 0.02423 | -0.00282 | -6.82955e-05 | 0.58823 | -9.40852 | -5.53438 | 0.60263 | -9.29435 | -5.60105 | 0.55974 | -8.82711 | -4.94086 | 0.59672 | -10.00108 | -5.96785 | 0.52311 | -7.65683 | -4.00537 | 0.2431 | -4.49151 | -1.0919 | 0.52032 | -7.86014 | -4.08981 | 0.60693 | -8.41744 | -5.10878 | 0.44672 | -5.58604 | -2.49541 | 0.59788 | -9.60192 | -5.7408 | 0.30096 | -9.06806 | -2.72912 | 0.61259 | -9.22464 | -5.65096 | 0.57391 | -8.40868 | -4.82581
270.00005 | 0.50732 | -7.03428 | -3.56863 | 0.51098 | -6.45036 | -3.29599 | 0.48537 | -7.96566 | -3.86631 | 0.40224 | -7.77327 | -3.12675 | 0.49765 | -9.13768 | -4.54739 | 0.55845 | -7.83211 | -4.37386 | 0.59995 | -9.12656 | -5.47549 | 0.54907 | -8.63799 | -4.74291 | 0.60486 | -9.83734 | -5.95025 | 0.62287 | -10.32629 | -6.43199 | -0.01464 | 0.00232 | -3.4045e-05 | 0.55842 | -9.59209 | -5.35646 | 0.59243 | -9.36886 | -5.55041 | 0.60428 | -8.59434 | -5.19341 | 0.63469 | -9.76081 | -6.19504 | 0.52157 | -7.67807 | -4.00462 | 0.29119 | -4.28712 | -1.24836 | 0.49412 | -8.01652 | -3.96115 | 0.60102 | -8.41512 | -5.05766 | 0.43106 | -5.64893 | -2.43505 | 0.5996 | -9.56903 | -5.73758 | 0.33925 | -8.69411 | -2.94952 | 0.63385 | -9.04757 | -5.7348 | 0.57517 | -8.44187 | -4.85553
270.25012 | 0.33444 | -7.33144 | -2.4519 | 0.38499 | -7.63202 | -2.93823 | 0.52887 | -7.75278 | -4.10024 | 0.48887 | -7.40693 | -3.62105 | 0.54473 | -8.93976 | -4.86978 | 0.47962 | -8.31624 | -3.98865 | 0.63656 | -8.94339 | -5.69301 | 0.58903 | -8.47511 | -4.99205 | 0.57605 | -10.02059 | -5.77231 | 0.65101 | -10.09687 | -6.57319 | 0.01051 | -0.00505 | -5.30704e-05 | 0.57082 | -9.5354 | -5.44296 | 0.58014 | -9.41571 | -5.46246 | 0.59166 | -8.69811 | -5.14631 | 0.63862 | -9.68186 | -6.183 | 0.55186 | -7.56337 | -4.17394 | 0.27963 | -4.29447 | -1.20088 | 0.51278 | -7.90653 | -4.0543 | 0.6044 | -8.46759 | -5.11781 | 0.47121 | -5.42364 | -2.5557 | 0.61228 | -9.37417 | -5.73963 | 0.30927 | -8.97291 | -2.77502 | 0.62641 | -9.03024 | -5.65667 | 0.58769 | -8.34992 | -4.90714
270.50021 | 0.39186 | -7.26882 | -2.84833 | 0.43959 | -7.53894 | -3.31407 | 0.48031 | -8.00321 | -3.844 | 0.42945 | -7.63839 | -3.28028 | 0.49938 | -9.17297 | -4.58078 | 0.50137 | -8.17129 | -4.09686 | 0.58393 | -9.22807 | -5.38856 | 0.62735 | -8.22508 | -5.16 | 0.59889 | -9.89546 | -5.9263 | 0.62034 | -10.30122 | -6.3903 | -0.01511 | 0.00327 | -4.94039e-05 | 0.5701 | -9.54023 | -5.43892 | 0.61707 | -9.26515 | -5.71725 | 0.60259 | -8.64051 | -5.20668 | 0.64379 | -9.43769 | -6.07587 | 0.51871 | -7.68515 | -3.98637 | 0.28022 | -4.32039 | -1.21067 | 0.53855 | -7.76559 | -4.18216 | 0.61599 | -8.37459 | -5.15871 | 0.46534 | -5.45967 | -2.54061 | 0.59821 | -9.58532 | -5.73402 | 0.30174 | -9.48409 | -2.86175 | 0.6116 | -9.17917 | -5.614 | 0.5782 | -8.43999 | -4.88003
270.75002 | 0.50176 | -7.06259 | -3.5437 | 0.48332 | -7.46176 | -3.60642 | 0.47059 | -8.039 | -3.78311 | 0.37772 | -7.84117 | -2.96181 | 0.55214 | -8.81433 | -4.86674 | 0.43929 | -8.45039 | -3.7122 | 0.65414 | -8.76263 | -5.73196 | 0.60416 | -8.37299 | -5.05858 | 0.60531 | -9.7978 | -5.9307 | 0.60775 | -10.46881 | -6.3624 | -0.02458 | 0.00144 | -3.54932e-05 | 0.55834 | -9.59732 | -5.35859 | 0.62128 | -9.22878 | -5.73365 | 0.63597 | -8.40709 | -5.34662 | 0.62366 | -9.84757 | -6.14152 | 0.54504 | -7.5967 | -4.14054 | 0.29795 | -4.23051 | -1.26048 | 0.57037 | -7.50824 | -4.2825 | 0.59763 | -8.47737 | -5.06634 | 0.45569 | -5.54782 | -2.52807 | 0.60089 | -9.56474 | -5.74733 | 0.31664 | -9.04817 | -2.86498 | 0.64064 | -8.79809 | -5.63642 | 0.59198 | -8.32841 | -4.93026
271.00016 | 0.31488 | -7.34942 | -2.31421 | 0.51176 | -7.35049 | -3.76166 | 0.3675 | -8.36205 | -3.07303 | 0.46663 | -7.50757 | -3.50326 | 0.49111 | -9.23125 | -4.53357 | 0.48118 | -8.32619 | -4.00641 | 0.59185 | -9.18118 | -5.43392 | 0.5789 | -8.47532 | -4.90637 | 0.60636 | -9.82857 | -5.95968 | 0.6232 | -10.33993 | -6.44386 | -0.00422 | -0.00015625 | 6.59219e-07 | 0.61184 | -9.23697 | -5.65152 | 0.62104 | -9.23142 | -5.73313 | 0.60197 | -8.65067 | -5.20743 | 0.63963 | -9.5706 | -6.12168 | 0.54242 | -7.61584 | -4.13098 | 0.2666 | -4.30603 | -1.14797 | 0.52328 | -7.85364 | -4.10967 | 0.6002 | -8.49332 | -5.09769 | 0.46794 | -5.44982 | -2.55021 | 0.60085 | -9.57321 | -5.7521 | 0.34231 | -8.60553 | -2.94574 | 0.59955 | -9.33852 | -5.5989 | 0.59076 | -8.31725 | -4.91352
271.25021 | 0.42636 | -7.24339 | -3.0883 | 0.36659 | -7.68419 | -2.81693 | 0.49739 | -7.88436 | -3.92163 | 0.52618 | -7.21116 | -3.79435 | 0.53488 | -8.95204 | -4.78824 | 0.52428 | -8.11378 | -4.25392 | 0.59459 | -9.19278 | -5.46596 | 0.60379 | -8.36255 | -5.04927 | 0.60673 | -9.79765 | -5.94452 | 0.61823 | -10.37341 | -6.4131 | 0.01306 | 0.00273 | 3.55885e-05 | 0.57042 | -9.54974 | -5.44733 | 0.59806 | -9.33368 | -5.5821 | 0.64835 | -8.04712 | -5.21733 | 0.6283 | -9.83135 | -6.17705 | 0.51632 | -7.71884 | -3.98539 | 0.28098 | -4.34415 | -1.22062 | 0.55065 | -7.63606 | -4.20482 | 0.62672 | -8.2383 | -5.16307 | 0.46176 | -5.47655 | -2.52887 | 0.59385 | -9.63511 | -5.72179 | 0.32762 | -8.91108 | -2.91947 | 0.60374 | -9.25126 | -5.58537 | 0.57078 | -8.47364 | -4.83656
271.50021 | 0.25277 | -7.43522 | -1.87943 | 0.44572 | -7.49045 | -3.33864 | 0.5143 | -7.87224 | -4.04873 | 0.45099 | -7.6093 | -3.43168 | 0.50411 | -9.14189 | -4.60854 | 0.50654 | -8.2205 | -4.164 | 0.60043 | -9.14309 | -5.48975 | 0.59367 | -8.41811 | -4.99759 | 0.61899 | -9.74614 | -6.03271 | 0.63534 | -10.24482 | -6.50891 | -0.01891 | -0.00144 | 2.71874e-05 | 0.55861 | -9.60355 | -5.3646 | 0.60336 | -9.34669 | -5.6394 | 0.60591 | -8.6069 | -5.21501 | 0.6081 | -9.96951 | -6.06245 | 0.5572 | -7.56849 | -4.21718 | 0.2774 | -4.33524 | -1.20261 | 0.5411 | -7.73198 | -4.18376 | 0.62871 | -8.28573 | -5.20932 | 0.46689 | -5.4983 | -2.5671 | 0.58982 | -9.71063 | -5.72756 | 0.33015 | -8.54776 | -2.82206 | 0.60121 | -9.20622 | -5.53484 | 0.56791 | -8.51306 | -4.83464
271.75016 | 0.45066 | -7.19961 | -3.2446 | 0.44609 | -7.51857 | -3.35395 | 0.5123 | -7.90731 | -4.05092 | 0.44642 | -7.60516 | -3.39506 | 0.57049 | -8.58691 | -4.89878 | 0.51511 | -8.12977 | -4.18769 | 0.57992 | -9.17329 | -5.31974 | 0.57977 | -8.48162 | -4.9174 | 0.59835 | -9.86908 | -5.90518 | 0.66098 | -9.84738 | -6.50895 | 0.02156 | -0.00448 | -9.65933e-05 | 0.60295 | -9.29849 | -5.60652 | 0.60899 | -9.33239 | -5.68329 | 0.57638 | -8.55283 | -4.92969 | 0.6265 | -9.83343 | -6.16066 | 0.57128 | -7.47717 | -4.27153 | 0.25728 | -4.42695 | -1.13898 | 0.51611 | -7.85419 | -4.05364 | 0.60582 | -8.41189 | -5.09608 | 0.47005 | -5.44901 | -2.56133 | 0.59378 | -9.62017 | -5.71227 | 0.32721 | -8.98822 | -2.94107 | 0.62006 | -9.05946 | -5.61743 | 0.62123 | -7.93516 | -4.92958
272.00007 | 0.30457 | -7.36762 | -2.24394 | 0.37335 | -7.64795 | -2.85539 | 0.43454 | -8.15328 | -3.54295 | 0.36985 | -7.95135 | -2.94081 | 0.49478 | -9.20547 | -4.55472 | 0.54607 | -7.94741 | -4.33982 | 0.62694 | -8.95179 | -5.61224 | 0.5993 | -8.35599 | -5.00771 | 0.57987 | -9.96591 | -5.77893 | 0.61903 | -10.39915 | -6.43734 | 0.02416 | -0.00211 | -5.08912e-05 | 0.62679 | -8.82455 | -5.53117 | 0.56403 | -9.53211 | -5.3764 | 0.60135 | -8.71266 | -5.2394 | 0.61659 | -9.8959 | -6.10171 | 0.54391 | -7.59519 | -4.13112 | 0.30175 | -4.20487 | -1.26881 | 0.48492 | -8.07942 | -3.91788 | 0.60674 | -8.42701 | -5.11298 | 0.46063 | -5.50373 | -2.53516 | 0.60256 | -9.56281 | -5.76215 | 0.33817 | -8.78732 | -2.97158 | 0.60417 | -9.29792 | -5.61756 | 0.57941 | -8.41406 | -4.87519
272.25019 | 0.51504 | -7.0937 | -3.65353 | 0.35607 | -7.6828 | -2.73565 | 0.4782 | -8.00296 | -3.82705 | 0.51746 | -7.26029 | -3.75692 | 0.50403 | -9.11143 | -4.59243 | 0.4718 | -8.33176 | -3.93094 | 0.60636 | -9.08798 | -5.51062 | 0.59976 | -8.40738 | -5.04237 | 0.58429 | -9.95291 | -5.81537 | 0.61263 | -10.44923 | -6.40148 | 0.02482 | -0.00299 | -7.43079e-05 | 0.6021 | -9.30779 | -5.60425 | 0.64873 | -8.80602 | -5.71277 | 0.54538 | -8.8769 | -4.84126 | 0.61731 | -9.92248 | -6.12521 | 0.5416 | -7.58662 | -4.10892 | 0.25224 | -4.44843 | -1.12209 | 0.52646 | -7.8244 | -4.11927 | 0.62413 | -8.32572 | -5.19629 | 0.45535 | -5.51534 | -2.51143 | 0.59766 | -9.60386 | -5.73982 | 0.31744 | -8.8171 | -2.79891 | 0.61499 | -9.2 | -5.65786 | 0.58839 | -8.35585 | -4.91653
272.50019 | 0.31534 | -7.39059 | -2.33053 | 0.37841 | -7.68487 | -2.90801 | 0.41591 | -8.22906 | -3.42257 | 0.52712 | -7.20889 | -3.79999 | 0.5128 | -9.06441 | -4.64826 | 0.50187 | -8.21997 | -4.1254 | 0.58485 | -9.14883 | -5.3507 | 0.59707 | -8.41805 | -5.02613 | 0.57424 | -10.00711 | -5.7465 | 0.61911 | -10.4021 | -6.44004 | 0.02077 | -0.00261 | -5.42695e-05 | 0.56582 | -9.57229 | -5.41621 | 0.6686 | -8.62654 | -5.76773 | 0.57399 | -8.76451 | -5.03073 | 0.60455 | -9.99987 | -6.0454 | 0.55747 | -7.55393 | -4.21109 | 0.26849 | -4.38705 | -1.17787 | 0.53043 | -7.82564 | -4.151 | 0.62056 | -8.34016 | -5.17555 | 0.44221 | -5.6284 | -2.48896 | 0.59141 | -9.66922 | -5.71851 | 0.35703 | -8.35726 | -2.98378 | 0.61478 | -9.22867 | -5.67358 | 0.56624 | -8.47411 | -4.79838
272.7501 | 0.41219 | -7.24678 | -2.98705 | 0.58513 | -7.08864 | -4.14778 | 0.40245 | -8.30612 | -3.34283 | 0.44585 | -7.63674 | -3.40484 | 0.48111 | -9.20771 | -4.42991 | 0.54838 | -7.92719 | -4.34709 | 0.62568 | -8.97519 | -5.61559 | 0.59515 | -8.42454 | -5.0139 | 0.60147 | -9.83001 | -5.91245 | 0.60506 | -10.4897 | -6.34688 | -0.01156 | 0.00316 | -3.64926e-05 | 0.55932 | -9.57919 | -5.3578 | 0.63308 | -8.81884 | -5.58303 | 0.60269 | -8.66702 | -5.22352 | 0.64718 | -9.64549 | -6.24233 | 0.54917 | -7.53717 | -4.1392 | 0.29812 | -4.24991 | -1.26697 | 0.5132 | -7.88855 | -4.0484 | 0.61316 | -8.3816 | -5.1393 | 0.44955 | -5.58919 | -2.51261 | 0.60249 | -9.55666 | -5.75779 | 0.33995 | -8.60399 | -2.92493 | 0.60701 | -9.26952 | -5.62671 | 0.59394 | -8.30689 | -4.93378
273.00002 | 0.52777 | -7.06684 | -3.7297 | 0.40582 | -7.60602 | -3.08669 | 0.47197 | -8.09892 | -3.82247 | 0.51016 | -7.30539 | -3.72695 | 0.52278 | -8.98949 | -4.69949 | 0.55825 | -7.88812 | -4.40357 | 0.60366 | -9.10019 | -5.4934 | 0.55837 | -8.61796 | -4.81197 | 0.58158 | -9.99352 | -5.81202 | 0.63435 | -10.25889 | -6.50773 | -0.02375 | -0.00105 | 2.49343e-05 | 0.62618 | -8.86134 | -5.54879 | 0.62772 | -9.23002 | -5.7939 | 0.63993 | -8.14759 | -5.21389 | 0.6221 | -9.85561 | -6.13121 | 0.55998 | -7.5655 | -4.2365 | 0.3397 | -3.81456 | -1.29581 | 0.53215 | -7.77744 | -4.13874 | 0.62037 | -8.35708 | -5.18449 | 0.45854 | -5.53858 | -2.53964 | 0.60752 | -9.49662 | -5.76935 | 0.32825 | -9.00554 | -2.95608 | 0.61183 | -9.23493 | -5.65024 | 0.57248 | -8.43109 | -4.82663
273.25005 | 0.34093 | -7.40082 | -2.52315 | 0.37749 | -7.70979 | -2.91036 | 0.42038 | -8.26736 | -3.47545 | 0.37948 | -7.85546 | -2.98099 | 0.48122 | -9.23959 | -4.44631 | 0.4961 | -8.26281 | -4.09921 | 0.58495 | -9.16755 | -5.36259 | 0.61285 | -8.25576 | -5.05956 | 0.60749 | -9.79638 | -5.95124 | 0.61511 | -10.36979 | -6.37862 | 0.02226 | -0.00159 | -3.53441e-05 | 0.57333 | -9.50002 | -5.44668 | 0.59439 | -9.37214 | -5.57069 | 0.56579 | -8.80836 | -4.98366 | 0.61646 | -9.90281 | -6.10467 | 0.56761 | -7.51076 | -4.26317 | 0.30604 | -4.19176 | -1.28286 | 0.55176 | -7.64792 | -4.21984 | 0.61556 | -8.38654 | -5.16241 | 0.46203 | -5.50228 | -2.54219 | 0.59436 | -9.66016 | -5.7416 | 0.34438 | -8.46586 | -2.91545 | 0.61149 | -9.25817 | -5.66131 | 0.58809 | -8.34098 | -4.90521
273.50014 | 0.34487 | -7.34974 | -2.53474 | 0.42532 | -7.57288 | -3.22088 | 0.44399 | -8.16688 | -3.62597 | 0.42849 | -7.72489 | -3.31005 | 0.4896 | -9.22317 | -4.51566 | 0.49636 | -8.27064 | -4.10523 | 0.62361 | -8.90022 | -5.55027 | 0.58199 | -8.44868 | -4.91707 | 0.60941 | -9.79443 | -5.96884 | 0.63179 | -10.26353 | -6.48435 | 0.0418 | -0.00462 | -0.000193059 | 0.60211 | -9.35821 | -5.63471 | 0.59106 | -9.40219 | -5.55723 | 0.55403 | -8.87561 | -4.91732 | 0.63166 | -9.77269 | -6.17304 | 0.51424 | -7.69244 | -3.95572 | 0.29681 | -4.26727 | -1.26657 | 0.54516 | -7.67877 | -4.18617 | 0.62451 | -8.32785 | -5.20083 | 0.4799 | -5.38291 | -2.58325 | 0.59154 | -9.67853 | -5.72524 | 0.32013 | -8.96935 | -2.87134 | 0.6131 | -9.23976 | -5.6649 | 0.55829 | -8.53132 | -4.76299
273.75005 | 0.54561 | -7.04281 | -3.8426 | 0.51134 | -7.37831 | -3.77281 | 0.39591 | -8.34923 | -3.30556 | 0.49614 | -7.38886 | -3.66588 | 0.53582 | -8.95804 | -4.7999 | 0.53583 | -8.09369 | -4.33685 | 0.59451 | -8.82562 | -5.24696 | 0.57391 | -8.53754 | -4.89974 | 0.64304 | -9.28402 | -5.96995 | 0.61663 | -10.4164 | -6.42308 | -0.02078 | -0.0002875 | 5.97482e-06 | 0.59967 | -9.38714 | -5.62919 | 0.62593 | -9.21899 | -5.7704 | 0.62604 | -8.52115 | -5.33456 | 0.6517 | -9.57359 | -6.2391 | 0.53368 | -7.62786 | -4.0708 | 0.33248 | -3.9189 | -1.30298 | 0.52785 | -7.79527 | -4.1147 | 0.64212 | -8.1002 | -5.20128 | 0.46004 | -5.52038 | -2.53961 | 0.60766 | -9.53044 | -5.79126 | 0.30916 | -9.26229 | -2.86348 | 0.64455 | -8.89803 | -5.73527 | 0.56785 | -8.51826 | -4.83705
274 | 0.41844 | -7.30998 | -3.0588 | 0.37372 | -7.71036 | -2.88151 | 0.55435 | -7.66713 | -4.25024 | 0.50065 | -7.36562 | -3.68763 | 0.54262 | -8.87861 | -4.81775 | 0.51254 | -8.20216 | -4.20396 | 0.61284 | -8.80583 | -5.39652 | 0.61536 | -8.27743 | -5.09362 | 0.60991 | -9.71467 | -5.92508 | 0.616 | -10.42211 | -6.42002 | -0.00388 | 0.00179 | -6.96334e-06 | 0.59025 | -9.43607 | -5.56966 | 0.62813 | -9.21698 | -5.78946 | 0.59984 | -8.67582 | -5.2041 | 0.60347 | -10.00461 | -6.03744 | 0.54113 | -7.63217 | -4.13 | 0.289 | -4.24261 | -1.22613 | 0.53475 | -7.80912 | -4.1759 | 0.61535 | -8.41289 | -5.17687 | 0.47378 | -5.37263 | -2.54546 | 0.60083 | -9.60174 | -5.769 | 0.3616 | -8.29195 | -2.99838 | 0.62099 | -9.17599 | -5.69818 | 0.57569 | -8.49628 | -4.89122
274.25023 | 0.48738 | -7.19276 | -3.50558 | 0.47479 | -7.49158 | -3.55692 | 0.50714 | -7.9511 | -4.03236 | 0.44683 | -7.68383 | -3.43335 | 0.44981 | -9.38788 | -4.22277 | 0.46994 | -8.35296 | -3.92538 | 0.60025 | -9.08587 | -5.45378 | 0.58489 | -8.46723 | -4.95241 | 0.62533 | -9.6775 | -6.05164 | 0.63196 | -10.28429 | -6.49924 | 0.00389 | -0.00034375 | -1.33787e-06 | 0.60766 | -9.27208 | -5.63427 | 0.61342 | -9.30017 | -5.70487 | 0.5819 | -8.76896 | -5.10267 | 0.61652 | -9.93829 | -6.12717 | 0.53075 | -7.66748 | -4.06949 | 0.29037 | -4.34365 | -1.26127 | 0.53005 | -7.82899 | -4.14973 | 0.6349 | -8.24993 | -5.23791 | 0.43346 | -5.69994 | -2.47071 | 0.59999 | -9.62159 | -5.77284 | 0.31985 | -9.16428 | -2.93121 | 0.59565 | -9.35805 | -5.5741 | 0.58892 | -8.35504 | -4.92049
274.5 | 0.28553 | -7.46761 | -2.1322 | 0.39563 | -7.64919 | -3.02624 | 0.47755 | -8.06129 | -3.84966 | 0.50321 | -7.3324 | -3.68974 | 0.48586 | -9.20527 | -4.47244 | 0.47972 | -8.3529 | -4.00708 | 0.57718 | -9.21479 | -5.31856 | 0.5874 | -8.39165 | -4.92922 | 0.61256 | -9.78864 | -5.9961 | 0.62303 | -10.35066 | -6.44877 | -0.02241 | -0.00266 | 5.95319e-05 | 0.57275 | -9.5216 | -5.45349 | 0.62992 | -9.22586 | -5.81157 | 0.59337 | -8.71695 | -5.17241 | 0.61547 | -9.91871 | -6.10469 | 0.50724 | -7.76585 | -3.93914 | 0.25222 | -4.46052 | -1.12504 | 0.50992 | -7.93752 | -4.04751 | 0.58612 | -8.60062 | -5.04101 | 0.46631 | -5.49536 | -2.56254 | 0.59901 | -9.57051 | -5.73279 | 0.30583 | -8.80274 | -2.69213 | 0.61615 | -9.22799 | -5.6858 | 0.5884 | -8.35846 | -4.91811
274.75021 | 0.52952 | -7.21795 | -3.82205 | 0.43625 | -7.59877 | -3.31495 | 0.39312 | -8.35765 | -3.28553 | 0.45408 | -7.60571 | -3.45361 | 0.56778 | -8.34439 | -4.73778 | 0.4813 | -8.3707 | -4.02885 | 0.6327 | -8.92939 | -5.64959 | 0.58701 | -8.4472 | -4.95859 | 0.59791 | -9.90149 | -5.92019 | 0.63206 | -10.2821 | -6.49887 | 0.00597 | -0.00151 | -9.02509e-06 | 0.59928 | -9.37185 | -5.61636 | 0.61221 | -9.19219 | -5.62755 | 0.61793 | -8.52342 | -5.26685 | 0.63803 | -9.76156 | -6.22819 | 0.60956 | -6.98079 | -4.25518 | 0.28712 | -4.32252 | -1.2411 | 0.51865 | -7.88496 | -4.0895 | 0.62367 | -8.3209 | -5.18952 | 0.46536 | -5.50518 | -2.56187 | 0.60164 | -9.59248 | -5.77126 | 0.3268 | -8.65019 | -2.82689 | 0.61985 | -9.20795 | -5.70758 | 0.57636 | -8.47937 | -4.8872
275.0001 | 0.30952 | -7.43619 | -2.30169 | 0.4746 | -7.50154 | -3.56023 | 0.45398 | -8.16981 | -3.70892 | 0.41935 | -7.75257 | -3.25106 | 0.54184 | -8.79601 | -4.76605 | 0.49012 | -8.33056 | -4.08302 | 0.61962 | -8.98139 | -5.5651 | 0.58794 | -8.36537 | -4.91836 | 0.62828 | -9.61016 | -6.0379 | 0.65264 | -9.87646 | -6.44579 | -0.01122 | -0.00039375 | 4.41906e-06 | 0.55763 | -9.55833 | -5.33001 | 0.58183 | -9.44829 | -5.4973 | 0.60193 | -8.66375 | -5.215 | 0.60496 | -9.99578 | -6.04709 | 0.53486 | -7.65909 | -4.09656 | 0.29936 | -4.28885 | -1.28392 | 0.53444 | -7.78196 | -4.15902 | 0.60497 | -8.45595 | -5.1156 | 0.45112 | -5.56211 | -2.50918 | 0.59324 | -9.64957 | -5.72452 | 0.31858 | -8.73426 | -2.78252 | 0.60269 | -9.32949 | -5.62282 | 0.54768 | -8.61089 | -4.71606
275.25 | 0.37563 | -7.35496 | -2.76273 | 0.50308 | -7.46778 | -3.75689 | 0.49991 | -7.97372 | -3.98618 | 0.52403 | -7.20496 | -3.77563 | 0.53704 | -8.92251 | -4.79175 | 0.49409 | -8.06789 | -3.98626 | 0.6321 | -8.88865 | -5.61852 | 0.61245 | -8.26198 | -5.06007 | 0.58919 | -9.92896 | -5.85008 | 0.63599 | -10.23888 | -6.51184 | -0.0307 | 0.00026875 | -8.25143e-06 | 0.59359 | -9.37765 | -5.56652 | 0.58701 | -9.42414 | -5.53204 | 0.59296 | -8.72183 | -5.17167 | 0.6268 | -9.84985 | -6.17388 | 0.52329 | -7.72708 | -4.04354 | 0.32225 | -4.15809 | -1.33994 | 0.50731 | -7.98217 | -4.04947 | 0.59443 | -8.53447 | -5.07313 | 0.44111 | -5.66502 | -2.49887 | 0.59252 | -9.65478 | -5.72067 | 0.32979 | -8.60946 | -2.83934 | 0.59567 | -9.36858 | -5.58055 | 0.58283 | -8.40435 | -4.89834
275.50002 | 0.58217 | -6.81681 | -3.96853 | 0.47613 | -7.55364 | -3.59652 | 0.41683 | -8.29458 | -3.45739 | 0.48897 | -7.46061 | -3.64802 | 0.49108 | -9.19696 | -4.51648 | 0.5363 | -8.12886 | -4.35949 | 0.57288 | -9.29237 | -5.32345 | 0.57722 | -8.50182 | -4.90739 | 0.60238 | -9.86048 | -5.93979 | 0.62665 | -10.31182 | -6.46188 | 0.00183 | 0.0007875 | 1.43719e-06 | 0.6074 | -9.32754 | -5.66556 | 0.59533 | -9.40655 | -5.59996 | 0.60685 | -8.65119 | -5.24995 | 0.64998 | -9.43556 | -6.13296 | 0.55956 | -7.54141 | -4.2199 | 0.27541 | -4.38518 | -1.20773 | 0.5207 | -7.85444 | -4.08985 | 0.62545 | -8.32469 | -5.20668 | 0.44643 | -5.59886 | -2.49951 | 0.60341 | -9.59064 | -5.78707 | 0.27335 | -8.67971 | -2.37256 | 0.60811 | -9.24759 | -5.62354 | 0.57541 | -8.45464 | -4.86492
275.75016 | 0.37343 | -7.38258 | -2.7569 | 0.43194 | -7.62942 | -3.29542 | 0.46916 | -8.10011 | -3.80024 | 0.39853 | -7.66675 | -3.05545 | 0.46864 | -9.35332 | -4.38335 | 0.53885 | -8.05426 | -4.34001 | 0.60725 | -9.10312 | -5.52786 | 0.60784 | -8.31247 | -5.05268 | 0.61284 | -9.76531 | -5.98452 | 0.60951 | -10.45814 | -6.37437 | 0.07313 | -0.00439 | -0.000320875 | 0.60256 | -9.33728 | -5.62629 | 0.56999 | -9.54783 | -5.4422 | 0.58255 | -8.58673 | -5.00223 | 0.62269 | -9.89079 | -6.15894 | 0.50771 | -7.75694 | -3.93826 | 0.2408 | -4.52228 | -1.08898 | 0.53409 | -7.75697 | -4.14293 | 0.60904 | -8.43394 | -5.13665 | 0.47022 | -5.47349 | -2.57373 | 0.59346 | -9.67358 | -5.74087 | 0.28367 | -8.80339 | -2.49725 | 0.60605 | -9.29528 | -5.63339 | 0.57145 | -8.49077 | -4.85208
276.00023 | 0.43525 | -7.31094 | -3.18206 | 0.37393 | -7.71877 | -2.88626 | 0.4192 | -8.28827 | -3.47448 | 0.54469 | -7.11693 | -3.87652 | 0.51756 | -9.07676 | -4.6978 | 0.50514 | -8.24907 | -4.16692 | 0.60699 | -9.06051 | -5.4996 | 0.58661 | -8.47099 | -4.96916 | 0.6065 | -9.79111 | -5.93835 | 0.62389 | -10.32577 | -6.4421 | 0.01982 | -0.00264 | -5.23938e-05 | 0.57474 | -9.52676 | -5.47536 | 0.59555 | -9.38253 | -5.58781 | 0.57084 | -8.82248 | -5.03625 | 0.5921 | -10.09427 | -5.97686 | 0.61489 | -7.05661 | -4.33901 | 0.26105 | -4.44811 | -1.16117 | 0.49908 | -8.00842 | -3.99683 | 0.64294 | -8.03842 | -5.1682 | 0.4438 | -5.66098 | -2.51232 | 0.59034 | -9.67162 | -5.70951 | 0.27926 | -8.86592 | -2.47594 | 0.59797 | -9.37678 | -5.60699 | 0.60542 | -8.24916 | -4.99425
276.25003 | 0.30993 | -7.47823 | -2.31773 | 0.35765 | -7.71686 | -2.75994 | 0.45887 | -8.13421 | -3.73255 | 0.42453 | -7.75089 | -3.2905 | 0.5176 | -9.07499 | -4.6972 | 0.44962 | -8.48049 | -3.813 | 0.5666 | -9.05866 | -5.13265 | 0.58801 | -8.41246 | -4.94662 | 0.61484 | -9.74398 | -5.99096 | 0.624 | -10.33334 | -6.448 | 0.00638 | -0.00507 | -3.23734e-05 | 0.61609 | -9.08375 | -5.5964 | 0.60084 | -9.39422 | -5.64445 | 0.607 | -8.5669 | -5.20008 | 0.61349 | -9.89955 | -6.07326 | 0.5088 | -7.77247 | -3.9546 | 0.27686 | -4.39734 | -1.21745 | 0.49967 | -7.94147 | -3.96814 | 0.60589 | -8.44482 | -5.11666 | 0.45724 | -5.56714 | -2.54554 | 0.59667 | -9.64314 | -5.75379 | 0.28409 | -8.5786 | -2.43708 | 0.61144 | -9.24929 | -5.65535 | 0.57972 | -8.42512 | -4.88418
276.50003 | 0.29366 | -7.46803 | -2.19307 | 0.52368 | -7.33413 | -3.84077 | 0.46259 | -8.15376 | -3.77186 | 0.45499 | -7.54649 | -3.43361 | 0.50838 | -9.05661 | -4.60425 | 0.54046 | -8.11114 | -4.38377 | 0.60208 | -8.92622 | -5.37433 | 0.64437 | -7.88961 | -5.08381 | 0.64512 | -9.38379 | -6.05365 | 0.60669 | -10.49838 | -6.36924 | 0.01615 | 0.00346 | 5.58012e-05 | 0.57414 | -9.31605 | -5.34868 | 0.60722 | -9.34464 | -5.67421 | 0.58467 | -8.66047 | -5.06356 | 0.62241 | -9.84992 | -6.1307 | 0.53305 | -7.71545 | -4.11274 | 0.33117 | -3.98104 | -1.3184 | 0.53716 | -7.6681 | -4.119 | 0.62432 | -8.25498 | -5.15372 | 0.46574 | -5.497 | -2.56019 | 0.59274 | -9.68439 | -5.74036 | 0.28838 | -8.66697 | -2.49935 | 0.61516 | -9.2075 | -5.66406 | 0.5883 | -8.37865 | -4.92918
276.75012 | 0.39538 | -7.36828 | -2.91325 | 0.48108 | -7.53188 | -3.62344 | 0.49148 | -8.01891 | -3.94112 | 0.45182 | -7.64301 | -3.45325 | 0.5253 | -8.90834 | -4.67959 | 0.52407 | -8.20842 | -4.30177 | 0.61259 | -8.93877 | -5.47584 | 0.5541 | -8.63022 | -4.78203 | 0.62765 | -9.57017 | -6.00673 | 0.62434 | -10.32586 | -6.44688 | -0.01774 | 0.00269 | -4.77763e-05 | 0.51979 | -9.86141 | -5.12584 | 0.60358 | -9.38362 | -5.66381 | 0.5974 | -8.68755 | -5.18998 | 0.62228 | -9.86677 | -6.13993 | 0.49618 | -7.85704 | -3.89852 | 0.27499 | -4.41711 | -1.21464 | 0.51656 | -7.92576 | -4.09412 | 0.61473 | -8.41825 | -5.17493 | 0.4483 | -5.60146 | -2.51113 | 0.59304 | -9.68009 | -5.7407 | 0.2796 | -8.90373 | -2.4895 | 0.62572 | -9.15852 | -5.73071 | 0.56737 | -8.51334 | -4.8302
277.00005 | 0.46042 | -7.23989 | -3.33336 | 0.57131 | -7.14591 | -4.08252 | 0.45568 | -8.18876 | -3.73146 | 0.41492 | -7.75041 | -3.21579 | 0.54593 | -8.95916 | -4.89106 | 0.50445 | -8.28151 | -4.17764 | 0.61426 | -9.00909 | -5.53393 | 0.58937 | -8.39826 | -4.94971 | 0.57085 | -10.02379 | -5.72211 | 0.61542 | -10.39258 | -6.39575 | -0.05314 | 0.00129 | -6.84177e-05 | 0.58516 | -9.45641 | -5.53348 | 0.57412 | -9.36267 | -5.37527 | 0.60965 | -8.66073 | -5.28006 | 0.62213 | -9.80427 | -6.09954 | 0.55084 | -7.61643 | -4.19545 | 0.3403 | -3.96195 | -1.34824 | 0.50959 | -7.92725 | -4.03962 | 0.62427 | -8.33556 | -5.20362 | 0.46329 | -5.51178 | -2.55356 | 0.60067 | -9.58764 | -5.75903 | 0.27696 | -8.97726 | -2.48634 | 0.59917 | -9.35108 | -5.6029 | 0.56362 | -8.56385 | -4.82674
277.25005 | 0.36283 | -7.40921 | -2.68829 | 0.42203 | -7.68646 | -3.24392 | 0.39669 | -8.36425 | -3.31801 | 0.49261 | -7.42577 | -3.65797 | 0.46487 | -9.33314 | -4.33866 | 0.51634 | -8.21653 | -4.24254 | 0.60672 | -9.09757 | -5.51964 | 0.58455 | -8.45158 | -4.94035 | 0.59725 | -9.89446 | -5.90949 | 0.63487 | -10.20901 | -6.48138 | 0.02704 | -0.00216 | -5.82942e-05 | 0.57763 | -9.47412 | -5.47252 | 0.62872 | -8.81207 | -5.54032 | 0.56663 | -8.87284 | -5.02759 | 0.61394 | -9.94543 | -6.10589 | 0.52376 | -7.74513 | -4.05658 | 0.25509 | -4.50258 | -1.14855 | 0.53013 | -7.82479 | -4.14812 | 0.63875 | -8.17936 | -5.22453 | 0.46566 | -5.48129 | -2.55241 | 0.60153 | -9.60716 | -5.77902 | 0.26957 | -8.88628 | -2.39545 | 0.59437 | -9.35439 | -5.56001 | 0.59387 | -8.34739 | -4.95725
277.50009 | 0.53018 | -7.14768 | -3.78953 | 0.36979 | -7.73479 | -2.86022 | 0.50902 | -7.95977 | -4.05168 | 0.37203 | -7.97386 | -2.96653 | 0.50629 | -9.10398 | -4.60929 | 0.59743 | -7.57496 | -4.5255 | 0.60954 | -9.07031 | -5.52873 | 0.60337 | -8.37249 | -5.05169 | 0.59153 | -9.91572 | -5.86544 | 0.62325 | -10.34702 | -6.44875 | -0.00247 | -0.00088125 | 2.17581e-06 | 0.56217 | -9.62328 | -5.40991 | 0.60858 | -9.24421 | -5.62582 | 0.61254 | -8.6214 | -5.28091 | 0.62518 | -9.85516 | -6.1613 | 0.59479 | -7.41395 | -4.40973 | 0.27969 | -4.37721 | -1.22424 | 0.54535 | -7.69799 | -4.19812 | 0.62137 | -8.31622 | -5.16742 | 0.4284 | -5.70888 | -2.44571 | 0.59949 | -9.62444 | -5.76973 | 0.32626 | -7.19869 | -2.34865 | 0.61195 | -9.26646 | -5.67064 | 0.59089 | -8.30443 | -4.90699
277.75009 | 0.37485 | -7.37577 | -2.76483 | 0.44211 | -7.65831 | -3.38583 | 0.44388 | -8.2307 | -3.65348 | 0.42882 | -7.73429 | -3.31662 | 0.50128 | -9.12487 | -4.57408 | 0.46201 | -8.43982 | -3.8993 | 0.62768 | -8.96893 | -5.62965 | 0.61277 | -8.2818 | -5.07486 | 0.60571 | -9.83081 | -5.95465 | 0.65302 | -10.0762 | -6.57992 | 0.04573 | -0.00288 | -0.000131477 | 0.55627 | -9.65584 | -5.37125 | 0.59866 | -9.40484 | -5.6303 | 0.65883 | -8.07687 | -5.32127 | 0.60484 | -9.95134 | -6.01897 | 0.50446 | -7.81459 | -3.94214 | 0.2575 | -4.51064 | -1.16151 | 0.5338 | -7.75584 | -4.1401 | 0.59675 | -8.49331 | -5.06836 | 0.44926 | -5.56661 | -2.50088 | 0.60245 | -9.61044 | -5.78978 | 0.27661 | -9.14257 | -2.52895 | 0.60666 | -9.33845 | -5.66527 | 0.58057 | -8.37286 | -4.86102
278.00019 | 0.43886 | -7.31593 | -3.21068 | 0.42627 | -7.64474 | -3.25868 | 0.49706 | -8.03824 | -3.99553 | 0.3662 | -7.98406 | -2.92377 | 0.49526 | -9.18693 | -4.54993 | 0.46833 | -8.41205 | -3.93961 | 0.58395 | -9.18831 | -5.3655 | 0.62237 | -7.93195 | -4.93662 | 0.59021 | -9.94142 | -5.86755 | 0.62413 | -10.32971 | -6.44703 | -0.05805 | 0.00525 | -0.000304783 | 0.58799 | -9.46494 | -5.56528 | 0.62121 | -9.30701 | -5.78158 | 0.57516 | -8.83129 | -5.07939 | 0.62157 | -9.92168 | -6.16707 | 0.56522 | -7.60285 | -4.29731 | 0.27957 | -4.39723 | -1.22933 | 0.52745 | -7.82001 | -4.12468 | 0.5826 | -8.61131 | -5.01694 | 0.4468 | -5.61029 | -2.5067 | 0.60074 | -9.61011 | -5.77319 | 0.27824 | -9.00004 | -2.5042 | 0.59626 | -9.40044 | -5.6051 | 0.5724 | -8.43755 | -4.82965
278.25014 | 0.47924 | -7.20998 | -3.45533 | 0.35243 | -7.81054 | -2.75269 | 0.52686 | -7.90452 | -4.16455 | 0.4382 | -7.73478 | -3.38937 | 0.47341 | -9.28736 | -4.39676 | 0.51661 | -8.22233 | -4.24775 | 0.59511 | -9.16148 | -5.4521 | 0.59848 | -8.38642 | -5.0191 | 0.58115 | -9.99186 | -5.80673 | 0.63715 | -10.23131 | -6.51891 | -0.01729 | -0.00254 | 4.38759e-05 | 0.55956 | -9.64251 | -5.39557 | 0.61483 | -9.27958 | -5.70536 | 0.57674 | -8.61816 | -4.97048 | 0.62696 | -9.81271 | -6.15221 | 0.5696 | -7.54263 | -4.29628 | 0.26922 | -4.46068 | -1.20089 | 0.52289 | -7.87131 | -4.11585 | 0.59365 | -8.57753 | -5.09207 | 0.46487 | -5.47419 | -2.54479 | 0.59327 | -9.68391 | -5.74513 | 0.30885 | -8.19177 | -2.53004 | 0.62377 | -9.13681 | -5.69927 | 0.57061 | -8.49074 | -4.84486
278.50021 | 0.48478 | -6.13892 | -2.97602 | 0.51129 | -7.43309 | -3.80044 | 0.44525 | -8.22521 | -3.66228 | 0.46518 | -7.56963 | -3.52127 | 0.49065 | -9.20124 | -4.51456 | 0.52929 | -8.13284 | -4.30463 | 0.59721 | -9.15786 | -5.46914 | 0.59658 | -8.39804 | -5.01011 | 0.62745 | -9.50129 | -5.96161 | 0.63427 | -10.27288 | -6.51574 | -0.01104 | -0.00093125 | 1.02801e-05 | 0.55301 | -9.68606 | -5.35651 | 0.64002 | -9.16423 | -5.86531 | 0.58696 | -8.77678 | -5.15159 | 0.6416 | -9.59477 | -6.15598 | 0.51939 | -7.74128 | -4.02075 | 0.33179 | -3.76143 | -1.248 | 0.51399 | -7.90358 | -4.0624 | 0.6431 | -8.20834 | -5.27876 | 0.46424 | -5.51358 | -2.55962 | 0.58495 | -9.76296 | -5.71086 | 0.28378 | -9.09489 | -2.5809 | 0.63467 | -9.00872 | -5.71756 | 0.56526 | -8.52243 | -4.81741
278.75021 | 0.40523 | -7.35826 | -2.98179 | 0.35629 | -7.80767 | -2.78183 | 0.48172 | -8.07191 | -3.88841 | 0.5266 | -7.20054 | -3.79178 | 0.46333 | -9.37531 | -4.3439 | 0.47756 | -8.41016 | -4.01637 | 0.56556 | -9.34783 | -5.28678 | 0.59104 | -8.39257 | -4.96031 | 0.61488 | -9.78462 | -6.01634 | 0.61163 | -10.43844 | -6.38444 | -0.00133 | -0.00413 | 5.50283e-06 | 0.55866 | -9.5695 | -5.34614 | 0.60972 | -9.35004 | -5.70093 | 0.61708 | -8.64093 | -5.33213 | 0.62632 | -9.87712 | -6.18628 | 0.54691 | -7.65558 | -4.18694 | 0.29952 | -4.32032 | -1.29403 | 0.51308 | -7.95602 | -4.08209 | 0.60889 | -8.47688 | -5.16153 | 0.45867 | -5.53975 | -2.54093 | 0.59347 | -9.67581 | -5.74232 | 0.31503 | -8.29781 | -2.61407 | 0.62981 | -9.12974 | -5.75 | 0.58837 | -8.4054 | -4.94551
279.00021 | 0.45577 | -7.32246 | -3.33737 | 0.40031 | -7.75244 | -3.10342 | 0.42268 | -8.32302 | -3.51802 | 0.3856 | -7.90579 | -3.04851 | 0.51657 | -9.06793 | -4.68425 | 0.48688 | -8.38774 | -4.08379 | 0.62034 | -9.01267 | -5.59095 | 0.59422 | -8.41004 | -4.99739 | 0.61573 | -9.76703 | -6.01384 | 0.64682 | -10.16471 | -6.57479 | 0.01191 | -0.00208 | -2.47939e-05 | 0.59409 | -9.40221 | -5.58574 | 0.58645 | -9.48061 | -5.5599 | 0.5934 | -8.74057 | -5.18665 | 0.61005 | -9.96842 | -6.08121 | 0.54534 | -7.68688 | -4.19193 | 0.26391 | -4.53816 | -1.19767 | 0.534 | -7.77276 | -4.15062 | 0.60664 | -8.47159 | -5.13924 | 0.42328 | -5.78893 | -2.45036 | 0.59241 | -9.66171 | -5.72368 | 0.30761 | -8.55611 | -2.63192 | 0.61228 | -9.25711 | -5.66794 | 0.57107 | -8.46879 | -4.83628
279.25003 | 0.47564 | -7.25622 | -3.45138 | 0.50972 | -7.52775 | -3.83708 | 0.3736 | -8.50683 | -3.17815 | 0.5074 | -7.3019 | -3.70497 | 0.57741 | -8.69021 | -5.01784 | 0.5254 | -8.17447 | -4.29483 | 0.60725 | -9.08917 | -5.51941 | 0.57098 | -8.54996 | -4.88181 | 0.62374 | -9.70889 | -6.05583 | 0.59078 | -10.65011 | -6.29185 | -0.02689 | 0.002 | -5.379e-05 | 0.58252 | -9.46404 | -5.51299 | 0.61537 | -9.32721 | -5.7397 | 0.54688 | -8.86418 | -4.84763 | 0.63317 | -9.80971 | -6.21125 | 0.54162 | -7.68451 | -4.1621 | 0.27582 | -4.44757 | -1.22671 | 0.52662 | -7.87551 | -4.14736 | 0.62104 | -8.27335 | -5.13812 | 0.49047 | -5.30616 | -2.60249 | 0.60003 | -9.63494 | -5.78126 | 0.30052 | -8.68465 | -2.60995 | 0.59275 | -9.43792 | -5.59433 | 0.57048 | -8.49439 | -4.84587
279.50021 | 0.36597 | -7.44562 | -2.7249 | 0.51928 | -7.47261 | -3.8804 | 0.43455 | -8.32244 | -3.61651 | 0.37123 | -7.83933 | -2.91023 | 0.52607 | -9.0238 | -4.74716 | 0.52071 | -8.20463 | -4.2722 | 0.57821 | -9.27737 | -5.36428 | 0.60206 | -8.31236 | -5.00458 | 0.59596 | -9.91392 | -5.9083 | 0.63307 | -10.27865 | -6.50708 | 0.00285 | -0.00099375 | -2.83716e-06 | 0.5709 | -9.49591 | -5.42125 | 0.61652 | -9.31951 | -5.74571 | 0.60988 | -8.63484 | -5.26624 | 0.63632 | -9.78699 | -6.22768 | 0.54154 | -7.65273 | -4.14423 | 0.29975 | -4.40171 | -1.31943 | 0.48907 | -8.04256 | -3.93335 | 0.61944 | -8.40616 | -5.20711 | 0.46705 | -5.4845 | -2.56154 | 0.58483 | -9.76271 | -5.70955 | 0.29779 | -8.67301 | -2.58273 | 0.59667 | -9.42214 | -5.62191 | 0.5792 | -8.49374 | -4.91955
279.75023 | 0.40567 | -7.42202 | -3.01089 | 0.44227 | -7.65469 | -3.38546 | 0.51353 | -7.96773 | -4.09165 | 0.4568 | -7.64325 | -3.49141 | 0.49328 | -9.22148 | -4.54878 | 0.52617 | -8.22414 | -4.32733 | 0.60458 | -9.12801 | -5.51859 | 0.5781 | -8.49115 | -4.90878 | 0.58371 | -9.78223 | -5.70999 | 0.61758 | -10.40962 | -6.42876 | 0.02026 | -0.00422 | -8.54634e-05 | 0.59217 | -9.45641 | -5.59984 | 0.60997 | -9.24562 | -5.63955 | 0.57651 | -8.85758 | -5.1065 | 0.62531 | -9.84488 | -6.15606 | 0.52383 | -7.73326 | -4.05093 | 0.26498 | -4.48869 | -1.18942 | 0.51788 | -7.88155 | -4.08167 | 0.6178 | -8.41851 | -5.20094 | 0.45633 | -5.54524 | -2.53046 | 0.58867 | -9.74001 | -5.73368 | 0.31975 | -8.48627 | -2.71344 | 0.59925 | -9.34101 | -5.59764 | 0.57147 | -8.51916 | -4.86846
280.00017 | 0.4335 | -7.33674 | -3.18046 | 0.36621 | -7.80656 | -2.85886 | 0.50882 | -7.94895 | -4.04461 | 0.4372 | -7.6828 | -3.3589 | 0.45562 | -9.36573 | -4.26725 | 0.49079 | -8.38221 | -4.1139 | 0.59335 | -9.17703 | -5.44522 | 0.59958 | -8.37311 | -5.02031 | 0.60071 | -9.86417 | -5.9255 | 0.62846 | -10.32665 | -6.48988 | 0.01821 | -0.00239 | -4.35878e-05 | 0.58946 | -9.41934 | -5.55235 | 0.60179 | -9.41931 | -5.66844 | 0.55824 | -8.94554 | -4.99378 | 0.62698 | -9.89439 | -6.20357 | 0.53197 | -7.76822 | -4.13243 | 0.23995 | -4.61579 | -1.10755 | 0.53511 | -7.73964 | -4.14156 | 0.59925 | -8.50304 | -5.09545 | 0.48677 | -5.28515 | -2.57263 | 0.59805 | -9.66569 | -5.78058 | 0.31389 | -8.03373 | -2.52168 | 0.6132 | -9.26352 | -5.68035 | 0.56457 | -8.55317 | -4.82885
280.25017 | 0.47942 | -7.228 | -3.46527 | 0.38797 | -7.75015 | -3.00681 | 0.42714 | -8.30707 | -3.54828 | 0.42492 | -7.75866 | -3.29683 | 0.53184 | -8.99883 | -4.78594 | 0.51717 | -8.26243 | -4.27307 | 0.64137 | -8.86327 | -5.68461 | 0.55424 | -8.61749 | -4.7762 | 0.61704 | -9.75437 | -6.01885 | 0.63408 | -10.243 | -6.49484 | -0.02107 | -0.0003875 | 8.16269e-06 | 0.5772 | -9.54011 | -5.50655 | 0.5998 | -9.27946 | -5.56585 | 0.62905 | -8.57826 | -5.39614 | 0.63108 | -9.79294 | -6.18011 | 0.55114 | -7.63713 | -4.20913 | 0.28002 | -4.41046 | -1.235 | 0.5188 | -7.84973 | -4.07241 | 0.59735 | -8.54114 | -5.10207 | 0.45522 | -5.56119 | -2.53155 | 0.60357 | -9.56991 | -5.77615 | 0.31513 | -8.22336 | -2.59145 | 0.58521 | -9.46182 | -5.53717 | 0.56918 | -8.51879 | -4.84874
280.50007 | 0.37596 | -7.42995 | -2.79339 | 0.39717 | -7.74446 | -3.07586 | 0.48189 | -8.10059 | -3.90362 | 0.41635 | -7.85584 | -3.27078 | 0.52611 | -8.98396 | -4.72658 | 0.54614 | -8.12097 | -4.43523 | 0.60491 | -9.09918 | -5.50421 | 0.59122 | -8.42138 | -4.97886 | 0.64217 | -9.27078 | -5.95345 | 0.6362 | -10.25986 | -6.52735 | 0.02476 | 0.00108 | 2.67728e-05 | 0.57342 | -9.60007 | -5.50484 | 0.65943 | -8.84106 | -5.83008 | 0.56304 | -8.92035 | -5.02249 | 0.61762 | -9.87948 | -6.10177 | 0.53686 | -7.74141 | -4.15603 | 0.26974 | -4.45471 | -1.20161 | 0.54548 | -7.69931 | -4.19984 | 0.61701 | -8.42931 | -5.20096 | 0.47009 | -5.40606 | -2.54134 | 0.60592 | -9.51573 | -5.76575 | 0.31293 | -8.87895 | -2.77847 | 0.60507 | -9.36557 | -5.66685 | 0.58776 | -8.39546 | -4.93448
280.75012 | 0.39757 | -7.43173 | -2.95464 | 0.50394 | -7.59526 | -3.82759 | 0.46388 | -8.17266 | -3.79115 | 0.43658 | -7.72452 | -3.3724 | 0.47569 | -9.31523 | -4.43117 | 0.53168 | -8.19034 | -4.3546 | 0.58682 | -9.20632 | -5.40248 | 0.59644 | -8.3898 | -5.00404 | 0.62687 | -9.6247 | -6.03342 | 0.63239 | -10.28348 | -6.50321 | -0.02066 | 0.00447 | -9.2311e-05 | 0.5341 | -9.79256 | -5.23021 | 0.58461 | -9.48261 | -5.54364 | 0.55827 | -8.9378 | -4.98972 | 0.63695 | -9.78285 | -6.23116 | 0.58568 | -7.11924 | -4.16962 | 0.33242 | -4.01031 | -1.33309 | 0.51594 | -7.91441 | -4.08338 | 0.61039 | -8.47559 | -5.17343 | 0.43636 | -5.70017 | -2.48735 | 0.60028 | -9.65183 | -5.79376 | 0.31526 | -8.36575 | -2.63742 | 0.59439 | -9.40961 | -5.59294 | 0.56657 | -8.53744 | -4.83708
281.00007 | 0.4923 | -7.20146 | -3.54531 | 0.47097 | -7.56827 | -3.56444 | 0.43702 | -8.28795 | -3.62198 | 0.3932 | -7.88762 | -3.1014 | 0.43121 | -9.47562 | -4.08594 | 0.49951 | -8.35611 | -4.17397 | 0.61928 | -9.03781 | -5.59691 | 0.54428 | -8.66662 | -4.71706 | 0.58863 | -9.92067 | -5.83959 | 0.60146 | -10.55299 | -6.34718 | -0.00563 | -0.00326 | 1.83744e-05 | 0.58215 | -9.47867 | -5.51803 | 0.57744 | -9.5534 | -5.51648 | 0.56593 | -8.88043 | -5.02575 | 0.61705 | -9.90568 | -6.11229 | 0.52107 | -7.81334 | -4.0713 | 0.26899 | -4.49653 | -1.20953 | 0.54084 | -7.72849 | -4.17984 | 0.60824 | -8.46196 | -5.14693 | 0.45881 | -5.56426 | -2.55292 | 0.58707 | -9.77108 | -5.73635 | 0.30506 | -8.45075 | -2.57794 | 0.61314 | -9.27627 | -5.68762 | 0.57717 | -8.47453 | -4.89125
281.25002 | 0.34697 | -7.46513 | -2.59015 | 0.36935 | -7.82741 | -2.89107 | 0.46368 | -8.18125 | -3.79345 | 0.45726 | -7.66117 | -3.50315 | 0.54269 | -8.49775 | -4.61164 | 0.50818 | -8.31926 | -4.22767 | 0.60869 | -9.07175 | -5.52191 | 0.60663 | -8.29651 | -5.03291 | 0.60372 | -9.81848 | -5.92762 | 0.63727 | -10.23583 | -6.52294 | -0.03472 | 0.00317 | -0.000110239 | 0.59185 | -9.44096 | -5.58761 | 0.64116 | -8.75977 | -5.61644 | 0.62034 | -8.65731 | -5.37049 | 0.61306 | -9.96399 | -6.10848 | 0.5518 | -7.65486 | -4.22392 | 0.3138 | -4.16688 | -1.30756 | 0.5288 | -7.7933 | -4.1211 | 0.61289 | -8.43514 | -5.1698 | 0.43722 | -5.67984 | -2.48333 | 0.59032 | -9.73526 | -5.74687 | 0.30479 | -8.62396 | -2.62854 | 0.60639 | -9.33576 | -5.6611 | 0.56719 | -8.54276 | -4.84535
281.5001 | 0.38618 | -7.41794 | -2.86463 | 0.45265 | -7.65094 | -3.46323 | 0.3979 | -8.41607 | -3.34871 | 0.40868 | -7.81902 | -3.19546 | 0.47439 | -9.32899 | -4.42561 | 0.53218 | -8.17921 | -4.3528 | 0.62895 | -8.92043 | -5.61053 | 0.57115 | -8.54661 | -4.88139 | 0.57119 | -10.05914 | -5.74568 | 0.64157 | -10.15206 | -6.51325 | 0.04832 | -0.00209 | -0.000101174 | 0.55413 | -9.67531 | -5.36136 | 0.56289 | -9.56309 | -5.38299 | 0.6209 | -8.65896 | -5.37637 | 0.62964 | -9.83496 | -6.19252 | 0.49698 | -7.89298 | -3.92263 | 0.30223 | -4.38235 | -1.3245 | 0.54149 | -7.72844 | -4.18489 | 0.60691 | -8.46505 | -5.13751 | 0.4373 | -5.62931 | -2.46169 | 0.59347 | -9.71556 | -5.76588 | 0.31011 | -8.59088 | -2.66411 | 0.60767 | -9.31878 | -5.66271 | 0.57163 | -8.54913 | -4.88697
281.75014 | 0.29781 | -7.54812 | -2.24793 | 0.40396 | -7.77068 | -3.13903 | 0.46638 | -8.18537 | -3.8175 | 0.4568 | -7.6373 | -3.48868 | 0.49791 | -9.1711 | -4.56638 | 0.48076 | -8.40408 | -4.04034 | 0.62832 | -8.93699 | -5.6153 | 0.55636 | -8.56604 | -4.76576 | 0.61229 | -9.54432 | -5.84387 | 0.6227 | -10.40123 | -6.47679 | 0.01147 | -0.00322 | -3.70004e-05 | 0.56054 | -9.61351 | -5.38876 | 0.60315 | -9.41018 | -5.67572 | 0.60205 | -8.71222 | -5.24522 | 0.62449 | -9.90772 | -6.18724 | 0.52104 | -7.78303 | -4.05523 | 0.2767 | -4.43801 | -1.22798 | 0.51678 | -7.8798 | -4.07214 | 0.61973 | -8.42484 | -5.22109 | 0.47498 | -5.43681 | -2.58236 | 0.6065 | -9.55253 | -5.79359 | 0.28838 | -9.13494 | -2.63436 | 0.61157 | -9.2653 | -5.66641 | 0.58399 | -8.45561 | -4.93802
282.00002 | 0.49852 | -7.22486 | -3.60173 | 0.40621 | -7.76237 | -3.15317 | 0.42085 | -8.35934 | -3.51803 | 0.47051 | -7.53961 | -3.54744 | 0.53699 | -8.97482 | -4.81939 | 0.44898 | -8.53938 | -3.83399 | 0.59891 | -9.1378 | -5.4727 | 0.63054 | -7.88932 | -4.97456 | 0.58428 | -9.99121 | -5.83763 | 0.61569 | -10.44552 | -6.43116 | 0.00613 | -0.00021875 | -1.33984e-06 | 0.55963 | -9.6361 | -5.39263 | 0.626 | -9.23672 | -5.78222 | 0.60261 | -8.7262 | -5.25848 | 0.63153 | -9.74397 | -6.15366 | 0.50599 | -7.84781 | -3.9709 | 0.27051 | -4.50156 | -1.2177 | 0.54231 | -7.75752 | -4.20695 | 0.59944 | -8.5528 | -5.12692 | 0.46478 | -5.48261 | -2.5482 | 0.60225 | -9.60812 | -5.78645 | 0.30995 | -8.8616 | -2.74661 | 0.62739 | -9.16328 | -5.74897 | 0.57479 | -8.51731 | -4.89564
282.25007 | 0.32182 | -7.49769 | -2.41294 | 0.38263 | -7.86474 | -3.00929 | 0.48968 | -8.09294 | -3.96293 | 0.41176 | -7.83309 | -3.22538 | 0.53436 | -8.92801 | -4.7708 | 0.48955 | -8.37616 | -4.10056 | 0.6418 | -8.90302 | -5.71398 | 0.58874 | -8.40321 | -4.94734 | 0.59397 | -9.91592 | -5.88974 | 0.62487 | -10.35922 | -6.47317 | 0.01308 | -0.00185 | -2.41998e-05 | 0.55962 | -9.61799 | -5.38246 | 0.57991 | -9.44905 | -5.47964 | 0.57595 | -8.87683 | -5.11258 | 0.6047 | -10.03033 | -6.06537 | 0.52646 | -7.74766 | -4.07882 | 0.25489 | -4.60112 | -1.17278 | 0.49959 | -8.05329 | -4.02336 | 0.61304 | -8.44662 | -5.17813 | 0.49929 | -5.20696 | -2.59978 | 0.59888 | -9.64366 | -5.77539 | 0.3129 | -8.4728 | -2.65114 | 0.60015 | -9.35618 | -5.61512 | 0.58868 | -8.35864 | -4.92059
282.5 | 0.41464 | -7.41892 | -3.07621 | 0.43837 | -7.72268 | -3.38538 | 0.3888 | -8.45697 | -3.28807 | 0.44735 | -7.65371 | -3.42391 | 0.51419 | -9.14751 | -4.7036 | 0.50539 | -8.24067 | -4.16476 | 0.63226 | -8.93589 | -5.64982 | 0.57365 | -8.44627 | -4.84523 | 0.61066 | -9.78057 | -5.97264 | 0.64903 | -10.11066 | -6.56212 | 0.01205 | -0.00065625 | -7.90781e-06 | 0.59701 | -9.41812 | -5.62274 | 0.61539 | -9.33309 | -5.74351 | 0.60708 | -8.75568 | -5.31537 | 0.60685 | -10.01245 | -6.07606 | 0.53399 | -7.74141 | -4.13379 | 0.29237 | -4.43572 | -1.29686 | 0.51823 | -7.89356 | -4.09068 | 0.60693 | -8.50713 | -5.16325 | 0.45203 | -5.60757 | -2.5348 | 0.59767 | -9.66919 | -5.77895 | 0.2821 | -8.85763 | -2.49876 | 0.60443 | -9.35163 | -5.65243 | 0.57949 | -8.46453 | -4.90515
282.75019 | 0.4889 | -7.22556 | -3.5326 | 0.48077 | -7.65809 | -3.68179 | 0.45416 | -8.2333 | -3.73921 | 0.42989 | -7.76456 | -3.33787 | 0.50011 | -9.1669 | -4.58443 | 0.51425 | -8.29903 | -4.26778 | 0.62732 | -8.96668 | -5.625 | 0.61274 | -8.09318 | -4.95905 | 0.61228 | -9.79268 | -5.9959 | 0.6119 | -10.45921 | -6.40002 | 0.008 | 0.00040625 | 3.24878e-06 | 0.56689 | -9.63046 | -5.45942 | 0.60855 | -9.3658 | -5.69957 | 0.59842 | -8.76336 | -5.24418 | 0.63147 | -9.81889 | -6.20031 | 0.4869 | -7.93381 | -3.863 | 0.28416 | -4.46753 | -1.26951 | 0.56986 | -7.37584 | -4.20319 | 0.59039 | -8.6037 | -5.07951 | 0.43845 | -5.67034 | -2.48616 | 0.57694 | -9.84478 | -5.67987 | 0.29138 | -8.80576 | -2.56582 | 0.59701 | -9.39422 | -5.60848 | 0.57974 | -8.51089 | -4.93407
283.0001 | 0.35696 | -7.50289 | -2.67823 | 0.48581 | -7.54387 | -3.66486 | 0.39548 | -8.47399 | -3.35128 | 0.51759 | -7.28956 | -3.77301 | 0.48214 | -9.32738 | -4.49708 | 0.52518 | -8.18055 | -4.29626 | 0.61444 | -9.04734 | -5.55901 | 0.6382 | -8.04005 | -5.13114 | 0.65714 | -9.23968 | -6.07181 | 0.64618 | -10.01818 | -6.47352 | 0.04237 | -0.00467 | -0.000198075 | 0.57967 | -9.51341 | -5.5146 | 0.62528 | -9.26731 | -5.79465 | 0.58405 | -8.84983 | -5.16874 | 0.6037 | -10.0476 | -6.06576 | 0.59146 | -7.27604 | -4.30352 | 0.31215 | -4.32376 | -1.34967 | 0.54094 | -7.73642 | -4.1849 | 0.63258 | -8.22574 | -5.2034 | 0.4628 | -5.54065 | -2.56422 | 0.58098 | -9.82511 | -5.70823 | 0.27431 | -9.12137 | -2.50205 | 0.59954 | -9.41206 | -5.64287 | 0.58347 | -8.42964 | -4.91845
283.25005 | 0.46194 | -7.3228 | -3.38271 | 0.49497 | -7.52168 | -3.723 | 0.51198 | -8.01441 | -4.10323 | 0.45642 | -7.59255 | -3.46537 | 0.48223 | -9.26202 | -4.46641 | 0.4466 | -8.53701 | -3.81263 | 0.6003 | -9.11197 | -5.46989 | 0.59623 | -8.31196 | -4.95584 | 0.61118 | -9.78823 | -5.98232 | 0.61914 | -10.40009 | -6.43908 | 0.01884 | -0.00311 | -5.86239e-05 | 0.58426 | -9.52193 | -5.56326 | 0.61618 | -9.29988 | -5.73042 | 0.57708 | -8.90081 | -5.13647 | 0.61036 | -9.95092 | -6.07363 | 0.51059 | -7.83422 | -4.00006 | 0.27007 | -4.32972 | -1.16934 | 0.52188 | -7.85669 | -4.10025 | 0.61971 | -8.39317 | -5.20133 | 0.43404 | -5.69712 | -2.47275 | 0.5904 | -9.72521 | -5.7418 | 0.29472 | -8.65813 | -2.55176 | 0.60526 | -9.32923 | -5.6466 | 0.58183 | -8.46234 | -4.92362
283.50017 | 0.58895 | -7.04204 | -4.14744 | 0.49644 | -7.60118 | -3.77356 | 0.43262 | -8.3511 | -3.61289 | 0.4384 | -7.70292 | -3.37694 | 0.48253 | -9.27441 | -4.47517 | 0.46602 | -8.50047 | -3.9614 | 0.61855 | -9.03332 | -5.58759 | 0.60038 | -8.37206 | -5.02644 | 0.59906 | -9.88506 | -5.92177 | 0.59559 | -10.59475 | -6.31012 | -0.02309 | -0.0011 | 2.53968e-05 | 0.58905 | -9.49644 | -5.59387 | 0.61568 | -9.31292 | -5.73374 | 0.60183 | -8.78 | -5.28404 | 0.62652 | -9.86706 | -6.18191 | 0.51581 | -7.84647 | -4.04727 | 0.27385 | -4.48166 | -1.2273 | 0.54167 | -7.72698 | -4.18549 | 0.58559 | -8.63029 | -5.05383 | 0.44632 | -5.63188 | -2.51359 | 0.60739 | -9.45971 | -5.74576 | 0.29713 | -8.82628 | -2.62259 | 0.60812 | -9.34776 | -5.68453 | 0.58871 | -8.39907 | -4.94462
283.75019 | 0.4251 | -7.41142 | -3.15057 | 0.44521 | -7.73582 | -3.44403 | 0.54922 | -7.80317 | -4.28564 | 0.4835 | -7.49956 | -3.62604 | 0.51612 | -9.10752 | -4.7006 | 0.43738 | -8.48694 | -3.71204 | 0.60979 | -9.07595 | -5.53443 | 0.57504 | -8.48864 | -4.8813 | 0.60318 | -9.87411 | -5.95586 | 0.60716 | -10.50061 | -6.37557 | 0.01276 | -0.00036875 | -4.70525e-06 | 0.59893 | -9.36759 | -5.6105 | 0.5725 | -9.50908 | -5.44395 | 0.57542 | -8.80356 | -5.06578 | 0.59872 | -10.09269 | -6.04269 | 0.51554 | -7.84641 | -4.04516 | 0.2994 | -4.43164 | -1.32685 | 0.49756 | -7.98011 | -3.97061 | 0.60325 | -8.51863 | -5.13885 | 0.45565 | -5.59079 | -2.54743 | 0.59029 | -9.72406 | -5.74002 | 0.30457 | -9.00781 | -2.74354 | 0.61072 | -9.3044 | -5.68236 | 0.57127 | -8.51906 | -4.86673
284.00005 | 0.47874 | -7.32911 | -3.50871 | 0.40915 | -7.8056 | -3.19367 | 0.54096 | -7.83625 | -4.23913 | 0.38393 | -7.96356 | -3.05742 | 0.56393 | -8.37549 | -4.72316 | 0.51389 | -8.30736 | -4.26905 | 0.61481 | -9.05957 | -5.56991 | 0.55466 | -8.63137 | -4.7875 | 0.62827 | -9.64397 | -6.05902 | 0.6242 | -10.35124 | -6.46119 | 0.01151 | 0.002 | 2.3018e-05 | 0.58823 | -9.4533 | -5.56068 | 0.61149 | -9.36299 | -5.72536 | 0.57565 | -8.88176 | -5.11282 | 0.62223 | -9.89245 | -6.15534 | 0.55012 | -7.67265 | -4.22086 | 0.28827 | -4.44693 | -1.28193 | 0.53068 | -7.76049 | -4.11837 | 0.61398 | -8.45235 | -5.18959 | 0.44064 | -5.67076 | -2.49876 | 0.60571 | -9.57853 | -5.80183 | 0.30343 | -9.10053 | -2.76141 | 0.61579 | -9.24464 | -5.69275 | 0.56928 | -8.55488 | -4.87013
284.25023 | 0.34387 | -7.53765 | -2.59199 | 0.52375 | -7.52042 | -3.93884 | 0.52282 | -7.92299 | -4.14229 | 0.46536 | -7.58594 | -3.53015 | 0.49187 | -9.23968 | -4.54476 | 0.48997 | -8.36544 | -4.09879 | 0.57834 | -9.24848 | -5.34875 | 0.56145 | -8.58288 | -4.81883 | 0.60449 | -9.85754 | -5.95874 | 0.64041 | -10.20928 | -6.5381 | -0.01548 | -0.00139 | 2.15725e-05 | 0.61102 | -8.91505 | -5.44724 | 0.62142 | -9.25259 | -5.74973 | 0.62469 | -8.68229 | -5.42377 | 0.62553 | -9.89179 | -6.1876 | 0.5327 | -7.74837 | -4.12754 | 0.25728 | -4.61612 | -1.18762 | 0.52544 | -7.88703 | -4.14418 | 0.60083 | -8.55007 | -5.13712 | 0.44538 | -5.64321 | -2.51338 | 0.59501 | -9.68649 | -5.76361 | 0.32509 | -8.84398 | -2.87508 | 0.61486 | -9.29861 | -5.71733 | 0.56988 | -8.55927 | -4.87772
284.50002 | 0.44904 | -7.39207 | -3.31936 | 0.53833 | -7.45868 | -4.01523 | 0.4767 | -8.19614 | -3.90707 | 0.38616 | -7.95319 | -3.07117 | 0.53679 | -8.93806 | -4.79786 | 0.49903 | -8.36824 | -4.17601 | 0.57299 | -9.26603 | -5.30931 | 0.58905 | -8.42291 | -4.96152 | 0.60899 | -9.80074 | -5.96851 | 0.61957 | -10.35421 | -6.41518 | 0.03746 | -0.00194 | -7.25768e-05 | 0.54284 | -9.75559 | -5.29572 | 0.56011 | -9.59823 | -5.37603 | 0.63265 | -8.19467 | -5.1844 | 0.61348 | -9.9679 | -6.1151 | 0.51396 | -7.84906 | -4.03409 | 0.29959 | -4.11329 | -1.23229 | 0.54351 | -7.75476 | -4.21482 | 0.6033 | -8.52639 | -5.14399 | 0.43822 | -5.71469 | -2.5043 | 0.57928 | -9.81272 | -5.68434 | 0.31185 | -9.08022 | -2.83163 | 0.59645 | -9.41551 | -5.61589 | 0.54944 | -8.6943 | -4.77695
284.75017 | 0.2926 | -7.59686 | -2.22282 | 0.34766 | -7.88741 | -2.74217 | 0.42958 | -8.37238 | -3.5966 | 0.42636 | -7.74736 | -3.30316 | 0.44652 | -9.47114 | -4.22905 | 0.47003 | -8.50684 | -3.99847 | 0.57481 | -9.28031 | -5.33446 | 0.57596 | -8.49156 | -4.89078 | 0.59152 | -9.95163 | -5.88655 | 0.61223 | -10.45066 | -6.39824 | 0.00732 | -0.00085 | -6.21775e-06 | 0.5861 | -9.51234 | -5.57522 | 0.61478 | -9.14801 | -5.62399 | 0.57688 | -8.89293 | -5.13011 | 0.61853 | -9.84934 | -6.09209 | 0.52081 | -7.81499 | -4.07015 | 0.27352 | -4.55289 | -1.24529 | 0.52437 | -7.87281 | -4.12828 | 0.58517 | -8.62407 | -5.04655 | 0.44611 | -5.65504 | -2.5228 | 0.57714 | -9.85979 | -5.69052 | 0.29441 | -8.98119 | -2.64419 | 0.60752 | -9.35404 | -5.68278 | 0.58218 | -8.45669 | -4.92332
285.00002 | 0.3577 | -7.51505 | -2.68816 | 0.37823 | -7.84278 | -2.96635 | 0.53012 | -8.00394 | -4.24309 | 0.47619 | -7.58483 | -3.61181 | 0.51194 | -9.08206 | -4.64949 | 0.44561 | -8.61014 | -3.83675 | 0.59881 | -9.15798 | -5.48384 | 0.52752 | -8.72889 | -4.60467 | 0.5645 | -10.02283 | -5.65789 | 0.61272 | -10.44651 | -6.40081 | 0.07998 | -0.00251 | -0.000200947 | 0.58648 | -9.44879 | -5.54154 | 0.59956 | -9.43601 | -5.65749 | 0.61567 | -8.72527 | -5.37186 | 0.63241 | -9.84095 | -6.22354 | 0.51906 | -7.83472 | -4.06667 | 0.28465 | -4.47468 | -1.27371 | 0.50785 | -7.98389 | -4.05466 | 0.59741 | -8.5731 | -5.12165 | 0.47624 | -5.46124 | -2.60087 | 0.59645 | -9.69336 | -5.78165 | 0.28747 | -9.05509 | -2.6031 | 0.62357 | -9.22164 | -5.75038 | 0.58961 | -8.38403 | -4.94334
285.25017 | 0.43992 | -7.42266 | -3.2654 | 0.44901 | -7.72028 | -3.46647 | 0.42108 | -8.40665 | -3.5399 | 0.39676 | -7.91311 | -3.13959 | 0.51808 | -9.08367 | -4.70606 | 0.49214 | -8.40228 | -4.13513 | 0.56492 | -9.3092 | -5.25895 | 0.59864 | -8.37219 | -5.01196 | 0.63631 | -9.28541 | -5.90844 | 0.61465 | -10.46061 | -6.42959 | -0.00305 | -7.5e-05 | 2.28825e-07 | 0.57294 | -9.5675 | -5.48161 | 0.60078 | -9.42319 | -5.6613 | 0.56837 | -8.86322 | -5.03758 | 0.62042 | -9.9257 | -6.15811 | 0.54225 | -7.72245 | -4.18748 | 0.2828 | -4.48846 | -1.26934 | 0.53463 | -7.79446 | -4.16718 | 0.59246 | -8.60069 | -5.09554 | 0.45563 | -5.59356 | -2.5486 | 0.59245 | -9.67986 | -5.73485 | 0.29538 | -8.78508 | -2.59492 | 0.6171 | -9.26251 | -5.71591 | 0.57774 | -8.49375 | -4.9072
285.50007 | 0.30897 | -7.59905 | -2.34787 | 0.48485 | -7.64779 | -3.70806 | 0.51512 | -8.04692 | -4.14516 | 0.43638 | -7.73581 | -3.37575 | 0.49855 | -9.21921 | -4.5962 | 0.44777 | -8.60233 | -3.85183 | 0.57406 | -9.27018 | -5.32166 | 0.58294 | -8.38244 | -4.8865 | 0.61227 | -9.79725 | -5.99854 | 0.63396 | -10.26512 | -6.50766 | 0.02421 | -0.00224 | -5.43167e-05 | 0.54916 | -9.75107 | -5.35487 | 0.59237 | -9.47136 | -5.61054 | 0.56703 | -8.92024 | -5.058 | 0.62529 | -9.88489 | -6.18092 | 0.49253 | -7.91596 | -3.89883 | 0.26493 | -4.52341 | -1.19837 | 0.52288 | -7.90812 | -4.13499 | 0.57215 | -8.69406 | -4.97435 | 0.46102 | -5.54873 | -2.55808 | 0.60293 | -9.59634 | -5.7859 | 0.29836 | -8.98713 | -2.68142 | 0.60934 | -9.32916 | -5.68461 | 0.58906 | -8.41901 | -4.95929
285.75014 | 0.35503 | -7.57211 | -2.68836 | 0.52484 | -7.55809 | -3.96679 | 0.41216 | -8.45524 | -3.48494 | 0.41223 | -7.84513 | -3.23401 | 0.47665 | -9.33384 | -4.44897 | 0.53617 | -8.23772 | -4.41684 | 0.61885 | -9.01604 | -5.57958 | 0.59856 | -8.38981 | -5.02181 | 0.62953 | -9.64746 | -6.0734 | 0.63018 | -10.21814 | -6.43927 | -0.02663 | -1.25e-05 | 3.32825e-07 | 0.58606 | -9.53544 | -5.58831 | 0.60645 | -9.39427 | -5.69714 | 0.58834 | -8.86416 | -5.21511 | 0.59994 | -10.09283 | -6.05513 | 0.52678 | -7.78176 | -4.09928 | 0.30728 | -4.08343 | -1.25476 | 0.56184 | -7.58348 | -4.26068 | 0.59729 | -8.55816 | -5.11172 | 0.46259 | -5.55737 | -2.57079 | 0.60142 | -9.63245 | -5.79313 | 0.32367 | -8.38147 | -2.71286 | 0.63253 | -9.07317 | -5.73901 | 0.58137 | -8.47884 | -4.92933
286.00019 | 0.31104 | -7.43799 | -2.31353 | 0.42432 | -7.78658 | -3.30399 | 0.51018 | -8.06652 | -4.1154 | 0.42753 | -7.79529 | -3.33271 | 0.48838 | -9.22042 | -4.50309 | 0.49618 | -8.38927 | -4.16262 | 0.61921 | -9.01696 | -5.58344 | 0.54713 | -8.64386 | -4.72935 | 0.63033 | -9.5978 | -6.04976 | 0.6295 | -10.35269 | -6.51697 | -0.01755 | 0.0006875 | -1.2067e-05 | 0.58871 | -9.51166 | -5.59959 | 0.60904 | -9.39845 | -5.72406 | 0.61429 | -8.75564 | -5.37849 | 0.65875 | -9.40686 | -6.19681 | 0.51584 | -7.84415 | -4.04633 | 0.26208 | -4.60485 | -1.20684 | 0.52102 | -7.93096 | -4.13221 | 0.59035 | -8.60885 | -5.08219 | 0.43765 | -5.74117 | -2.51263 | 0.59836 | -9.68924 | -5.79761 | 0.29766 | -8.99432 | -2.67726 | 0.61148 | -9.30225 | -5.68811 | 0.5921 | -8.38532 | -4.96491
286.25005 | 0.47313 | -7.39358 | -3.49811 | 0.39134 | -7.89719 | -3.09052 | 0.49384 | -8.19572 | -4.04742 | 0.51872 | -7.32177 | -3.79793 | 0.50383 | -9.22002 | -4.64533 | 0.53088 | -8.25289 | -4.38129 | 0.58379 | -9.24466 | -5.39697 | 0.57682 | -8.50851 | -4.90787 | 0.60163 | -9.89566 | -5.95352 | 0.63256 | -10.33164 | -6.53539 | -0.03014 | 9.375e-05 | -2.82591e-06 | 0.56493 | -9.67777 | -5.46721 | 0.58604 | -9.50995 | -5.57323 | 0.61094 | -8.74038 | -5.33989 | 0.60365 | -10.09918 | -6.09633 | 0.5704 | -7.06602 | -4.03044 | 0.26454 | -4.64207 | -1.22802 | 0.51893 | -7.91839 | -4.1091 | 0.6133 | -8.48103 | -5.2014 | 0.45123 | -5.62762 | -2.53935 | 0.60241 | -9.6269 | -5.79933 | 0.3155 | -8.18441 | -2.58221 | 0.62696 | -9.19768 | -5.76653 | 0.57347 | -8.53925 | -4.89703
286.50002 | 0.4152 | -7.49178 | -3.1106 | 0.43933 | -7.81535 | -3.43355 | 0.52845 | -7.9786 | -4.21626 | 0.47617 | -7.61706 | -3.62698 | 0.46375 | -9.45273 | -4.38375 | 0.47229 | -8.51023 | -4.01931 | 0.61013 | -9.07215 | -5.53515 | 0.58221 | -8.47135 | -4.9321 | 0.60182 | -9.82344 | -5.91197 | 0.62701 | -10.33823 | -6.48219 | 0.03563 | -0.00149 | -5.32223e-05 | 0.55319 | -9.72436 | -5.37943 | 0.60863 | -9.37252 | -5.70438 | 0.61634 | -8.76243 | -5.40063 | 0.63196 | -9.84036 | -6.21875 | 0.59074 | -7.47723 | -4.41708 | 0.2647 | -4.59753 | -1.21695 | 0.55302 | -7.63903 | -4.22452 | 0.63748 | -8.29108 | -5.28539 | 0.47017 | -5.46851 | -2.57111 | 0.59405 | -9.67959 | -5.7502 | 0.28591 | -9.00207 | -2.57378 | 0.61767 | -9.26816 | -5.72466 | 0.55222 | -8.67087 | -4.78826
286.75017 | 0.48143 | -7.371 | -3.54861 | 0.50152 | -7.65103 | -3.83712 | 0.4778 | -8.22043 | -3.92775 | 0.38498 | -7.98719 | -3.07494 | 0.5347 | -8.94502 | -4.78293 | 0.48189 | -8.46362 | -4.07852 | 0.62213 | -8.99484 | -5.596 | 0.56668 | -8.54423 | -4.84187 | 0.62009 | -9.7504 | -6.04614 | 0.62462 | -10.3763 | -6.48122 | -0.03712 | 0.00049375 | -1.833e-05 | 0.5869 | -9.50763 | -5.58003 | 0.5987 | -9.44597 | -5.65529 | 0.60383 | -8.79574 | -5.3111 | 0.63229 | -9.82832 | -6.21437 | 0.52559 | -7.82392 | -4.11221 | 0.29735 | -4.47532 | -1.33072 | 0.52741 | -7.86676 | -4.14905 | 0.59976 | -8.53793 | -5.12071 | 0.45511 | -5.6186 | -2.55708 | 0.59792 | -9.65686 | -5.77402 | 0.29577 | -8.47036 | -2.5053 | 0.62079 | -9.25779 | -5.74712 | 0.57746 | -8.47443 | -4.8936
287.00014 | 0.33253 | -7.63267 | -2.53805 | 0.46335 | -7.74195 | -3.58724 | 0.47547 | -8.25301 | -3.92408 | 0.4297 | -7.77972 | -3.34295 | 0.50378 | -9.16772 | -4.61854 | 0.49091 | -8.42431 | -4.13562 | 0.56499 | -9.31947 | -5.26538 | 0.60769 | -8.31307 | -5.05176 | 0.60771 | -9.81886 | -5.96706 | 0.63288 | -10.29531 | -6.5157 | -0.00426 | -0.00403 | 1.71651e-05 | 0.60306 | -9.36494 | -5.64759 | 0.6005 | -9.4648 | -5.68357 | 0.62985 | -8.62272 | -5.43101 | 0.60743 | -10.05857 | -6.10992 | 0.5622 | -7.68134 | -4.31843 | 0.31105 | -4.2154 | -1.3112 | 0.51581 | -7.88947 | -4.06947 | 0.6032 | -8.55813 | -5.16224 | 0.44923 | -5.66424 | -2.54452 | 0.60315 | -9.61551 | -5.79954 | 0.30668 | -8.94141 | -2.74211 | 0.6318 | -9.16388 | -5.78973 | 0.55611 | -8.69348 | -4.83452
287.25003 | 0.37537 | -7.56271 | -2.83881 | 0.50293 | -7.65072 | -3.84781 | 0.52861 | -7.9867 | -4.22186 | 0.42106 | -7.8469 | -3.30401 | 0.50848 | -9.15098 | -4.65312 | 0.53851 | -8.22029 | -4.42675 | 0.60498 | -9.04166 | -5.46999 | 0.58004 | -8.46186 | -4.90824 | 0.63795 | -9.37946 | -5.98359 | 0.63086 | -10.34664 | -6.52728 | -0.04836 | -0.00458 | 0.000221549 | 0.58919 | -9.49867 | -5.5965 | 0.60799 | -9.38151 | -5.70382 | 0.59231 | -8.84058 | -5.23633 | 0.62412 | -9.93422 | -6.2001 | 0.49571 | -7.97132 | -3.95145 | 0.28274 | -4.53122 | -1.28117 | 0.50445 | -8.03423 | -4.05288 | 0.60299 | -8.56237 | -5.16302 | 0.44862 | -5.67964 | -2.54798 | 0.58412 | -9.8071 | -5.72847 | 0.28669 | -9.38027 | -2.68918 | 0.6178 | -9.26616 | -5.72467 | 0.57793 | -8.52229 | -4.92532
287.50019 | 0.42524 | -7.47226 | -3.17748 | 0.32032 | -8.00033 | -2.56263 | 0.53101 | -8.05526 | -4.27741 | 0.41128 | -7.87019 | -3.23687 | 0.51145 | -9.12371 | -4.66635 | 0.52921 | -8.26628 | -4.37462 | 0.57052 | -9.29686 | -5.30402 | 0.56703 | -8.53022 | -4.8369 | 0.59131 | -9.95246 | -5.88499 | 0.64268 | -10.21407 | -6.56438 | -0.07427 | 0.00198 | -0.000147145 | 0.54208 | -9.75429 | -5.28757 | 0.60745 | -9.42121 | -5.72292 | 0.59382 | -8.84271 | -5.25094 | 0.62241 | -9.94318 | -6.18875 | 0.53498 | -7.79969 | -4.17265 | 0.25472 | -4.67794 | -1.19158 | 0.52358 | -7.87354 | -4.12244 | 0.62095 | -8.39621 | -5.2136 | 0.44217 | -5.68351 | -2.51307 | 0.61206 | -9.55609 | -5.84885 | 0.30247 | -9.4162 | -2.84812 | 0.60368 | -9.41098 | -5.68118 | 0.57184 | -8.58176 | -4.90742
287.75017 | 0.4543 | -7.44057 | -3.38024 | 0.47857 | -7.73459 | -3.70152 | 0.43309 | -8.40654 | -3.64077 | 0.3955 | -7.89964 | -3.12428 | 0.49202 | -9.24431 | -4.54837 | 0.50012 | -8.37496 | -4.18847 | 0.62757 | -8.9289 | -5.60352 | 0.59914 | -8.34638 | -5.00063 | 0.59655 | -9.85301 | -5.87783 | 0.6564 | -9.98752 | -6.55577 | 0.07683 | -0.00236 | -0.000181031 | 0.58772 | -9.44823 | -5.55288 | 0.60027 | -9.43068 | -5.66091 | 0.56758 | -8.95533 | -5.0829 | 0.56664 | -10.27648 | -5.82302 | 0.56878 | -7.59834 | -4.32181 | 0.30538 | -4.47893 | -1.36777 | 0.55555 | -7.52402 | -4.17997 | 0.59607 | -8.57342 | -5.11037 | 0.44287 | -5.68406 | -2.51732 | 0.5989 | -9.68643 | -5.80122 | 0.32763 | -8.29459 | -2.71753 | 0.60192 | -9.40739 | -5.66249 | 0.55943 | -8.64048 | -4.83376
288.00019 | 0.43576 | -7.45687 | -3.24941 | 0.5305 | -7.49667 | -3.97696 | 0.40185 | -8.15612 | -3.27751 | 0.43044 | -7.79994 | -3.3574 | 0.50988 | -9.14767 | -4.66425 | 0.52721 | -8.25765 | -4.35349 | 0.63642 | -8.891 | -5.65838 | 0.6071 | -8.28992 | -5.03281 | 0.60716 | -9.81598 | -5.95983 | 0.61661 | -10.45104 | -6.44419 | -0.01127 | -0.00015625 | 1.76047e-06 | 0.5722 | -9.60922 | -5.4984 | 0.58052 | -9.56449 | -5.55237 | 0.56935 | -8.94744 | -5.09423 | 0.61616 | -9.99789 | -6.16028 | 0.49097 | -7.99691 | -3.92623 | 0.26894 | -4.63006 | -1.24521 | 0.53868 | -7.72871 | -4.1633 | 0.59509 | -8.59831 | -5.11674 | 0.48506 | -5.40239 | -2.6205 | 0.60109 | -9.67169 | -5.81355 | 0.28598 | -9.06264 | -2.59173 | 0.62433 | -9.20014 | -5.74395 | 0.55918 | -8.64392 | -4.83348
288.25 | 0.53068 | -7.38611 | -3.9197 | 0.55169 | -7.53783 | -4.15855 | 0.46544 | -8.26654 | -3.84757 | 0.46593 | -7.62544 | -3.55292 | 0.54614 | -8.8685 | -4.84348 | 0.53762 | -7.61888 | -4.09606 | 0.57717 | -9.25519 | -5.34184 | 0.54627 | -8.68174 | -4.74255 | 0.58797 | -9.86849 | -5.80234 | 0.6348 | -10.26718 | -6.51765 | 0.00803 | 0.00103 | 8.23382e-06 | 0.58564 | -9.50178 | -5.56467 | 0.57312 | -9.54899 | -5.47271 | 0.60935 | -8.74781 | -5.33043 | 0.58691 | -10.18019 | -5.97484 | 0.56338 | -7.66773 | -4.31985 | 0.24765 | -4.73416 | -1.17244 | 0.54418 | -7.70113 | -4.19079 | 0.60869 | -8.51361 | -5.18217 | 0.44672 | -5.68986 | -2.54179 | 0.60383 | -9.626 | -5.81246 | 0.31299 | -8.80945 | -2.75726 | 0.64774 | -8.95719 | -5.8019 | 0.59417 | -8.33638 | -4.95318
288.50005 | 0.39738 | -7.51571 | -2.98663 | 0.47196 | -7.76504 | -3.6648 | 0.4281 | -8.42951 | -3.60871 | 0.47494 | -7.56491 | -3.59284 | 0.50131 | -9.25272 | -4.63849 | 0.46847 | -8.53257 | -3.99727 | 0.59848 | -9.10243 | -5.4476 | 0.60091 | -8.3948 | -5.0445 | 0.60966 | -9.80049 | -5.97497 | 0.62863 | -10.32339 | -6.48957 | -0.00122 | -0.00126 | 1.53765e-06 | 0.60281 | -9.39998 | -5.66641 | 0.61742 | -9.32624 | -5.7582 | 0.56842 | -8.93579 | -5.07931 | 0.60502 | -10.03468 | -6.07121 | 0.55906 | -7.73238 | -4.32284 | 0.2645 | -4.58793 | -1.21349 | 0.53426 | -7.80188 | -4.1682 | 0.60651 | -8.51622 | -5.16514 | 0.44986 | -5.65232 | -2.54276 | 0.60803 | -9.61803 | -5.84802 | 0.33778 | -7.56471 | -2.5552 | 0.60175 | -9.41334 | -5.66449 | 0.55672 | -8.68364 | -4.83436
288.75024 | 0.33534 | -7.61132 | -2.55235 | 0.45223 | -7.78208 | -3.51932 | 0.52904 | -7.98968 | -4.22683 | 0.41233 | -7.89856 | -3.25677 | 0.47393 | -9.36359 | -4.43767 | 0.53195 | -8.28924 | -4.4095 | 0.58061 | -9.22438 | -5.35577 | 0.5657 | -8.57721 | -4.85216 | 0.58917 | -10.00366 | -5.89388 | 0.61642 | -10.4194 | -6.42274 | -0.03887 | -0.00021875 | 8.50281e-06 | 0.57749 | -9.58654 | -5.53616 | 0.60063 | -9.46056 | -5.68226 | 0.55986 | -8.98883 | -5.03249 | 0.61075 | -10.04909 | -6.13751 | 0.52063 | -7.87011 | -4.09745 | 0.25111 | -4.70594 | -1.1817 | 0.5248 | -7.86825 | -4.12927 | 0.6064 | -8.5205 | -5.16684 | 0.43821 | -5.76731 | -2.52729 | 0.59345 | -9.73946 | -5.77992 | 0.31214 | -8.70381 | -2.71676 | 0.61277 | -9.32824 | -5.71602 | 0.54261 | -8.75405 | -4.74999
289.00023 | 0.48211 | -7.39291 | -3.56419 | 0.46248 | -7.77296 | -3.59484 | 0.36843 | -8.64561 | -3.18531 | 0.46794 | -7.60798 | -3.56009 | 0.51471 | -9.12656 | -4.69751 | 0.53083 | -8.31215 | -4.41231 | 0.62821 | -8.95497 | -5.62556 | 0.56635 | -8.55516 | -4.84524 | 0.60454 | -9.85496 | -5.95767 | 0.63379 | -10.28989 | -6.52159 | -0.03609 | 0.00091875 | -3.31549e-05 | 0.59758 | -9.43931 | -5.64077 | 0.571 | -9.60185 | -5.48266 | 0.55118 | -9.01891 | -4.97105 | 0.63207 | -9.87112 | -6.23925 | 0.51818 | -7.90541 | -4.0964 | 0.26044 | -4.68488 | -1.22011 | 0.52411 | -7.83029 | -4.10396 | 0.62887 | -8.39376 | -5.27856 | 0.45164 | -5.64721 | -2.55052 | 0.59183 | -9.74536 | -5.76758 | 0.31032 | -8.59302 | -2.66662 | 0.6001 | -9.46088 | -5.67744 | 0.55644 | -8.67235 | -4.82566
289.25002 | 0.30462 | -7.65973 | -2.33331 | 0.48953 | -7.74616 | -3.79198 | 0.42206 | -8.44084 | -3.56253 | 0.45022 | -7.72894 | -3.47972 | 0.50467 | -9.17384 | -4.62981 | 0.52369 | -8.35476 | -4.37527 | 0.59275 | -9.1832 | -5.44334 | 0.57829 | -8.43566 | -4.87828 | 0.61181 | -9.84314 | -6.02216 | 0.61784 | -10.45248 | -6.45795 | -0.01656 | -0.00152 | 2.51551e-05 | 0.5406 | -9.72339 | -5.25642 | 0.60998 | -9.43933 | -5.7578 | 0.57516 | -8.80221 | -5.06265 | 0.6226 | -9.94851 | -6.19395 | 0.52574 | -7.84664 | -4.12533 | 0.30867 | -4.49723 | -1.38818 | 0.50915 | -7.91436 | -4.02961 | 0.60542 | -8.57283 | -5.19013 | 0.48133 | -5.43436 | -2.61573 | 0.60506 | -9.60586 | -5.81208 | 0.33911 | -8.24907 | -2.79735 | 0.61201 | -9.32636 | -5.70778 | 0.57967 | -8.49621 | -4.92502
289.50019 | 0.41366 | -7.55501 | -3.12522 | 0.46848 | -7.71329 | -3.61356 | 0.47068 | -8.30431 | -3.9087 | 0.46665 | -7.64674 | -3.56835 | 0.4906 | -9.06963 | -4.44952 | 0.51733 | -8.31016 | -4.29909 | 0.59111 | -9.16737 | -5.41897 | 0.57633 | -8.52524 | -4.91332 | 0.62221 | -9.71163 | -6.0427 | 0.62742 | -10.35227 | -6.49518 | -0.00128 | 0.0005875 | -7.53763e-07 | 0.58858 | -9.54693 | -5.61917 | 0.65257 | -9.00456 | -5.87614 | 0.56988 | -8.97228 | -5.1131 | 0.60595 | -10.05236 | -6.09126 | 0.53468 | -7.77551 | -4.15743 | 0.32237 | -4.37549 | -1.4105 | 0.51294 | -8.00368 | -4.10538 | 0.60572 | -8.56187 | -5.18609 | 0.44534 | -5.69147 | -2.53462 | 0.6031 | -9.62899 | -5.8072 | 0.31603 | -8.68716 | -2.7454 | 0.61467 | -9.32011 | -5.7288 | 0.54995 | -8.6774 | -4.77212
289.75 | 0.45713 | -7.50764 | -3.43198 | 0.47837 | -7.74799 | -3.70638 | 0.51285 | -7.99393 | -4.09969 | 0.44509 | -7.77691 | -3.46141 | 0.47426 | -9.35645 | -4.43737 | 0.47063 | -8.54707 | -4.02252 | 0.61909 | -9.02416 | -5.58673 | 0.60999 | -7.9643 | -4.85814 | 0.59467 | -9.95511 | -5.92001 | 0.6283 | -10.37549 | -6.51895 | 0.00119 | -0.00126 | -1.49619e-06 | 0.59406 | -9.4635 | -5.62193 | 0.60021 | -9.47692 | -5.68814 | 0.54059 | -9.09404 | -4.91617 | 0.6154 | -10.00898 | -6.15953 | 0.50228 | -7.98006 | -4.00825 | 0.29527 | -4.53812 | -1.33996 | 0.52995 | -7.83717 | -4.15329 | 0.60928 | -8.541 | -5.20383 | 0.46429 | -5.54784 | -2.57581 | 0.59382 | -9.74114 | -5.78452 | 0.31044 | -8.59041 | -2.66677 | 0.61673 | -9.2474 | -5.70311 | 0.57711 | -8.51822 | -4.91598
290.00007 | 0.31563 | -7.66286 | -2.41861 | 0.46607 | -7.79139 | -3.63133 | 0.45694 | -8.34454 | -3.81298 | 0.37548 | -8.03588 | -3.01733 | 0.49284 | -9.01944 | -4.44512 | 0.46607 | -8.55938 | -3.98927 | 0.60537 | -9.11561 | -5.51827 | 0.56839 | -8.5802 | -4.87692 | 0.61398 | -9.68977 | -5.94935 | 0.61887 | -10.43564 | -6.45832 | 0.03467 | -0.00468 | -0.000162304 | 0.54762 | -9.79106 | -5.36174 | 0.60847 | -9.39703 | -5.71779 | 0.58439 | -8.95058 | -5.23067 | 0.62638 | -9.91805 | -6.21248 | 0.55675 | -7.73951 | -4.30893 | 0.29072 | -4.54145 | -1.32027 | 0.50816 | -7.97677 | -4.05348 | 0.59931 | -8.61321 | -5.16199 | 0.48388 | -5.43113 | -2.628 | 0.59545 | -9.73344 | -5.79573 | 0.30614 | -8.26507 | -2.53025 | 0.6178 | -9.30816 | -5.75062 | 0.56653 | -8.58654 | -4.86454
290.25016 | 0.37617 | -7.62088 | -2.86671 | 0.36269 | -7.88789 | -2.86089 | 0.38936 | -8.58801 | -3.3438 | 0.3703 | -8.04854 | -2.9804 | 0.50561 | -9.20906 | -4.65622 | 0.53514 | -8.24216 | -4.41071 | 0.61552 | -9.0689 | -5.58209 | 0.52501 | -8.76486 | -4.60163 | 0.60185 | -9.84656 | -5.92617 | 0.62661 | -10.35429 | -6.48812 | 0.0089 | -0.00030625 | -2.72624e-06 | 0.57643 | -9.61182 | -5.54055 | 0.59258 | -9.49399 | -5.62594 | 0.57317 | -8.98247 | -5.14846 | 0.63527 | -9.85158 | -6.25839 | 0.51157 | -7.92488 | -4.05414 | 0.33814 | -4.04617 | -1.36817 | 0.51771 | -7.90896 | -4.09458 | 0.6036 | -8.58522 | -5.18204 | 0.46142 | -5.57394 | -2.57193 | 0.58645 | -9.80922 | -5.7526 | 0.30601 | -8.86603 | -2.71308 | 0.61284 | -9.37185 | -5.74344 | 0.55593 | -8.66997 | -4.81992
290.50005 | 0.40182 | -7.57971 | -3.0457 | 0.39339 | -7.95944 | -3.13117 | 0.42953 | -8.48788 | -3.64576 | 0.47551 | -7.60604 | -3.61678 | 0.52945 | -9.05491 | -4.79411 | 0.50481 | -8.45668 | -4.26904 | 0.58161 | -9.24563 | -5.37736 | 0.61131 | -8.25939 | -5.04905 | 0.56146 | -10.15344 | -5.70077 | 0.63464 | -10.28471 | -6.52711 | 0.00907 | -0.00099375 | -9.01033e-06 | 0.60263 | -9.45146 | -5.69573 | 0.59922 | -9.49024 | -5.68678 | 0.5687 | -9.00581 | -5.12157 | 0.60855 | -10.03436 | -6.10639 | 0.55336 | -7.74276 | -4.2845 | 0.2738 | -4.6466 | -1.27226 | 0.53415 | -7.80994 | -4.17169 | 0.65125 | -8.16404 | -5.31681 | 0.4562 | -5.63036 | -2.56857 | 0.59436 | -9.69989 | -5.7652 | 0.33287 | -8.18834 | -2.72566 | 0.62752 | -9.23426 | -5.79467 | 0.57786 | -8.51059 | -4.91796
290.75003 | 0.46482 | -7.43623 | -3.45652 | 0.41759 | -7.86694 | -3.28515 | 0.51384 | -8.11733 | -4.17104 | 0.4299 | -7.82343 | -3.36328 | 0.50958 | -9.16046 | -4.66794 | 0.54531 | -8.29322 | -4.52239 | 0.59886 | -9.1509 | -5.48006 | 0.5892 | -8.4444 | -4.97542 | 0.59073 | -9.96629 | -5.88742 | 0.63793 | -10.26043 | -6.5454 | 0.00932 | -0.000775 | -7.22068e-06 | 0.56569 | -9.71004 | -5.49291 | 0.61748 | -9.35378 | -5.77574 | 0.57922 | -8.93651 | -5.17625 | 0.60871 | -10.05695 | -6.12173 | 0.50103 | -7.98742 | -4.00192 | 0.26123 | -4.67472 | -1.2212 | 0.50889 | -7.99366 | -4.06792 | 0.61175 | -8.53083 | -5.21877 | 0.45683 | -5.6045 | -2.56033 | 0.59022 | -9.78504 | -5.7753 | 0.31204 | -8.11747 | -2.53297 | 0.61732 | -9.30336 | -5.74312 | 0.59224 | -8.4335 | -4.99468
291.00019 | 0.31464 | -7.68235 | -2.41717 | 0.5238 | -7.58315 | -3.97205 | 0.46859 | -8.27534 | -3.87777 | 0.40911 | -7.89753 | -3.23096 | 0.55371 | -8.90654 | -4.93162 | 0.47954 | -8.53303 | -4.09196 | 0.59208 | -9.18306 | -5.43709 | 0.60401 | -8.33474 | -5.03426 | 0.59418 | -9.94166 | -5.90712 | 0.61184 | -10.51767 | -6.43518 | 0.02252 | -0.0015 | -3.37785e-05 | 0.55296 | -9.72236 | -5.37606 | 0.5901 | -9.47089 | -5.5888 | 0.57733 | -8.94833 | -5.16611 | 0.61762 | -9.9764 | -6.16163 | 0.51542 | -7.94884 | -4.09701 | 0.27454 | -4.63966 | -1.27377 | 0.53227 | -7.8195 | -4.16207 | 0.61309 | -8.51944 | -5.22321 | 0.44545 | -5.65044 | -2.517 | 0.60299 | -9.59424 | -5.78526 | 0.27401 | -9.07037 | -2.48539 | 0.6079 | -9.39211 | -5.70947 | 0.57058 | -8.58092 | -4.89613
291.25 | 0.51436 | -7.29338 | -3.75138 | 0.5319 | -7.61268 | -4.04919 | 0.448 | -8.34266 | -3.73748 | 0.40398 | -7.95094 | -3.21203 | 0.50544 | -9.18567 | -4.64278 | 0.47429 | -8.52413 | -4.04294 | 0.57488 | -9.27146 | -5.33002 | 0.57198 | -8.54301 | -4.88639 | 0.59038 | -9.95382 | -5.87652 | 0.63895 | -10.24458 | -6.54579 | 0.00989 | -0.00377 | -3.72918e-05 | 0.59405 | -9.21244 | -5.47267 | 0.61561 | -9.43011 | -5.80528 | 0.62186 | -8.73994 | -5.435 | 0.61669 | -9.96902 | -6.1478 | 0.55398 | -7.75717 | -4.29731 | 0.28053 | -4.64796 | -1.30391 | 0.50864 | -8.00526 | -4.07181 | 0.63139 | -8.38766 | -5.2959 | 0.45728 | -5.60435 | -2.56273 | 0.6066 | -9.52681 | -5.77898 | 0.32715 | -8.15009 | -2.66628 | 0.61388 | -9.31564 | -5.71865 | 0.58241 | -8.51442 | -4.95885
291.5 | 0.43625 | -7.49112 | -3.26797 | 0.47203 | -7.76746 | -3.66649 | 0.48019 | -8.28095 | -3.97641 | 0.43861 | -7.8077 | -3.42455 | 0.48175 | -9.31564 | -4.48782 | 0.44059 | -8.69265 | -3.82987 | 0.59893 | -8.85301 | -5.3023 | 0.5849 | -8.4303 | -4.93085 | 0.57796 | -10.03381 | -5.79914 | 0.6073 | -10.52465 | -6.39158 | 0.000675 | -0.00241 | -1.62844e-06 | 0.59304 | -9.50122 | -5.63459 | 0.57048 | -9.64572 | -5.50271 | 0.56393 | -9.04709 | -5.10196 | 0.63315 | -9.85421 | -6.23917 | 0.50226 | -7.91199 | -3.97389 | 0.32025 | -4.3294 | -1.38649 | 0.53205 | -7.7962 | -4.14794 | 0.62265 | -8.45066 | -5.26183 | 0.46304 | -5.57965 | -2.58361 | 0.59304 | -9.76511 | -5.79112 | 0.28822 | -8.52984 | -2.4585 | 0.60315 | -9.43306 | -5.68952 | 0.55662 | -8.69811 | -4.84156
291.75003 | 0.50078 | -7.39727 | -3.70439 | 0.51657 | -7.67376 | -3.96402 | 0.38372 | -8.63599 | -3.31379 | 0.4653 | -7.71429 | -3.58946 | 0.52247 | -9.06418 | -4.73573 | 0.46257 | -8.60301 | -3.9795 | 0.61942 | -9.01869 | -5.58633 | 0.59052 | -8.41597 | -4.96984 | 0.61112 | -9.85275 | -6.02124 | 0.65039 | -9.98747 | -6.49577 | 0.00722 | -0.00419 | -3.02705e-05 | 0.60907 | -9.05236 | -5.51355 | 0.60195 | -9.48504 | -5.70954 | 0.57796 | -8.94234 | -5.16829 | 0.61418 | -9.99434 | -6.13828 | 0.52652 | -7.87986 | -4.14891 | 0.29292 | -4.53179 | -1.32744 | 0.49907 | -8.00346 | -3.99428 | 0.62205 | -8.47307 | -5.2707 | 0.44564 | -5.67508 | -2.52901 | 0.60865 | -9.58686 | -5.83502 | 0.28205 | -9.23038 | -2.60346 | 0.60067 | -9.44926 | -5.67587 | 0.57322 | -8.54172 | -4.89633
292.00014 | 0.4175 | -7.53139 | -3.14433 | 0.47468 | -7.80712 | -3.7059 | 0.41474 | -8.46435 | -3.51047 | 0.42564 | -7.85941 | -3.34531 | 0.52326 | -9.04461 | -4.73269 | 0.50152 | -8.43913 | -4.23239 | 0.59753 | -9.14487 | -5.46436 | 0.60232 | -8.29768 | -4.99786 | 0.59603 | -9.98117 | -5.94911 | 0.60239 | -10.57936 | -6.37289 | 0.06355 | -0.00409 | -0.000259765 | 0.58756 | -9.54814 | -5.61007 | 0.62646 | -9.2928 | -5.8216 | 0.60172 | -8.54924 | -5.14427 | 0.59729 | -10.10893 | -6.03799 | 0.51435 | -7.97009 | -4.09942 | 0.29113 | -4.55117 | -1.32498 | 0.49421 | -8.10723 | -4.00669 | 0.60252 | -8.58432 | -5.17225 | 0.44651 | -5.70879 | -2.54905 | 0.57061 | -9.93186 | -5.66725 | 0.29462 | -8.61806 | -2.53907 | 0.60934 | -9.37828 | -5.71459 | 0.55882 | -8.68625 | -4.85402
292.25003 | 0.2902 | -7.70477 | -2.23595 | 0.52234 | -7.64314 | -3.99235 | 0.42601 | -8.10419 | -3.45251 | 0.43517 | -7.81373 | -3.40029 | 0.50987 | -9.16892 | -4.67496 | 0.47223 | -8.53455 | -4.03023 | 0.58086 | -9.22496 | -5.35842 | 0.59936 | -8.38581 | -5.02609 | 0.61919 | -9.7507 | -6.03754 | 0.62509 | -10.38721 | -6.49289 | -0.00552 | 0.0009125 | -5.03791e-06 | 0.58138 | -9.62816 | -5.59758 | 0.56269 | -9.64644 | -5.42796 | 0.59997 | -8.85776 | -5.31442 | 0.62343 | -9.98264 | -6.22343 | 0.54414 | -7.83901 | -4.26552 | 0.25026 | -4.78365 | -1.19714 | 0.56922 | -7.45375 | -4.24279 | 0.59652 | -8.59702 | -5.12829 | 0.45781 | -5.65626 | -2.58948 | 0.58872 | -9.79686 | -5.76762 | 0.31793 | -8.30534 | -2.64051 | 0.59812 | -9.48046 | -5.67042 | 0.55982 | -8.66115 | -4.84871
292.5 | 0.35191 | -7.6764 | -2.70143 | 0.34416 | -8.04308 | -2.76809 | 0.41986 | -8.50153 | -3.56948 | 0.45816 | -7.71477 | -3.53462 | 0.49096 | -9.2751 | -4.55368 | 0.46286 | -8.61172 | -3.98604 | 0.61053 | -9.05736 | -5.52981 | 0.61426 | -8.25563 | -5.07112 | 0.59928 | -9.90562 | -5.93621 | 0.62376 | -10.41764 | -6.49807 | -0.01047 | 0.00147 | -1.53719e-05 | 0.56317 | -9.67604 | -5.44927 | 0.5862 | -9.58251 | -5.61728 | 0.57935 | -8.96981 | -5.19665 | 0.61549 | -10.01858 | -6.1663 | 0.48836 | -8.03363 | -3.92331 | 0.30944 | -4.48029 | -1.38636 | 0.54342 | -7.75787 | -4.21576 | 0.60816 | -8.56198 | -5.20706 | 0.42344 | -5.89789 | -2.4974 | 0.60677 | -9.60045 | -5.8253 | 0.30634 | -9.18649 | -2.81423 | 0.61309 | -9.34016 | -5.72634 | 0.57202 | -8.61326 | -4.92694
292.7501 | 0.48331 | -7.48749 | -3.61877 | 0.34698 | -8.01773 | -2.78201 | 0.47505 | -8.28795 | -3.93721 | 0.50719 | -7.50342 | -3.80566 | 0.47164 | -9.40705 | -4.43676 | 0.50016 | -8.45406 | -4.22837 | 0.63882 | -8.85445 | -5.65636 | 0.60847 | -8.33522 | -5.07178 | 0.62677 | -9.37249 | -5.87444 | 0.63251 | -10.33234 | -6.53532 | 0.00488 | -0.00453 | -2.20956e-05 | 0.62729 | -9.21383 | -5.77973 | 0.583 | -9.60355 | -5.59887 | 0.55302 | -8.96136 | -4.95578 | 0.62202 | -9.96121 | -6.1961 | 0.58291 | -7.66159 | -4.46605 | 0.26608 | -4.71458 | -1.25446 | 0.50474 | -8.01987 | -4.04791 | 0.63528 | -8.19692 | -5.20737 | 0.474 | -5.48778 | -2.60121 | 0.58959 | -9.75107 | -5.74914 | 0.26933 | -9.23942 | -2.4885 | 0.61946 | -9.25258 | -5.73157 | 0.60934 | -8.15142 | -4.967
293.0001 | 0.36072 | -7.67898 | -2.76995 | 0.39993 | -7.94599 | -3.17782 | 0.4202 | -8.46906 | -3.55873 | 0.37588 | -8.03602 | -3.02054 | 0.55078 | -8.97341 | -4.94241 | 0.5093 | -8.32534 | -4.24012 | 0.58385 | -9.20259 | -5.37293 | 0.59791 | -8.38161 | -5.01147 | 0.62088 | -9.73253 | -6.04275 | 0.62431 | -10.37528 | -6.47744 | -0.000619 | -0.00356 | 2.20132e-06 | 0.55147 | -9.74307 | -5.373 | 0.56094 | -9.65694 | -5.41696 | 0.59096 | -8.93239 | -5.27873 | 0.60045 | -10.12615 | -6.0803 | 0.50744 | -7.97981 | -4.04926 | 0.24315 | -4.8118 | -1.17 | 0.513 | -7.95678 | -4.08184 | 0.59174 | -8.66146 | -5.12532 | 0.45937 | -5.63337 | -2.58779 | 0.60205 | -9.63296 | -5.79951 | 0.27009 | -8.67974 | -2.34433 | 0.59978 | -9.44848 | -5.667 | 0.579 | -8.49411 | -4.9181
293.25024 | 0.33158 | -7.70141 | -2.55366 | 0.46149 | -7.83945 | -3.61784 | 0.47773 | -8.23899 | -3.93604 | 0.41989 | -7.82478 | -3.28558 | 0.51018 | -9.18841 | -4.68772 | 0.48288 | -8.52325 | -4.11569 | 0.65397 | -8.47564 | -5.54279 | 0.63702 | -7.92213 | -5.04655 | 0.59271 | -9.97018 | -5.90945 | 0.64379 | -10.21271 | -6.57487 | -0.0072 | -0.00341 | 2.457e-05 | 0.58166 | -9.60102 | -5.58452 | 0.62316 | -9.35832 | -5.83176 | 0.56295 | -9.04355 | -5.09103 | 0.65136 | -9.65289 | -6.28753 | 0.52591 | -7.87649 | -4.1423 | 0.26442 | -4.70582 | -1.24433 | 0.51852 | -7.89106 | -4.09165 | 0.61565 | -8.47724 | -5.21905 | 0.44141 | -5.74582 | -2.53625 | 0.61369 | -9.50716 | -5.83449 | 0.26812 | -9.22684 | -2.47391 | 0.60753 | -9.42428 | -5.7255 | 0.55556 | -8.69928 | -4.83296
293.50017 | 0.33474 | -7.70344 | -2.57864 | 0.50757 | -7.73829 | -3.92773 | 0.4573 | -8.35226 | -3.81947 | 0.503 | -7.43316 | -3.73885 | 0.54471 | -8.54094 | -4.65234 | 0.50552 | -8.46088 | -4.2771 | 0.64348 | -8.52468 | -5.48544 | 0.56218 | -8.43046 | -4.73942 | 0.6031 | -9.87569 | -5.95603 | 0.61438 | -10.489 | -6.4442 | 0.02273 | -0.00174 | -3.95021e-05 | 0.56763 | -9.69447 | -5.5029 | 0.59048 | -9.54339 | -5.6352 | 0.58493 | -8.96003 | -5.24102 | 0.61488 | -10.02694 | -6.16539 | 0.55139 | -7.79201 | -4.29641 | 0.28431 | -4.64852 | -1.32164 | 0.5527 | -7.70336 | -4.25766 | 0.62863 | -8.36896 | -5.26095 | 0.45537 | -5.67102 | -2.58239 | 0.60142 | -9.64214 | -5.79903 | 0.2841 | -8.96668 | -2.54742 | 0.60155 | -9.42673 | -5.67069 | 0.55794 | -8.66383 | -4.8339
293.7501 | 0.42883 | -7.58088 | -3.25093 | 0.50429 | -7.69491 | -3.88048 | 0.52726 | -8.12974 | -4.28646 | 0.38342 | -8.04492 | -3.08455 | 0.47039 | -9.33555 | -4.3913 | 0.51245 | -8.39353 | -4.3013 | 0.5601 | -9.35052 | -5.23718 | 0.61848 | -8.15597 | -5.04433 | 0.61169 | -9.78881 | -5.98769 | 0.62509 | -10.38084 | -6.48892 | -0.01411 | -0.00529 | 7.45908e-05 | 0.5677 | -9.69673 | -5.50481 | 0.60274 | -9.4835 | -5.71611 | 0.57539 | -8.87909 | -5.10895 | 0.59633 | -10.12446 | -6.03753 | 0.57861 | -7.2942 | -4.22048 | 0.2839 | -4.62723 | -1.31367 | 0.54892 | -7.70339 | -4.22855 | 0.62585 | -8.43778 | -5.28079 | 0.45738 | -5.66499 | -2.59108 | 0.60903 | -9.6009 | -5.84728 | 0.2778 | -8.62298 | -2.39549 | 0.6067 | -9.4053 | -5.70621 | 0.56941 | -8.50499 | -4.84283
294.00021 | 0.55063 | -7.54249 | -4.15316 | 0.44082 | -7.88862 | -3.47745 | 0.48883 | -8.27922 | -4.04715 | 0.49392 | -7.50534 | -3.70701 | 0.46512 | -9.40365 | -4.37382 | 0.49609 | -8.50274 | -4.21809 | 0.59235 | -9.16299 | -5.42772 | 0.61351 | -8.16714 | -5.01065 | 0.62281 | -9.71306 | -6.04943 | 0.60682 | -10.55239 | -6.40342 | 0.02138 | 0.00189 | 4.04789e-05 | 0.57066 | -9.68468 | -5.52667 | 0.58793 | -9.54199 | -5.61001 | 0.5543 | -9.08776 | -5.03738 | 0.60268 | -10.06916 | -6.06847 | 0.51249 | -7.96089 | -4.07984 | 0.27027 | -4.68775 | -1.26696 | 0.52211 | -7.90133 | -4.12537 | 0.6036 | -8.62812 | -5.20792 | 0.44561 | -5.74466 | -2.55989 | 0.5859 | -9.83318 | -5.7613 | 0.27613 | -8.81592 | -2.43432 | 0.61392 | -9.37089 | -5.75301 | 0.57474 | -8.56231 | -4.92111
294.2501 | 0.3661 | -7.69921 | -2.81871 | 0.36267 | -8.03965 | -2.91572 | 0.43832 | -8.01596 | -3.51356 | 0.5325 | -7.31024 | -3.89268 | 0.54881 | -8.84529 | -4.85438 | 0.52587 | -8.32555 | -4.37818 | 0.60116 | -9.1155 | -5.47986 | 0.60264 | -8.33112 | -5.02069 | 0.6167 | -9.78084 | -6.03187 | 0.64899 | -9.95266 | -6.45918 | 0.02072 | -0.0008875 | -1.83881e-05 | 0.56923 | -9.66629 | -5.50235 | 0.60444 | -9.49331 | -5.73816 | 0.54253 | -9.14518 | -4.96155 | 0.62115 | -9.90999 | -6.15561 | 0.5958 | -7.25176 | -4.32057 | 0.25452 | -4.78972 | -1.2191 | 0.52252 | -7.91768 | -4.13711 | 0.62189 | -8.47827 | -5.27251 | 0.43749 | -5.79967 | -2.53729 | 0.61088 | -9.55655 | -5.83791 | 0.27442 | -8.97196 | -2.46208 | 0.61655 | -9.33089 | -5.753 | 0.57138 | -8.59361 | -4.9102
294.50021 | 0.40015 | -7.62667 | -3.05183 | 0.38217 | -7.98746 | -3.05256 | 0.50232 | -8.16564 | -4.10177 | 0.42072 | -7.80908 | -3.2854 | 0.52684 | -9.02991 | -4.7573 | 0.48036 | -8.53126 | -4.09808 | 0.5879 | -9.18964 | -5.40255 | 0.55363 | -8.63482 | -4.7805 | 0.61236 | -9.82717 | -6.0178 | 0.64181 | -10.22208 | -6.56062 | 0.02468 | -0.00629 | -0.000155169 | 0.56223 | -9.70518 | -5.4565 | 0.6212 | -8.97878 | -5.57763 | 0.63688 | -8.42628 | -5.3665 | 0.59112 | -10.18869 | -6.02278 | 0.53138 | -7.88142 | -4.18802 | 0.26694 | -4.74184 | -1.26581 | 0.47625 | -8.20408 | -3.90722 | 0.64629 | -8.15801 | -5.27241 | 0.44529 | -5.73018 | -2.55157 | 0.58299 | -9.84611 | -5.74018 | 0.27981 | -8.56472 | -2.3965 | 0.61252 | -9.36036 | -5.73338 | 0.57349 | -8.58941 | -4.92594
294.75017 | 0.33307 | -7.71882 | -2.57088 | 0.46522 | -7.83184 | -3.64354 | 0.4174 | -8.50041 | -3.54809 | 0.43746 | -7.7984 | -3.41149 | 0.48727 | -9.31929 | -4.54103 | 0.52678 | -8.33576 | -4.3911 | 0.5822 | -9.20169 | -5.35727 | 0.57649 | -8.51843 | -4.91075 | 0.61425 | -9.81894 | -6.03126 | 0.62449 | -10.38819 | -6.48736 | -0.0259 | 0.00224 | -5.79557e-05 | 0.54397 | -9.81923 | -5.34141 | 0.60874 | -9.4178 | -5.73301 | 0.60762 | -8.8342 | -5.36785 | 0.60327 | -10.10835 | -6.09802 | 0.55488 | -7.80928 | -4.33322 | 0.3062 | -4.20828 | -1.28858 | 0.49974 | -8.03918 | -4.01754 | 0.58456 | -8.72181 | -5.09844 | 0.4565 | -5.63127 | -2.57067 | 0.59694 | -9.69229 | -5.78568 | 0.29406 | -8.83062 | -2.59677 | 0.61509 | -9.3501 | -5.75113 | 0.5724 | -8.58328 | -4.91305
295.00024 | 0.41866 | -7.60356 | -3.18328 | 0.48037 | -7.82792 | -3.76029 | 0.49088 | -8.23041 | -4.0401 | 0.48404 | -7.56247 | -3.66053 | 0.49202 | -9.22844 | -4.54057 | 0.54274 | -8.19349 | -4.44696 | 0.58123 | -9.24178 | -5.37164 | 0.57147 | -8.53446 | -4.87723 | 0.58871 | -9.94388 | -5.85408 | 0.63326 | -10.31579 | -6.53259 | -0.00993 | 0.0002875 | -2.85516e-06 | 0.55564 | -9.7452 | -5.41486 | 0.63592 | -9.22588 | -5.86696 | 0.58976 | -8.92972 | -5.26639 | 0.60755 | -10.02648 | -6.09162 | 0.52963 | -7.9119 | -4.19037 | 0.26988 | -4.73287 | -1.27731 | 0.52489 | -7.85744 | -4.12429 | 0.60317 | -8.57196 | -5.17035 | 0.42083 | -5.89228 | -2.47963 | 0.61685 | -9.39778 | -5.797 | 0.29345 | -9.22886 | -2.70824 | 0.62171 | -9.28512 | -5.77262 | 0.56939 | -8.60928 | -4.90201
295.25 | 0.49257 | -7.38775 | -3.639 | 0.45154 | -7.8778 | -3.55715 | 0.49671 | -8.25034 | -4.09804 | 0.40365 | -7.94729 | -3.20791 | 0.46535 | -9.40484 | -4.37656 | 0.51838 | -8.35339 | -4.33025 | 0.61484 | -9.03632 | -5.55593 | 0.60398 | -8.34069 | -5.03759 | 0.61293 | -9.84454 | -6.03398 | 0.63979 | -10.23385 | -6.54748 | 0.0336 | -0.0005 | -1.6798e-05 | 0.56974 | -9.66178 | -5.50473 | 0.57726 | -9.6075 | -5.54605 | 0.54993 | -9.14181 | -5.02735 | 0.611 | -10.04493 | -6.13743 | 0.52771 | -7.88642 | -4.16174 | 0.31174 | -4.19234 | -1.30691 | 0.53413 | -7.82504 | -4.17962 | 0.60911 | -8.57943 | -5.22583 | 0.42982 | -5.84983 | -2.5144 | 0.6016 | -9.68644 | -5.82735 | 0.29082 | -8.78699 | -2.55545 | 0.59224 | -9.54639 | -5.65375 | 0.59941 | -8.36251 | -5.01254
295.50017 | 0.30657 | -7.74566 | -2.3746 | 0.3646 | -8.04564 | -2.93342 | 0.4492 | -8.42105 | -3.78273 | 0.47739 | -7.60051 | -3.62839 | 0.55219 | -8.39638 | -4.63637 | 0.51035 | -8.41694 | -4.29555 | 0.59919 | -9.14573 | -5.48005 | 0.56992 | -8.52864 | -4.86065 | 0.64133 | -9.56862 | -6.13662 | 0.6035 | -10.54932 | -6.36656 | -0.00826 | -0.00171 | 1.41435e-05 | 0.58301 | -9.41631 | -5.48979 | 0.61995 | -9.36848 | -5.808 | 0.58874 | -8.93239 | -5.25886 | 0.61787 | -10.01608 | -6.18861 | 0.5496 | -7.80159 | -4.28773 | 0.28074 | -4.68166 | -1.31431 | 0.50948 | -8.00163 | -4.07664 | 0.59579 | -8.63832 | -5.14662 | 0.46434 | -5.59076 | -2.59603 | 0.60511 | -9.62463 | -5.82397 | 0.31258 | -8.59076 | -2.68531 | 0.60143 | -9.45564 | -5.68694 | 0.56869 | -8.64527 | -4.9165
295.75 | 0.41786 | -7.59894 | -3.17528 | 0.441 | -7.88244 | -3.47613 | 0.50327 | -8.11226 | -4.08263 | 0.50339 | -7.51794 | -3.78443 | 0.54156 | -8.96289 | -4.85399 | 0.51932 | -8.40607 | -4.36547 | 0.6125 | -9.02073 | -5.52517 | 0.59071 | -8.41747 | -4.9723 | 0.6014 | -9.90714 | -5.95813 | 0.61421 | -10.47571 | -6.43423 | -0.04683 | 0.00262 | -0.000122633 | 0.58594 | -9.53876 | -5.58916 | 0.59908 | -9.4948 | -5.68818 | 0.60991 | -8.82323 | -5.38134 | 0.63011 | -9.90912 | -6.24381 | 0.57325 | -7.6625 | -4.39254 | 0.26521 | -4.72605 | -1.25341 | 0.52282 | -7.89649 | -4.12843 | 0.61193 | -8.53858 | -5.22502 | 0.44299 | -5.76588 | -2.55424 | 0.60151 | -9.67372 | -5.81888 | 0.29911 | -9.47084 | -2.83281 | 0.60472 | -9.43346 | -5.70464 | 0.56738 | -8.62341 | -4.89277
296.00014 | 0.31099 | -7.73919 | -2.40684 | 0.47474 | -7.84917 | -3.72634 | 0.42104 | -8.51165 | -3.58376 | 0.48892 | -7.48301 | -3.65857 | 0.53259 | -9.10262 | -4.84795 | 0.47478 | -8.61689 | -4.09113 | 0.61957 | -9.00352 | -5.57829 | 0.57212 | -8.50642 | -4.86666 | 0.61103 | -9.84422 | -6.01509 | 0.64449 | -10.16624 | -6.55201 | 0.00426 | 0.0002625 | 1.11956e-06 | 0.55172 | -9.70736 | -5.35574 | 0.5791 | -9.6012 | -5.56006 | 0.58711 | -8.96612 | -5.26407 | 0.63123 | -9.89963 | -6.24889 | 0.49867 | -8.05122 | -4.01494 | 0.2684 | -4.72866 | -1.26917 | 0.53428 | -7.78669 | -4.16026 | 0.59684 | -8.65372 | -5.16485 | 0.44921 | -5.72145 | -2.57015 | 0.60119 | -9.70356 | -5.83372 | 0.30871 | -8.72062 | -2.69218 | 0.60716 | -9.44299 | -5.73338 | 0.56442 | -8.63291 | -4.87258
296.25 | 0.51106 | -7.40447 | -3.78411 | 0.42424 | -7.97201 | -3.38207 | 0.47295 | -8.31692 | -3.9335 | 0.42356 | -7.88299 | -3.33895 | 0.57702 | -8.29546 | -4.78668 | 0.48654 | -8.55701 | -4.16335 | 0.57097 | -9.27979 | -5.29844 | 0.57864 | -8.49942 | -4.91813 | 0.59095 | -9.98099 | -5.89823 | 0.62245 | -10.39406 | -6.46983 | -0.01786 | 0.00184 | -3.28104e-05 | 0.54261 | -9.81627 | -5.32637 | 0.61548 | -9.41703 | -5.79603 | 0.59205 | -8.95048 | -5.29915 | 0.62742 | -9.94744 | -6.24126 | 0.46721 | -8.09949 | -3.78414 | 0.29601 | -4.58743 | -1.35792 | 0.52653 | -7.85312 | -4.13491 | 0.59104 | -8.66012 | -5.11844 | 0.45826 | -5.58049 | -2.55731 | 0.58634 | -9.78928 | -5.73984 | 0.32008 | -9.10952 | -2.91578 | 0.60038 | -9.48761 | -5.69618 | 0.58907 | -8.44679 | -4.97577
296.50003 | 0.35007 | -7.70315 | -2.69662 | 0.45274 | -7.92218 | -3.58668 | 0.44877 | -8.40485 | -3.77188 | 0.46212 | -7.71805 | -3.56667 | 0.47435 | -9.40772 | -4.46254 | 0.45588 | -8.54381 | -3.89493 | 0.58381 | -9.22554 | -5.38595 | 0.56804 | -8.57124 | -4.86881 | 0.62282 | -9.42498 | -5.87007 | 0.65135 | -10.03135 | -6.53395 | 0.02102 | -0.00301 | -6.33378e-05 | 0.62043 | -9.30842 | -5.77521 | 0.61321 | -9.40656 | -5.76821 | 0.61267 | -8.81793 | -5.40251 | 0.61447 | -10.02048 | -6.15733 | 0.50448 | -8.00776 | -4.03976 | 0.28256 | -4.67086 | -1.31978 | 0.54411 | -7.78778 | -4.23743 | 0.62269 | -8.47028 | -5.27433 | 0.44247 | -5.76744 | -2.55189 | 0.59785 | -9.68789 | -5.79187 | 0.30745 | -7.96323 | -2.44826 | 0.61832 | -9.28754 | -5.74269 | 0.56894 | -8.61061 | -4.89889
296.75 | 0.42669 | -7.64399 | -3.26159 | 0.3998 | -7.97902 | -3.19004 | 0.50407 | -8.21952 | -4.1432 | 0.5097 | -7.53078 | -3.83844 | 0.47978 | -9.36776 | -4.4945 | 0.46466 | -8.61562 | -4.00334 | 0.59206 | -9.16902 | -5.42866 | 0.54193 | -8.64369 | -4.68425 | 0.60281 | -9.87356 | -5.95191 | 0.65073 | -10.07089 | -6.55341 | 0.00285 | -0.00039375 | -1.12101e-06 | 0.58455 | -9.58698 | -5.60404 | 0.60041 | -9.48536 | -5.69514 | 0.54859 | -9.14031 | -5.01431 | 0.60264 | -10.0508 | -6.05705 | 0.55771 | -7.79067 | -4.34495 | 0.27001 | -4.737 | -1.27906 | 0.51033 | -7.95564 | -4.05999 | 0.62017 | -8.45151 | -5.24141 | 0.44889 | -5.75141 | -2.58175 | 0.59813 | -9.68701 | -5.79414 | 0.32552 | -8.36967 | -2.7245 | 0.6375 | -9.03273 | -5.75838 | 0.554 | -8.70174 | -4.82073
297.0001 | 0.5391 | -7.40982 | -3.99465 | 0.39202 | -8.00939 | -3.13987 | 0.44019 | -8.48681 | -3.73579 | 0.41136 | -7.93532 | -3.26428 | 0.51876 | -9.12379 | -4.73307 | 0.48289 | -8.55995 | -4.13347 | 0.60102 | -9.12193 | -5.48244 | 0.58233 | -8.50294 | -4.95149 | 0.5965 | -9.89814 | -5.90421 | 0.61675 | -10.43864 | -6.43803 | -0.04081 | 0.00169 | -6.91253e-05 | 0.58407 | -9.55151 | -5.57877 | 0.56941 | -9.67405 | -5.50846 | 0.56919 | -9.03441 | -5.14231 | 0.62349 | -9.94393 | -6.19998 | 0.51484 | -7.91456 | -4.07475 | 0.27708 | -4.67834 | -1.29629 | 0.50746 | -7.93687 | -4.02767 | 0.58785 | -8.69514 | -5.11141 | 0.44908 | -5.72178 | -2.56953 | 0.58937 | -9.79414 | -5.77234 | 0.30798 | -8.45174 | -2.60295 | 0.60659 | -9.42888 | -5.71948 | 0.60579 | -8.17196 | -4.95048
297.25003 | 0.43763 | -7.64916 | -3.34748 | 0.40861 | -7.94052 | -3.24461 | 0.50326 | -8.21686 | -4.13523 | 0.4302 | -7.80941 | -3.35962 | 0.47389 | -9.37172 | -4.44114 | 0.53283 | -8.31962 | -4.43293 | 0.5967 | -9.14134 | -5.45462 | 0.58513 | -8.4332 | -4.9345 | 0.61181 | -9.80972 | -6.00172 | 0.61982 | -10.42829 | -6.46365 | 0.06456 | -0.00486 | -0.000313505 | 0.55934 | -9.73402 | -5.44465 | 0.58496 | -9.57733 | -5.60238 | 0.62639 | -8.76408 | -5.48969 | 0.64203 | -9.79526 | -6.28886 | 0.54088 | -7.86676 | -4.255 | 0.31767 | -4.51546 | -1.43442 | 0.51658 | -7.89983 | -4.08092 | 0.60226 | -8.62221 | -5.19284 | 0.44953 | -5.74491 | -2.58252 | 0.59507 | -9.75349 | -5.80405 | 0.27607 | -9.11642 | -2.51677 | 0.61203 | -9.33749 | -5.71486 | 0.5727 | -8.56424 | -4.90477
297.5001 | 0.49364 | -7.48641 | -3.69559 | 0.43135 | -7.94591 | -3.42748 | 0.47649 | -8.33739 | -3.97267 | 0.46267 | -7.70001 | -3.56258 | 0.4656 | -9.39979 | -4.37658 | 0.50685 | -8.43806 | -4.27687 | 0.60109 | -9.11241 | -5.4774 | 0.62518 | -7.93447 | -4.96046 | 0.61417 | -9.82762 | -6.03579 | 0.61662 | -10.44018 | -6.43761 | 0.02984 | -0.00337 | -0.00010051 | 0.54694 | -9.7681 | -5.34255 | 0.58085 | -9.58873 | -5.5696 | 0.58705 | -8.86474 | -5.20404 | 0.63442 | -9.87179 | -6.26282 | 0.53251 | -7.90118 | -4.20749 | 0.23991 | -4.89846 | -1.17518 | 0.51846 | -7.87541 | -4.08306 | 0.61801 | -8.36219 | -5.1679 | 0.44333 | -5.75627 | -2.55194 | 0.5843 | -9.82336 | -5.73977 | 0.28892 | -9.0542 | -2.61598 | 0.62161 | -9.26081 | -5.75659 | 0.56464 | -8.66593 | -4.89315
297.75003 | 0.33943 | -7.74983 | -2.63054 | 0.45966 | -7.92507 | -3.64285 | 0.46749 | -8.36546 | -3.91075 | 0.38935 | -7.99016 | -3.11095 | 0.55312 | -8.42343 | -4.65913 | 0.51616 | -8.42396 | -4.34814 | 0.6011 | -9.08679 | -5.46209 | 0.61533 | -8.26174 | -5.0837 | 0.60513 | -9.86883 | -5.97194 | 0.61798 | -10.44924 | -6.45738 | 0.07518 | -0.00214 | -0.000161156 | 0.59797 | -9.51169 | -5.68767 | 0.59883 | -9.51778 | -5.69952 | 0.60575 | -8.89397 | -5.38751 | 0.58795 | -10.20931 | -6.00259 | 0.53526 | -7.86609 | -4.21043 | 0.33817 | -4.02526 | -1.36121 | 0.51585 | -7.93458 | -4.09301 | 0.59986 | -8.61012 | -5.16487 | 0.44499 | -5.73628 | -2.55261 | 0.60337 | -9.67123 | -5.83535 | 0.3072 | -8.84236 | -2.71639 | 0.60329 | -9.42986 | -5.68894 | 0.58085 | -8.52922 | -4.95421
298 | 0.39063 | -7.67054 | -2.99634 | 0.32295 | -8.14304 | -2.6298 | 0.45829 | -8.43086 | -3.86373 | 0.39407 | -7.96957 | -3.14058 | 0.49486 | -9.27959 | -4.59212 | 0.45201 | -8.7055 | -3.93495 | 0.60312 | -9.09827 | -5.48739 | 0.58861 | -8.41019 | -4.95028 | 0.59936 | -9.91178 | -5.94069 | 0.60052 | -10.59774 | -6.36421 | -0.00742 | -0.00252 | 1.87279e-05 | 0.57002 | -9.68221 | -5.51909 | 0.57503 | -9.63567 | -5.54083 | 0.58808 | -8.99259 | -5.28839 | 0.6235 | -9.94431 | -6.20024 | 0.55597 | -7.74807 | -4.30772 | 0.26596 | -4.76154 | -1.26637 | 0.54388 | -7.76743 | -4.22458 | 0.62631 | -8.44859 | -5.29148 | 0.45159 | -5.70897 | -2.57811 | 0.59928 | -9.68638 | -5.80489 | 0.29346 | -8.74317 | -2.56577 | 0.6129 | -9.39172 | -5.75617 | 0.56611 | -8.60136 | -4.86928
298.25017 | 0.42126 | -7.65256 | -3.22373 | 0.44095 | -7.92277 | -3.49353 | 0.56419 | -7.56231 | -4.26655 | 0.47595 | -7.63546 | -3.63411 | 0.46671 | -9.43918 | -4.40534 | 0.51465 | -8.42482 | -4.33582 | 0.60578 | -9.08101 | -5.50111 | 0.55634 | -8.62861 | -4.80042 | 0.6213 | -9.73789 | -6.05018 | 0.62035 | -10.40719 | -6.45611 | 0.00906 | 0.000475 | 4.30303e-06 | 0.54463 | -9.80883 | -5.34223 | 0.62642 | -9.37053 | -5.86987 | 0.58845 | -8.96944 | -5.27807 | 0.6094 | -10.08184 | -6.14383 | 0.52727 | -7.95181 | -4.19277 | 0.25534 | -4.68739 | -1.19689 | 0.49911 | -8.0158 | -4.00078 | 0.60227 | -8.60848 | -5.18461 | 0.4469 | -5.7067 | -2.55031 | 0.59351 | -9.76706 | -5.79686 | 0.27884 | -9.41739 | -2.62596 | 0.59088 | -9.54682 | -5.64098 | 0.57323 | -8.58167 | -4.91927
298.50014 | 0.44654 | -7.60794 | -3.39723 | 0.41697 | -8.00523 | -3.33793 | 0.49418 | -8.28253 | -4.09304 | 0.39064 | -8.03702 | -3.13956 | 0.56273 | -8.74739 | -4.92238 | 0.49279 | -8.54163 | -4.2092 | 0.62262 | -8.92446 | -5.55658 | 0.57191 | -8.51248 | -4.86835 | 0.569 | -10.08806 | -5.74013 | 0.62491 | -10.38423 | -6.48921 | 0.00933 | -0.000525 | -4.89772e-06 | 0.58018 | -9.59476 | -5.56667 | 0.6225 | -9.35595 | -5.82404 | 0.59663 | -8.90184 | -5.31112 | 0.63225 | -9.85582 | -6.23135 | 0.55337 | -7.86086 | -4.35 | 0.32142 | -4.50256 | -1.44723 | 0.54493 | -7.70233 | -4.19724 | 0.62536 | -8.43315 | -5.27374 | 0.45902 | -5.64443 | -2.5909 | 0.60471 | -9.66641 | -5.84535 | 0.29193 | -9.14833 | -2.67064 | 0.6064 | -9.42394 | -5.71463 | 0.56475 | -8.66253 | -4.8922
298.7501 | 0.53391 | -7.52721 | -4.01888 | 0.43174 | -7.97899 | -3.44487 | 0.4121 | -8.62925 | -3.5561 | 0.44414 | -7.81262 | -3.46988 | 0.51861 | -9.1531 | -4.74691 | 0.48391 | -8.57416 | -4.14915 | 0.63411 | -8.73482 | -5.53886 | 0.62846 | -8.01766 | -5.03878 | 0.59872 | -9.90839 | -5.93238 | 0.61564 | -10.47163 | -6.44679 | -0.01056 | 0.0002875 | -3.03571e-06 | 0.59509 | -9.47894 | -5.64084 | 0.574 | -9.61353 | -5.51822 | 0.6094 | -8.8127 | -5.37045 | 0.59831 | -10.14319 | -6.06873 | 0.5591 | -7.82594 | -4.37552 | 0.282 | -4.73926 | -1.33646 | 0.56838 | -7.3267 | -4.16433 | 0.60707 | -8.58317 | -5.2106 | 0.46794 | -5.49688 | -2.57221 | 0.59426 | -9.77732 | -5.81024 | 0.29467 | -8.85173 | -2.60832 | 0.5964 | -9.47567 | -5.6513 | 0.557 | -8.70478 | -4.84852
299 | 0.37102 | -7.71664 | -2.86304 | 0.41171 | -8.01154 | -3.29846 | 0.41809 | -8.56748 | -3.58196 | 0.41112 | -7.91376 | -3.25351 | 0.51799 | -9.11798 | -4.723 | 0.52361 | -8.36037 | -4.37757 | 0.59125 | -9.14837 | -5.40899 | 0.54139 | -8.67849 | -4.69846 | 0.61211 | -9.65649 | -5.91079 | 0.61629 | -10.46056 | -6.44673 | -0.01528 | -0.00134 | 2.04303e-05 | 0.57341 | -9.62744 | -5.52046 | 0.61194 | -9.41662 | -5.76245 | 0.5777 | -9.03388 | -5.21891 | 0.62106 | -9.94254 | -6.17492 | 0.50217 | -8.06744 | -4.05123 | 0.30135 | -4.61566 | -1.39092 | 0.50733 | -8.02344 | -4.07052 | 0.59185 | -8.72123 | -5.16163 | 0.46667 | -5.60579 | -2.61604 | 0.59879 | -9.69632 | -5.80607 | 0.29053 | -8.99945 | -2.61457 | 0.61902 | -9.30077 | -5.7574 | 0.59581 | -8.31932 | -4.95677
299.25007 | 0.44339 | -7.63672 | -3.38608 | 0.56756 | -7.13634 | -4.05027 | 0.52022 | -8.12867 | -4.22871 | 0.41053 | -7.96641 | -3.27046 | 0.51887 | -9.15153 | -4.7485 | 0.53384 | -8.32061 | -4.44189 | 0.61933 | -8.94955 | -5.54273 | 0.55718 | -8.58668 | -4.78431 | 0.61626 | -9.79321 | -6.03517 | 0.62519 | -10.37415 | -6.48579 | -0.02627 | 4.375e-05 | -1.14918e-06 | 0.57568 | -9.60826 | -5.53129 | 0.63617 | -9.24605 | -5.88203 | 0.62644 | -8.76584 | -5.49127 | 0.64041 | -9.79171 | -6.27075 | 0.51844 | -7.93234 | -4.11244 | 0.34 | -4.2669 | -1.45076 | 0.51198 | -7.97595 | -4.08356 | 0.60913 | -8.57231 | -5.22164 | 0.46664 | -5.52918 | -2.58013 | 0.5829 | -9.83874 | -5.73503 | 0.29487 | -8.86067 | -2.61273 | 0.64225 | -9.01492 | -5.78985 | 0.58573 | -8.36898 | -4.902
299.50014 | 0.38465 | -7.73556 | -2.97544 | 0.52791 | -7.74423 | -4.08829 | 0.43247 | -8.49769 | -3.67499 | 0.37588 | -8.07609 | -3.03563 | 0.44231 | -9.56162 | -4.22919 | 0.50628 | -8.48594 | -4.29623 | 0.63474 | -8.89414 | -5.64546 | 0.56932 | -8.53217 | -4.85751 | 0.59857 | -9.91349 | -5.93392 | 0.63808 | -10.24342 | -6.53608 | 0.01873 | -0.00364 | -6.82511e-05 | 0.61218 | -9.3807 | -5.74268 | 0.61996 | -9.40171 | -5.82872 | 0.5951 | -8.97392 | -5.34041 | 0.63572 | -9.83999 | -6.25551 | 0.51339 | -7.99553 | -4.10485 | 0.30756 | -4.61908 | -1.42064 | 0.50006 | -8.05161 | -4.02625 | 0.62435 | -8.31067 | -5.1888 | 0.44822 | -5.73359 | -2.56994 | 0.60814 | -9.58725 | -5.83038 | 0.29019 | -8.91404 | -2.5868 | 0.59515 | -9.52875 | -5.671 | 0.5753 | -8.58676 | -4.93996
299.75014 | 0.53107 | -7.46504 | -3.96449 | 0.51216 | -7.80614 | -3.99801 | 0.40579 | -8.62869 | -3.50145 | 0.40518 | -8.00266 | -3.24249 | 0.54037 | -8.95566 | -4.8394 | 0.60065 | -7.46938 | -4.4865 | 0.60928 | -9.05589 | -5.5176 | 0.57357 | -8.53259 | -4.89407 | 0.64497 | -9.43474 | -6.08513 | 0.62937 | -10.34496 | -6.51081 | 0.03306 | -0.00175 | -5.78462e-05 | 0.58033 | -9.58167 | -5.56054 | 0.61919 | -9.40374 | -5.82267 | 0.63012 | -8.364 | -5.27029 | 0.62004 | -9.97384 | -6.1842 | 0.51756 | -8.01122 | -4.14629 | 0.29947 | -4.37234 | -1.30939 | 0.5313 | -7.87594 | -4.18451 | 0.60058 | -8.6474 | -5.19343 | 0.42237 | -5.91741 | -2.49933 | 0.60921 | -9.61775 | -5.85924 | 0.31107 | -8.45852 | -2.63122 | 0.60142 | -9.49496 | -5.71043 | 0.58165 | -8.54776 | -4.9718
300.00017 | 0.32674 | -7.80362 | -2.54979 | 0.42311 | -8.02581 | -3.39577 | 0.45543 | -8.47976 | -3.86193 | 0.47888 | -7.65084 | -3.66387 | 0.48494 | -9.35007 | -4.53418 | 0.48873 | -8.5609 | -4.18398 | 0.60102 | -9.11006 | -5.47535 | 0.57943 | -8.47354 | -4.90986 | 0.58561 | -10.015 | -5.86484 | 0.6228 | -10.39361 | -6.47317 | 0.000828 | -0.00088125 | -7.29675e-07 | 0.56106 | -9.69814 | -5.44124 | 0.56845 | -9.68496 | -5.50541 | 0.60186 | -8.91922 | -5.36812 | 0.61553 | -10.00753 | -6.15997 | 0.54912 | -7.87506 | -4.32439 | 0.29408 | -4.65565 | -1.36915 | 0.50228 | -7.96736 | -4.00182 | 0.59491 | -8.70911 | -5.18109 | 0.46693 | -5.60004 | -2.61483 | 0.60693 | -9.61735 | -5.83708 | 0.30113 | -8.85272 | -2.6658 | 0.59875 | -9.48211 | -5.67738 | 0.57122 | -8.61574 | -4.92151
300.25021 | 0.3827 | -7.76629 | -2.97214 | 0.35692 | -8.10551 | -2.89305 | 0.52179 | -8.16727 | -4.26158 | 0.43224 | -7.90362 | -3.41627 | 0.48413 | -9.34289 | -4.52317 | 0.47408 | -8.62415 | -4.08855 | 0.59142 | -9.16487 | -5.42025 | 0.58817 | -8.40517 | -4.94363 | 0.59181 | -9.95699 | -5.89266 | 0.62262 | -10.40799 | -6.48024 | -0.04718 | 0.00045 | -2.12328e-05 | 0.53464 | -9.88393 | -5.28435 | 0.60328 | -9.47025 | -5.71323 | 0.59047 | -9.01323 | -5.32208 | 0.61562 | -10.01234 | -6.16381 | 0.54656 | -7.87992 | -4.30687 | 0.27965 | -4.77023 | -1.33402 | 0.54321 | -7.72985 | -4.19895 | 0.60234 | -8.63287 | -5.1999 | 0.433 | -5.89538 | -2.55267 | 0.6212 | -9.46639 | -5.88053 | 0.2998 | -9.15071 | -2.7434 | 0.6067 | -9.40781 | -5.70775 | 0.594 | -8.34491 | -4.95684
300.5001 | 0.42844 | -7.63432 | -3.27088 | 0.48098 | -7.90309 | -3.80122 | 0.51287 | -8.21301 | -4.21225 | 0.49396 | -7.55607 | -3.73239 | 0.55516 | -8.96389 | -4.9764 | 0.50267 | -8.49194 | -4.2686 | 0.60659 | -9.06034 | -5.49595 | 0.59104 | -8.41226 | -4.97201 | 0.62183 | -9.72112 | -6.04488 | 0.64077 | -10.19557 | -6.53301 | -0.04709 | -0.00232 | 0.000109496 | 0.55634 | -9.77354 | -5.43737 | 0.57469 | -9.63727 | -5.53844 | 0.54321 | -9.20126 | -4.99823 | 0.59307 | -10.18134 | -6.03826 | 0.54979 | -7.8584 | -4.32046 | 0.29953 | -4.6321 | -1.38747 | 0.51038 | -8.01034 | -4.08834 | 0.61965 | -8.47661 | -5.25257 | 0.43387 | -5.82959 | -2.5293 | 0.60826 | -9.57763 | -5.82565 | 0.30473 | -9.10467 | -2.77447 | 0.60125 | -9.45368 | -5.68398 | 0.56695 | -8.66205 | -4.91095
300.75003 | 0.36584 | -7.76806 | -2.84184 | 0.43558 | -8.02258 | -3.49445 | 0.53599 | -7.38251 | -3.95697 | 0.43605 | -7.86705 | -3.43045 | 0.53689 | -9.02478 | -4.84532 | 0.50194 | -8.52627 | -4.27968 | 0.60949 | -8.93876 | -5.4481 | 0.56927 | -8.53844 | -4.86067 | 0.61653 | -9.77054 | -6.02379 | 0.61412 | -10.42072 | -6.39959 | 0.01038 | -0.00368 | -3.81966e-05 | 0.58892 | -9.54364 | -5.62048 | 0.60558 | -9.48086 | -5.74143 | 0.57301 | -9.06595 | -5.19486 | 0.63183 | -9.8394 | -6.21685 | 0.52205 | -7.95179 | -4.15124 | 0.29765 | -4.65195 | -1.38464 | 0.50381 | -7.95893 | -4.00982 | 0.62249 | -8.50114 | -5.29189 | 0.449 | -5.75592 | -2.58442 | 0.58762 | -9.81798 | -5.76925 | 0.29102 | -9.3954 | -2.73425 | 0.62436 | -9.1695 | -5.7251 | 0.58395 | -8.50111 | -4.96424
301.00007 | 0.48473 | -7.56312 | -3.66607 | 0.38349 | -8.13357 | -3.11917 | 0.49395 | -8.2366 | -4.06849 | 0.51552 | -7.38974 | -3.80956 | 0.50074 | -9.18817 | -4.60092 | 0.49744 | -8.5255 | -4.24096 | 0.5916 | -9.17367 | -5.42712 | 0.56938 | -8.5589 | -4.87324 | 0.61041 | -9.84559 | -6.00981 | 0.61378 | -10.49247 | -6.44005 | 0.000279 | 0.00269 | 7.51556e-07 | 0.61231 | -9.35274 | -5.72676 | 0.61835 | -9.38951 | -5.80598 | 0.6055 | -8.90613 | -5.39266 | 0.59992 | -10.02814 | -6.01605 | 0.53558 | -7.88239 | -4.22168 | 0.2655 | -4.76884 | -1.26615 | 0.5236 | -7.93566 | -4.15514 | 0.60194 | -8.57664 | -5.1626 | 0.43027 | -5.87998 | -2.52999 | 0.60175 | -9.71232 | -5.84443 | 0.29862 | -9.04834 | -2.70203 | 0.60342 | -9.39169 | -5.66715 | 0.55504 | -8.75483 | -4.85929
301.25021 | 0.54272 | -7.5711 | -4.10898 | 0.43397 | -8.03236 | -3.4858 | 0.50273 | -8.23866 | -4.14185 | 0.44633 | -7.81967 | -3.49014 | 0.52511 | -9.01742 | -4.73514 | 0.43556 | -8.77094 | -3.82031 | 0.61386 | -9.00584 | -5.52833 | 0.55591 | -8.62702 | -4.79586 | 0.61684 | -9.76641 | -6.02431 | 0.63189 | -10.29736 | -6.50676 | 0.04788 | -0.00727 | -0.000348013 | 0.56925 | -9.71275 | -5.52901 | 0.62572 | -9.3667 | -5.86097 | 0.57812 | -9.08996 | -5.25508 | 0.59909 | -10.13991 | -6.0747 | 0.52053 | -8.01456 | -4.17185 | 0.28426 | -4.72565 | -1.3433 | 0.51869 | -7.88311 | -4.08886 | 0.61807 | -8.479 | -5.24064 | 0.45043 | -5.79844 | -2.61176 | 0.58831 | -9.7851 | -5.75664 | 0.31809 | -8.45219 | -2.68853 | 0.63399 | -9.15307 | -5.80292 | 0.57575 | -8.59851 | -4.95056
301.5 | 0.38415 | -7.76351 | -2.98236 | 0.45766 | -7.99621 | -3.65954 | 0.47514 | -8.39638 | -3.98949 | 0.46435 | -7.75819 | -3.60252 | 0.48955 | -9.18257 | -4.49537 | 0.53651 | -8.30642 | -4.45644 | 0.59067 | -9.17993 | -5.42232 | 0.61135 | -8.29213 | -5.06943 | 0.59705 | -9.93619 | -5.93235 | 0.60987 | -10.5221 | -6.41717 | -0.08626 | 0.00483 | -0.0004162 | 0.56224 | -9.73454 | -5.47316 | 0.618 | -9.41471 | -5.81831 | 0.59539 | -8.91806 | -5.30968 | 0.61252 | -10.06526 | -6.16515 | 0.51777 | -7.97667 | -4.13011 | 0.25545 | -4.86304 | -1.24226 | 0.50705 | -7.99215 | -4.05244 | 0.62456 | -8.43759 | -5.2698 | 0.44058 | -5.81012 | -2.55983 | 0.59609 | -9.72939 | -5.79957 | 0.31776 | -8.26981 | -2.62777 | 0.62217 | -9.23413 | -5.74523 | 0.56139 | -8.70851 | -4.88885
301.75014 | 0.46425 | -7.64156 | -3.54762 | 0.38243 | -8.08969 | -3.0937 | 0.42213 | -8.61149 | -3.63516 | 0.54807 | -7.14475 | -3.91579 | 0.49352 | -9.31066 | -4.59498 | 0.48178 | -8.63152 | -4.15852 | 0.59483 | -9.14059 | -5.4371 | 0.57913 | -8.46033 | -4.89961 | 0.5992 | -9.92999 | -5.95005 | 0.60883 | -10.46434 | -6.37099 | 0.10199 | -0.00689 | -0.000702442 | 0.58493 | -9.57573 | -5.60114 | 0.62031 | -9.38954 | -5.82447 | 0.588 | -9.03369 | -5.3118 | 0.60588 | -10.03647 | -6.08085 | 0.51104 | -8.01686 | -4.09697 | 0.27195 | -4.75162 | -1.29221 | 0.51534 | -7.96732 | -4.10589 | 0.59202 | -8.69623 | -5.14833 | 0.44294 | -5.81518 | -2.57574 | 0.60412 | -9.66571 | -5.83926 | 0.31665 | -8.72377 | -2.76241 | 0.60503 | -9.46252 | -5.72509 | 0.58229 | -8.57027 | -4.99041
302.00007 | 0.32202 | -7.83136 | -2.52182 | 0.38266 | -8.10005 | -3.09955 | 0.53729 | -8.14452 | -4.37596 | 0.38473 | -8.01824 | -3.08485 | 0.5306 | -9.09459 | -4.82554 | 0.53406 | -8.39326 | -4.48252 | 0.63608 | -8.78225 | -5.5862 | 0.58512 | -8.44103 | -4.93903 | 0.5811 | -9.99961 | -5.81079 | 0.63439 | -10.28987 | -6.52779 | 0.01028 | -0.00206 | -2.11321e-05 | 0.57072 | -9.42811 | -5.38083 | 0.61399 | -9.42381 | -5.78609 | 0.55687 | -9.15777 | -5.09968 | 0.59835 | -10.07117 | -6.02608 | 0.52309 | -7.98087 | -4.17472 | 0.2901 | -4.71629 | -1.36818 | 0.55669 | -7.66871 | -4.26912 | 0.61021 | -8.56206 | -5.22463 | 0.46423 | -5.63123 | -2.61418 | 0.60705 | -9.62034 | -5.84006 | 0.28786 | -9.34369 | -2.68968 | 0.61352 | -9.41329 | -5.77526 | 0.57927 | -8.56387 | -4.96076
302.25021 | 0.42946 | -7.67563 | -3.29637 | 0.39816 | -8.08656 | -3.21972 | 0.47961 | -8.39243 | -4.02509 | 0.40361 | -7.97556 | -3.21902 | 0.441 | -9.60437 | -4.23558 | 0.51065 | -8.48099 | -4.33086 | 0.62718 | -8.87712 | -5.56752 | 0.58974 | -8.44061 | -4.97772 | 0.59752 | -9.93923 | -5.93891 | 0.64313 | -10.09514 | -6.49248 | 0.00931 | -0.00142 | -1.32071e-05 | 0.57804 | -9.64935 | -5.57772 | 0.62479 | -9.34787 | -5.84047 | 0.57442 | -9.07072 | -5.21039 | 0.6149 | -9.93564 | -6.10945 | 0.52283 | -7.97872 | -4.17154 | 0.26688 | -4.84271 | -1.29244 | 0.50481 | -8.03495 | -4.05616 | 0.60951 | -8.59887 | -5.24111 | 0.43585 | -5.85911 | -2.55369 | 0.58227 | -9.88061 | -5.75313 | 0.31303 | -8.96282 | -2.8056 | 0.60774 | -9.41211 | -5.72015 | 0.56015 | -8.67996 | -4.86204
302.50003 | 0.52089 | -7.44863 | -3.87992 | 0.35724 | -8.10141 | -2.89419 | 0.4241 | -8.55356 | -3.62758 | 0.44052 | -7.83094 | -3.44966 | 0.5275 | -9.07509 | -4.78713 | 0.46481 | -8.66219 | -4.02631 | 0.60974 | -9.05377 | -5.52048 | 0.57791 | -8.47792 | -4.89951 | 0.58389 | -10.03903 | -5.8617 | 0.62852 | -10.35079 | -6.50567 | -0.01451 | 0.00168 | -2.43043e-05 | 0.57986 | -9.64096 | -5.59041 | 0.61808 | -9.3727 | -5.79306 | 0.53138 | -9.23941 | -4.90962 | 0.61064 | -10.07158 | -6.15008 | 0.54782 | -7.90384 | -4.32986 | 0.26712 | -4.82179 | -1.28802 | 0.49763 | -8.0775 | -4.01959 | 0.58577 | -8.7266 | -5.11177 | 0.47597 | -5.55691 | -2.64491 | 0.5882 | -9.79647 | -5.76229 | 0.2577 | -9.51196 | -2.45121 | 0.59092 | -9.54655 | -5.64124 | 0.58053 | -8.57596 | -4.97857
302.75017 | 0.31641 | -7.88121 | -2.49366 | 0.45288 | -8.00253 | -3.62416 | 0.40328 | -8.55806 | -3.45133 | 0.39433 | -8.03492 | -3.16843 | 0.54679 | -8.92896 | -4.88227 | 0.44938 | -8.73361 | -3.92475 | 0.61902 | -8.98989 | -5.56494 | 0.5889 | -8.42581 | -4.96192 | 0.59002 | -9.98428 | -5.89097 | 0.63746 | -10.25156 | -6.535 | 0.04301 | -0.0005375 | -2.31206e-05 | 0.5777 | -9.6547 | -5.57751 | 0.58944 | -9.56306 | -5.63686 | 0.6109 | -8.91049 | -5.44338 | 0.62419 | -9.9601 | -6.21697 | 0.54548 | -7.88379 | -4.30048 | 0.25163 | -4.9523 | -1.24615 | 0.53102 | -7.87242 | -4.18038 | 0.60131 | -8.66005 | -5.20737 | 0.42063 | -5.96244 | -2.508 | 0.61196 | -9.58657 | -5.86662 | 0.3165 | -8.62047 | -2.72835 | 0.6071 | -9.41025 | -5.71293 | 0.56148 | -8.69682 | -4.88306
303.00003 | 0.32157 | -7.83861 | -2.52066 | 0.54802 | -7.66579 | -4.20102 | 0.48554 | -8.41372 | -4.08521 | 0.42662 | -7.92826 | -3.38239 | 0.53859 | -8.95518 | -4.82319 | 0.48378 | -8.61159 | -4.16609 | 0.5878 | -9.18356 | -5.39809 | 0.5686 | -8.54021 | -4.85596 | 0.57278 | -10.09682 | -5.7833 | 0.63621 | -10.25195 | -6.52239 | 0.000849 | -0.00095625 | -8.11856e-07 | 0.57043 | -9.71609 | -5.54232 | 0.55979 | -9.72757 | -5.44539 | 0.59202 | -9.01012 | -5.33418 | 0.62214 | -9.97996 | -6.20889 | 0.48068 | -8.16641 | -3.92544 | 0.26553 | -4.84892 | -1.28752 | 0.52987 | -7.86277 | -4.16624 | 0.62121 | -8.51344 | -5.28862 | 0.43944 | -5.83863 | -2.56576 | 0.60264 | -9.65076 | -5.81596 | 0.27507 | -9.384 | -2.58129 | 0.6065 | -9.40926 | -5.70675 | 0.56743 | -8.65486 | -4.91105
303.25003 | 0.33173 | -7.83159 | -2.59796 | 0.45205 | -7.96389 | -3.60009 | 0.43539 | -8.58336 | -3.73714 | 0.40711 | -8.00499 | -3.25892 | 0.47476 | -9.40503 | -4.4651 | 0.53247 | -8.43044 | -4.48895 | 0.63095 | -8.64216 | -5.45277 | 0.57396 | -8.50541 | -4.88181 | 0.6446 | -9.43754 | -6.08343 | 0.61683 | -10.46252 | -6.45363 | 0.07545 | -0.00281 | -0.000211729 | 0.55741 | -9.74983 | -5.43463 | 0.60372 | -9.49579 | -5.7328 | 0.55746 | -9.15256 | -5.10215 | 0.61681 | -10.00171 | -6.16918 | 0.53705 | -7.93518 | -4.26163 | 0.30248 | -4.67624 | -1.41445 | 0.50252 | -8.02868 | -4.03453 | 0.59661 | -8.59056 | -5.12522 | 0.44991 | -5.67663 | -2.55398 | 0.60601 | -9.64348 | -5.844 | 0.2828 | -8.53827 | -2.41458 | 0.61342 | -9.37851 | -5.75298 | 0.55261 | -8.7549 | -4.83805
303.50021 | 0.45795 | -7.68878 | -3.5211 | 0.42273 | -8.05461 | -3.40489 | 0.43088 | -8.54332 | -3.68114 | 0.4859 | -7.62419 | -3.70458 | 0.4889 | -9.33381 | -4.56327 | 0.5036 | -8.53619 | -4.29887 | 0.55472 | -9.34144 | -5.1819 | 0.58759 | -8.42207 | -4.94872 | 0.57749 | -10.06724 | -5.8137 | 0.61763 | -10.43569 | -6.44536 | 0.00986 | -0.00317 | -3.13055e-05 | 0.57184 | -9.67873 | -5.53464 | 0.60166 | -9.52591 | -5.73136 | 0.60136 | -8.92648 | -5.36803 | 0.62294 | -9.93746 | -6.19046 | 0.54464 | -7.91326 | -4.30986 | 0.27282 | -4.78135 | -1.30445 | 0.50628 | -8.01165 | -4.0561 | 0.64576 | -8.1398 | -5.25632 | 0.45748 | -5.70783 | -2.6112 | 0.60346 | -9.67572 | -5.83892 | 0.29679 | -8.67379 | -2.57428 | 0.61369 | -9.39971 | -5.76851 | 0.57185 | -8.6457 | -4.94404
303.75003 | 0.46636 | -7.69393 | -3.58817 | 0.36152 | -8.18072 | -2.9575 | 0.40318 | -8.68663 | -3.50226 | 0.42971 | -7.91048 | -3.39924 | 0.49205 | -9.28158 | -4.56697 | 0.52194 | -8.38834 | -4.37823 | 0.60654 | -9.01411 | -5.46741 | 0.60011 | -8.31868 | -4.99208 | 0.57976 | -10.05764 | -5.83106 | 0.63495 | -10.28976 | -6.53345 | 0.02072 | -0.00387 | -8.01566e-05 | 0.57926 | -9.65348 | -5.59187 | 0.63059 | -8.92296 | -5.6267 | 0.57595 | -9.05409 | -5.21467 | 0.62149 | -9.96825 | -6.19517 | 0.52695 | -7.99286 | -4.21181 | 0.29671 | -4.73509 | -1.40496 | 0.53653 | -7.57401 | -4.06365 | 0.58341 | -8.77273 | -5.11808 | 0.44357 | -5.82634 | -2.58439 | 0.58878 | -9.81263 | -5.7775 | 0.29277 | -8.50137 | -2.48896 | 0.60932 | -9.38658 | -5.71941 | 0.57106 | -8.64266 | -4.93544
304.00017 | 0.46475 | -7.59207 | -3.52841 | 0.35892 | -8.1991 | -2.9428 | 0.49131 | -8.35893 | -4.10686 | 0.38796 | -8.10862 | -3.14584 | 0.45974 | -9.37219 | -4.30877 | 0.51737 | -8.45224 | -4.37295 | 0.53751 | -9.43354 | -5.07061 | 0.54891 | -8.63427 | -4.73941 | 0.62491 | -9.66669 | -6.04084 | 0.61671 | -10.48887 | -6.4686 | 0.03996 | -0.00386 | -0.000154353 | 0.57167 | -9.65769 | -5.52098 | 0.6124 | -9.42717 | -5.77324 | 0.55324 | -9.1903 | -5.08445 | 0.63291 | -9.87787 | -6.25184 | 0.53712 | -7.9291 | -4.25886 | 0.27701 | -4.81204 | -1.33299 | 0.55615 | -7.52287 | -4.18384 | 0.5912 | -8.70524 | -5.14657 | 0.45312 | -5.75251 | -2.60657 | 0.59908 | -9.69327 | -5.807 | 0.3099 | -8.29106 | -2.56939 | 0.58892 | -9.5689 | -5.63531 | 0.57369 | -8.62207 | -4.94639
304.25017 | 0.48501 | -7.58996 | -3.68117 | 0.37959 | -8.16864 | -3.10073 | 0.44029 | -8.51316 | -3.74822 | 0.48173 | -7.68387 | -3.70154 | 0.51965 | -9.13869 | -4.74892 | 0.52053 | -8.50166 | -4.42537 | 0.57364 | -9.23828 | -5.29943 | 0.5306 | -8.75232 | -4.64399 | 0.57527 | -10.06568 | -5.79052 | 0.60921 | -10.52405 | -6.4114 | -0.00794 | 0.00064375 | -5.1088e-06 | 0.56559 | -9.71996 | -5.49748 | 0.58466 | -9.61261 | -5.62013 | 0.58424 | -9.02606 | -5.27336 | 0.60955 | -10.06178 | -6.13314 | 0.52193 | -8.02888 | -4.19051 | 0.29797 | -4.70282 | -1.4013 | 0.51725 | -7.95921 | -4.11689 | 0.62234 | -8.50592 | -5.29358 | 0.44128 | -5.83884 | -2.57659 | 0.58682 | -9.84869 | -5.77942 | 0.32616 | -7.89234 | -2.57417 | 0.60463 | -9.44319 | -5.70966 | 0.5917 | -8.48785 | -5.02224
304.50007 | 0.35417 | -7.87024 | -2.78742 | 0.39821 | -8.14416 | -3.2431 | 0.47755 | -8.36486 | -3.99467 | 0.52758 | -7.04307 | -3.71581 | 0.53785 | -8.95958 | -4.81893 | 0.52575 | -8.42364 | -4.42871 | 0.60444 | -9.06967 | -5.48203 | 0.56833 | -8.55244 | -4.86064 | 0.6203 | -9.66287 | -5.99389 | 0.63268 | -10.29915 | -6.51604 | -0.05712 | -0.00040625 | 2.32066e-05 | 0.56545 | -9.75971 | -5.51863 | 0.61282 | -9.41486 | -5.76957 | 0.55268 | -9.13544 | -5.04898 | 0.61223 | -10.07413 | -6.16769 | 0.55406 | -7.82442 | -4.33521 | 0.30201 | -4.71444 | -1.4238 | 0.53587 | -7.84738 | -4.20518 | 0.60749 | -8.50414 | -5.16619 | 0.43156 | -5.90129 | -2.54677 | 0.58827 | -9.82418 | -5.77931 | 0.31678 | -8.42306 | -2.66828 | 0.61972 | -9.31159 | -5.77058 | 0.56592 | -8.66142 | -4.90166
304.75017 | 0.48465 | -7.61651 | -3.69135 | 0.50441 | -7.90665 | -3.98822 | 0.45487 | -8.4919 | -3.86269 | 0.49469 | -7.62067 | -3.76988 | 0.48392 | -9.32301 | -4.51155 | 0.45412 | -8.80329 | -3.99772 | 0.59192 | -9.12678 | -5.40233 | 0.61937 | -8.23384 | -5.09982 | 0.63466 | -9.56139 | -6.06825 | 0.62396 | -10.38976 | -6.48281 | 0.00728 | -0.00157 | -1.14236e-05 | 0.58054 | -9.64445 | -5.59896 | 0.58463 | -9.62673 | -5.62803 | 0.55205 | -9.15076 | -5.05169 | 0.60726 | -10.08757 | -6.12575 | 0.51341 | -8.03591 | -4.12576 | 0.27543 | -4.81442 | -1.32603 | 0.54995 | -7.63862 | -4.20089 | 0.61576 | -8.55043 | -5.26498 | 0.43195 | -5.87998 | -2.53984 | 0.59503 | -9.74837 | -5.80052 | 0.29787 | -8.59296 | -2.55957 | 0.6204 | -9.35561 | -5.80419 | 0.56427 | -8.68978 | -4.90343
305.00007 | 0.36147 | -7.80384 | -2.82083 | 0.38548 | -8.17554 | -3.15153 | 0.52641 | -8.12143 | -4.27524 | 0.4091 | -7.97854 | -3.26405 | 0.53724 | -9.06624 | -4.87072 | 0.45579 | -8.69327 | -3.9623 | 0.53966 | -9.42114 | -5.08418 | 0.55229 | -8.64648 | -4.77536 | 0.59589 | -9.94991 | -5.92904 | 0.61868 | -10.42487 | -6.44963 | -0.0069 | -0.00213 | 1.4712e-05 | 0.58944 | -9.56392 | -5.63734 | 0.62969 | -9.38511 | -5.90967 | 0.63545 | -8.60634 | -5.46894 | 0.61808 | -10.03186 | -6.20049 | 0.51377 | -8.03239 | -4.12681 | 0.26472 | -4.88392 | -1.29287 | 0.53323 | -7.80646 | -4.16267 | 0.61937 | -8.52667 | -5.2812 | 0.48594 | -5.40597 | -2.62699 | 0.58699 | -9.83571 | -5.77344 | 0.3091 | -8.52364 | -2.63466 | 0.58623 | -9.59551 | -5.62522 | 0.56101 | -8.59629 | -4.8226
305.25003 | 0.47547 | -7.63586 | -3.6306 | 0.55061 | -7.70682 | -4.24344 | 0.44995 | -8.47411 | -3.81294 | 0.50318 | -7.53999 | -3.79397 | 0.49798 | -9.32436 | -4.64336 | 0.47513 | -8.64202 | -4.10607 | 0.58469 | -9.21121 | -5.38568 | 0.57187 | -8.56478 | -4.89791 | 0.61421 | -9.80015 | -6.01933 | 0.6232 | -10.38364 | -6.47106 | -0.00832 | 0.000675 | -5.61397e-06 | 0.57841 | -9.61953 | -5.56405 | 0.58346 | -9.63691 | -5.62273 | 0.58071 | -9.06513 | -5.26425 | 0.60866 | -10.099 | -6.14682 | 0.48317 | -8.08084 | -3.90445 | 0.27587 | -4.81708 | -1.32891 | 0.50638 | -8.04089 | -4.07172 | 0.60808 | -8.61003 | -5.23558 | 0.4639 | -5.62677 | -2.61026 | 0.60314 | -9.67582 | -5.83586 | 0.30452 | -8.29232 | -2.52516 | 0.6031 | -9.47957 | -5.71712 | 0.54632 | -8.78169 | -4.7976
305.50007 | 0.55475 | -7.60671 | -4.21984 | 0.41367 | -8.12217 | -3.35987 | 0.40222 | -8.65774 | -3.48228 | 0.42329 | -7.96729 | -3.37247 | 0.52482 | -9.10963 | -4.7809 | 0.45809 | -8.75349 | -4.0099 | 0.61356 | -9.03631 | -5.5443 | 0.54515 | -8.68359 | -4.73388 | 0.61582 | -9.79395 | -6.03128 | 0.64121 | -10.06246 | -6.45214 | -0.01312 | -0.00080625 | 1.05756e-05 | 0.58533 | -9.58292 | -5.60913 | 0.65052 | -9.01262 | -5.8629 | 0.5537 | -9.17179 | -5.07839 | 0.61781 | -9.97693 | -6.1638 | 0.53301 | -7.95347 | -4.23927 | 0.27473 | -4.84424 | -1.33085 | 0.50862 | -7.97981 | -4.0587 | 0.60049 | -8.66984 | -5.20614 | 0.44816 | -5.79055 | -2.59512 | 0.59062 | -9.79856 | -5.78726 | 0.29083 | -8.69344 | -2.52831 | 0.61083 | -9.36174 | -5.71843 | 0.57693 | -8.61954 | -4.97285
305.75021 | 0.34333 | -7.88783 | -2.70815 | 0.35773 | -8.22722 | -2.94314 | 0.41382 | -8.47753 | -3.5082 | 0.39631 | -8.08649 | -3.20477 | 0.5054 | -9.21665 | -4.65806 | 0.5479 | -8.31378 | -4.55515 | 0.58492 | -9.20032 | -5.38143 | 0.56976 | -8.52579 | -4.8577 | 0.5999 | -9.90169 | -5.93999 | 0.63105 | -10.28685 | -6.49154 | 0.02153 | -0.00362 | -7.79153e-05 | 0.55723 | -9.77129 | -5.44483 | 0.59385 | -9.59646 | -5.69883 | 0.55046 | -9.19366 | -5.06071 | 0.58603 | -10.25529 | -6.00986 | 0.5291 | -7.98862 | -4.2268 | 0.27167 | -4.8632 | -1.3212 | 0.51266 | -7.95168 | -4.0765 | 0.59547 | -8.71936 | -5.19208 | 0.44007 | -5.87905 | -2.58719 | 0.58686 | -9.85498 | -5.78345 | 0.28959 | -8.87702 | -2.5707 | 0.61164 | -9.41767 | -5.76026 | 0.5874 | -8.36479 | -4.91346
306.00007 | 0.49932 | -7.63252 | -3.8111 | 0.50142 | -7.92249 | -3.9725 | 0.40279 | -8.67566 | -3.49448 | 0.40026 | -8.02502 | -3.21208 | 0.47179 | -9.44838 | -4.45768 | 0.44124 | -8.8083 | -3.88656 | 0.58935 | -9.17619 | -5.40794 | 0.55868 | -8.60521 | -4.80755 | 0.58504 | -10.01644 | -5.86003 | 0.62237 | -10.40637 | -6.47657 | 0.01298 | -0.00301 | -3.90962e-05 | 0.57412 | -9.64521 | -5.5375 | 0.61431 | -9.47419 | -5.82013 | 0.55046 | -9.03654 | -4.97425 | 0.61448 | -10.04481 | -6.17235 | 0.54034 | -7.80142 | -4.21545 | 0.28668 | -4.7622 | -1.36522 | 0.5227 | -7.85621 | -4.10646 | 0.60049 | -8.66674 | -5.2043 | 0.4568 | -5.71446 | -2.61038 | 0.60311 | -9.70036 | -5.85035 | 0.28835 | -9.03405 | -2.60499 | 0.594 | -9.58553 | -5.69379 | 0.59495 | -8.23331 | -4.89838
306.25017 | 0.32055 | -7.92525 | -2.54045 | 0.51989 | -7.86203 | -4.0874 | 0.43344 | -8.57251 | -3.71563 | 0.41895 | -7.97843 | -3.34256 | 0.50527 | -9.16767 | -4.63211 | 0.47772 | -8.64657 | -4.13061 | 0.59951 | -9.06128 | -5.43236 | 0.62913 | -8.02252 | -5.04724 | 0.6195 | -9.74233 | -6.03535 | 0.6273 | -10.36153 | -6.49975 | 0.00585 | -0.00392 | -2.2909e-05 | 0.54977 | -9.84586 | -5.41293 | 0.59692 | -9.5821 | -5.71971 | 0.60876 | -8.88536 | -5.40906 | 0.6071 | -10.03085 | -6.0897 | 0.58437 | -7.72673 | -4.51526 | 0.25788 | -4.88134 | -1.25877 | 0.51306 | -7.97566 | -4.09196 | 0.60547 | -8.62968 | -5.22497 | 0.44921 | -5.76783 | -2.59099 | 0.57939 | -9.90434 | -5.73847 | 0.27797 | -8.80109 | -2.4464 | 0.61105 | -9.39049 | -5.73807 | 0.57407 | -8.6127 | -4.94428
306.50014 | 0.34232 | -7.87159 | -2.69459 | 0.47773 | -7.98016 | -3.81235 | 0.42916 | -8.67424 | -3.72264 | 0.4265 | -7.96947 | -3.39897 | 0.52787 | -9.03509 | -4.76936 | 0.47682 | -8.68328 | -4.14033 | 0.63721 | -8.74799 | -5.57428 | 0.58948 | -8.43146 | -4.97015 | 0.60342 | -9.84724 | -5.94198 | 0.63431 | -10.27528 | -6.51772 | 0.01064 | -0.00154 | -1.63621e-05 | 0.59204 | -9.54761 | -5.65261 | 0.60645 | -9.53201 | -5.78071 | 0.59955 | -9.0099 | -5.40187 | 0.60946 | -10.1033 | -6.15757 | 0.53689 | -7.97313 | -4.2807 | 0.29492 | -4.73952 | -1.3978 | 0.53396 | -7.78958 | -4.15931 | 0.60912 | -8.62431 | -5.25321 | 0.45799 | -5.72716 | -2.62297 | 0.60082 | -9.68221 | -5.81723 | 0.30221 | -8.56755 | -2.58922 | 0.61692 | -9.36694 | -5.77867 | 0.59013 | -8.46792 | -4.9972
306.75003 | 0.44136 | -7.78355 | -3.43536 | 0.46396 | -8.04367 | -3.73196 | 0.54216 | -8.14934 | -4.41827 | 0.53113 | -7.26762 | -3.86008 | 0.49313 | -9.31873 | -4.59531 | 0.43029 | -8.84829 | -3.80737 | 0.59517 | -9.15179 | -5.44687 | 0.63035 | -7.9233 | -4.99448 | 0.62669 | -9.67768 | -6.06489 | 0.63465 | -10.2657 | -6.51511 | 0.00869 | -0.00209 | -1.8201e-05 | 0.59592 | -9.5561 | -5.69466 | 0.6201 | -9.30234 | -5.76836 | 0.62744 | -8.77095 | -5.50324 | 0.60935 | -10.07124 | -6.13688 | 0.53441 | -7.96873 | -4.2586 | 0.28219 | -4.78116 | -1.34917 | 0.51068 | -7.98389 | -4.07721 | 0.6145 | -8.57804 | -5.27117 | 0.45502 | -5.75027 | -2.6165 | 0.60269 | -9.64862 | -5.81508 | 0.31267 | -8.42682 | -2.63483 | 0.60742 | -9.49742 | -5.76889 | 0.56103 | -8.74041 | -4.90367
307.00003 | 0.50393 | -7.57564 | -3.81758 | 0.3846 | -8.18734 | -3.14883 | 0.49589 | -8.36411 | -4.14769 | 0.52289 | -7.35884 | -3.84788 | 0.54087 | -9.03148 | -4.88488 | 0.54554 | -8.32614 | -4.54224 | 0.61501 | -8.96398 | -5.51291 | 0.54518 | -8.67662 | -4.73035 | 0.57195 | -10.09633 | -5.77458 | 0.61635 | -10.45902 | -6.4464 | -0.00188 | -0.00169 | 3.17081e-06 | 0.56123 | -9.75444 | -5.47445 | 0.60222 | -9.52336 | -5.73518 | 0.57292 | -9.00709 | -5.16037 | 0.62363 | -9.95123 | -6.20589 | 0.55811 | -7.85349 | -4.38311 | 0.30493 | -4.72114 | -1.43963 | 0.52817 | -7.87983 | -4.16192 | 0.62151 | -8.51338 | -5.29112 | 0.4438 | -5.78318 | -2.56657 | 0.60433 | -9.64608 | -5.82946 | 0.30228 | -8.81602 | -2.66493 | 0.6037 | -9.50158 | -5.73614 | 0.55419 | -8.76452 | -4.85717
307.25007 | 0.382 | -7.85162 | -2.99934 | 0.53053 | -7.89718 | -4.18967 | 0.39726 | -8.76324 | -3.48127 | 0.4093 | -8.03535 | -3.28889 | 0.45715 | -9.53396 | -4.3585 | 0.58027 | -7.84674 | -4.55322 | 0.64558 | -8.54632 | -5.51731 | 0.559 | -8.62007 | -4.81864 | 0.61514 | -9.79233 | -6.02365 | 0.6084 | -10.52176 | -6.40142 | 0.01921 | -0.00312 | -5.99237e-05 | 0.55395 | -9.82991 | -5.44524 | 0.61053 | -9.46483 | -5.77858 | 0.5912 | -8.93536 | -5.28263 | 0.61926 | -9.95384 | -6.16396 | 0.541 | -7.98047 | -4.31741 | 0.31595 | -4.67837 | -1.47814 | 0.51821 | -7.92301 | -4.10576 | 0.60761 | -8.61082 | -5.23203 | 0.43888 | -5.84224 | -2.56407 | 0.58496 | -9.86186 | -5.76881 | 0.283 | -8.84603 | -2.50338 | 0.59384 | -9.57546 | -5.68626 | 0.55721 | -8.76685 | -4.88501
307.5 | 0.45495 | -7.73979 | -3.52124 | 0.55074 | -7.78937 | -4.28991 | 0.53066 | -8.21335 | -4.35849 | 0.4023 | -8.03303 | -3.23166 | 0.49322 | -9.34993 | -4.61158 | 0.53806 | -8.37669 | -4.50714 | 0.62542 | -8.91246 | -5.57404 | 0.54481 | -8.66781 | -4.72232 | 0.63264 | -9.59984 | -6.07324 | 0.61201 | -10.50541 | -6.42938 | 0.02504 | -0.00051875 | -1.29879e-05 | 0.58724 | -9.58002 | -5.6258 | 0.58952 | -9.60337 | -5.66142 | 0.57296 | -8.96642 | -5.13737 | 0.63581 | -9.8395 | -6.25603 | 0.48873 | -8.14814 | -3.98225 | 0.27362 | -4.88363 | -1.33627 | 0.5109 | -7.97629 | -4.07505 | 0.60919 | -8.58631 | -5.2307 | 0.44775 | -5.80092 | -2.59736 | 0.59454 | -9.76691 | -5.80679 | 0.27972 | -8.74854 | -2.44712 | 0.61632 | -9.38561 | -5.78454 | 0.56476 | -8.69879 | -4.9127
307.75014 | 0.41617 | -7.04382 | -2.93142 | 0.42473 | -8.15557 | -3.46389 | 0.45208 | -8.56219 | -3.87077 | 0.43277 | -7.94953 | -3.44031 | 0.50674 | -9.28013 | -4.70265 | 0.5115 | -8.53822 | -4.36733 | 0.57513 | -9.26296 | -5.32741 | 0.54534 | -8.69091 | -4.73952 | 0.60091 | -9.89677 | -5.94706 | 0.62344 | -10.40717 | -6.48825 | 0.01138 | -0.00173 | -1.96391e-05 | 0.55257 | -9.78723 | -5.40809 | 0.61176 | -9.22894 | -5.64587 | 0.57851 | -9.00606 | -5.21009 | 0.61784 | -10.04707 | -6.2075 | 0.48721 | -8.18194 | -3.98633 | 0.26822 | -4.92461 | -1.32089 | 0.52143 | -7.91688 | -4.12812 | 0.60183 | -8.6759 | -5.22138 | 0.46183 | -5.67044 | -2.61879 | 0.61159 | -9.55313 | -5.84256 | 0.29071 | -8.01831 | -2.331 | 0.62479 | -9.21874 | -5.75977 | 0.55968 | -8.75694 | -4.90106
308.00017 | 0.41327 | -7.83804 | -3.2392 | 0.42248 | -8.16379 | -3.44902 | 0.43219 | -8.60338 | -3.71831 | 0.53996 | -7.34291 | -3.96489 | 0.53303 | -8.99199 | -4.79301 | 0.511 | -8.51349 | -4.35038 | 0.54796 | -9.41151 | -5.15709 | 0.56033 | -8.51701 | -4.77235 | 0.57618 | -10.10109 | -5.82004 | 0.62706 | -10.34994 | -6.49003 | -0.01035 | 0.000975 | -1.00951e-05 | 0.55534 | -9.77855 | -5.43046 | 0.60099 | -9.58164 | -5.75844 | 0.5974 | -8.87586 | -5.30239 | 0.62721 | -9.83759 | -6.17025 | 0.5263 | -7.96464 | -4.19181 | 0.29181 | -4.79571 | -1.39942 | 0.50938 | -7.9823 | -4.06602 | 0.58746 | -8.73272 | -5.13011 | 0.42943 | -5.93486 | -2.54862 | 0.59014 | -9.83527 | -5.80421 | 0.28458 | -8.70065 | -2.47602 | 0.61376 | -9.44476 | -5.79684 | 0.55945 | -8.70623 | -4.87074
308.25017 | 0.61815 | -7.32786 | -4.52969 | 0.40605 | -8.1851 | -3.32355 | 0.49559 | -8.37939 | -4.15275 | 0.44022 | -7.86374 | -3.46179 | 0.46122 | -9.45165 | -4.35926 | 0.49507 | -8.63896 | -4.27691 | 0.59849 | -9.01678 | -5.39645 | 0.61623 | -8.25054 | -5.08425 | 0.57376 | -10.12467 | -5.80916 | 0.6249 | -10.37613 | -6.48404 | -0.02248 | 0.00173 | -3.89116e-05 | 0.54359 | -9.91551 | -5.38996 | 0.6227 | -9.46642 | -5.8947 | 0.57949 | -9.01471 | -5.22395 | 0.6063 | -10.08428 | -6.11405 | 0.51321 | -8.03137 | -4.12176 | 0.29113 | -4.81104 | -1.40066 | 0.49045 | -8.08486 | -3.96526 | 0.59836 | -8.66206 | -5.18307 | 0.4531 | -5.76026 | -2.60998 | 0.59938 | -9.72523 | -5.82914 | 0.31036 | -8.11862 | -2.51973 | 0.60669 | -9.47804 | -5.75024 | 0.59091 | -8.50463 | -5.02547
308.5001 | 0.36444 | -7.90386 | -2.88048 | 0.52611 | -7.86416 | -4.13738 | 0.51269 | -8.21254 | -4.21049 | 0.45679 | -7.84551 | -3.58376 | 0.55742 | -8.38912 | -4.6763 | 0.46721 | -8.73069 | -4.07909 | 0.54246 | -9.37085 | -5.08331 | 0.55945 | -8.60597 | -4.81463 | 0.62079 | -9.7339 | -6.04269 | 0.61557 | -10.46688 | -6.44305 | 0.03883 | -0.00617 | -0.000239788 | 0.57983 | -9.64453 | -5.59214 | 0.60749 | -9.52492 | -5.78632 | 0.62297 | -8.79476 | -5.4789 | 0.62827 | -9.90689 | -6.22423 | 0.52912 | -7.98911 | -4.22724 | 0.27799 | -4.71594 | -1.31099 | 0.56256 | -7.47898 | -4.20736 | 0.6137 | -8.56161 | -5.25424 | 0.459 | -5.71472 | -2.62306 | 0.58669 | -9.85792 | -5.78356 | 0.2708 | -9.48851 | -2.56947 | 0.59635 | -9.53925 | -5.68873 | 0.57021 | -8.66606 | -4.9415
308.75003 | 0.42825 | -7.8343 | -3.35507 | 0.4395 | -8.00529 | -3.51836 | 0.45109 | -8.52434 | -3.84523 | 0.40616 | -7.76821 | -3.15513 | 0.54417 | -8.94464 | -4.86739 | 0.46605 | -8.71297 | -4.06071 | 0.59144 | -9.13846 | -5.40488 | 0.59761 | -8.36421 | -4.99855 | 0.64041 | -9.55337 | -6.11809 | 0.63716 | -10.25723 | -6.53551 | 0.00681 | 0.00117 | 8.00057e-06 | 0.58095 | -9.67098 | -5.61831 | 0.5711 | -9.66497 | -5.51968 | 0.63715 | -8.46275 | -5.39207 | 0.62267 | -10.02832 | -6.24429 | 0.53777 | -7.99748 | -4.30082 | 0.29568 | -4.79544 | -1.41789 | 0.50056 | -8.0687 | -4.03889 | 0.59659 | -8.70523 | -5.19347 | 0.45616 | -5.74264 | -2.61957 | 0.60166 | -9.59378 | -5.77219 | 0.29246 | -9.06106 | -2.65003 | 0.59255 | -9.49972 | -5.62903 | 0.5565 | -8.78136 | -4.88682
309.00024 | 0.4919 | -7.70404 | -3.7896 | 0.41785 | -8.21764 | -3.4337 | 0.523 | -8.21171 | -4.29472 | 0.50897 | -7.56284 | -3.84924 | 0.48316 | -9.36941 | -4.52695 | 0.51133 | -8.51495 | -4.35394 | 0.54449 | -9.28093 | -5.05335 | 0.58037 | -8.50626 | -4.93677 | 0.59886 | -9.9554 | -5.96186 | 0.63272 | -10.22581 | -6.47006 | -0.01173 | -0.00018125 | 2.12661e-06 | 0.5929 | -9.58361 | -5.68209 | 0.61458 | -9.44878 | -5.80706 | 0.58967 | -8.99029 | -5.30127 | 0.60437 | -10.16006 | -6.14046 | 0.54889 | -7.9495 | -4.36342 | 0.25341 | -4.96427 | -1.25798 | 0.53316 | -7.84413 | -4.1822 | 0.59438 | -8.73043 | -5.1892 | 0.43417 | -5.91094 | -2.56635 | 0.60623 | -9.60559 | -5.82323 | 0.29721 | -8.81794 | -2.62079 | 0.59706 | -9.56162 | -5.70888 | 0.58391 | -8.57198 | -5.00525
309.25 | 0.49146 | -7.63052 | -3.75009 | 0.51881 | -7.90569 | -4.10155 | 0.52705 | -8.16552 | -4.30365 | 0.44636 | -7.89706 | -3.52496 | 0.50204 | -9.2641 | -4.65096 | 0.55328 | -8.37115 | -4.63156 | 0.58979 | -8.97491 | -5.29335 | 0.55408 | -8.67748 | -4.80802 | 0.61606 | -9.79452 | -6.03401 | 0.63482 | -10.20187 | -6.4763 | -0.03242 | -0.0018 | 5.83524e-05 | 0.59218 | -9.60124 | -5.68563 | 0.59261 | -9.59951 | -5.68876 | 0.62509 | -8.68196 | -5.42703 | 0.62433 | -9.98975 | -6.23692 | 0.55126 | -7.92484 | -4.36868 | 0.27263 | -4.8741 | -1.32881 | 0.53895 | -7.66599 | -4.13156 | 0.61645 | -8.57309 | -5.28488 | 0.42826 | -5.92471 | -2.53729 | 0.59258 | -9.81711 | -5.81739 | 0.2851 | -9.08804 | -2.59102 | 0.60641 | -9.4792 | -5.74831 | 0.57851 | -8.55847 | -4.95113
309.50021 | 0.34379 | -7.91951 | -2.72266 | 0.47394 | -8.05355 | -3.81686 | 0.4373 | -8.60159 | -3.7615 | 0.55707 | -7.11457 | -3.96328 | 0.5173 | -9.15068 | -4.73368 | 0.51351 | -8.5831 | -4.4075 | 0.59322 | -9.15291 | -5.42971 | 0.58039 | -8.48818 | -4.92647 | 0.61214 | -9.8682 | -6.04075 | 0.62746 | -10.35721 | -6.49876 | 0.01234 | -0.0069 | -8.51391e-05 | 0.56153 | -9.76436 | -5.48293 | 0.64768 | -9.14034 | -5.92 | 0.58866 | -9.00724 | -5.3022 | 0.61328 | -10.08147 | -6.18274 | 0.57252 | -7.73934 | -4.43093 | 0.27793 | -4.87514 | -1.35493 | 0.49091 | -8.12822 | -3.99022 | 0.60042 | -8.66905 | -5.20511 | 0.42841 | -5.93374 | -2.54209 | 0.58345 | -9.88613 | -5.7681 | 0.3218 | -8.40188 | -2.70372 | 0.61498 | -9.40827 | -5.78593 | 0.55467 | -8.77352 | -4.8664
309.75007 | 0.39298 | -7.86868 | -3.09223 | 0.4834 | -8.03951 | -3.88632 | 0.38996 | -8.76826 | -3.41925 | 0.42535 | -8.01854 | -3.41068 | 0.50082 | -9.25614 | -4.63569 | 0.4812 | -8.68744 | -4.1804 | 0.60541 | -9.07067 | -5.4915 | 0.5502 | -8.67389 | -4.77236 | 0.58266 | -9.99418 | -5.82316 | 0.62382 | -10.40648 | -6.49179 | 0.01934 | -0.00128 | -2.47755e-05 | 0.57788 | -9.68462 | -5.59658 | 0.59022 | -9.62894 | -5.68315 | 0.60559 | -8.86802 | -5.37043 | 0.63356 | -9.92474 | -6.28788 | 0.53174 | -8.02877 | -4.26925 | 0.35144 | -4.16217 | -1.46277 | 0.4972 | -8.10994 | -4.03224 | 0.58456 | -8.79493 | -5.14117 | 0.44897 | -5.79812 | -2.6032 | 0.60656 | -9.60949 | -5.82872 | 0.27076 | -9.59058 | -2.59671 | 0.61344 | -9.399 | -5.76572 | 0.57183 | -8.64999 | -4.94636
310.00007 | 0.48494 | -7.72652 | -3.74693 | 0.42163 | -8.20096 | -3.45779 | 0.50994 | -8.25809 | -4.21111 | 0.42203 | -7.99714 | -3.37503 | 0.48425 | -9.37148 | -4.53819 | 0.55834 | -8.28077 | -4.6235 | 0.5924 | -9.19176 | -5.44522 | 0.5587 | -8.64558 | -4.83028 | 0.56727 | -10.16441 | -5.76602 | 0.61979 | -10.31403 | -6.39256 | 0.01368 | -0.00044375 | -6.07139e-06 | 0.52958 | -10.00044 | -5.29603 | 0.56343 | -9.78353 | -5.5123 | 0.53368 | -9.16611 | -4.89175 | 0.60864 | -10.09209 | -6.14241 | 0.48382 | -8.19294 | -3.96387 | 0.30958 | -4.60718 | -1.42629 | 0.48623 | -8.14335 | -3.95953 | 0.60982 | -8.61282 | -5.25229 | 0.42451 | -5.98133 | -2.5391 | 0.59803 | -9.74596 | -5.82835 | 0.30376 | -8.63012 | -2.62146 | 0.60603 | -9.48751 | -5.74975 | 0.58651 | -8.56555 | -5.02379
310.25 | 0.42255 | -7.84688 | -3.31567 | 0.44795 | -8.13789 | -3.64534 | 0.50636 | -8.37137 | -4.2389 | 0.50396 | -7.59669 | -3.82844 | 0.53494 | -9.04405 | -4.838 | 0.52999 | -8.46274 | -4.4852 | 0.59156 | -9.13407 | -5.40334 | 0.57908 | -8.51315 | -4.92984 | 0.60558 | -9.89321 | -5.99116 | 0.63346 | -10.25666 | -6.49714 | 0.01547 | -0.00451 | -6.97994e-05 | 0.55275 | -9.84224 | -5.44032 | 0.64635 | -9.11049 | -5.88856 | 0.61063 | -8.89024 | -5.42868 | 0.61615 | -10.05702 | -6.19659 | 0.51416 | -8.08543 | -4.15721 | 0.31594 | -4.72906 | -1.49412 | 0.48086 | -8.16832 | -3.92782 | 0.60933 | -8.61899 | -5.25185 | 0.43852 | -5.86649 | -2.57258 | 0.58762 | -9.85343 | -5.79006 | 0.28845 | -9.15402 | -2.64045 | 0.61038 | -9.46246 | -5.7757 | 0.55638 | -8.77664 | -4.88316
310.5 | 0.35419 | -7.93411 | -2.81018 | 0.56832 | -6.97096 | -3.96172 | 0.42536 | -8.64076 | -3.67541 | 0.50362 | -7.56022 | -3.80749 | 0.5187 | -9.16464 | -4.75374 | 0.51631 | -8.49291 | -4.38493 | 0.57809 | -9.2239 | -5.33222 | 0.58529 | -8.47556 | -4.96067 | 0.60535 | -9.9067 | -5.997 | 0.61187 | -10.51681 | -6.43495 | 0.02525 | -0.00311 | -7.84297e-05 | 0.57033 | -9.75002 | -5.56076 | 0.59325 | -9.63451 | -5.71568 | 0.61602 | -8.88888 | -5.47571 | 0.60696 | -10.12424 | -6.14506 | 0.56594 | -7.87688 | -4.45786 | 0.28465 | -4.86814 | -1.38574 | 0.50423 | -8.06188 | -4.06505 | 0.58864 | -8.78354 | -5.17031 | 0.44928 | -5.77414 | -2.5942 | 0.59029 | -9.85199 | -5.81553 | 0.30835 | -8.41168 | -2.59375 | 0.60992 | -9.46274 | -5.77153 | 0.57518 | -8.62519 | -4.96106
310.75014 | 0.41324 | -7.86615 | -3.25064 | 0.41234 | -8.22066 | -3.38973 | 0.38558 | -8.83669 | -3.40729 | 0.44321 | -7.94957 | -3.52334 | 0.53733 | -9.04142 | -4.85824 | 0.47889 | -8.68573 | -4.15949 | 0.56443 | -9.32237 | -5.26187 | 0.58067 | -8.51244 | -4.94295 | 0.62922 | -9.56059 | -6.01568 | 0.61716 | -10.48153 | -6.46875 | 0.01716 | 0.0002625 | 4.50345e-06 | 0.58731 | -9.66479 | -5.67627 | 0.56271 | -9.78134 | -5.50403 | 0.60059 | -8.69933 | -5.22469 | 0.63975 | -9.64824 | -6.17246 | 0.51093 | -8.1382 | -4.15808 | 0.30589 | -4.79799 | -1.46764 | 0.53824 | -7.8115 | -4.20445 | 0.61081 | -8.62656 | -5.26923 | 0.46142 | -5.70892 | -2.63418 | 0.60582 | -9.64658 | -5.84414 | 0.31198 | -8.42477 | -2.62839 | 0.59315 | -9.60675 | -5.69824 | 0.56039 | -8.77211 | -4.91577
311.00003 | 0.51229 | -7.61926 | -3.90324 | 0.50229 | -8.00217 | -4.01944 | 0.42359 | -8.66605 | -3.67083 | 0.46635 | -7.81857 | -3.64621 | 0.51984 | -9.1329 | -4.74767 | 0.43913 | -8.83109 | -3.87802 | 0.61825 | -8.80728 | -5.44509 | 0.60654 | -8.32684 | -5.05055 | 0.6234 | -9.41775 | -5.87106 | 0.61784 | -10.46716 | -6.46702 | 0.03169 | -0.00322 | -0.000102187 | 0.5328 | -9.9498 | -5.30127 | 0.57727 | -9.72225 | -5.61236 | 0.53237 | -9.27376 | -4.9371 | 0.60599 | -10.08839 | -6.11351 | 0.53787 | -8.02058 | -4.31401 | 0.28104 | -4.72012 | -1.32657 | 0.54337 | -7.79983 | -4.23819 | 0.61874 | -8.56219 | -5.29773 | 0.48215 | -5.51663 | -2.65982 | 0.59673 | -9.74358 | -5.81433 | 0.28831 | -9.18946 | -2.64942 | 0.61685 | -9.3859 | -5.78971 | 0.5827 | -8.57116 | -4.99442
311.25003 | 0.39415 | -7.89715 | -3.11262 | 0.51687 | -7.96417 | -4.11644 | 0.5354 | -8.19686 | -4.38861 | 0.4727 | -7.79018 | -3.68239 | 0.49639 | -9.34292 | -4.63775 | 0.45782 | -8.80517 | -4.03123 | 0.56658 | -9.30118 | -5.26984 | 0.58538 | -8.45248 | -4.9479 | 0.58133 | -10.09443 | -5.86822 | 0.61721 | -10.46646 | -6.46006 | 0.01523 | -0.00266 | -4.04547e-05 | 0.58122 | -9.67416 | -5.62282 | 0.62692 | -9.42023 | -5.90577 | 0.54257 | -9.21842 | -5.00161 | 0.63691 | -9.90861 | -6.31092 | 0.56489 | -7.84358 | -4.43079 | 0.26616 | -4.99317 | -1.329 | 0.51441 | -7.94283 | -4.08586 | 0.60813 | -8.65772 | -5.265 | 0.45426 | -5.74013 | -2.60749 | 0.60222 | -9.72662 | -5.85758 | 0.35551 | -7.63392 | -2.7139 | 0.60923 | -9.45277 | -5.75894 | 0.54685 | -8.84066 | -4.83452
311.50003 | 0.35716 | -7.96349 | -2.84423 | 0.47523 | -8.12456 | -3.861 | 0.5331 | -8.23648 | -4.39087 | 0.40419 | -8.05419 | -3.25538 | 0.52098 | -9.09062 | -4.73607 | 0.46746 | -8.74696 | -4.08883 | 0.55382 | -9.24049 | -5.11761 | 0.56316 | -8.61654 | -4.85248 | 0.59008 | -9.98249 | -5.89043 | 0.62484 | -10.37316 | -6.48157 | -0.02928 | 0.00344 | -0.000100653 | 0.57776 | -9.68846 | -5.59764 | 0.59509 | -9.60276 | -5.71448 | 0.56381 | -9.16497 | -5.16729 | 0.60826 | -10.1098 | -6.14941 | 0.53289 | -8.04498 | -4.2871 | 0.29164 | -4.82819 | -1.40807 | 0.53538 | -7.82406 | -4.18885 | 0.60555 | -8.64079 | -5.23243 | 0.43995 | -5.86856 | -2.58186 | 0.59775 | -9.75581 | -5.83154 | 0.30702 | -8.70586 | -2.67286 | 0.59373 | -9.60856 | -5.70486 | 0.55669 | -8.79031 | -4.89344
311.7501 | 0.46734 | -7.80077 | -3.64563 | 0.40948 | -7.95608 | -3.2579 | 0.46301 | -8.53359 | -3.95113 | 0.4164 | -8.02554 | -3.34183 | 0.45188 | -9.57311 | -4.32591 | 0.48641 | -8.67591 | -4.22002 | 0.57974 | -9.22878 | -5.35028 | 0.58583 | -8.50311 | -4.98138 | 0.57395 | -10.12813 | -5.81305 | 0.62189 | -10.42785 | -6.48502 | 0.01084 | -0.00305 | -3.30742e-05 | 0.56546 | -9.77191 | -5.52558 | 0.58832 | -9.61549 | -5.65696 | 0.60832 | -8.9005 | -5.41434 | 0.6046 | -10.15282 | -6.13838 | 0.51624 | -8.11683 | -4.19025 | 0.2834 | -4.86109 | -1.37761 | 0.48739 | -8.17536 | -3.98461 | 0.59823 | -8.71809 | -5.21539 | 0.45142 | -5.78597 | -2.61191 | 0.58812 | -9.78716 | -5.75598 | 0.29115 | -8.99247 | -2.61818 | 0.61352 | -9.45484 | -5.80076 | 0.55946 | -8.75824 | -4.89992
312.00007 | 0.3304 | -7.98904 | -2.63959 | 0.41699 | -8.28071 | -3.453 | 0.46943 | -8.52675 | -4.00268 | 0.47372 | -7.78735 | -3.68905 | 0.50304 | -9.28091 | -4.66863 | 0.56518 | -8.26292 | -4.67003 | 0.61794 | -8.96864 | -5.54204 | 0.56976 | -8.59489 | -4.89704 | 0.63948 | -9.45953 | -6.04917 | 0.62682 | -10.36711 | -6.49835 | 0.01556 | 0.0006375 | 9.91695e-06 | 0.57961 | -9.68502 | -5.61349 | 0.56663 | -9.76356 | -5.53232 | 0.57975 | -9.04603 | -5.24445 | 0.62106 | -10.01399 | -6.21933 | 0.55993 | -7.91079 | -4.42953 | 0.24539 | -5.0801 | -1.2466 | 0.49617 | -8.09741 | -4.01769 | 0.59794 | -8.69632 | -5.19991 | 0.46774 | -5.66238 | -2.64852 | 0.60928 | -9.58978 | -5.84284 | 0.35002 | -8.27052 | -2.89485 | 0.59233 | -9.60716 | -5.69058 | 0.58941 | -8.38291 | -4.94101
312.2501 | 0.36518 | -7.97042 | -2.91062 | 0.41188 | -8.23973 | -3.3938 | 0.52411 | -8.28269 | -4.34103 | 0.39673 | -8.10571 | -3.21576 | 0.53254 | -9.09034 | -4.84096 | 0.43434 | -8.88026 | -3.85701 | 0.55903 | -9.17675 | -5.13007 | 0.5817 | -8.47586 | -4.9304 | 0.61135 | -9.84871 | -6.02097 | 0.62431 | -10.41281 | -6.50078 | -0.00958 | 0.00456 | -4.36443e-05 | 0.57171 | -9.73217 | -5.56403 | 0.58433 | -9.68412 | -5.65871 | 0.60425 | -8.98563 | -5.42953 | 0.60615 | -10.15114 | -6.15313 | 0.55446 | -7.9674 | -4.41762 | 0.26984 | -4.96531 | -1.33983 | 0.53073 | -7.8646 | -4.17396 | 0.59412 | -8.72199 | -5.18193 | 0.44085 | -5.87697 | -2.59086 | 0.58989 | -9.83814 | -5.80338 | 0.29419 | -9.07384 | -2.66943 | 0.59304 | -9.59109 | -5.68794 | 0.57437 | -8.64982 | -4.96823
312.5001 | 0.41542 | -7.89446 | -3.27951 | 0.56305 | -7.82369 | -4.40516 | 0.46435 | -8.58534 | -3.98658 | 0.46902 | -7.81704 | -3.66631 | 0.56594 | -8.75801 | -4.95652 | 0.45417 | -8.7656 | -3.98105 | 0.55109 | -9.18153 | -5.0598 | 0.56962 | -8.59364 | -4.89508 | 0.58378 | -10.03197 | -5.85644 | 0.63399 | -10.29965 | -6.52982 | 0.03548 | -8.125e-05 | -2.88275e-06 | 0.6218 | -9.23664 | -5.74332 | 0.61123 | -9.54119 | -5.83183 | 0.60614 | -8.91892 | -5.40611 | 0.60983 | -10.10834 | -6.16433 | 0.58125 | -7.67478 | -4.46098 | 0.29852 | -4.82726 | -1.44103 | 0.50517 | -8.02842 | -4.05574 | 0.60247 | -8.71044 | -5.24779 | 0.44978 | -5.82226 | -2.61877 | 0.60139 | -9.66628 | -5.81323 | 0.30602 | -8.93464 | -2.73418 | 0.61346 | -9.42474 | -5.78169 | 0.54992 | -8.8451 | -4.86412
312.75003 | 0.51362 | -7.60156 | -3.90431 | 0.50292 | -8.00347 | -4.0251 | 0.41123 | -8.72516 | -3.58804 | 0.4927 | -7.71144 | -3.79939 | 0.49146 | -9.41423 | -4.6267 | 0.433 | -8.90379 | -3.85537 | 0.57269 | -9.06389 | -5.19076 | 0.58876 | -8.45336 | -4.977 | 0.60711 | -9.863 | -5.98789 | 0.63941 | -10.20647 | -6.52607 | -0.00807 | 0.00611 | -4.92652e-05 | 0.54978 | -9.80828 | -5.39236 | 0.61563 | -9.44792 | -5.81642 | 0.60359 | -8.96253 | -5.40966 | 0.62406 | -9.98387 | -6.2305 | 0.50814 | -8.12322 | -4.12772 | 0.25985 | -4.99008 | -1.29666 | 0.50499 | -8.05264 | -4.0665 | 0.60177 | -8.69898 | -5.23481 | 0.45011 | -5.80976 | -2.61501 | 0.59979 | -9.73492 | -5.83895 | 0.28075 | -9.31042 | -2.6139 | 0.60787 | -9.48824 | -5.76758 | 0.55214 | -8.83051 | -4.87564
313.00017 | 0.39345 | -7.93819 | -3.12326 | 0.45172 | -8.19996 | -3.7041 | 0.42256 | -8.72389 | -3.68634 | 0.42754 | -7.99764 | -3.4193 | 0.53058 | -9.05484 | -4.8043 | 0.4445 | -8.82391 | -3.9222 | 0.53673 | -9.31712 | -5.00076 | 0.56637 | -8.58861 | -4.86429 | 0.61937 | -9.75852 | -6.04415 | 0.63322 | -10.29724 | -6.52039 | -0.00675 | 0.00326 | -2.20349e-05 | 0.59746 | -9.54443 | -5.70244 | 0.60877 | -9.57056 | -5.82631 | 0.60867 | -8.59894 | -5.23388 | 0.61674 | -10.0761 | -6.21432 | 0.57199 | -7.46004 | -4.26707 | 0.30478 | -4.78839 | -1.45942 | 0.52251 | -7.91663 | -4.13651 | 0.62457 | -8.52259 | -5.32299 | 0.4392 | -5.89069 | -2.58717 | 0.59941 | -9.72824 | -5.8312 | 0.24739 | -8.51061 | -2.10546 | 0.59764 | -9.54863 | -5.70668 | 0.58408 | -8.56729 | -5.00402
313.25021 | 0.4649 | -7.81234 | -3.63195 | 0.48688 | -8.12002 | -3.95345 | 0.53744 | -8.19513 | -4.40439 | 0.4345 | -7.96571 | -3.46112 | 0.56408 | -8.45131 | -4.7672 | 0.50048 | -8.61187 | -4.31009 | 0.56229 | -9.16047 | -5.15084 | 0.57203 | -8.57229 | -4.90364 | 0.61648 | -9.81844 | -6.05283 | 0.61707 | -10.47956 | -6.46665 | -0.00893 | -0.00186 | 1.66359e-05 | 0.59996 | -9.53232 | -5.71899 | 0.62166 | -9.45886 | -5.88018 | 0.57549 | -9.12505 | -5.25135 | 0.63512 | -9.83753 | -6.24801 | 0.52131 | -8.09632 | -4.22073 | 0.30374 | -4.79588 | -1.4567 | 0.50909 | -7.97996 | -4.0625 | 0.62839 | -8.47483 | -5.32551 | 0.44518 | -5.87728 | -2.61647 | 0.59831 | -9.74484 | -5.83042 | 0.24646 | -9.43894 | -2.32632 | 0.59713 | -9.53278 | -5.69228 | 0.57173 | -8.66652 | -4.95487
313.5 | 0.44789 | -7.86402 | -3.52224 | 0.50494 | -8.10228 | -4.09114 | 0.45623 | -8.58159 | -3.91515 | 0.4339 | -7.99503 | -3.46904 | 0.55648 | -8.93089 | -4.96982 | 0.48684 | -8.66715 | -4.21948 | 0.6063 | -9.04607 | -5.48459 | 0.55715 | -8.64469 | -4.81641 | 0.5768 | -10.09738 | -5.82413 | 0.62123 | -10.43245 | -6.48094 | 0.02536 | -0.00771 | -0.000195574 | 0.58064 | -9.63547 | -5.59474 | 0.58767 | -9.68567 | -5.69198 | 0.56732 | -9.17624 | -5.2059 | 0.59906 | -10.23019 | -6.12848 | 0.5726 | -7.82311 | -4.47955 | 0.2705 | -5.01272 | -1.35593 | 0.5168 | -7.78646 | -4.02403 | 0.60982 | -8.63169 | -5.26378 | 0.42511 | -6.02813 | -2.56262 | 0.59036 | -9.81687 | -5.79547 | 0.31626 | -7.02629 | -2.22214 | 0.61803 | -9.38922 | -5.80285 | 0.54391 | -8.88063 | -4.8303
313.75 | 0.55145 | -7.54609 | -4.16131 | 0.45659 | -8.22253 | -3.75434 | 0.43383 | -8.52597 | -3.69886 | 0.38156 | -8.22999 | -3.14026 | 0.48733 | -9.384 | -4.5731 | 0.48741 | -8.65662 | -4.21931 | 0.61774 | -8.97981 | -5.54721 | 0.54737 | -8.69756 | -4.76082 | 0.59069 | -10.01992 | -5.91865 | 0.61132 | -10.47464 | -6.40338 | 0.00405 | -0.00388 | -1.57035e-05 | 0.58422 | -9.64882 | -5.63698 | 0.57529 | -9.73358 | -5.59958 | 0.54931 | -9.20703 | -5.05748 | 0.60987 | -10.07096 | -6.14194 | 0.53712 | -8.03761 | -4.31718 | 0.29877 | -4.87464 | -1.4564 | 0.52066 | -7.94354 | -4.13589 | 0.6237 | -8.51574 | -5.31123 | 0.45933 | -5.73776 | -2.63555 | 0.59155 | -9.8453 | -5.82398 | 0.29394 | -8.27265 | -2.43163 | 0.59683 | -9.58706 | -5.72186 | 0.57163 | -8.58452 | -4.90719
314.00021 | 0.40468 | -7.93497 | -3.21112 | 0.49467 | -8.08615 | -4.00002 | 0.42406 | -8.71244 | -3.69456 | 0.37706 | -8.18959 | -3.08798 | 0.53492 | -9.00435 | -4.81665 | 0.51814 | -8.56066 | -4.4356 | 0.59668 | -9.08239 | -5.41926 | 0.53659 | -8.77311 | -4.70759 | 0.60303 | -9.90162 | -5.97099 | 0.61921 | -10.45531 | -6.47399 | -0.02199 | -0.00050625 | 1.11324e-05 | 0.55329 | -9.8524 | -5.45125 | 0.60004 | -9.60197 | -5.76154 | 0.53832 | -9.29579 | -5.00414 | 0.61329 | -10.06214 | -6.17099 | 0.51667 | -8.09483 | -4.18234 | 0.28633 | -4.92342 | -1.40972 | 0.50952 | -8.01112 | -4.08183 | 0.6003 | -8.69216 | -5.21788 | 0.44403 | -5.88941 | -2.61508 | 0.59701 | -9.76991 | -5.83274 | 0.27276 | -9.20699 | -2.51126 | 0.61111 | -9.28598 | -5.67477 | 0.57187 | -8.67922 | -4.96337
314.2501 | 0.35373 | -7.66181 | -2.71018 | 0.45435 | -8.20143 | -3.72634 | 0.52989 | -8.25379 | -4.37358 | 0.43151 | -7.94819 | -3.42972 | 0.51083 | -9.26647 | -4.73356 | 0.51579 | -8.55068 | -4.41034 | 0.60919 | -9.03349 | -5.50313 | 0.56582 | -8.59603 | -4.86381 | 0.60813 | -9.87829 | -6.00725 | 0.65648 | -10.05279 | -6.59948 | 0.00726 | 0.00142 | 1.03058e-05 | 0.54949 | -9.81707 | -5.39436 | 0.60505 | -9.32054 | -5.63942 | 0.5651 | -9.15197 | -5.17176 | 0.60362 | -10.18258 | -6.14644 | 0.52047 | -7.96121 | -4.14359 | 0.27397 | -4.87091 | -1.33447 | 0.48892 | -8.13615 | -3.97793 | 0.59736 | -8.70394 | -5.19937 | 0.43916 | -5.91716 | -2.59855 | 0.58867 | -9.85673 | -5.80232 | 0.28483 | -8.33429 | -2.37384 | 0.5962 | -9.599 | -5.72292 | 0.56402 | -8.71823 | -4.91727
314.50014 | 0.39011 | -8.00641 | -3.12342 | 0.47607 | -8.14709 | -3.87862 | 0.42282 | -8.72384 | -3.68862 | 0.50319 | -7.53863 | -3.79337 | 0.49356 | -9.36034 | -4.61991 | 0.47476 | -8.76702 | -4.16223 | 0.56044 | -9.29407 | -5.20882 | 0.58361 | -8.51937 | -4.97196 | 0.58895 | -10.05253 | -5.92046 | 0.62257 | -10.40266 | -6.47643 | 0.01425 | -0.0001 | -1.4249e-06 | 0.56141 | -9.81636 | -5.51102 | 0.59383 | -9.50002 | -5.64141 | 0.59447 | -8.98426 | -5.3409 | 0.63389 | -9.92507 | -6.29143 | 0.55037 | -8.01321 | -4.41027 | 0.25545 | -5.06202 | -1.29307 | 0.51224 | -7.99284 | -4.09429 | 0.5876 | -8.81401 | -5.17909 | 0.41983 | -6.04269 | -2.5369 | 0.60451 | -9.66787 | -5.84434 | 0.28052 | -8.98843 | -2.52141 | 0.60677 | -9.51978 | -5.77634 | 0.56483 | -8.73962 | -4.9364
314.7501 | 0.45267 | -7.84056 | -3.54916 | 0.48412 | -8.13103 | -3.93635 | 0.46495 | -8.58335 | -3.99085 | 0.53939 | -7.39782 | -3.99031 | 0.54191 | -8.9612 | -4.85617 | 0.50606 | -8.62423 | -4.3644 | 0.55001 | -9.38576 | -5.16228 | 0.59669 | -8.40328 | -5.01419 | 0.60874 | -9.82793 | -5.98265 | 0.6443 | -10.10717 | -6.51209 | 0.01474 | 0.00075 | 1.10513e-05 | 0.55624 | -9.8574 | -5.48308 | 0.57576 | -9.68413 | -5.57571 | 0.57155 | -9.11661 | -5.21062 | 0.60067 | -10.18051 | -6.11515 | 0.53376 | -8.05172 | -4.29766 | 0.3009 | -4.82892 | -1.453 | 0.50403 | -7.95737 | -4.01074 | 0.58218 | -8.81797 | -5.13366 | 0.45546 | -5.75081 | -2.61927 | 0.5873 | -9.85672 | -5.78884 | 0.28186 | -8.82012 | -2.48599 | 0.58503 | -9.60601 | -5.6198 | 0.5751 | -8.6688 | -4.98542
315.00024 | 0.35621 | -8.00613 | -2.85186 | 0.41684 | -8.27831 | -3.45075 | 0.427 | -8.72624 | -3.72607 | 0.42794 | -8.00346 | -3.42503 | 0.47534 | -9.42453 | -4.47982 | 0.47578 | -8.72753 | -4.15242 | 0.60945 | -9.05766 | -5.52015 | 0.56816 | -8.60009 | -4.88619 | 0.59736 | -9.95097 | -5.94427 | 0.6165 | -10.46561 | -6.45204 | -0.01403 | 0.00252 | -3.53406e-05 | 0.61476 | -9.00146 | -5.53376 | 0.59122 | -9.65423 | -5.70781 | 0.58631 | -9.0183 | -5.28752 | 0.62286 | -9.97125 | -6.21068 | 0.51566 | -8.15723 | -4.20632 | 0.28989 | -4.92703 | -1.4283 | 0.53999 | -7.80007 | -4.21194 | 0.64026 | -8.37507 | -5.3622 | 0.41315 | -6.09565 | -2.51841 | 0.61003 | -9.53426 | -5.81619 | 0.2894 | -8.57514 | -2.4816 | 0.61359 | -9.40211 | -5.76906 | 0.57905 | -8.65034 | -5.009
315.25007 | 0.41413 | -7.93361 | -3.28559 | 0.39478 | -8.33771 | -3.29158 | 0.43869 | -8.67909 | -3.8074 | 0.52909 | -7.06247 | -3.7367 | 0.53916 | -8.50395 | -4.58495 | 0.48543 | -8.71044 | -4.22827 | 0.6175 | -9.0125 | -5.56521 | 0.54507 | -8.70489 | -4.74475 | 0.6186 | -9.76058 | -6.03792 | 0.63129 | -10.34702 | -6.53196 | 0.00968 | -0.000875 | -8.46737e-06 | 0.60431 | -9.47216 | -5.72414 | 0.62065 | -9.49567 | -5.89352 | 0.59397 | -9.03381 | -5.36583 | 0.61825 | -10.06139 | -6.22048 | 0.55814 | -7.97463 | -4.45092 | 0.30705 | -4.79856 | -1.47339 | 0.49733 | -8.10763 | -4.03213 | 0.62629 | -8.51871 | -5.33517 | 0.44779 | -5.8751 | -2.63081 | 0.59485 | -9.78609 | -5.82127 | 0.29775 | -8.73929 | -2.60213 | 0.6076 | -9.51426 | -5.78083 | 0.55982 | -8.79466 | -4.92344
315.50014 | 0.41166 | -7.95867 | -3.27628 | 0.40781 | -8.32271 | -3.39409 | 0.48923 | -8.50068 | -4.15878 | 0.43281 | -7.95497 | -3.44301 | 0.48114 | -9.41856 | -4.53167 | 0.45616 | -8.81111 | -4.01928 | 0.61123 | -9.00732 | -5.50554 | 0.59018 | -8.47814 | -5.00366 | 0.61682 | -9.80731 | -6.04937 | 0.62619 | -10.38703 | -6.50426 | 0.00964 | -0.00257 | -2.4773e-05 | 0.58654 | -9.61341 | -5.6387 | 0.60558 | -9.58482 | -5.8044 | 0.57447 | -9.15632 | -5.26 | 0.62318 | -10.01466 | -6.24095 | 0.57517 | -7.87324 | -4.52843 | 0.28601 | -4.94252 | -1.4136 | 0.53501 | -7.86355 | -4.20705 | 0.60211 | -8.71134 | -5.24516 | 0.43529 | -5.95934 | -2.59405 | 0.60396 | -9.70016 | -5.85849 | 0.29224 | -8.73906 | -2.55388 | 0.60571 | -9.51078 | -5.76079 | 0.55406 | -8.84059 | -4.8982
315.75003 | 0.44502 | -7.88826 | -3.51042 | 0.37796 | -8.34753 | -3.15502 | 0.51547 | -8.35012 | -4.30424 | 0.40629 | -8.12447 | -3.30091 | 0.47787 | -9.34091 | -4.46379 | 0.47142 | -8.71238 | -4.1072 | 0.60232 | -9.09534 | -5.47831 | 0.5649 | -8.6397 | -4.88055 | 0.5916 | -9.99971 | -5.91586 | 0.61097 | -10.55519 | -6.44888 | 0.01046 | 0.00133 | 1.38555e-05 | 0.5714 | -9.76015 | -5.57692 | 0.59512 | -9.64404 | -5.73937 | 0.56146 | -9.23042 | -5.18254 | 0.60145 | -10.16621 | -6.1145 | 0.49739 | -8.19357 | -4.07541 | 0.30564 | -4.81011 | -1.47015 | 0.52764 | -7.90482 | -4.17091 | 0.61407 | -8.50024 | -5.21975 | 0.43227 | -5.97531 | -2.58295 | 0.58896 | -9.85474 | -5.80403 | 0.29513 | -8.85807 | -2.61433 | 0.58654 | -9.68614 | -5.68131 | 0.58218 | -8.58224 | -4.99644
316.00003 | 0.47998 | -7.82843 | -3.75749 | 0.47194 | -8.21311 | -3.8761 | 0.45177 | -8.65469 | -3.90988 | 0.44227 | -7.95281 | -3.51729 | 0.49073 | -9.33039 | -4.57869 | 0.55085 | -8.37116 | -4.61123 | 0.5852 | -9.19747 | -5.38235 | 0.56186 | -8.63813 | -4.85345 | 0.58253 | -10.07204 | -5.86729 | 0.62694 | -10.36233 | -6.49658 | 0.00688 | -0.00121 | -8.34079e-06 | 0.58892 | -9.63842 | -5.67622 | 0.58732 | -9.709 | -5.70233 | 0.55094 | -9.28146 | -5.11352 | 0.61196 | -10.10002 | -6.18084 | 0.54742 | -7.97377 | -4.36497 | 0.28956 | -4.9029 | -1.41969 | 0.52238 | -7.91424 | -4.13427 | 0.61006 | -8.64297 | -5.27278 | 0.43463 | -5.93046 | -2.57757 | 0.59659 | -9.77422 | -5.83121 | 0.30627 | -8.61052 | -2.63713 | 0.61346 | -9.43067 | -5.78533 | 0.58716 | -8.43544 | -4.95295
316.25007 | 0.32713 | -8.03061 | -2.62703 | 0.53707 | -7.98408 | -4.28797 | 0.55009 | -8.10914 | -4.46074 | 0.45148 | -7.90342 | -3.56822 | 0.45649 | -9.53341 | -4.35195 | 0.47348 | -8.73129 | -4.13413 | 0.60353 | -9.03464 | -5.45266 | 0.56301 | -8.6371 | -4.86279 | 0.57921 | -10.11562 | -5.85911 | 0.63072 | -10.34006 | -6.52165 | 0.07599 | 0.00304 | 0.000231288 | 0.58879 | -9.47689 | -5.5799 | 0.61654 | -9.51357 | -5.86548 | 0.60624 | -8.96956 | -5.43773 | 0.61911 | -10.06278 | -6.22991 | 0.53675 | -8.08003 | -4.33696 | 0.29865 | -4.9119 | -1.46695 | 0.51483 | -7.92598 | -4.0805 | 0.58463 | -8.82641 | -5.16016 | 0.44775 | -5.84441 | -2.6168 | 0.60399 | -9.71391 | -5.86712 | 0.26396 | -9.25062 | -2.44176 | 0.60591 | -9.53561 | -5.77768 | 0.57329 | -8.67191 | -4.9715
316.50021 | 0.35807 | -8.05488 | -2.88424 | 0.49069 | -8.105 | -3.97703 | 0.52338 | -8.23441 | -4.30971 | 0.5281 | -7.03844 | -3.71699 | 0.47408 | -9.42871 | -4.47 | 0.47551 | -8.7236 | -4.14817 | 0.61375 | -8.97136 | -5.50614 | 0.59134 | -8.50649 | -5.03023 | 0.60793 | -9.88863 | -6.01164 | 0.6071 | -10.54053 | -6.39914 | -0.02362 | 0.00169 | -3.98588e-05 | 0.53548 | -9.92986 | -5.31725 | 0.58705 | -9.69769 | -5.69306 | 0.55543 | -9.25227 | -5.13896 | 0.6051 | -10.16719 | -6.15214 | 0.53017 | -8.08306 | -4.28536 | 0.27077 | -5.00896 | -1.35627 | 0.57425 | -7.45715 | -4.28227 | 0.58784 | -8.77375 | -5.15758 | 0.45582 | -5.81603 | -2.65106 | 0.57722 | -9.97246 | -5.75626 | 0.28942 | -8.69806 | -2.51739 | 0.60533 | -9.55156 | -5.78184 | 0.56676 | -8.76099 | -4.96537
316.75007 | 0.50329 | -7.79784 | -3.92459 | 0.48873 | -8.12978 | -3.97323 | 0.46979 | -8.54964 | -4.01656 | 0.42168 | -8.07296 | -3.40417 | 0.48189 | -9.18971 | -4.42843 | 0.47616 | -8.73574 | -4.15958 | 0.60803 | -9.05276 | -5.50434 | 0.54685 | -8.74349 | -4.78142 | 0.6207 | -9.75009 | -6.05183 | 0.6108 | -10.54183 | -6.43899 | 0.00155 | 0.00156 | 2.42031e-06 | 0.54303 | -9.94776 | -5.40195 | 0.57991 | -9.72942 | -5.64222 | 0.56508 | -9.16923 | -5.18134 | 0.62805 | -9.97654 | -6.26581 | 0.52992 | -8.09414 | -4.28928 | 0.29813 | -4.90872 | -1.46342 | 0.50264 | -8.09668 | -4.06968 | 0.60066 | -8.71726 | -5.23614 | 0.43838 | -5.91541 | -2.59318 | 0.59578 | -9.78787 | -5.83139 | 0.31131 | -8.51164 | -2.64972 | 0.61712 | -9.44557 | -5.82904 | 0.56332 | -8.77641 | -4.94389
317.00003 | 0.36367 | -8.04092 | -2.9242 | 0.48088 | -8.16695 | -3.92733 | 0.50199 | -8.41118 | -4.2223 | 0.43391 | -8.01883 | -3.47947 | 0.50565 | -9.24556 | -4.67502 | 0.52987 | -8.47712 | -4.4918 | 0.60292 | -8.95759 | -5.40072 | 0.57867 | -8.5455 | -4.94502 | 0.58182 | -10.08842 | -5.86963 | 0.61003 | -10.51605 | -6.41505 | -0.00215 | -0.00146 | 3.13239e-06 | 0.56119 | -9.79539 | -5.4971 | 0.5905 | -9.69264 | -5.72347 | 0.57949 | -9.11239 | -5.28055 | 0.60559 | -10.1643 | -6.15544 | 0.57783 | -7.89666 | -4.5629 | 0.30291 | -4.84909 | -1.46885 | 0.52407 | -7.88931 | -4.13453 | 0.59344 | -8.77555 | -5.20777 | 0.44684 | -5.86541 | -2.62091 | 0.57874 | -9.93594 | -5.75032 | 0.29106 | -8.23041 | -2.39554 | 0.6108 | -9.47729 | -5.78876 | 0.57429 | -8.65502 | -4.97047
317.25007 | 0.33738 | -8.06791 | -2.72192 | 0.50836 | -8.07753 | -4.10628 | 0.5565 | -8.09322 | -4.50389 | 0.50562 | -7.64761 | -3.8668 | 0.45766 | -9.53564 | -4.36406 | 0.47281 | -8.54022 | -4.03793 | 0.61002 | -9.03678 | -5.51262 | 0.5992 | -8.4077 | -5.03786 | 0.58676 | -10.04339 | -5.8931 | 0.60662 | -10.55705 | -6.40408 | 0.00491 | 0.00479 | 2.35181e-05 | 0.56734 | -9.75454 | -5.53418 | 0.5565 | -9.83493 | -5.47318 | 0.60736 | -9.00774 | -5.47095 | 0.60062 | -10.21801 | -6.1371 | 0.51198 | -8.185 | -4.19057 | 0.32103 | -4.68999 | -1.50562 | 0.47303 | -8.24433 | -3.89979 | 0.59273 | -8.77184 | -5.19931 | 0.47148 | -5.61408 | -2.64694 | 0.58071 | -9.94226 | -5.77361 | 0.30936 | -7.64283 | -2.36441 | 0.60868 | -9.44753 | -5.75054 | 0.57396 | -8.67246 | -4.97763
317.5 | 0.47339 | -7.85486 | -3.71844 | 0.49955 | -8.08605 | -4.03935 | 0.5104 | -8.44591 | -4.31078 | 0.51217 | -7.54211 | -3.86286 | 0.51116 | -9.27083 | -4.73892 | 0.51947 | -8.4116 | -4.36961 | 0.57925 | -9.12799 | -5.28735 | 0.54783 | -8.71031 | -4.77176 | 0.57174 | -10.14638 | -5.80105 | 0.64136 | -10.22386 | -6.55718 | 0.01265 | 0.00098125 | 1.24138e-05 | 0.5725 | -9.74194 | -5.57729 | 0.59878 | -9.64183 | -5.77337 | 0.60345 | -9.04233 | -5.45659 | 0.63133 | -9.97751 | -6.29906 | 0.51844 | -7.93586 | -4.11425 | 0.26441 | -5.07424 | -1.3417 | 0.51224 | -7.90584 | -4.04965 | 0.60243 | -8.72654 | -5.25713 | 0.4406 | -5.90786 | -2.60301 | 0.60906 | -9.56648 | -5.82655 | 0.31294 | -8.40663 | -2.63073 | 0.60082 | -9.55366 | -5.74007 | 0.57746 | -8.67411 | -5.00895
317.75021 | 0.32795 | -8.10358 | -2.65756 | 0.41681 | -8.31024 | -3.46379 | 0.45007 | -8.61417 | -3.87694 | 0.41436 | -8.08045 | -3.34826 | 0.51071 | -9.21703 | -4.70719 | 0.49346 | -8.66604 | -4.27635 | 0.57646 | -9.02373 | -5.2018 | 0.5881 | -8.46318 | -4.97717 | 0.60881 | -9.85041 | -5.99698 | 0.64863 | -10.07344 | -6.5339 | -0.01417 | -0.0042 | 5.95182e-05 | 0.58803 | -9.58532 | -5.63646 | 0.64375 | -9.19976 | -5.92231 | 0.5639 | -9.19622 | -5.18576 | 0.62152 | -10.07057 | -6.25909 | 0.51663 | -8.16693 | -4.21926 | 0.28069 | -5.02303 | -1.4099 | 0.52686 | -7.85427 | -4.1381 | 0.60961 | -8.64865 | -5.27234 | 0.45032 | -5.82092 | -2.62126 | 0.58867 | -9.84341 | -5.79454 | 0.28512 | -9.09403 | -2.59286 | 0.60275 | -9.52908 | -5.74369 | 0.5801 | -8.65846 | -5.02281
318.00007 | 0.49871 | -7.80467 | -3.89229 | 0.48001 | -8.19087 | -3.93172 | 0.46335 | -8.61524 | -3.9919 | 0.46923 | -7.81388 | -3.66648 | 0.51901 | -9.16192 | -4.75515 | 0.4987 | -8.69665 | -4.337 | 0.60654 | -8.80806 | -5.34242 | 0.58107 | -8.51792 | -4.94954 | 0.60249 | -9.90774 | -5.96929 | 0.6114 | -10.50276 | -6.42144 | -0.01029 | -0.00033125 | 3.4079e-06 | 0.6103 | -9.34502 | -5.70329 | 0.60184 | -9.60117 | -5.7784 | 0.57349 | -9.18909 | -5.26987 | 0.61184 | -10.11946 | -6.19146 | 0.60441 | -7.50457 | -4.53586 | 0.2898 | -4.93404 | -1.42988 | 0.51496 | -7.94472 | -4.09117 | 0.60051 | -8.72021 | -5.23657 | 0.45979 | -5.75645 | -2.64673 | 0.58777 | -9.87261 | -5.80281 | 0.30625 | -8.44253 | -2.58553 | 0.62001 | -9.45676 | -5.8633 | 0.57356 | -8.6483 | -4.96032
318.2501 | 0.3371 | -8.08322 | -2.72482 | 0.50521 | -8.14299 | -4.11388 | 0.4888 | -8.47874 | -4.14441 | 0.4788 | -7.83551 | -3.75168 | 0.49165 | -9.36659 | -4.6051 | 0.48461 | -8.69355 | -4.21296 | 0.57209 | -9.23108 | -5.28101 | 0.58475 | -8.53071 | -4.98833 | 0.62572 | -9.72138 | -6.0829 | 0.6329 | -10.29181 | -6.51373 | -0.00746 | 0.00303 | -2.26222e-05 | 0.59783 | -9.58509 | -5.73021 | 0.6116 | -9.56187 | -5.84799 | 0.55421 | -9.26982 | -5.13744 | 0.62975 | -9.92377 | -6.24949 | 0.52685 | -8.13578 | -4.28636 | 0.29188 | -4.94347 | -1.44288 | 0.4987 | -8.0497 | -4.01439 | 0.61288 | -8.63951 | -5.29495 | 0.44111 | -5.91559 | -2.60941 | 0.61014 | -9.6341 | -5.87812 | 0.28551 | -8.9124 | -2.54454 | 0.60047 | -9.58228 | -5.75392 | 0.564 | -8.7702 | -4.9464
318.5 | 0.32641 | -8.06749 | -2.6333 | 0.36774 | -8.39522 | -3.08723 | 0.44486 | -8.67507 | -3.85915 | 0.52169 | -7.50839 | -3.91705 | 0.47468 | -9.40316 | -4.46346 | 0.52139 | -8.5749 | -4.47085 | 0.61149 | -9.02436 | -5.51832 | 0.6175 | -8.14161 | -5.02742 | 0.57099 | -10.15126 | -5.79631 | 0.63123 | -10.33221 | -6.52204 | 0.0104 | -0.00119 | -1.235e-05 | 0.59405 | -9.59408 | -5.69932 | 0.59972 | -9.43922 | -5.66085 | 0.58526 | -9.16288 | -5.36267 | 0.61194 | -10.09408 | -6.17696 | 0.54224 | -8.05557 | -4.36804 | 0.32633 | -4.76908 | -1.55631 | 0.51841 | -7.96489 | -4.12904 | 0.59725 | -8.74856 | -5.22509 | 0.43328 | -5.94906 | -2.5776 | 0.5771 | -9.97581 | -5.75704 | 0.27963 | -8.66004 | -2.42157 | 0.59935 | -9.59339 | -5.74984 | 0.57262 | -8.70202 | -4.98294
318.75014 | 0.47114 | -7.88081 | -3.713 | 0.37732 | -8.40682 | -3.17205 | 0.4061 | -8.82538 | -3.58402 | 0.40603 | -8.12328 | -3.29829 | 0.52298 | -9.15459 | -4.78767 | 0.46244 | -8.78699 | -4.06342 | 0.581 | -9.2053 | -5.34825 | 0.54687 | -8.72731 | -4.77274 | 0.58624 | -10.02673 | -5.87809 | 0.63425 | -10.28429 | -6.5228 | 0.00269 | -0.00086875 | -2.34041e-06 | 0.58942 | -9.40844 | -5.54554 | 0.61141 | -9.54964 | -5.83872 | 0.6153 | -8.92405 | -5.491 | 0.64081 | -9.76281 | -6.25612 | 0.51108 | -8.16568 | -4.17328 | 0.31717 | -4.56988 | -1.44942 | 0.51297 | -7.99575 | -4.10159 | 0.58959 | -8.7976 | -5.18693 | 0.45822 | -5.75744 | -2.63819 | 0.58833 | -9.89055 | -5.81891 | 0.28819 | -8.78324 | -2.53125 | 0.61362 | -9.47512 | -5.81413 | 0.56587 | -8.75916 | -4.95652
319.0001 | 0.55526 | -7.63083 | -4.2371 | 0.45637 | -8.28867 | -3.78268 | 0.51344 | -8.4226 | -4.32451 | 0.50688 | -7.59688 | -3.85074 | 0.48422 | -9.38395 | -4.54392 | 0.53796 | -8.46968 | -4.55635 | 0.626 | -8.86189 | -5.54756 | 0.56336 | -8.62829 | -4.8608 | 0.58015 | -10.07196 | -5.84326 | 0.61195 | -10.51817 | -6.43664 | 0.02965 | -0.00498 | -0.000147494 | 0.55881 | -9.70956 | -5.42579 | 0.56899 | -9.80564 | -5.57933 | 0.60473 | -9.10709 | -5.5073 | 0.60515 | -10.02394 | -6.06595 | 0.51263 | -8.21337 | -4.21039 | 0.30097 | -4.88546 | -1.47036 | 0.51382 | -8.00002 | -4.11059 | 0.60945 | -8.65404 | -5.27424 | 0.47686 | -5.51445 | -2.62965 | 0.59142 | -9.81469 | -5.80462 | 0.26994 | -9.23338 | -2.49245 | 0.59759 | -9.58172 | -5.72595 | 0.54066 | -8.92992 | -4.82804
319.25 | 0.44526 | -7.98209 | -3.5541 | 0.49532 | -8.18714 | -4.05522 | 0.51191 | -8.16821 | -4.18137 | 0.47845 | -7.79904 | -3.73143 | 0.4914 | -9.38213 | -4.61039 | 0.54712 | -8.46716 | -4.6326 | 0.56182 | -9.2993 | -5.22457 | 0.54514 | -8.57953 | -4.67709 | 0.60451 | -9.91428 | -5.99326 | 0.61152 | -10.51835 | -6.43218 | 0.00366 | 0.00029375 | 1.07395e-06 | 0.56308 | -9.82242 | -5.53082 | 0.60172 | -9.61955 | -5.78831 | 0.59442 | -9.10894 | -5.41454 | 0.60672 | -10.20522 | -6.19175 | 0.51176 | -8.19479 | -4.19375 | 0.28569 | -5.00275 | -1.42926 | 0.51824 | -7.96917 | -4.1299 | 0.59433 | -8.77019 | -5.21243 | 0.42224 | -6.05679 | -2.55745 | 0.59064 | -9.82408 | -5.80246 | 0.26912 | -9.1608 | -2.46538 | 0.58762 | -9.69059 | -5.69436 | 0.56975 | -8.70952 | -4.96223
319.50014 | 0.54857 | -7.64363 | -4.19306 | 0.4179 | -8.38828 | -3.50549 | 0.42222 | -8.79254 | -3.71239 | 0.451 | -7.91435 | -3.56936 | 0.51957 | -9.17644 | -4.76777 | 0.53191 | -8.56567 | -4.55616 | 0.61691 | -8.96721 | -5.53195 | 0.56982 | -8.61581 | -4.90946 | 0.62546 | -9.73083 | -6.08625 | 0.62687 | -10.36889 | -6.49999 | -0.02628 | 0.0006625 | -1.74132e-05 | 0.61882 | -9.25712 | -5.72854 | 0.58527 | -9.72203 | -5.69001 | 0.54749 | -9.35773 | -5.12325 | 0.60185 | -10.21763 | -6.14949 | 0.48346 | -8.27574 | -4.00095 | 0.2761 | -5.03433 | -1.38997 | 0.48443 | -8.23173 | -3.98771 | 0.60648 | -8.66858 | -5.25732 | 0.44925 | -5.85175 | -2.62887 | 0.58786 | -9.85861 | -5.79544 | 0.2762 | -9.07626 | -2.50685 | 0.61492 | -9.44806 | -5.80977 | 0.56799 | -8.68312 | -4.93189
319.75007 | 0.32379 | -8.12339 | -2.63029 | 0.44861 | -8.30229 | -3.72451 | 0.53632 | -8.24493 | -4.42193 | 0.42082 | -8.10508 | -3.41078 | 0.48185 | -9.41324 | -4.53573 | 0.537 | -8.39784 | -4.50963 | 0.61783 | -8.88469 | -5.4892 | 0.58704 | -8.49258 | -4.98545 | 0.57897 | -10.09133 | -5.84255 | 0.63376 | -10.3164 | -6.53811 | 0.02056 | 0.00347 | 7.13071e-05 | 0.56162 | -9.79118 | -5.49893 | 0.62573 | -9.48025 | -5.9321 | 0.53342 | -9.40076 | -5.01457 | 0.57916 | -10.37875 | -6.011 | 0.49898 | -8.25517 | -4.11915 | 0.27613 | -5.0902 | -1.40555 | 0.52518 | -7.89958 | -4.14873 | 0.61296 | -8.59797 | -5.27019 | 0.44887 | -5.86226 | -2.63136 | 0.58315 | -9.93821 | -5.79548 | 0.25408 | -9.24434 | -2.34883 | 0.60835 | -9.53901 | -5.80309 | 0.56813 | -8.77693 | -4.98647
320.00014 | 0.42966 | -7.98371 | -3.43024 | 0.40827 | -8.38008 | -3.42133 | 0.45259 | -8.63459 | -3.90793 | 0.44225 | -7.96949 | -3.52451 | 0.52622 | -9.15503 | -4.81759 | 0.48195 | -8.77401 | -4.22865 | 0.59416 | -9.05279 | -5.37883 | 0.55607 | -8.68198 | -4.82775 | 0.59605 | -9.98001 | -5.94861 | 0.61686 | -10.46953 | -6.45821 | -0.02312 | 0.00139 | -3.20748e-05 | 0.59244 | -9.59319 | -5.68338 | 0.59014 | -9.68972 | -5.71826 | 0.57889 | -9.23401 | -5.34544 | 0.62278 | -10.01369 | -6.23635 | 0.56679 | -7.95258 | -4.50743 | 0.29363 | -4.96356 | -1.45746 | 0.53103 | -7.86249 | -4.17519 | 0.59087 | -8.77166 | -5.18293 | 0.43925 | -5.93467 | -2.6068 | 0.59421 | -9.75949 | -5.79918 | 0.26694 | -9.23212 | -2.46447 | 0.61642 | -9.44025 | -5.81917 | 0.56946 | -8.76489 | -4.99125
320.25 | 0.58544 | -7.52611 | -4.40609 | 0.45299 | -8.32783 | -3.7724 | 0.47307 | -8.59946 | -4.06818 | 0.50853 | -7.63516 | -3.88268 | 0.55571 | -9.00998 | -5.00696 | 0.50135 | -8.69469 | -4.35907 | 0.58883 | -9.12414 | -5.37258 | 0.5631 | -8.63932 | -4.86477 | 0.59805 | -9.95733 | -5.95493 | 0.59989 | -10.64316 | -6.38478 | -0.07895 | -0.0009 | 7.10595e-05 | 0.57884 | -9.69989 | -5.61468 | 0.63996 | -9.02833 | -5.77776 | 0.6187 | -8.67829 | -5.36926 | 0.60868 | -10.07042 | -6.12962 | 0.53613 | -7.99047 | -4.28392 | 0.31723 | -4.84363 | -1.53652 | 0.50948 | -8.02456 | -4.08839 | 0.60598 | -8.71119 | -5.27882 | 0.44978 | -5.85403 | -2.63301 | 0.60224 | -9.72978 | -5.85968 | 0.28455 | -8.66919 | -2.46678 | 0.60404 | -9.56498 | -5.77764 | 0.59316 | -8.51277 | -5.04945
320.50003 | 0.36164 | -7.66662 | -2.77253 | 0.52166 | -8.16216 | -4.25789 | 0.50046 | -8.48638 | -4.24707 | 0.48306 | -7.78012 | -3.75827 | 0.45495 | -9.59778 | -4.36654 | 0.53753 | -8.5078 | -4.57317 | 0.59059 | -9.10015 | -5.37445 | 0.61054 | -8.34574 | -5.09544 | 0.61567 | -9.83514 | -6.05519 | 0.61738 | -10.46636 | -6.46177 | 0.04932 | -0.000325 | -1.60284e-05 | 0.5776 | -9.75076 | -5.63207 | 0.61496 | -9.5437 | -5.86895 | 0.57911 | -9.20329 | -5.32973 | 0.62656 | -10.03916 | -6.2901 | 0.56004 | -8.00997 | -4.48588 | 0.31784 | -4.84689 | -1.54056 | 0.49781 | -8.11557 | -4.04004 | 0.6204 | -8.60435 | -5.33818 | 0.43012 | -6.00987 | -2.58499 | 0.59378 | -9.83758 | -5.8414 | 0.27893 | -8.73808 | -2.43734 | 0.59499 | -9.59246 | -5.70744 | 0.56512 | -8.77181 | -4.95709
320.7501 | 0.41628 | -8.02356 | -3.34001 | 0.41075 | -8.41403 | -3.45602 | 0.42859 | -8.77724 | -3.76187 | 0.46118 | -7.90923 | -3.6476 | 0.52852 | -9.14038 | -4.83084 | 0.4704 | -8.82299 | -4.15034 | 0.58481 | -9.08958 | -5.31566 | 0.58012 | -8.55188 | -4.96111 | 0.61893 | -9.74563 | -6.03184 | 0.63329 | -10.30251 | -6.52446 | 0.04417 | -0.00365 | -0.000161217 | 0.5379 | -9.97906 | -5.3677 | 0.58451 | -9.72912 | -5.68673 | 0.61127 | -8.80868 | -5.38444 | 0.62493 | -10.01031 | -6.25572 | 0.52128 | -8.14396 | -4.24525 | 0.29571 | -4.98584 | -1.47434 | 0.46835 | -8.32556 | -3.89929 | 0.61893 | -8.59396 | -5.31907 | 0.45037 | -5.81676 | -2.6197 | 0.59054 | -9.85167 | -5.81778 | 0.28405 | -9.25075 | -2.62768 | 0.60911 | -9.51891 | -5.79804 | 0.57428 | -8.71469 | -5.00469
321 | 0.46225 | -7.91711 | -3.65971 | 0.39754 | -8.50114 | -3.37952 | 0.45876 | -8.67586 | -3.98017 | 0.49133 | -7.81054 | -3.83753 | 0.4753 | -9.48154 | -4.50655 | 0.48343 | -8.7947 | -4.2516 | 0.6114 | -9.01164 | -5.50974 | 0.56612 | -8.64413 | -4.89359 | 0.59774 | -9.99301 | -5.97325 | 0.59745 | -10.64579 | -6.36031 | 0.01485 | -0.00617 | -9.16183e-05 | 0.54834 | -9.94372 | -5.45251 | 0.56728 | -9.81382 | -5.56723 | 0.59796 | -9.11195 | -5.44862 | 0.60575 | -10.18301 | -6.1684 | 0.54936 | -8.01904 | -4.40537 | 0.27361 | -5.13044 | -1.40376 | 0.51691 | -7.99621 | -4.13333 | 0.61612 | -8.63116 | -5.31783 | 0.43211 | -6.00271 | -2.59383 | 0.60509 | -9.71772 | -5.88009 | 0.27432 | -9.16252 | -2.5135 | 0.59875 | -9.60321 | -5.7499 | 0.58532 | -8.58929 | -5.02751
321.2501 | 0.5127 | -7.83945 | -4.01926 | 0.3797 | -8.46116 | -3.21271 | 0.51713 | -7.63801 | -3.94987 | 0.43887 | -8.01764 | -3.51867 | 0.49703 | -9.37746 | -4.66091 | 0.54837 | -8.41444 | -4.61426 | 0.58558 | -9.16607 | -5.3675 | 0.56374 | -8.65178 | -4.87737 | 0.60953 | -9.82431 | -5.98821 | 0.6023 | -10.58554 | -6.37573 | -0.01225 | -0.00137 | 1.68424e-05 | 0.60593 | -9.51079 | -5.76284 | 0.58459 | -9.73351 | -5.69009 | 0.61808 | -9.05865 | -5.599 | 0.59739 | -10.22376 | -6.10759 | 0.56106 | -8.02671 | -4.50349 | 0.27741 | -5.05959 | -1.4036 | 0.52159 | -7.95808 | -4.15083 | 0.60591 | -8.68036 | -5.25953 | 0.4503 | -5.78445 | -2.60475 | 0.59905 | -9.77042 | -5.85301 | 0.27491 | -8.903 | -2.44751 | 0.59704 | -9.64566 | -5.75885 | 0.56754 | -8.72211 | -4.95016
321.50021 | 0.50914 | -7.85267 | -3.99809 | 0.38675 | -8.43177 | -3.26097 | 0.52465 | -8.41275 | -4.41372 | 0.42543 | -8.11456 | -3.45219 | 0.50707 | -9.28936 | -4.71033 | 0.52185 | -8.65971 | -4.51907 | 0.61789 | -8.75677 | -5.41074 | 0.59997 | -8.45254 | -5.07127 | 0.59937 | -9.93399 | -5.9541 | 0.60544 | -10.58355 | -6.40768 | 0.06298 | -0.0003625 | -2.28321e-05 | 0.58113 | -9.7011 | -5.63764 | 0.56862 | -9.81694 | -5.5821 | 0.57227 | -9.09129 | -5.20263 | 0.5947 | -10.27076 | -6.10803 | 0.58404 | -7.6805 | -4.48569 | 0.30548 | -4.57608 | -1.39789 | 0.52361 | -7.92736 | -4.15084 | 0.62059 | -8.56451 | -5.31508 | 0.42677 | -6.04499 | -2.57983 | 0.59936 | -9.74894 | -5.84316 | 0.27913 | -8.90816 | -2.48649 | 0.63023 | -9.30481 | -5.86417 | 0.56024 | -8.80655 | -4.93376
321.75007 | 0.36265 | -8.11654 | -2.9435 | 0.49668 | -8.21562 | -4.08052 | 0.48307 | -8.59076 | -4.14991 | 0.50845 | -7.70401 | -3.91708 | 0.56655 | -8.30319 | -4.70415 | 0.46826 | -8.80542 | -4.12323 | 0.57356 | -9.19714 | -5.27509 | 0.56777 | -8.61761 | -4.89281 | 0.57112 | -10.14671 | -5.79495 | 0.62139 | -10.45023 | -6.4937 | -0.00724 | 0.00313 | -2.26313e-05 | 0.56758 | -9.81275 | -5.56947 | 0.59025 | -9.72597 | -5.74079 | 0.5332 | -9.45124 | -5.0394 | 0.58943 | -10.31812 | -6.08184 | 0.49999 | -8.21584 | -4.10786 | 0.30978 | -4.93176 | -1.52774 | 0.53913 | -7.79745 | -4.20385 | 0.61374 | -8.65302 | -5.31073 | 0.44871 | -5.8519 | -2.62578 | 0.58992 | -9.87876 | -5.82769 | 0.27459 | -9.32422 | -2.56035 | 0.59688 | -9.63923 | -5.75343 | 0.57287 | -8.73785 | -5.00562
322.00014 | 0.5127 | -7.83559 | -4.01732 | 0.43985 | -8.39342 | -3.69181 | 0.55696 | -8.39289 | -4.67448 | 0.45239 | -7.95924 | -3.60067 | 0.48893 | -9.43952 | -4.6153 | 0.53063 | -8.5447 | -4.53407 | 0.57311 | -9.20185 | -5.27364 | 0.55534 | -8.72915 | -4.84763 | 0.5939 | -9.97744 | -5.92561 | 0.6205 | -10.46766 | -6.49513 | 0.03789 | -0.00179 | -6.79724e-05 | 0.61222 | -9.39703 | -5.75305 | 0.58791 | -9.68011 | -5.69098 | 0.58947 | -9.16144 | -5.40037 | 0.60693 | -10.19226 | -6.18603 | 0.54827 | -8.08634 | -4.4335 | 0.28126 | -4.95333 | -1.39318 | 0.50887 | -8.06726 | -4.10515 | 0.59963 | -8.745 | -5.24376 | 0.4454 | -5.88988 | -2.62333 | 0.60823 | -9.66956 | -5.88127 | 0.27518 | -9.09174 | -2.50184 | 0.59048 | -9.66768 | -5.7086 | 0.57857 | -8.70446 | -5.03613
322.25003 | 0.39945 | -8.08559 | -3.22976 | 0.42926 | -8.4045 | -3.60772 | 0.49895 | -8.50526 | -4.2437 | 0.44626 | -8.01638 | -3.57741 | 0.49888 | -9.35343 | -4.66624 | 0.49573 | -8.72653 | -4.32601 | 0.56487 | -9.08162 | -5.12992 | 0.58564 | -8.51416 | -4.9862 | 0.58453 | -10.05743 | -5.87883 | 0.6335 | -10.32826 | -6.54299 | -0.02053 | 0.00314 | -6.4538e-05 | 0.56313 | -9.85809 | -5.5514 | 0.58308 | -9.76294 | -5.69261 | 0.53745 | -9.41214 | -5.05854 | 0.62309 | -10.02193 | -6.24454 | 0.5336 | -8.17009 | -4.35958 | 0.27899 | -5.08661 | -1.41911 | 0.5209 | -7.99302 | -4.16353 | 0.58941 | -8.81527 | -5.1958 | 0.42901 | -6.05925 | -2.59949 | 0.5948 | -9.82062 | -5.84133 | 0.27837 | -8.62284 | -2.40037 | 0.60854 | -9.49004 | -5.77503 | 0.56006 | -8.82497 | -4.94255
322.50017 | 0.40125 | -8.07824 | -3.24141 | 0.448 | -8.33243 | -3.73295 | 0.41982 | -8.83693 | -3.70996 | 0.45656 | -7.93972 | -3.62495 | 0.48475 | -9.41152 | -4.56226 | 0.53084 | -8.49907 | -4.51161 | 0.57883 | -9.19292 | -5.32113 | 0.58554 | -8.50258 | -4.97861 | 0.57242 | -10.12434 | -5.79538 | 0.60497 | -10.5859 | -6.40414 | 0.00495 | -0.00134 | -6.62063e-06 | 0.59786 | -9.32037 | -5.57229 | 0.595 | -9.66977 | -5.75355 | 0.57011 | -9.26786 | -5.28371 | 0.63317 | -9.88517 | -6.25899 | 0.55294 | -8.0608 | -4.45715 | 0.29123 | -4.93897 | -1.43835 | 0.50091 | -8.10267 | -4.05869 | 0.60098 | -8.70528 | -5.23166 | 0.45898 | -5.76451 | -2.64577 | 0.59308 | -9.83001 | -5.82997 | 0.23463 | -9.21469 | -2.16208 | 0.58196 | -9.72699 | -5.66068 | 0.57974 | -8.70906 | -5.04895
322.75014 | 0.41252 | -8.07383 | -3.33062 | 0.39435 | -8.46987 | -3.34008 | 0.5331 | -8.26793 | -4.40761 | 0.45918 | -7.96897 | -3.65921 | 0.42266 | -9.79354 | -4.13932 | 0.48006 | -8.76943 | -4.20985 | 0.60128 | -9.06482 | -5.45053 | 0.58855 | -8.47206 | -4.98619 | 0.62486 | -9.75507 | -6.09555 | 0.64587 | -10.08968 | -6.5166 | 0.03239 | -0.00178 | -5.7494e-05 | 0.57025 | -9.80487 | -5.59127 | 0.56654 | -9.81018 | -5.55787 | 0.57302 | -9.25907 | -5.30563 | 0.59823 | -10.25247 | -6.13333 | 0.58832 | -7.80112 | -4.58952 | 0.32355 | -4.56811 | -1.47799 | 0.50145 | -8.12509 | -4.07436 | 0.60941 | -8.66784 | -5.28227 | 0.43166 | -6.00817 | -2.5935 | 0.58649 | -9.88702 | -5.79866 | 0.23872 | -9.33776 | -2.2291 | 0.60654 | -9.55603 | -5.79611 | 0.5776 | -8.72398 | -5.03897
323.00007 | 0.46635 | -7.97431 | -3.71884 | 0.4095 | -8.45886 | -3.46393 | 0.41033 | -8.88774 | -3.64694 | 0.42246 | -8.09944 | -3.42173 | 0.52856 | -9.12254 | -4.82179 | 0.58788 | -8.01262 | -4.71042 | 0.63219 | -8.56197 | -5.41277 | 0.54308 | -8.77501 | -4.76551 | 0.58954 | -10.05696 | -5.92897 | 0.6174 | -10.48769 | -6.47507 | -0.00504 | -0.00485 | 2.44197e-05 | 0.59721 | -9.58403 | -5.72372 | 0.60632 | -9.59349 | -5.81673 | 0.60855 | -9.10249 | -5.53932 | 0.6088 | -10.16844 | -6.19059 | 0.52623 | -8.20612 | -4.31833 | 0.30269 | -4.97733 | -1.50659 | 0.5165 | -8.02628 | -4.14555 | 0.5856 | -8.82237 | -5.16635 | 0.43237 | -6.0141 | -2.60032 | 0.59482 | -9.81714 | -5.83941 | 0.25333 | -8.57709 | -2.17284 | 0.59474 | -9.64584 | -5.73672 | 0.58482 | -8.52755 | -4.98709
323.25021 | 0.3626 | -8.10528 | -2.93899 | 0.3798 | -8.49637 | -3.22691 | 0.47219 | -8.66345 | -4.09081 | 0.48722 | -7.74312 | -3.77256 | 0.53755 | -9.07161 | -4.87648 | 0.5296 | -8.60013 | -4.55467 | 0.59833 | -8.87754 | -5.31166 | 0.57258 | -8.60117 | -4.92486 | 0.61044 | -9.86282 | -6.02062 | 0.61189 | -10.53233 | -6.44459 | -0.000894 | 0.00175 | -1.5645e-06 | 0.57688 | -9.78032 | -5.64206 | 0.61155 | -9.57578 | -5.85607 | 0.58906 | -9.18441 | -5.41013 | 0.59337 | -10.17767 | -6.03915 | 0.53209 | -8.12999 | -4.32589 | 0.29962 | -5.00925 | -1.50085 | 0.54069 | -7.61258 | -4.11603 | 0.58974 | -8.79384 | -5.18606 | 0.434 | -5.96199 | -2.58748 | 0.60693 | -9.6954 | -5.88447 | 0.28782 | -8.19642 | -2.35906 | 0.59515 | -9.66354 | -5.75126 | 0.55207 | -8.85841 | -4.89042
323.50017 | 0.36594 | -8.14837 | -2.98178 | 0.36782 | -8.48597 | -3.12134 | 0.46936 | -8.66426 | -4.06664 | 0.47019 | -7.88505 | -3.70751 | 0.53837 | -9.12513 | -4.91267 | 0.45899 | -8.88098 | -4.07626 | 0.64749 | -8.66044 | -5.60757 | 0.56034 | -8.71455 | -4.88313 | 0.60345 | -9.9112 | -5.98089 | 0.60904 | -10.58671 | -6.44771 | -0.00314 | -0.0008 | 2.516e-06 | 0.58924 | -9.6509 | -5.68672 | 0.60329 | -9.62172 | -5.80471 | 0.60821 | -9.07962 | -5.52228 | 0.60197 | -10.21987 | -6.15205 | 0.58016 | -7.92005 | -4.5949 | 0.30907 | -4.90074 | -1.51468 | 0.53679 | -7.82042 | -4.19794 | 0.60522 | -8.63872 | -5.22836 | 0.44108 | -5.92785 | -2.61467 | 0.59025 | -9.86633 | -5.82358 | 0.27872 | -8.88254 | -2.47571 | 0.59025 | -9.67939 | -5.71325 | 0.55634 | -8.88364 | -4.94234
323.7501 | 0.37821 | -8.11841 | -3.07046 | 0.54635 | -8.04595 | -4.39594 | 0.49385 | -8.54028 | -4.21761 | 0.5482 | -7.05252 | -3.86619 | 0.4726 | -9.47924 | -4.47989 | 0.48641 | -8.74281 | -4.2526 | 0.59858 | -8.79907 | -5.26698 | 0.57908 | -8.57689 | -4.96671 | 0.60775 | -9.87603 | -6.0022 | 0.63285 | -10.3311 | -6.538 | -0.04815 | 0.0007125 | -3.4304e-05 | 0.58671 | -9.67912 | -5.67887 | 0.61 | -9.54597 | -5.82306 | 0.60795 | -9.03151 | -5.49067 | 0.62659 | -9.79201 | -6.13555 | 0.54824 | -8.10782 | -4.445 | 0.29935 | -4.99686 | -1.4958 | 0.49027 | -8.18742 | -4.01401 | 0.58437 | -8.847 | -5.16994 | 0.43078 | -6.01119 | -2.58948 | 0.59367 | -9.78959 | -5.81175 | 0.26747 | -9.41623 | -2.51855 | 0.62261 | -9.32307 | -5.80462 | 0.54211 | -8.91004 | -4.83021
324 | 0.51763 | -7.78039 | -4.02739 | 0.46821 | -8.31214 | -3.89183 | 0.52869 | -8.44096 | -4.46266 | 0.50723 | -7.69377 | -3.90251 | 0.56288 | -8.93073 | -5.02689 | 0.51228 | -8.71388 | -4.46396 | 0.60664 | -8.88864 | -5.39223 | 0.55989 | -8.68941 | -4.86509 | 0.58241 | -10.01583 | -5.83335 | 0.61568 | -10.51011 | -6.47083 | 0.00704 | -0.00166 | -1.16633e-05 | 0.58388 | -9.76052 | -5.69899 | 0.60398 | -9.64854 | -5.82749 | 0.61445 | -9.06063 | -5.5673 | 0.6268 | -10.03476 | -6.28977 | 0.53028 | -8.12478 | -4.30838 | 0.27229 | -5.16621 | -1.4067 | 0.49825 | -8.15326 | -4.0624 | 0.61747 | -8.59486 | -5.30709 | 0.43431 | -5.98856 | -2.60087 | 0.6123 | -9.62102 | -5.89096 | 0.28381 | -9.01481 | -2.55848 | 0.60642 | -9.51253 | -5.76854 | 0.56548 | -8.76805 | -4.95817
324.25021 | 0.42243 | -8.06927 | -3.4087 | 0.41769 | -8.40987 | -3.51272 | 0.4089 | -8.92889 | -3.65099 | 0.52155 | -7.58463 | -3.95576 | 0.49694 | -9.38613 | -4.66436 | 0.47858 | -8.83179 | -4.2267 | 0.56649 | -9.26974 | -5.25117 | 0.56373 | -8.64122 | -4.87134 | 0.61713 | -9.81777 | -6.05879 | 0.60212 | -10.62288 | -6.39622 | 0.000185 | -0.00186 | -3.43406e-07 | 0.55449 | -9.91402 | -5.49723 | 0.56833 | -9.79736 | -5.5681 | 0.60658 | -9.06508 | -5.49868 | 0.63012 | -9.97454 | -6.28514 | 0.5193 | -8.02252 | -4.16608 | 0.28955 | -5.02656 | -1.45546 | 0.53319 | -7.90031 | -4.21236 | 0.61398 | -8.63117 | -5.29936 | 0.43386 | -5.96686 | -2.58877 | 0.59713 | -9.79129 | -5.8467 | 0.3016 | -8.48404 | -2.55875 | 0.60722 | -9.53933 | -5.79243 | 0.56933 | -8.72712 | -4.96861
324.5 | 0.46189 | -8.00964 | -3.6996 | 0.52047 | -7.45167 | -3.87838 | 0.42497 | -8.82012 | -3.7483 | 0.39776 | -8.23159 | -3.27417 | 0.49762 | -9.38497 | -4.67011 | 0.49532 | -8.71652 | -4.31748 | 0.59398 | -9.11296 | -5.4129 | 0.58347 | -8.52372 | -4.97333 | 0.58852 | -10.05754 | -5.91905 | 0.61447 | -10.50178 | -6.45302 | 0.0207 | -0.00156 | -3.23422e-05 | 0.58501 | -9.70676 | -5.6786 | 0.59778 | -9.65183 | -5.76965 | 0.54588 | -9.35863 | -5.10867 | 0.60191 | -10.17694 | -6.12563 | 0.54818 | -8.0259 | -4.39962 | 0.29676 | -4.9277 | -1.46234 | 0.50195 | -8.11651 | -4.07409 | 0.60386 | -8.68645 | -5.24537 | 0.43123 | -6.00003 | -2.58739 | 0.58319 | -9.95503 | -5.80571 | 0.29735 | -8.59701 | -2.5563 | 0.59925 | -9.61711 | -5.76303 | 0.56457 | -8.77756 | -4.95556
324.75014 | 0.54071 | -7.76642 | -4.19938 | 0.36783 | -8.57338 | -3.1535 | 0.49453 | -8.55083 | -4.22866 | 0.40745 | -8.17311 | -3.33016 | 0.50293 | -9.30266 | -4.67862 | 0.53103 | -8.55293 | -4.54188 | 0.57008 | -9.25167 | -5.27416 | 0.57172 | -8.58556 | -4.90856 | 0.60788 | -9.86893 | -5.99913 | 0.61364 | -10.52305 | -6.45736 | -0.03281 | 0.00289 | -9.4736e-05 | 0.5948 | -9.57573 | -5.69566 | 0.59722 | -9.68699 | -5.78527 | 0.62029 | -8.96393 | -5.56025 | 0.59901 | -10.23354 | -6.12996 | 0.54309 | -8.13344 | -4.41718 | 0.28945 | -5.06043 | -1.46472 | 0.49876 | -8.12207 | -4.05097 | 0.62842 | -8.40356 | -5.28096 | 0.43071 | -6.00622 | -2.58696 | 0.60455 | -9.76059 | -5.90078 | 0.28384 | -9.28828 | -2.63638 | 0.59814 | -9.61952 | -5.75382 | 0.56491 | -8.69707 | -4.9131
325.00017 | 0.33811 | -8.17055 | -2.76253 | 0.38122 | -8.55516 | -3.2614 | 0.38095 | -8.99932 | -3.42827 | 0.47036 | -7.89162 | -3.71188 | 0.51956 | -9.19592 | -4.77782 | 0.57098 | -7.78033 | -4.4424 | 0.5853 | -9.17463 | -5.36986 | 0.59341 | -8.42381 | -4.9988 | 0.58204 | -10.07682 | -5.86513 | 0.62284 | -10.42247 | -6.49153 | -0.00817 | 0.00256 | -2.09459e-05 | 0.61145 | -9.47818 | -5.7954 | 0.60227 | -9.64821 | -5.81084 | 0.57312 | -9.25253 | -5.30276 | 0.6002 | -10.22229 | -6.13542 | 0.53189 | -8.15779 | -4.33904 | 0.27727 | -5.11142 | -1.41722 | 0.50998 | -8.01694 | -4.08846 | 0.59856 | -8.72867 | -5.22461 | 0.45 | -5.85449 | -2.63453 | 0.60285 | -9.68089 | -5.83608 | 0.29561 | -9.21343 | -2.72361 | 0.60229 | -9.57728 | -5.76829 | 0.57493 | -8.70581 | -5.00526
325.25 | 0.47676 | -7.99763 | -3.81298 | 0.43732 | -8.37471 | -3.6624 | 0.42992 | -8.77507 | -3.77259 | 0.3792 | -8.33869 | -3.16204 | 0.43556 | -9.70508 | -4.22717 | 0.52989 | -8.52954 | -4.51967 | 0.55958 | -9.32324 | -5.2171 | 0.56898 | -8.59924 | -4.89277 | 0.60808 | -9.8741 | -6.00423 | 0.62652 | -10.39186 | -6.51069 | 0.02871 | -0.00214 | -6.15428e-05 | 0.5889 | -9.66244 | -5.69023 | 0.56655 | -9.80619 | -5.55572 | 0.57689 | -9.22731 | -5.32312 | 0.59069 | -10.32434 | -6.09847 | 0.5585 | -8.04878 | -4.49521 | 0.26822 | -5.16379 | -1.38503 | 0.52964 | -7.89266 | -4.18023 | 0.58487 | -8.81911 | -5.158 | 0.45914 | -5.7615 | -2.64536 | 0.57935 | -9.9464 | -5.7624 | 0.30908 | -8.56332 | -2.64675 | 0.61256 | -9.49728 | -5.81762 | 0.55883 | -8.84256 | -4.9415
325.50021 | 0.36471 | -8.17081 | -2.97996 | 0.46853 | -8.33809 | -3.90662 | 0.50854 | -8.46413 | -4.30435 | 0.47991 | -7.87574 | -3.77961 | 0.50126 | -9.34617 | -4.68486 | 0.50446 | -8.69037 | -4.38391 | 0.60459 | -9.07147 | -5.48447 | 0.58123 | -8.54836 | -4.96857 | 0.6079 | -9.88327 | -6.00802 | 0.61109 | -10.53925 | -6.44043 | -0.00976 | -0.00158 | 1.53736e-05 | 0.57513 | -9.80168 | -5.63722 | 0.60549 | -9.63892 | -5.83625 | 0.56568 | -9.27392 | -5.24603 | 0.60643 | -10.17754 | -6.17199 | 0.52286 | -8.21453 | -4.29508 | 0.29548 | -5.05085 | -1.49244 | 0.5055 | -8.10487 | -4.09705 | 0.5781 | -8.85274 | -5.11778 | 0.45065 | -5.85494 | -2.63851 | 0.5927 | -9.829 | -5.82568 | 0.27666 | -9.34126 | -2.58434 | 0.60247 | -9.57184 | -5.76672 | 0.56524 | -8.77465 | -4.95974
325.75014 | 0.50087 | -7.95126 | -3.98251 | 0.42396 | -8.49181 | -3.60016 | 0.49028 | -8.59732 | -4.21513 | 0.41009 | -8.2209 | -3.37133 | 0.49464 | -9.38903 | -4.64417 | 0.52528 | -8.62163 | -4.52877 | 0.5917 | -9.12339 | -5.39834 | 0.55423 | -8.71428 | -4.82973 | 0.60814 | -9.87139 | -6.00318 | 0.63799 | -10.27041 | -6.55243 | -0.00762 | -0.00066875 | 5.0932e-06 | 0.5613 | -9.87728 | -5.54412 | 0.5853 | -9.70327 | -5.67935 | 0.57408 | -9.23371 | -5.30088 | 0.62065 | -10.08369 | -6.25847 | 0.57493 | -7.60156 | -4.37035 | 0.27515 | -5.14579 | -1.41587 | 0.51143 | -8.04134 | -4.11257 | 0.59798 | -8.74083 | -5.22688 | 0.41634 | -6.11903 | -2.54762 | 0.59173 | -9.85576 | -5.83199 | 0.30504 | -9.05726 | -2.76278 | 0.61894 | -9.46187 | -5.85638 | 0.58602 | -8.46298 | -4.95948
326.00003 | 0.3522 | -8.17935 | -2.88076 | 0.41935 | -8.47114 | -3.55237 | 0.41543 | -8.87091 | -3.68521 | 0.50306 | -7.62926 | -3.83797 | 0.52797 | -9.18522 | -4.84954 | 0.4869 | -8.78082 | -4.27537 | 0.58815 | -9.11361 | -5.36019 | 0.5504 | -8.72031 | -4.79965 | 0.60606 | -9.90738 | -6.00442 | 0.6495 | -10.09796 | -6.55866 | 0.01624 | -0.00026875 | -4.3645e-06 | 0.58873 | -9.67463 | -5.69575 | 0.61152 | -9.58829 | -5.86348 | 0.60343 | -9.04873 | -5.46026 | 0.62856 | -9.95717 | -6.25864 | 0.52983 | -8.19309 | -4.34097 | 0.26148 | -5.23269 | -1.36826 | 0.50405 | -8.10094 | -4.08326 | 0.58112 | -8.81577 | -5.12301 | 0.45053 | -5.87557 | -2.64711 | 0.57839 | -9.97039 | -5.76675 | 0.27508 | -9.18416 | -2.52635 | 0.60206 | -9.57621 | -5.76543 | 0.55769 | -8.81172 | -4.91425
326.25021 | 0.32857 | -8.19681 | -2.69323 | 0.59405 | -7.46546 | -4.43484 | 0.44497 | -8.74665 | -3.89195 | 0.40685 | -8.20998 | -3.34025 | 0.48423 | -9.42176 | -4.56229 | 0.47061 | -8.82433 | -4.15279 | 0.56945 | -9.26323 | -5.27493 | 0.59009 | -8.49339 | -5.01186 | 0.59939 | -9.93356 | -5.95412 | 0.61687 | -10.4888 | -6.47022 | -0.01998 | 0.00095 | -1.89782e-05 | 0.57579 | -9.73169 | -5.60345 | 0.60997 | -9.59918 | -5.85524 | 0.56046 | -9.14976 | -5.12811 | 0.60949 | -10.19388 | -6.21305 | 0.53041 | -8.22994 | -4.36527 | 0.30064 | -5.01959 | -1.50907 | 0.5194 | -7.9945 | -4.15236 | 0.64407 | -8.29104 | -5.33999 | 0.44072 | -5.94897 | -2.62183 | 0.5934 | -9.83928 | -5.83863 | 0.29367 | -8.65621 | -2.54207 | 0.61631 | -9.48624 | -5.84645 | 0.57715 | -8.69792 | -5.02003
326.50007 | 0.4214 | -8.09209 | -3.41004 | 0.55263 | -8.07284 | -4.4613 | 0.47282 | -8.63797 | -4.08419 | 0.435 | -8.08122 | -3.51534 | 0.51489 | -9.23438 | -4.75471 | 0.52327 | -8.58487 | -4.49224 | 0.59001 | -9.16617 | -5.40816 | 0.55304 | -8.74714 | -4.83753 | 0.6136 | -9.77282 | -5.99663 | 0.6308 | -10.35457 | -6.53163 | -0.01914 | -0.00091875 | 1.75858e-05 | 0.56434 | -9.80828 | -5.53516 | 0.58473 | -9.71196 | -5.67887 | 0.58602 | -9.25386 | -5.42294 | 0.60157 | -10.22579 | -6.15153 | 0.50586 | -8.33009 | -4.21387 | 0.29759 | -5.06513 | -1.50732 | 0.51795 | -7.95783 | -4.12177 | 0.62634 | -8.47248 | -5.30664 | 0.42189 | -6.09769 | -2.57253 | 0.59764 | -9.8071 | -5.86114 | 0.29435 | -8.88721 | -2.61591 | 0.62385 | -9.42614 | -5.88051 | 0.56116 | -8.81288 | -4.9454
326.75021 | 0.49652 | -7.96509 | -3.95481 | 0.50319 | -8.25483 | -4.15375 | 0.52688 | -8.394 | -4.42265 | 0.40656 | -8.1588 | -3.31706 | 0.53566 | -9.07951 | -4.86355 | 0.51111 | -8.3529 | -4.26925 | 0.60539 | -9.03904 | -5.47211 | 0.58365 | -8.53117 | -4.97919 | 0.59444 | -10.00768 | -5.94899 | 0.61678 | -10.50958 | -6.48212 | -0.01095 | -0.00268 | 2.93731e-05 | 0.58108 | -9.71938 | -5.64776 | 0.57501 | -9.79914 | -5.63464 | 0.58938 | -9.17364 | -5.40673 | 0.63903 | -9.82341 | -6.27748 | 0.51856 | -8.22152 | -4.26335 | 0.30936 | -4.95156 | -1.53183 | 0.5128 | -8.07446 | -4.14055 | 0.61528 | -8.62602 | -5.30737 | 0.45301 | -5.80094 | -2.62787 | 0.6111 | -9.63102 | -5.88547 | 0.32364 | -8.06521 | -2.61019 | 0.59208 | -9.63849 | -5.70672 | 0.56831 | -8.74039 | -4.96726
327.00003 | 0.49264 | -7.96529 | -3.92404 | 0.41114 | -8.52557 | -3.50524 | 0.38066 | -9.0246 | -3.4353 | 0.41161 | -8.18462 | -3.36887 | 0.54532 | -9.0666 | -4.94417 | 0.51421 | -8.69456 | -4.47082 | 0.59347 | -9.13417 | -5.42083 | 0.55258 | -8.6841 | -4.79869 | 0.63865 | -9.50039 | -6.06739 | 0.61392 | -10.52873 | -6.46378 | 0.02769 | -0.00363 | -0.000100557 | 0.59247 | -9.64824 | -5.71627 | 0.58981 | -9.73442 | -5.74147 | 0.52931 | -9.44296 | -4.99828 | 0.62955 | -9.85129 | -6.20188 | 0.54309 | -8.12426 | -4.4122 | 0.29369 | -5.05835 | -1.4856 | 0.49969 | -8.10086 | -4.04793 | 0.60489 | -8.69411 | -5.25899 | 0.43624 | -5.98836 | -2.61237 | 0.59475 | -9.84122 | -5.85308 | 0.29521 | -8.94302 | -2.64005 | 0.61561 | -9.48539 | -5.83934 | 0.57128 | -8.7355 | -4.99042
327.25024 | 0.50125 | -7.90935 | -3.96456 | 0.42374 | -8.51521 | -3.60823 | 0.47291 | -8.67792 | -4.10389 | 0.4166 | -8.1868 | -3.41061 | 0.44935 | -9.60431 | -4.31571 | 0.5232 | -8.65326 | -4.5274 | 0.56761 | -9.265 | -5.25894 | 0.60253 | -8.37869 | -5.04841 | 0.62692 | -9.73023 | -6.10011 | 0.6169 | -10.48942 | -6.47096 | 0.01049 | -0.00479 | -5.03008e-05 | 0.59658 | -9.64392 | -5.75337 | 0.61154 | -9.60962 | -5.87665 | 0.5976 | -9.2027 | -5.49957 | 0.60515 | -10.22568 | -6.18807 | 0.51598 | -8.26202 | -4.26304 | 0.28678 | -5.11712 | -1.46749 | 0.47782 | -8.24112 | -3.93777 | 0.61196 | -8.67193 | -5.3069 | 0.44378 | -5.92427 | -2.6291 | 0.61044 | -9.61005 | -5.86638 | 0.27622 | -9.03265 | -2.49502 | 0.62554 | -9.41692 | -5.89067 | 0.58846 | -8.62407 | -5.07491
327.50024 | 0.45447 | -8.04553 | -3.65644 | 0.46898 | -8.38825 | -3.93395 | 0.43185 | -8.49075 | -3.66676 | 0.46244 | -7.96566 | -3.68368 | 0.57831 | -8.52282 | -4.92887 | 0.49248 | -8.76989 | -4.31903 | 0.60487 | -9.03994 | -5.468 | 0.56267 | -8.67411 | -4.88066 | 0.59595 | -9.97644 | -5.94547 | 0.61882 | -10.49976 | -6.49745 | -0.01473 | 0.00095625 | -1.40865e-05 | 0.56477 | -9.85031 | -5.56312 | 0.59848 | -9.68791 | -5.79804 | 0.64204 | -8.62327 | -5.53646 | 0.59702 | -10.28256 | -6.13885 | 0.54818 | -8.11417 | -4.448 | 0.28407 | -5.14202 | -1.4607 | 0.51711 | -8.02436 | -4.14944 | 0.59384 | -8.76887 | -5.20728 | 0.45403 | -5.84915 | -2.65568 | 0.60826 | -9.70062 | -5.90054 | 0.30838 | -8.86239 | -2.73297 | 0.60816 | -9.57181 | -5.82118 | 0.55673 | -8.81071 | -4.90516
327.75003 | 0.55933 | -7.19884 | -4.02652 | 0.51504 | -8.16411 | -4.20482 | 0.51285 | -8.49384 | -4.3561 | 0.50425 | -7.7753 | -3.92067 | 0.45206 | -9.60227 | -4.34082 | 0.45758 | -8.93706 | -4.08941 | 0.58759 | -9.19355 | -5.40207 | 0.53884 | -8.78386 | -4.73309 | 0.6034 | -9.97616 | -6.01962 | 0.6243 | -10.41304 | -6.5009 | -0.0116 | 0.00121 | -1.39913e-05 | 0.54482 | -9.97096 | -5.4324 | 0.59505 | -9.73046 | -5.79009 | 0.59582 | -9.14873 | -5.45102 | 0.6196 | -10.0972 | -6.25617 | 0.51407 | -8.24123 | -4.23655 | 0.26881 | -5.22572 | -1.40472 | 0.49263 | -8.1715 | -4.02553 | 0.59749 | -8.78029 | -5.24616 | 0.4378 | -6.01748 | -2.63443 | 0.6114 | -9.65499 | -5.90311 | 0.29647 | -8.63513 | -2.56004 | 0.60874 | -9.52662 | -5.79922 | 0.56789 | -8.70741 | -4.94484
328.00007 | 0.32935 | -8.26587 | -2.72238 | 0.41528 | -8.49516 | -3.52786 | 0.40083 | -8.90827 | -3.57071 | 0.47796 | -7.90291 | -3.77724 | 0.46152 | -9.52192 | -4.39458 | 0.48007 | -8.83984 | -4.24376 | 0.6067 | -9.06452 | -5.49945 | 0.5679 | -8.66828 | -4.92274 | 0.60496 | -9.83778 | -5.95143 | 0.60477 | -10.60401 | -6.41301 | 0.02985 | -0.00514 | -0.000153334 | 0.57926 | -9.77172 | -5.66039 | 0.57679 | -9.82609 | -5.66761 | 0.56301 | -9.31566 | -5.24478 | 0.60653 | -10.2218 | -6.1998 | 0.51216 | -8.28606 | -4.24382 | 0.2777 | -5.02879 | -1.39651 | 0.52963 | -7.91734 | -4.19327 | 0.59261 | -8.79143 | -5.20985 | 0.44234 | -5.97616 | -2.64349 | 0.59909 | -9.79657 | -5.86901 | 0.26829 | -9.15045 | -2.45497 | 0.61025 | -9.56059 | -5.83433 | 0.55736 | -8.85371 | -4.93472