## device description
Parameter | Units | A9-1_100 | A9-2_100 | A10-1_100 | A10-2_100 | A21-1_110 | A21-2_110 | A22-1_110 | A22-2_110 | B9-1_120 | B9-2_120 | B10-1_120 | B10-2_120 | B21-1_130 | B21-2_130 | B22-1_130 | B22-2_130 | C9-1_140 | C9-2_140 | C10-1_140 | C10-2_140 | C21-1_190 | C21-2_190 | C22-1_190 | C22-2_190
Device preparation
Device area | cm2 | 0.16
Device transparency in 370-740 nm (for semi-transparent cells) | % | -
Number of layers (N) |  | 5
Number of junctions |  | 5
Substrate material |  | FTO/Glass
device indicator (name rationale) |  | 1
Layer 1 ("1" meaning "starting from substrate")
Function (i.e. electron/hole transport layer, photoactive, interconnecting, adhesion, etc.) |  | ETL
Material(s) (separate with colons if blended) |  | Compact TiO2
Fabrication method |  | Spray pyrolysis
Layer thickness | nm | 30-40
Ratio (if blended) |  | -
Processing solvent |  | Ethanol
Additive 1 |  | -
Additive 1 concentration |  | -
Additive 2 |  | -
Additive 2 concentration |  | -
Active layer treatment from processing |  | no treatment
Time since solution was prepared | hh:mm:ss | 0:15
Solution concentration
Solution temperature | oC | 10-15
Relative humidity during processing | % | 40-50
When was thermal annealing done (pre-deposition, post-deposition, post-sealing, none) |  | post-deposition
Annealing temperature | oC | 450
Annealing time | hh:mm:ss | 0:30
Solvent vapor annealing |  | -
Solvent used |  | -
Solvent annealing time | hh:mm:ss | -
Antisolvent treatment (yes/no) |  | -
Antisolvent (if used) |  | -
Treatment Time (if used) | hh:mm:ss | -
Removal of Antisolvent (if used) |  | -
Layer 2
Function (i.e. electron/hole transport layer, photoactive, interconnecting, adhesion, etc.) |  | ETL
Material(s) (separate with colons if blended) |  | Mesoporous TiO2
Fabrication method |  | Spin coating
Layer thickness | nm | 150-160
Ratio (if blended) |  | -
Processing solvent |  | Ethanol
Additive 1 |  | -
Additive 1 concentration |  | -
Additive 2 |  | -
Additive 2 concentration |  | -
Active layer treatment from processing |  | no treatment
Time since solution was prepared | hh:mm:ss | 24:00:00
Solution concentration
Solution temperature | oC | 23-25
Relative humidity during processing | % | 40-50
When was thermal annealing done (pre-deposition, post-deposition, post-sealing, none) |  | post-deposition
Annealing temperature | oC | 450
Annealing time | hh:mm:ss | 0:30
Solvent vapor annealing |  | -
Solvent used |  | -
Solvent annealing time | hh:mm:ss | -
Antisolvent treatment (yes/no) |  | no
Antisolvent (if used) |  | -
Treatment Time (if used) | hh:mm:ss | -
Removal of Antisolvent (if used) |  | -
Layer 3
Function (i.e. electron/hole transport layer, photoactive, interconnecting, adhesion, etc.) |  | Photoactive
Material(s) (separate with colons if blended) |  | Cs0.08FA0.8MA0.12Pb1.035(I0.88Br0.12)3
Fabrication method |  | Spin coating
Layer thickness | nm | 470-500
Ratio (if blended) |  | -
Processing solvent |  | DMSO:DMF 1:4
Additive 1 |  | -
Additive 1 concentration |  | -
Additive 2 |  | -
Additive 2 concentration |  | -
Active layer treatment from processing |  | no treatment
Time since solution was prepared | hh:mm:ss | 00:30:00
Solution concentration
Solution temperature | oC | 23-25
Relative humidity during processing | % | 0
When was thermal annealing done (pre-deposition, post-deposition, post-sealing, none) |  | post-deposition
Annealing temperature | oC | 100 | 100 | 100 | 100 | 110 | 110 | 110 | 110 | 120 | 120 | 120 | 120 | 130 | 130 | 130 | 130 | 140 | 140 | 140 | 140 | 150 | 150 | 150 | 150
Annealing time | hh:mm:ss | 1:00 | 1:00 | 1:00 | 1:00 | 0:50 | 0:50 | 0:50 | 0:50 | 0:40 | 0:40 | 0:40 | 0:40 | 0:25 | 0:25 | 0:25 | 0:25 | 0:15 | 0:15 | 0:15 | 0:15 | 0:10 | 0:10 | 0:10 | 0:10
Solvent vapor annealing |  | -
Solvent used |  | -
Solvent annealing time | hh:mm:ss | -
Antisolvent treatment (yes/no) |  | yes
Antisolvent (if used) |  | Chlorobenzene
Treatment Time (if used) | hh:mm:ss | -
Removal of Antisolvent (if used) |  | -
Layer 4
Function (i.e. electron/hole transport layer, photoactive, interconnecting, adhesion, etc.) |  | HTL
Material(s) (separate with colons if blended) |  | Spiro-OMeTAD
Fabrication method |  | Spin coating
Layer thickness | nm | 150-160
Ratio (if blended) |  | -
Processing solvent |  | Chlorobenzene
Additive 1 |  | -
Additive 1 concentration |  | -
Additive 2 |  | -
Additive 2 concentration |  | -
Active layer treatment from processing |  | no treatment
Time since solution was prepared | hh:mm:ss | 1:30
Solution concentration
Solution temperature | oC | 23-25
Relative humidity during processing | % | 40-50
When was thermal annealing done (pre-deposition, post-deposition, post-sealing, none) |  | non
Annealing temperature | oC | -
Annealing time | hh:mm:ss | -
Solvent vapor annealing |  | -
Solvent used |  | -
Solvent annealing time | hh:mm:ss | -
Antisolvent treatment (yes/no) |  | no
Antisolvent (if used) |  | -
Treatment Time (if used) | hh:mm:ss | -
Removal of Antisolvent (if used) |  | -
Layer 5
Function (i.e. electron/hole transport layer, photoactive, interconnecting, adhesion, etc.) |  | Anode
Material(s) (separate with colons if blended) |  | Gold
Fabrication method |  | Vacuum evaporation
Layer thickness | nm | 80
Growth rate | Angstrom/s | 0,03 - 0,6
Base pressure | Torr | 10^-6
Substrate temperature | oC
Co-deposition (yes/no) |  | no
Ratio (if co-deposited) |  | -
Annealing temperature (if used) | oC | -
Annealing solvent (if used) |  | -
Annealing time (if used) | hh:mm:ss | -
…
Encapsulation
Front side layer 1 ("1" meaning "starting from substrate")
Material | nm
Thickness | mm
Processing conditions
Water vapor transmission rate | g/(m²*d)
Oxygen transmission rate | cm³/(m²*d)
Time lag against oxygen or moisture
UV stabilized
UV filter
Back side layer 1 etc (starting from coated layers)
Material | nm
Thickness | mm
Processing conditions
Water vapor transmission rate | g/(m²*d)
Oxygen transmission rate | cm³/(m²*d)
Time lag against oxygen or moisture
UV stabilized
UV filter
Sealant
Material
Thickness
Width
Processing conditions
Minimum distance between encapsulation edge and active area edge
Water vapor transmission rate | g/(m²*d)
Oxygen transmission rate | cm³/(m²*d)
Time lag against oxygen or moisture | hh:mm:ss
UV stabilized
UV filter
Edge sealant
Material
Thickness
Width
Processing conditions
Minimum distance between encapsulation edge and active area edge
Water vapor transmission rate | g/(m²*d)
Oxygen transmission rate | cm³/(m²*d)
Time lag against oxygen or moisture | hh:mm:ss
UV stabilized
UV filter
Wiring
Material
Processing conditions
Protective sealant
Substrate cleaning
Solvent 1 |  | Hellmanex 2% soluton
Temperature of solvent | oC | 23-25
Duration of the treatment | hh:mm:ss | 0:15
Use of sonication |  | yes
Solvent 2 |  | Distilled water
Temperature of solvent |  | 23-25
Duration of the treatment | hh:mm:ss | 0:15
Use of sonication |  | yes
Solvent 3 |  | Acetone
Temperature of solvent |  | 23-25
Duration of the treatment |  | 0:15
Use of sonication |  | yes
Solvent 4 |  | Isopropanol
Temperature of solvent |  | 23-25
Duration of the treatment |  | 0:15
Use of sonication |  | yes
UV-ozone treatment |  | yes
Snow-cleaning |  | no
Baking |  | no
Initial characterization
JV curves measurements
FORWARD SCAN (OC -> SC)
Power conversion efficiency (PCE) | % | 14.39856 | 14.76938 | 2.09371 | 14.29775 | 13.91998 |  | 15.05485 | 13.40183 | 11.07656 | 1.10211 | 10.73256 | 10.93245 | 11.59425 | 12.08122 | 10.51906 | 13.27981 | 12.88616 | 14.57103 | 12.65739 | 14.95727 | 13.51197 | 15.02415 | 15.33202 | 14.42528
Open circuit voltage (Voc) | V | 1.01644 | 1.02856 | 0 | 1.03207 | 1.00863 |  | 1.03093 | 1.01869 | 0.98536 | 0.50378 | 0.92153 | 0.96825 | 0.98307 | 0.97975 | 1.00592 | 1.01848 | 1.01355 | 1.03824 | 1.00596 | 1.02647 | 1.02259 | 1.03535 | 1.04153 | 1.03025
Short circuit current (Jsc) | mA/cm2 | -22.36931 | -22.03089 | 21.05373 | -21.15566 | -21.82808 |  | -22.17736 | -21.17419 | -21.95411 | -15.22531 | -22.1751 | -21.54039 | -21.46503 | -21.05176 | -21.03531 | -21.01896 | -21.24586 | -22.04004 | -21.34138 | -22.33711 | -20.55803 | -21.20754 | -21.22211 | -22.3751
Fill factor (FF) | % | 63.32622 | 65.17812 | 0 | 65.48333 | 63.22566 |  | 65.84738 | 62.13215 | 51.20297 | 14.36862 | 52.52023 | 52.41765 | 54.94497 | 58.57411 | 49.71215 | 62.03376 | 59.84195 | 63.67691 | 58.95747 | 65.23459 | 64.27412 | 68.42483 | 69.36463 | 62.57712
REVERSE SCAN (SC -> OC) | [7 empty] | -- | -- | -- | -- | -- | -- | -- | -- | -- | -- | -- | -- | -- | -- | -- | -- | -- | --
Power conversion efficiency (PCE) | % | 17.78983 | 17.25042 | 2.09371 | 15.8812 | 17.26897 |  | 17.88745 | 15.46152 | 15.97751 | 6.13445 | 16.44468 | 14.87814 | 15.91041 | 15.80448 | 15.81497 | 15.84606 | 13.39131 | 17.38491 | 13.41571 | 16.72286 | 14.66761 | 16.66301 | 16.80714 | 15.17202
Open circuit voltage (Voc) | V | 1.05036 | 1.05773 | 0 | 1.055 | 1.04532 | 1.04966 | 1.06684 | 1.04851 | 1.00102 | 0.68271 | 1.00105 | 0.99749 | 1.0224 | 1.02769 | 1.0109 | 1.02798 | 1.01568 | 1.05825 | 1.0181 | 1.07629 | 1.05578 | 1.06965 | 1.07302 | 1.05671
Short circuit current (Jsc) | mA/cm2 | -22.22914 | -22.07348 | 21.05373 | -21.19614 | -21.73337 | -21.09644 | -21.99356 | -21.06243 | -21.63996 | -20.22725 | -22.28875 | -21.16705 | -21.31939 | -20.88247 | -20.66418 | -20.95632 | -21.3129 | -22.20009 | -21.23367 | -22.36264 | -20.58124 | -21.46218 | -21.12835 | -22.2935
Fill factor (FF) | % | 76.19223 | 73.88472 | 0 | 71.01917 | 76.01315 | 74.62639 | 76.23518 | 70.01157 | 73.75794 | 44.4224 | 73.70283 | 70.46616 | 72.99401 | 73.64393 | 75.70828 | 73.55681 | 61.86213 | 73.99929 | 62.05829 | 69.48001 | 67.50154 | 72.58383 | 74.13446 | 64.40339
Stabilized power output measurements
PCE stabilized | % | -
Value for bias (if held constant) | V | -
Stabilization time | s | -
External quantum efficiency (EQE/IPCE) measurements
Have EQE measurements been performed (yes/no) |  | no
Jsc calculated | mA/cm2 | -
Measurement setup
Light source (type of the lamp) |  | Halogen
Simulator Class |  | AA
Light intensity | mW/cm2 | 100
Reference cell |  | K5 filtered Si
Mask applied (yes/no) |  | yes
Mask area (if applied) | cm2 | 0.16
Scanning rate | V/s | 0.04
Dwell time | ms
Sample atmosphere (nitrogen/ ambient, R.H. if known etc) |  | ambient
Temperature during measurements | oC | 20-25
Time between fabrication and the first measurement | hh:mm:ss | 0:30
Preconditioning if applied |  | -
Preconditioning time | s | -
Bias applied | V | -
Light intensity | mW/cm2 | -

## outdoor measurement
Aging conditions for outdoor stability
Location (city and/or coordinates)
Dates of exposure
Typical temperature variation during the day | [low limit, oC; high limit, oC]
Typical R.H. variation during the day | [low limit, %; high limit, %]
Average maximum irradiance value during the day | mW/cm2
Detailed weather conditions during experiment available (seprately provided)? (yes/no)
Operating point during aging (maximum power point/ open circuit/ short circuit/ applied bias = X Volts/ passive resistance = X ohms)
Stability data
Total Exposure time | hh:mm:ss
T80 | h
TS80 (stabilized T80) | h
T50 | h
TS50 (stabilized T50) | h
PCE after 1000 hours | %
PCE in the end of experiment | %
LEY (lifetime energy yield) | kWh/m2
Burn-In observed (yes/no)
degradation rate of daily PCE average | %/day
degradation rate of daily integrated power | mW/cm2*day

## outdoor data from IV curve
Date & Time | Efficiency reverse [%] | Efficiency forward [%] | Fill Factor (reverse) [%] | Fill Factor (forward) [%] | Power_Max (reverse) [mW/cm2] | Power_Max (forward) [mW/cm2] | Vmpp (reverse) [V] | Vmpp (forward) [V] | Impp (reverse) [mA] | Impp (forward) [mA] | Isc (reverse) [mA] | Isc (forward) [mA] | Voc (reverse) [V] | Voc (forward) [V] | Temperature [degC] | RH [%] | elapsed time (on the same day) [min] | Power_In [mW/cm2] | Jmpp (reverse) [mA/cm2] | Jmpp (forward) [mA/cm2] | Jsc (reverse) [mA/cm2] | Jsc (forward) [mA/cm2] | JV File Name | % defected area (from thermal imaging)

## indoor measurement
Aging conditions |  | A9-1_100 | A9-2_100 | A10-1_100 | A10-2_100 | A21-1_110 | A21-2_110 | A22-1_110 | A22-2_110 | B9-1_120 | B9-2_120 | B10-1_120 | B10-2_120 | B21-1_130 | B21-2_130 | B22-1_130 | B22-2_130 | C9-1_140 | C9-2_140 | C10-1_140 | C10-2_140 | C21-1_190 | C21-2_190 | C22-1_190 | C22-2_190
Indicate [lowest limit; highest limit] for parameters which were cycled during experiment
Temperature | oC | 20
Light intensity | mW/cm2 | 100
Light source (type of the lamp)
Bias condition | V
Atmosphere (air, nitrogen, vacuum etc) |  | Air
Relative humidity (R.H.) | % | 0
Operating point during aging (maximum power point/ open circuit/ short circuit/ applied bias = X Volts/ passive resistance = X ohms) | V | MPP
Stability data
Total Exposure time | hh:mm:ss | 134:00:00
T80 | h
TS80 (stabilized T80) | h
T50 | h
TS50 (stabilized T50) | h
PCE after 1000 hours | %
PCE in the end of experiment | %
LEY (lifetime energy yield) | kWh/m2
Burn-In observed (yes/no)
PCE degradation rate | %/h
Stabilized PCE degradation rate | %/h

## Indoor data MPP
| A9-1_100 | A9-1_100 | A9-1_100 | A9-2_100 | A9-2_100 | A9-2_100 | A10-1_100 | A10-1_100 | A10-1_100 | A10-2_100 | A10-2_100 | A10-2_100 | A21-1_110 | A21-1_110 | A21-1_110 | A21-2_110 | A21-2_110 | A21-2_110 | A22-1_110 | A22-1_110 | A22-1_110 | A22-2_110 | A22-2_110 | A22-2_110 | B9-1_120 | B9-1_120 | B9-1_120 | B9-2_120 | B9-2_120 | B9-2_120 | B10-1_120 | B10-1_120 | B10-1_120 | B10-2_120 | B10-2_120 | B10-2_120 | B21-1_130 | B21-1_130 | B21-1_130 | B21-2_130 | B21-2_130 | B21-2_130 | B22-1_130 | B22-1_130 | B22-1_130 | B22-2_130 | B22-2_130 | B22-2_130 | C9-1_140 | C9-1_140 | C9-1_140 | C9-2_140 | C9-2_140 | C9-2_140 | C10-1_140 | C10-1_140 | C10-1_140 | C10-2_140 | C10-2_140 | C10-2_140 | C21-1_150 | C21-1_150 | C21-1_150 | C21-2_150 | C21-2_150 | C21-2_150 | C22-1_150 | C22-1_150 | C22-1_150 | C22-2_150 | C22-2_150 | C22-2_150
Time [h] | Vmpp [V] | Impp [mA/cm2] | Power_max [mW/cm2] | Vmpp [V] | Impp [mA/cm2] | Power_max [mW/cm2] | Vmpp [V] | Impp [mA/cm2] | Power_max [mW/cm2] | Vmpp [V] | Impp [mA/cm2] | Power_max [mW/cm2] | Vmpp [V] | Impp [mA/cm2] | Power_max [mW/cm2] | Vmpp [V] | Impp [mA/cm2] | Power_max [mW/cm2] | Vmpp [V] | Impp [mA/cm2] | Power_max [mW/cm2] | Vmpp [V] | Impp [mA/cm2] | Power_max [mW/cm2] | Vmpp [V] | Impp [mA/cm2] | Power_max [mW/cm2] | Vmpp [V] | Impp [mA/cm2] | Power_max [mW/cm2] | Vmpp [V] | Impp [mA/cm2] | Power_max [mW/cm2] | Vmpp [V] | Impp [mA/cm2] | Power_max [mW/cm2] | Vmpp [V] | Impp [mA/cm2] | Power_max [mW/cm2] | Vmpp [V] | Impp [mA/cm2] | Power_max [mW/cm2] | Vmpp [V] | Impp [mA/cm2] | Power_max [mW/cm2] | Vmpp [V] | Impp [mA/cm2] | Power_max [mW/cm2] | Vmpp [V] | Impp [mA/cm2] | Power_max [mW/cm2] | Vmpp [V] | Impp [mA/cm2] | Power_max [mW/cm2] | Vmpp [V] | Impp [mA/cm2] | Power_max [mW/cm2] | Vmpp [V] | Impp [mA/cm2] | Power_max [mW/cm2] | Vmpp [V] | Impp [mA/cm2] | Power_max [mW/cm2] | Vmpp [V] | Impp [mA/cm2] | Power_max [mW/cm2] | Vmpp [V] | Impp [mA/cm2] | Power_max [mW/cm2] | Vmpp [V] | Impp [mA/cm2] | Power_max [mW/cm2]
0.000312624 | 0.1346 | -6.09547 | -0.82047 | 0.165 | -5.15155 | -0.85 | 0.13358 | -4.53194 | -0.60537 | 0.07963 | -3.6107 | -0.28751 | 0.10553 | -5.24587 | -0.5536 | 0.09835 | -4.86349 | -0.47831 | 0.00415 | -2.91824 | -0.01212 | 0.12864 | -1.90295 | -0.24479 | 0.09915 | -4.76516 | -0.47245 | 0.16782 | -6.35969 | -1.0673 | 0.16611 | -5.69196 | -0.94547 | 0.12609 | -8.03727 | -1.01344 | 0.17014 | -6.81604 | -1.15967 | 0.22001 | -6.17437 | -1.3584 | 0.13373 | -5.98703 | -0.80064 | 0.21596 | -5.03672 | -1.08772 | 0.14753 | -4.16083 | -0.61386 | 0.12829 | -6.65994 | -0.8544 | 0.19162 | -8.40424 | -1.61039 | 0.28249 | -8.00922 | -2.26249 | 0.13537 | -6.45664 | -0.87406 | 0.15108 | -7.63339 | -1.15325 | 0.14881 | -7.63841 | -1.13669 | 0.1579 | -7.34619 | -1.15999
0.33351 | 0.37078 | -3.51457 | -1.30314 | 0.43678 | -2.79424 | -1.22048 | 0.62567 | -2.64632 | -1.65572 | 0.64428 | -1.81837 | -1.17154 | 0.59979 | -2.94406 | -1.76581 | 0.60559 | -2.45593 | -1.48728 | 0.52756 | -1.51838 | -0.80103 | 0.5462 | -1.13809 | -0.62163 | 0.64781 | -2.93452 | -1.90102 | 0.68656 | -4.32549 | -2.9697 | 0.64358 | -3.62849 | -2.3352 | 0.71122 | -6.09377 | -4.33399 | 0.6873 | -4.38212 | -3.01185 | 0.68914 | -3.51481 | -2.42219 | 0.64685 | -3.82972 | -2.47726 | 0.69023 | -2.86818 | -1.97972 | 0.68232 | -2.50615 | -1.71 | 0.70319 | -4.22358 | -2.96997 | 0.71663 | -6.33687 | -4.54117 | 0.72896 | -6.04122 | -4.40383 | 0.67943 | -4.45599 | -3.02754 | 0.72883 | -5.45308 | -3.97439 | 0.72081 | -5.40424 | -3.89542 | 0.71064 | -5.27744 | -3.75035
0.66689 | 0.41692 | -3.24741 | -1.35391 | 0.44817 | -2.51421 | -1.12678 | 0.58659 | -2.63276 | -1.54436 | 0.47216 | -1.71364 | -0.80912 | 0.60592 | -2.69746 | -1.63444 | 0.62989 | -2.19214 | -1.38081 | 0.4169 | -1.37367 | -0.57269 | 0.51013 | -0.99964 | -0.50995 | 0.60838 | -2.72832 | -1.65985 | 0.66424 | -4.11238 | -2.7316 | 0.57896 | -3.45331 | -1.99934 | 0.69424 | -5.87571 | -4.07914 | 0.68403 | -3.99711 | -2.73413 | 0.66008 | -3.18274 | -2.10087 | 0.6214 | -3.65117 | -2.26885 | 0.66206 | -2.64857 | -1.75352 | 0.61952 | -2.45258 | -1.51943 | 0.65453 | -4.11783 | -2.69522 | 0.70111 | -5.935 | -4.16106 | 0.71451 | -5.78498 | -4.13342 | 0.68849 | -4.19204 | -2.88617 | 0.7206 | -5.23469 | -3.77211 | 0.6946 | -5.31713 | -3.6933 | 0.68803 | -5.07624 | -3.49259
1.00023 | 0.47038 | -3.06391 | -1.4412 | 0.33727 | -2.55946 | -0.86323 | 0.50474 | -2.5742 | -1.29931 | 0.48293 | -1.64718 | -0.79547 | 0.53778 | -2.62079 | -1.40941 | 0.49613 | -2.17265 | -1.07793 | 0.49636 | -1.29128 | -0.64094 | 0.45492 | -0.95994 | -0.4367 | 0.63538 | -2.5902 | -1.64576 | 0.67876 | -3.88414 | -2.63639 | 0.54042 | -3.30361 | -1.78533 | 0.68949 | -5.71604 | -3.94114 | 0.66439 | -3.86043 | -2.56485 | 0.62557 | -3.10914 | -1.94498 | 0.66643 | -3.687 | -2.45713 | 0.59776 | -2.63659 | -1.57604 | 0.66339 | -2.3172 | -1.53721 | 0.66344 | -3.9577 | -2.62569 | 0.70033 | -5.70945 | -3.99849 | 0.70826 | -5.62361 | -3.98297 | 0.67966 | -4.08722 | -2.7779 | 0.68928 | -5.23895 | -3.6111 | 0.70086 | -5.10667 | -3.57905 | 0.69212 | -4.90274 | -3.39326
1.33348 | 0.45888 | -3.02276 | -1.3871 | 0.3292 | -2.49717 | -0.82207 | 0.44976 | -2.53575 | -1.14048 | 0.44572 | -1.62374 | -0.72374 | 0.56548 | -2.54167 | -1.43727 | 0.51037 | -2.12939 | -1.08678 | 0.48301 | -1.25246 | -0.60495 | 0.43507 | -0.92707 | -0.40334 | 0.65074 | -2.49388 | -1.62287 | 0.62285 | -3.99724 | -2.48967 | 0.52715 | -3.17441 | -1.67339 | 0.67643 | -5.62684 | -3.80613 | 0.66817 | -3.72621 | -2.48975 | 0.6716 | -2.89385 | -1.94351 | 0.64909 | -3.65741 | -2.374 | 0.6052 | -2.58606 | -1.56509 | 0.56678 | -2.40727 | -1.3644 | 0.64575 | -3.93297 | -2.53971 | 0.67549 | -5.86071 | -3.95882 | 0.68118 | -5.59492 | -3.81112 | 0.66904 | -4.03289 | -2.69817 | 0.68113 | -5.17247 | -3.52314 | 0.69875 | -5.00764 | -3.49908 | 0.69631 | -4.76246 | -3.31616
1.66689 | 0.3355 | -3.11513 | -1.04513 | 0.41891 | -2.46453 | -1.03242 | 0.51783 | -2.49302 | -1.29096 | 0.5199 | -1.58204 | -0.8225 | 0.61715 | -2.48444 | -1.53328 | 0.45731 | -2.10562 | -0.96292 | 0.44238 | -1.24759 | -0.55191 | 0.4279 | -0.90687 | -0.38805 | 0.61565 | -2.53892 | -1.56309 | 0.60963 | -3.98464 | -2.42914 | 0.51825 | -3.17736 | -1.64667 | 0.69627 | -5.52168 | -3.84458 | 0.648 | -3.73302 | -2.41901 | 0.63423 | -2.92212 | -1.8533 | 0.63979 | -3.63466 | -2.32544 | 0.59552 | -2.55221 | -1.5199 | 0.62869 | -2.31257 | -1.4539 | 0.64745 | -3.88252 | -2.51375 | 0.65887 | -5.84052 | -3.84816 | 0.6911 | -5.47016 | -3.78043 | 0.65331 | -3.98789 | -2.60535 | 0.68257 | -5.08877 | -3.47344 | 0.67748 | -5.05319 | -3.42344 | 0.68409 | -4.74628 | -3.2469
2.00012 | 0.36409 | -3.07979 | -1.12132 | 0.44565 | -2.41815 | -1.07765 | 0.488 | -2.47271 | -1.20669 | 0.51509 | -1.55413 | -0.80052 | 0.59273 | -2.46731 | -1.46244 | 0.52961 | -2.06623 | -1.09429 | 0.57961 | -1.17064 | -0.67852 | 0.46792 | -0.89523 | -0.4189 | 0.59693 | -2.55159 | -1.52312 | 0.64273 | -3.89156 | -2.50121 | 0.55196 | -3.1344 | -1.73007 | 0.68039 | -5.52135 | -3.75669 | 0.63448 | -3.69907 | -2.347 | 0.65734 | -2.75397 | -1.8103 | 0.64993 | -3.56951 | -2.31993 | 0.64773 | -2.46058 | -1.59379 | 0.65836 | -2.27344 | -1.49674 | 0.63449 | -3.90901 | -2.48023 | 0.70943 | -5.65136 | -4.00926 | 0.7068 | -5.34851 | -3.78035 | 0.66588 | -3.94105 | -2.62427 | 0.67111 | -5.10714 | -3.42746 | 0.66777 | -5.04799 | -3.3709 | 0.67079 | -4.76264 | -3.19473
2.33337 | 0.42842 | -3.01012 | -1.2896 | 0.31863 | -2.57687 | -0.82108 | 0.56294 | -2.43321 | -1.36976 | 0.49833 | -1.56614 | -0.78046 | 0.52796 | -2.51674 | -1.32874 | 0.62606 | -1.97766 | -1.23814 | 0.43296 | -1.23667 | -0.53542 | 0.37004 | -0.90221 | -0.33385 | 0.64785 | -2.47181 | -1.60136 | 0.65702 | -3.84913 | -2.52896 | 0.52563 | -3.12221 | -1.64114 | 0.6425 | -5.614 | -3.60701 | 0.66359 | -3.59225 | -2.38378 | 0.63719 | -2.86098 | -1.82297 | 0.67565 | -3.48484 | -2.35452 | 0.59421 | -2.53076 | -1.50381 | 0.62862 | -2.29928 | -1.44538 | 0.65003 | -3.84841 | -2.50159 | 0.67931 | -5.75773 | -3.91127 | 0.68209 | -5.41167 | -3.69126 | 0.68427 | -3.89917 | -2.66807 | 0.68812 | -5.00964 | -3.44722 | 0.66979 | -5.02977 | -3.3689 | 0.65951 | -4.75558 | -3.13637
2.66668 | 0.39263 | -3.05242 | -1.19847 | 0.34993 | -2.53305 | -0.8864 | 0.59179 | -2.41086 | -1.42673 | 0.42203 | -1.59819 | -0.67448 | 0.52633 | -2.50853 | -1.32032 | 0.48019 | -2.06827 | -0.99317 | 0.4231 | -1.23936 | -0.52438 | 0.54054 | -0.84236 | -0.45533 | 0.59083 | -2.53713 | -1.49902 | 0.62659 | -3.9102 | -2.4501 | 0.51636 | -3.19596 | -1.65025 | 0.68616 | -5.38079 | -3.69211 | 0.63936 | -3.63139 | -2.32175 | 0.61106 | -2.9035 | -1.7742 | 0.65359 | -3.58465 | -2.3429 | 0.59202 | -2.50656 | -1.48394 | 0.61048 | -2.33321 | -1.42438 | 0.63787 | -3.87401 | -2.4711 | 0.68007 | -5.71929 | -3.88949 | 0.70549 | -5.28914 | -3.73146 | 0.65409 | -3.98047 | -2.6036 | 0.67009 | -5.07154 | -3.39836 | 0.67333 | -4.97145 | -3.34743 | 0.65031 | -4.78978 | -3.11481
3.0001 | 0.41241 | -3.03724 | -1.25257 | 0.29922 | -2.62379 | -0.78509 | 0.49689 | -2.46106 | -1.22288 | 0.36946 | -1.61302 | -0.59595 | 0.59508 | -2.45088 | -1.45846 | 0.54482 | -2.04639 | -1.11491 | 0.54323 | -1.18635 | -0.64446 | 0.42807 | -0.8687 | -0.37187 | 0.62254 | -2.50853 | -1.56165 | 0.62086 | -3.92823 | -2.43887 | 0.5227 | -3.22669 | -1.68658 | 0.64343 | -5.57758 | -3.58878 | 0.63696 | -3.61158 | -2.30044 | 0.62573 | -2.849 | -1.78272 | 0.61837 | -3.63718 | -2.24912 | 0.59495 | -2.51346 | -1.49538 | 0.60522 | -2.34025 | -1.41636 | 0.65558 | -3.81642 | -2.50197 | 0.68254 | -5.67534 | -3.87362 | 0.68656 | -5.36396 | -3.68266 | 0.66007 | -3.94565 | -2.60441 | 0.68036 | -5.0013 | -3.40266 | 0.66141 | -5.03514 | -3.3303 | 0.669 | -4.70544 | -3.14793
3.33335 | 0.46075 | -2.92233 | -1.34647 | 0.34414 | -2.54631 | -0.87629 | 0.60047 | -2.38352 | -1.43124 | 0.54605 | -1.52768 | -0.83418 | 0.55158 | -2.47953 | -1.36766 | 0.49591 | -2.05678 | -1.01999 | 0.40371 | -1.23171 | -0.49725 | 0.3853 | -0.87802 | -0.3383 | 0.53148 | -2.57911 | -1.37075 | 0.62984 | -3.90219 | -2.45775 | 0.54668 | -3.17086 | -1.73343 | 0.65964 | -5.52936 | -3.64741 | 0.63938 | -3.60051 | -2.30211 | 0.61166 | -2.86321 | -1.75131 | 0.63079 | -3.60579 | -2.27449 | 0.62883 | -2.47101 | -1.55384 | 0.62558 | -2.30183 | -1.43997 | 0.64139 | -3.85544 | -2.47285 | 0.66969 | -5.73322 | -3.8395 | 0.68204 | -5.37153 | -3.66358 | 0.65651 | -3.94839 | -2.59217 | 0.66943 | -5.05492 | -3.38394 | 0.6778 | -4.93778 | -3.34684 | 0.67311 | -4.67426 | -3.14628
3.66673 | 0.39205 | -3.04167 | -1.19248 | 0.41856 | -2.46703 | -1.0326 | 0.45524 | -2.46716 | -1.12314 | 0.45867 | -1.56331 | -0.71705 | 0.49995 | -2.48061 | -1.24018 | 0.55153 | -2.01124 | -1.10926 | 0.54987 | -1.08683 | -0.59761 | 0.37234 | -0.87456 | -0.32563 | 0.56803 | -2.54019 | -1.44291 | 0.62879 | -3.89534 | -2.44933 | 0.56142 | -3.1627 | -1.77561 | 0.67701 | -5.44541 | -3.68661 | 0.62773 | -3.61011 | -2.26618 | 0.60475 | -2.87755 | -1.7402 | 0.64251 | -3.58469 | -2.30319 | 0.62394 | -2.48357 | -1.5496 | 0.6363 | -2.28149 | -1.45171 | 0.61916 | -3.92501 | -2.43022 | 0.67349 | -5.70236 | -3.84047 | 0.67357 | -5.41061 | -3.64441 | 0.667 | -3.8952 | -2.59811 | 0.68474 | -4.975 | -3.40657 | 0.67885 | -4.93019 | -3.34686 | 0.64425 | -4.76944 | -3.0727
4.00011 | 0.44376 | -3.00374 | -1.33295 | 0.45583 | -2.42323 | -1.10458 | 0.51485 | -2.43459 | -1.25345 | 0.5327 | -1.53937 | -0.82002 | 0.54299 | -2.47353 | -1.34309 | 0.40584 | -2.08947 | -0.84799 | 0.46154 | -1.20441 | -0.55589 | 0.407 | -0.86434 | -0.35178 | 0.55155 | -2.55969 | -1.41179 | 0.66296 | -3.83496 | -2.54242 | 0.55801 | -3.14459 | -1.75471 | 0.65538 | -5.53306 | -3.62625 | 0.61133 | -3.63192 | -2.2203 | 0.6392 | -2.81756 | -1.80099 | 0.62013 | -3.62831 | -2.25003 | 0.62267 | -2.47421 | -1.54061 | 0.6386 | -2.27997 | -1.45598 | 0.64485 | -3.8344 | -2.47261 | 0.67794 | -5.69144 | -3.85848 | 0.67229 | -5.39671 | -3.62817 | 0.66391 | -3.92448 | -2.60551 | 0.68626 | -4.9426 | -3.39192 | 0.65541 | -5.02108 | -3.29087 | 0.66548 | -4.70547 | -3.13139
4.33336 | 0.34441 | -3.03106 | -1.04393 | 0.3189 | -2.58145 | -0.82324 | 0.44937 | -2.46889 | -1.10943 | 0.55127 | -1.5178 | -0.83672 | 0.53054 | -2.47492 | -1.31304 | 0.46294 | -2.04978 | -0.94893 | 0.42292 | -1.20924 | -0.51141 | 0.37619 | -0.85672 | -0.32229 | 0.53456 | -2.56343 | -1.37031 | 0.63314 | -3.89098 | -2.46355 | 0.5251 | -3.19904 | -1.67981 | 0.65712 | -5.48165 | -3.60208 | 0.68271 | -3.44514 | -2.35202 | 0.59101 | -2.87704 | -1.70035 | 0.65379 | -3.56125 | -2.32832 | 0.61364 | -2.45242 | -1.50489 | 0.65195 | -2.25433 | -1.46972 | 0.63574 | -3.87936 | -2.46624 | 0.68639 | -5.63819 | -3.87 | 0.68355 | -5.35469 | -3.66021 | 0.63413 | -3.98614 | -2.52773 | 0.67602 | -4.99526 | -3.37692 | 0.65823 | -5.00664 | -3.29553 | 0.66113 | -4.69431 | -3.10355
4.66685 | 0.27648 | -3.15564 | -0.87247 | 0.36376 | -2.5155 | -0.91504 | 0.58594 | -2.38103 | -1.39514 | 0.52179 | -1.52783 | -0.7972 | 0.49875 | -2.46767 | -1.23074 | 0.59533 | -1.96703 | -1.17103 | 0.50105 | -1.17727 | -0.58987 | 0.46036 | -0.84846 | -0.39059 | 0.58999 | -2.53389 | -1.49497 | 0.6383 | -3.83056 | -2.44505 | 0.56045 | -3.13531 | -1.75717 | 0.67315 | -5.43892 | -3.66119 | 0.63849 | -3.56833 | -2.27833 | 0.56709 | -2.92785 | -1.66036 | 0.60396 | -3.60892 | -2.17966 | 0.59516 | -2.48393 | -1.47834 | 0.64553 | -2.2674 | -1.46369 | 0.62082 | -3.91481 | -2.43038 | 0.68242 | -5.63903 | -3.84818 | 0.66063 | -5.40947 | -3.57366 | 0.64282 | -3.96379 | -2.548 | 0.68947 | -4.90825 | -3.3841 | 0.67652 | -4.91701 | -3.32647 | 0.64739 | -4.73326 | -3.06427
5.00012 | 0.4156 | -3.00106 | -1.24723 | 0.38306 | -2.48688 | -0.95263 | 0.52409 | -2.42208 | -1.26939 | 0.48532 | -1.55269 | -0.75355 | 0.58367 | -2.42919 | -1.41785 | 0.51321 | -2.01792 | -1.03563 | 0.51781 | -1.16396 | -0.60271 | 0.36615 | -0.86776 | -0.31773 | 0.57564 | -2.53092 | -1.4569 | 0.5827 | -3.95699 | -2.30574 | 0.52864 | -3.18854 | -1.68559 | 0.6546 | -5.49338 | -3.59594 | 0.63306 | -3.55869 | -2.25286 | 0.57697 | -2.89655 | -1.67121 | 0.6585 | -3.53984 | -2.33097 | 0.59156 | -2.48067 | -1.46747 | 0.61386 | -2.29692 | -1.40998 | 0.64854 | -3.82999 | -2.4839 | 0.66499 | -5.69615 | -3.78789 | 0.68178 | -5.30249 | -3.61514 | 0.65475 | -3.92904 | -2.57253 | 0.67905 | -4.97293 | -3.37686 | 0.67631 | -4.90755 | -3.31903 | 0.64096 | -4.7601 | -3.05102
5.33347 | 0.36155 | -3.06824 | -1.10931 | 0.30434 | -2.60138 | -0.79171 | 0.506 | -2.32545 | -1.17668 | 0.45679 | -1.54203 | -0.70438 | 0.54212 | -2.45502 | -1.33091 | 0.48836 | -2.03641 | -0.99451 | 0.49651 | -1.17916 | -0.58547 | 0.34379 | -0.87601 | -0.30117 | 0.51432 | -2.57357 | -1.32365 | 0.63237 | -3.87521 | -2.45058 | 0.55133 | -3.15045 | -1.73695 | 0.63874 | -5.55011 | -3.54505 | 0.6308 | -3.52901 | -2.2261 | 0.61033 | -2.81949 | -1.72083 | 0.62875 | -3.58687 | -2.25523 | 0.55624 | -2.51926 | -1.4013 | 0.64864 | -2.25373 | -1.46185 | 0.66421 | -3.77705 | -2.50874 | 0.679 | -5.65688 | -3.84102 | 0.66981 | -5.37711 | -3.60164 | 0.68209 | -3.82478 | -2.60883 | 0.66726 | -5.00816 | -3.34174 | 0.69411 | -4.82815 | -3.35127 | 0.65143 | -4.70942 | -3.06786
5.66688 | 0.2978 | -3.12535 | -0.93072 | 0.4905 | -2.37511 | -1.16498 | 0.4093 | -2.47744 | -1.01403 | 0.41329 | -1.56008 | -0.64476 | 0.51948 | -2.46076 | -1.27832 | 0.49158 | -2.00941 | -0.98779 | 0.42486 | -1.19767 | -0.50885 | 0.41383 | -0.84737 | -0.35066 | 0.59991 | -2.49518 | -1.49689 | 0.65682 | -3.80443 | -2.49883 | 0.52068 | -3.20923 | -1.67098 | 0.66633 | -5.44229 | -3.62635 | 0.61186 | -3.6003 | -2.20289 | 0.60192 | -2.82357 | -1.69955 | 0.64129 | -3.53771 | -2.2687 | 0.61334 | -2.43863 | -1.4957 | 0.64189 | -2.25907 | -1.45008 | 0.65234 | -3.81843 | -2.4909 | 0.67403 | -5.64854 | -3.80727 | 0.68539 | -5.29732 | -3.63075 | 0.66115 | -3.88352 | -2.5676 | 0.65483 | -5.03787 | -3.29897 | 0.65592 | -4.97243 | -3.26149 | 0.70022 | -4.48229 | -3.1386
6.00023 | 0.27203 | -3.14865 | -0.85654 | 0.48222 | -2.32274 | -1.12007 | 0.46676 | -2.43937 | -1.13861 | 0.39388 | -1.57152 | -0.61899 | 0.49092 | -2.45857 | -1.20696 | 0.42606 | -2.03729 | -0.86801 | 0.42448 | -1.19674 | -0.50799 | 0.40995 | -0.8492 | -0.34813 | 0.5919 | -2.50436 | -1.48233 | 0.62912 | -3.85875 | -2.42761 | 0.5601 | -3.11267 | -1.7434 | 0.67295 | -5.42683 | -3.65198 | 0.63625 | -3.53066 | -2.24639 | 0.609 | -2.80368 | -1.70745 | 0.68056 | -3.45381 | -2.35053 | 0.58566 | -2.47427 | -1.44909 | 0.57011 | -2.34274 | -1.33562 | 0.65114 | -3.80144 | -2.47528 | 0.69343 | -5.54344 | -3.84397 | 0.66022 | -5.40453 | -3.56815 | 0.63693 | -3.95424 | -2.51857 | 0.67583 | -4.95743 | -3.35039 | 0.66706 | -4.92123 | -3.28277 | 0.66467 | -4.67356 | -3.10638
6.33358 | 0.54387 | -2.70241 | -1.46975 | 0.31348 | -2.56343 | -0.80358 | 0.46631 | -2.42593 | -1.13124 | 0.49763 | -1.49903 | -0.74596 | 0.48876 | -2.45779 | -1.20128 | 0.52443 | -1.98709 | -1.0421 | 0.40383 | -1.19544 | -0.48275 | 0.37705 | -0.85482 | -0.32231 | 0.58982 | -2.48688 | -1.46681 | 0.63806 | -3.82221 | -2.43878 | 0.47497 | -3.21806 | -1.52847 | 0.66574 | -5.42798 | -3.6136 | 0.59372 | -3.61071 | -2.14376 | 0.55702 | -2.8222 | -1.57201 | 0.6093 | -3.5946 | -2.19018 | 0.60096 | -2.43628 | -1.4641 | 0.64064 | -2.24197 | -1.43631 | 0.6147 | -3.90677 | -2.40148 | 0.67035 | -5.65936 | -3.79376 | 0.6643 | -5.36726 | -3.56549 | 0.63821 | -3.93234 | -2.50965 | 0.6711 | -4.96601 | -3.33267 | 0.66515 | -4.94144 | -3.28681 | 0.65418 | -4.68681 | -3.06602
6.66676 | 0.40544 | -2.97265 | -1.20524 | 0.37405 | -2.47394 | -0.92539 | 0.54601 | -2.38539 | -1.30244 | 0.473 | -1.52215 | -0.71998 | 0.53178 | -2.42763 | -1.29097 | 0.5665 | -1.93116 | -1.094 | 0.39179 | -1.18798 | -0.46543 | 0.40348 | -0.84021 | -0.33901 | 0.60558 | -2.46221 | -1.49106 | 0.63378 | -3.82561 | -2.4246 | 0.50097 | -3.19839 | -1.6023 | 0.64673 | -5.47859 | -3.54318 | 0.62777 | -3.52124 | -2.21053 | 0.5977 | -2.69206 | -1.60904 | 0.6676 | -3.46431 | -2.31275 | 0.61321 | -2.41325 | -1.47983 | 0.60106 | -2.29852 | -1.38154 | 0.6532 | -3.77983 | -2.46898 | 0.67412 | -5.63889 | -3.80131 | 0.67598 | -5.31381 | -3.59205 | 0.64204 | -3.91841 | -2.51576 | 0.68126 | -4.90802 | -3.34363 | 0.67664 | -4.87625 | -3.29946 | 0.64287 | -4.72426 | -3.03706
7.00016 | 0.29521 | -3.08081 | -0.9095 | 0.39153 | -2.42311 | -0.94871 | 0.5409 | -2.37776 | -1.28614 | 0.45611 | -1.53816 | -0.70157 | 0.60012 | -2.34854 | -1.40941 | 0.55036 | -1.93624 | -1.06562 | 0.55115 | -1.03638 | -0.5712 | 0.33462 | -0.85647 | -0.2866 | 0.54301 | -2.49932 | -1.35716 | 0.64289 | -3.79629 | -2.44058 | 0.51208 | -3.16762 | -1.62208 | 0.66998 | -5.40924 | -3.62409 | 0.58743 | -3.60566 | -2.11807 | 0.60362 | -2.77349 | -1.67414 | 0.596 | -3.58124 | -2.13443 | 0.61166 | -2.4167 | -1.47819 | 0.61389 | -2.26804 | -1.39232 | 0.62641 | -3.85425 | -2.41434 | 0.68108 | -5.58669 | -3.80496 | 0.68464 | -5.26359 | -3.60364 | 0.64305 | -3.89848 | -2.50693 | 0.67559 | -4.89884 | -3.3096 | 0.66716 | -4.89376 | -3.2649 | 0.65053 | -4.68539 | -3.04798
7.33356 | 0.35933 | -3.02177 | -1.08582 | 0.36585 | -2.45352 | -0.89763 | 0.4761 | -2.40876 | -1.14682 | 0.52787 | -1.47604 | -0.77916 | 0.63077 | -2.28241 | -1.43967 | 0.58199 | -1.91025 | -1.11175 | 0.38118 | -1.18956 | -0.45344 | 0.34347 | -0.8483 | -0.29137 | 0.5696 | -2.4791 | -1.4121 | 0.62845 | -3.82736 | -2.40531 | 0.57949 | -2.94758 | -1.70809 | 0.64889 | -5.39426 | -3.50027 | 0.61715 | -3.53006 | -2.17858 | 0.60569 | -2.77534 | -1.681 | 0.63228 | -3.50309 | -2.21495 | 0.60329 | -2.41559 | -1.45729 | 0.61789 | -2.26703 | -1.40079 | 0.61809 | -3.89276 | -2.40607 | 0.67715 | -5.59484 | -3.78854 | 0.67301 | -5.30146 | -3.56793 | 0.66461 | -3.83396 | -2.54808 | 0.68743 | -4.84494 | -3.33055 | 0.67827 | -4.85076 | -3.29012 | 0.66232 | -4.62606 | -3.06394
7.66683 | 0.30553 | -3.04562 | -0.93054 | 0.3522 | -2.48347 | -0.87468 | 0.4954 | -2.40117 | -1.18955 | 0.40691 | -1.54608 | -0.62911 | 0.46166 | -2.40409 | -1.10987 | 0.48666 | -1.9622 | -0.95493 | 0.38754 | -1.1915 | -0.46175 | 0.38924 | -0.82629 | -0.32163 | 0.56309 | -2.48976 | -1.40196 | 0.62532 | -3.82377 | -2.39109 | 0.51363 | -3.15928 | -1.6227 | 0.65257 | -5.41319 | -3.5325 | 0.63276 | -3.49899 | -2.21403 | 0.58155 | -2.79886 | -1.62768 | 0.6249 | -3.51686 | -2.19769 | 0.59702 | -2.40756 | -1.43736 | 0.58633 | -2.30943 | -1.35408 | 0.64135 | -3.80408 | -2.43975 | 0.65804 | -5.66654 | -3.72881 | 0.67351 | -5.28829 | -3.56169 | 0.64117 | -3.88056 | -2.48809 | 0.67139 | -4.91517 | -3.30001 | 0.66772 | -4.86865 | -3.25091 | 0.66018 | -4.60735 | -3.04169
8.00004 | 0.33492 | -3.0248 | -1.01307 | 0.40389 | -2.3828 | -0.96238 | 0.56174 | -2.36254 | -1.32713 | 0.38551 | -1.53518 | -0.59183 | 0.50052 | -2.39414 | -1.19832 | 0.49551 | -1.95329 | -0.96787 | 0.43587 | -1.16149 | -0.50625 | 0.43475 | -0.82261 | -0.35763 | 0.57682 | -2.45718 | -1.41735 | 0.62988 | -3.81034 | -2.40004 | 0.46991 | -3.19599 | -1.50181 | 0.68159 | -5.3031 | -3.61452 | 0.60584 | -3.54602 | -2.14831 | 0.57141 | -2.82841 | -1.61617 | 0.63909 | -3.48189 | -2.22524 | 0.55204 | -2.44686 | -1.35076 | 0.60525 | -2.25994 | -1.36783 | 0.64815 | -3.75953 | -2.43673 | 0.67845 | -5.58238 | -3.78738 | 0.66471 | -5.32096 | -3.53688 | 0.6589 | -3.82214 | -2.51841 | 0.64926 | -4.99391 | -3.24236 | 0.65063 | -4.91997 | -3.2011 | 0.66014 | -4.60106 | -3.03734
8.33334 | 0.33537 | -2.9711 | -0.99641 | 0.37778 | -2.43089 | -0.91834 | 0.57097 | -2.33249 | -1.33179 | 0.43005 | -1.5151 | -0.65157 | 0.4845 | -2.31613 | -1.12217 | 0.46117 | -1.96531 | -0.90634 | 0.36975 | -1.17872 | -0.43583 | 0.33693 | -0.83953 | -0.28286 | 0.56861 | -2.46877 | -1.40377 | 0.65333 | -3.74581 | -2.44723 | 0.61698 | -2.75354 | -1.69887 | 0.64644 | -5.41589 | -3.50104 | 0.66564 | -3.37873 | -2.24903 | 0.58428 | -2.76955 | -1.61819 | 0.67643 | -3.42326 | -2.31559 | 0.59491 | -2.39311 | -1.42369 | 0.6557 | -2.17856 | -1.42848 | 0.66162 | -3.7292 | -2.46731 | 0.67382 | -5.57913 | -3.75934 | 0.6796 | -5.24797 | -3.56652 | 0.66163 | -3.80446 | -2.51716 | 0.67406 | -4.86578 | -3.27985 | 0.65925 | -4.88614 | -3.22119 | 0.65774 | -4.60375 | -3.02808
8.66679 | 0.45256 | -2.89066 | -1.3082 | 0.45006 | -2.31225 | -1.04066 | 0.55095 | -2.31987 | -1.27814 | 0.49167 | -1.46982 | -0.72267 | 0.54944 | -2.34391 | -1.28784 | 0.51025 | -1.92372 | -0.98158 | 0.46518 | -1.13636 | -0.52861 | 0.35354 | -0.84076 | -0.29724 | 0.65278 | -2.30972 | -1.50774 | 0.62837 | -3.79469 | -2.38446 | 0.47902 | -3.16642 | -1.51677 | 0.64507 | -5.41224 | -3.49128 | 0.62484 | -3.46797 | -2.16691 | 0.55182 | -2.771 | -1.52909 | 0.63477 | -3.47539 | -2.20609 | 0.61485 | -2.36024 | -1.4512 | 0.60909 | -2.23971 | -1.3642 | 0.63038 | -3.80108 | -2.39614 | 0.67702 | -5.56369 | -3.76671 | 0.66214 | -5.30164 | -3.51041 | 0.64256 | -3.86309 | -2.48225 | 0.67161 | -4.87069 | -3.27122 | 0.66542 | -4.83614 | -3.21805 | 0.65077 | -4.60359 | -2.99586
9.00009 | 0.45517 | -2.82354 | -1.2852 | 0.33151 | -2.48156 | -0.82267 | 0.46843 | -2.36987 | -1.11012 | 0.41483 | -1.50907 | -0.62601 | 0.56223 | -2.33584 | -1.31328 | 0.43017 | -1.95584 | -0.84135 | 0.43328 | -1.14577 | -0.49644 | 0.46621 | -0.80145 | -0.37365 | 0.56257 | -2.4561 | -1.38173 | 0.62009 | -3.80119 | -2.35706 | 0.49149 | -3.12039 | -1.53364 | 0.65419 | -5.40308 | -3.53464 | 0.65393 | -3.39364 | -2.21922 | 0.58496 | -2.71155 | -1.58614 | 0.62402 | -3.50116 | -2.18478 | 0.58451 | -2.38992 | -1.39694 | 0.61994 | -2.22806 | -1.38127 | 0.62208 | -3.81694 | -2.37444 | 0.6741 | -5.57163 | -3.75585 | 0.65608 | -5.32421 | -3.4931 | 0.64787 | -3.83622 | -2.48537 | 0.67211 | -4.84321 | -3.25519 | 0.66349 | -4.84494 | -3.21456 | 0.64484 | -4.62313 | -2.98118
9.33357 | 0.37647 | -2.94682 | -1.10938 | 0.3707 | -2.40066 | -0.88993 | 0.59795 | -2.29081 | -1.36978 | 0.44761 | -1.49462 | -0.66901 | 0.39732 | -2.39998 | -0.95355 | 0.52713 | -1.88729 | -0.99485 | 0.42446 | -1.15572 | -0.49056 | 0.36439 | -0.82284 | -0.29983 | 0.58608 | -2.39091 | -1.40127 | 0.64494 | -3.74153 | -2.41305 | 0.48687 | -3.14532 | -1.53136 | 0.68994 | -5.209 | -3.59388 | 0.6216 | -3.4643 | -2.15341 | 0.56336 | -2.79881 | -1.57673 | 0.65113 | -3.43462 | -2.2364 | 0.60549 | -2.36785 | -1.43372 | 0.61401 | -2.22406 | -1.36559 | 0.63522 | -3.77593 | -2.39854 | 0.69085 | -5.46517 | -3.77561 | 0.66166 | -5.28375 | -3.49604 | 0.65344 | -3.79282 | -2.47838 | 0.6689 | -4.8679 | -3.25615 | 0.67578 | -4.76112 | -3.21746 | 0.65196 | -4.59682 | -2.99693
9.66679 | 0.2959 | -3.04209 | -0.90016 | 0.38126 | -2.38263 | -0.90841 | 0.55096 | -2.33034 | -1.28393 | 0.54245 | -1.43151 | -0.77653 | 0.50373 | -2.35904 | -1.18831 | 0.47922 | -1.90866 | -0.91467 | 0.37829 | -1.1576 | -0.43791 | 0.34818 | -0.83271 | -0.28993 | 0.5939 | -2.42156 | -1.43816 | 0.61726 | -3.78755 | -2.3379 | 0.48342 | -3.12743 | -1.51185 | 0.64272 | -5.38799 | -3.46299 | 0.61537 | -3.46601 | -2.13289 | 0.58579 | -2.7542 | -1.61338 | 0.64067 | -3.44924 | -2.20983 | 0.59318 | -2.36011 | -1.39997 | 0.58554 | -2.25864 | -1.32252 | 0.64194 | -3.69237 | -2.37029 | 0.66867 | -5.57687 | -3.72907 | 0.67655 | -5.22468 | -3.53475 | 0.66109 | -3.7611 | -2.48644 | 0.65388 | -4.91668 | -3.2149 | 0.67016 | -4.79691 | -3.21469 | 0.66665 | -4.51783 | -3.0118
10.00008 | 0.34854 | -2.96759 | -1.03433 | 0.3234 | -2.4669 | -0.7978 | 0.46614 | -2.36767 | -1.10367 | 0.53663 | -1.41825 | -0.76107 | 0.53186 | -2.31206 | -1.22969 | 0.4879 | -1.88166 | -0.91807 | 0.41981 | -1.13908 | -0.4782 | 0.4116 | -0.81332 | -0.33476 | 0.50967 | -2.48031 | -1.26414 | 0.64197 | -3.72488 | -2.39127 | 0.51174 | -3.07275 | -1.57245 | 0.66161 | -5.30654 | -3.51083 | 0.62495 | -3.43994 | -2.1498 | 0.57276 | -2.73386 | -1.56585 | 0.63333 | -3.43359 | -2.1746 | 0.57483 | -2.36931 | -1.36195 | 0.63212 | -2.18037 | -1.37825 | 0.6604 | -3.64324 | -2.406 | 0.67303 | -5.52901 | -3.72118 | 0.65884 | -5.27954 | -3.47839 | 0.67356 | -3.71644 | -2.50326 | 0.66853 | -4.84731 | -3.24056 | 0.66856 | -4.76909 | -3.18843 | 0.65169 | -4.54422 | -2.96141
10.33347 | 0.39471 | -2.89259 | -1.14172 | 0.42604 | -2.32103 | -0.98885 | 0.48995 | -2.33015 | -1.14167 | 0.48904 | -1.44649 | -0.70739 | 0.49278 | -2.32972 | -1.14804 | 0.55493 | -1.81556 | -1.00751 | 0.38564 | -1.14045 | -0.43981 | 0.4051 | -0.81323 | -0.32944 | 0.60068 | -2.39917 | -1.44114 | 0.59829 | -3.78357 | -2.26368 | 0.48384 | -3.09248 | -1.49625 | 0.68126 | -5.22964 | -3.56275 | 0.62997 | -3.40438 | -2.14464 | 0.54141 | -2.79462 | -1.51305 | 0.66522 | -3.3622 | -2.23661 | 0.5805 | -2.34066 | -1.35875 | 0.6017 | -2.22219 | -1.33709 | 0.64197 | -3.72652 | -2.39232 | 0.67788 | -5.52501 | -3.74528 | 0.68345 | -5.17862 | -3.53934 | 0.65288 | -3.77311 | -2.46339 | 0.68375 | -4.74972 | -3.2476 | 0.64971 | -4.84826 | -3.14998 | 0.6309 | -4.61443 | -2.91125
10.66683 | 0.44611 | -2.81367 | -1.25521 | 0.35393 | -2.40295 | -0.85048 | 0.59614 | -2.2291 | -1.32886 | 0.51351 | -1.43652 | -0.73767 | 0.45358 | -2.33699 | -1.06002 | 0.48399 | -1.88058 | -0.91017 | 0.47453 | -1.11207 | -0.52771 | 0.34297 | -0.82977 | -0.28458 | 0.61961 | -2.35535 | -1.45939 | 0.57322 | -3.80731 | -2.18244 | 0.47701 | -3.11029 | -1.48363 | 0.6458 | -5.3765 | -3.47214 | 0.65042 | -3.3596 | -2.18514 | 0.58931 | -2.6387 | -1.555 | 0.66915 | -3.35522 | -2.24515 | 0.62452 | -2.27535 | -1.42101 | 0.57933 | -2.23987 | -1.29763 | 0.60851 | -3.82057 | -2.32486 | 0.66864 | -5.53099 | -3.69825 | 0.6671 | -5.2195 | -3.48194 | 0.63561 | -3.81192 | -2.42289 | 0.6691 | -4.81654 | -3.22272 | 0.68614 | -4.68284 | -3.21309 | 0.63732 | -4.57065 | -2.91298
11.00018 | 0.34579 | -2.93241 | -1.01399 | 0.35072 | -2.39457 | -0.83983 | 0.50306 | -2.32154 | -1.16788 | 0.41091 | -1.46487 | -0.60194 | 0.51233 | -2.29631 | -1.17646 | 0.47887 | -1.87212 | -0.8965 | 0.36104 | -1.14956 | -0.41504 | 0.31073 | -0.83719 | -0.26014 | 0.58087 | -2.39269 | -1.38985 | 0.57875 | -3.80044 | -2.19952 | 0.52345 | -2.99639 | -1.56847 | 0.64309 | -5.34971 | -3.44036 | 0.61655 | -3.42034 | -2.10882 | 0.62124 | -2.58749 | -1.60746 | 0.62289 | -3.42756 | -2.13498 | 0.6342 | -2.27886 | -1.44525 | 0.61915 | -2.17055 | -1.3439 | 0.61233 | -3.78798 | -2.31948 | 0.67088 | -5.51609 | -3.70064 | 0.6745 | -5.17564 | -3.49096 | 0.65763 | -3.74344 | -2.46179 | 0.65656 | -4.84826 | -3.18316 | 0.64154 | -4.84812 | -3.11026 | 0.66065 | -4.51119 | -2.98031
11.33337 | 0.37306 | -2.60469 | -0.97172 | 0.38921 | -2.33516 | -0.90887 | 0.50272 | -2.3103 | -1.16142 | 0.43972 | -1.46432 | -0.64389 | 0.52368 | -2.27814 | -1.19301 | 0.41948 | -1.88825 | -0.79208 | 0.36001 | -1.14131 | -0.41089 | 0.36324 | -0.81195 | -0.29493 | 0.59997 | -2.33787 | -1.40266 | 0.65165 | -3.66609 | -2.38902 | 0.5069 | -3.04589 | -1.54397 | 0.65017 | -5.33607 | -3.46935 | 0.61692 | -3.39379 | -2.09372 | 0.56582 | -2.73157 | -1.54558 | 0.61685 | -3.43801 | -2.12073 | 0.60876 | -2.29556 | -1.39744 | 0.62853 | -2.15515 | -1.35457 | 0.64527 | -3.67577 | -2.37186 | 0.65339 | -5.59242 | -3.65402 | 0.65248 | -5.26978 | -3.43844 | 0.63837 | -3.77148 | -2.4076 | 0.66118 | -4.83937 | -3.19972 | 0.6521 | -4.81403 | -3.13921 | 0.65938 | -4.50276 | -2.96903
11.66676 | 0.33271 | -2.92818 | -0.97424 | 0.31514 | -2.42298 | -0.76357 | 0.5283 | -2.29836 | -1.21422 | 0.46491 | -1.4467 | -0.67258 | 0.45498 | -2.31315 | -1.05245 | 0.42095 | -1.88069 | -0.79168 | 0.39041 | -1.12513 | -0.43926 | 0.3993 | -0.80624 | -0.32193 | 0.57879 | -2.36168 | -1.3669 | 0.61085 | -3.74559 | -2.288 | 0.48211 | -3.05521 | -1.47295 | 0.65433 | -5.28766 | -3.45985 | 0.61697 | -3.37989 | -2.08529 | 0.54944 | -2.74216 | -1.50666 | 0.6489 | -3.3689 | -2.18607 | 0.60581 | -2.27621 | -1.37894 | 0.61448 | -2.17502 | -1.33652 | 0.63015 | -3.72087 | -2.34472 | 0.65919 | -5.5443 | -3.65475 | 0.65985 | -5.22277 | -3.44625 | 0.6789 | -3.65204 | -2.47936 | 0.68545 | -4.71596 | -3.23257 | 0.67273 | -4.70506 | -3.16522 | 0.68057 | -4.40499 | -2.99788
12.00009 | 0.29329 | -2.96278 | -0.86896 | 0.37005 | -2.33541 | -0.86423 | 0.45224 | -2.31976 | -1.04908 | 0.45149 | -1.44608 | -0.65289 | 0.54043 | -2.25485 | -1.21859 | 0.44033 | -1.8516 | -0.81531 | 0.35247 | -1.13113 | -0.39869 | 0.41153 | -0.79684 | -0.32792 | 0.5455 | -2.39093 | -1.30425 | 0.59196 | -3.75794 | -2.22453 | 0.48303 | -3.06012 | -1.47812 | 0.63869 | -5.35076 | -3.41746 | 0.65117 | -3.29766 | -2.14732 | 0.58737 | -2.67909 | -1.57363 | 0.6334 | -3.38302 | -2.14279 | 0.5973 | -2.27714 | -1.36012 | 0.62448 | -2.14499 | -1.33951 | 0.62642 | -3.73739 | -2.34116 | 0.67355 | -5.45262 | -3.6726 | 0.68245 | -5.11319 | -3.48952 | 0.63329 | -3.77961 | -2.39359 | 0.65373 | -4.83786 | -3.16266 | 0.67747 | -4.67471 | -3.16699 | 0.65863 | -4.46501 | -2.94077
12.33356 | 0.3492 | -2.90711 | -1.01517 | 0.32762 | -2.41898 | -0.7925 | 0.53593 | -2.26427 | -1.21348 | 0.4354 | -1.45261 | -0.63247 | 0.47402 | -2.29267 | -1.08678 | 0.56227 | -1.769 | -0.99465 | 0.41401 | -1.12353 | -0.46515 | 0.34431 | -0.81409 | -0.2803 | 0.51741 | -2.40935 | -1.24663 | 0.61815 | -3.71518 | -2.29655 | 0.52185 | -3.00481 | -1.56804 | 0.62892 | -5.35731 | -3.36934 | 0.6272 | -3.33927 | -2.0944 | 0.55657 | -2.71246 | -1.50967 | 0.64875 | -3.34734 | -2.17161 | 0.59997 | -2.27084 | -1.36243 | 0.61701 | -2.14255 | -1.32198 | 0.62796 | -3.70591 | -2.32718 | 0.66923 | -5.47516 | -3.66413 | 0.65265 | -5.25924 | -3.43243 | 0.6562 | -3.70286 | -2.42983 | 0.67707 | -4.73688 | -3.20718 | 0.66899 | -4.69849 | -3.14325 | 0.6369 | -4.53604 | -2.88901
12.6667 | 0.30845 | -2.93499 | -0.9053 | 0.42098 | -2.25125 | -0.94772 | 0.42628 | -2.32756 | -0.9922 | 0.46456 | -1.43616 | -0.66718 | 0.46704 | -2.2827 | -1.06612 | 0.45765 | -1.75757 | -0.80436 | 0.37707 | -1.12051 | -0.42251 | 0.35656 | -0.81058 | -0.28902 | 0.56524 | -2.36198 | -1.33508 | 0.61481 | -3.71294 | -2.28274 | 0.47745 | -3.04066 | -1.45176 | 0.64567 | -5.30441 | -3.42487 | 0.63658 | -3.33308 | -2.12176 | 0.54805 | -2.68875 | -1.47358 | 0.63517 | -3.37831 | -2.14579 | 0.57423 | -2.29129 | -1.31572 | 0.59789 | -2.17154 | -1.29834 | 0.65054 | -3.63244 | -2.36304 | 0.65337 | -5.53751 | -3.61803 | 0.65691 | -5.21807 | -3.42778 | 0.63282 | -3.75674 | -2.37733 | 0.67012 | -4.72931 | -3.16921 | 0.65128 | -4.76558 | -3.10374 | 0.66244 | -4.44651 | -2.94557
13.0002 | 0.33147 | -2.89217 | -0.95866 | 0.39327 | -2.29296 | -0.90176 | 0.47717 | -2.30064 | -1.09781 | 0.42282 | -1.44461 | -0.61081 | 0.42817 | -2.27943 | -0.976 | 0.55496 | -1.75225 | -0.97243 | 0.37852 | -1.12481 | -0.42576 | 0.41668 | -0.79384 | -0.33078 | 0.55789 | -2.35844 | -1.31576 | 0.62208 | -3.67505 | -2.28618 | 0.49172 | -3.02377 | -1.48685 | 0.64352 | -5.31109 | -3.41778 | 0.62589 | -3.33206 | -2.08549 | 0.56105 | -2.65934 | -1.49203 | 0.62159 | -3.37114 | -2.09545 | 0.58488 | -2.26974 | -1.32754 | 0.5964 | -2.18218 | -1.30146 | 0.63216 | -3.6847 | -2.32933 | 0.67419 | -5.44747 | -3.67262 | 0.64633 | -5.23292 | -3.38219 | 0.60469 | -3.80201 | -2.29902 | 0.68534 | -4.66876 | -3.1997 | 0.67519 | -4.62704 | -3.12412 | 0.65 | -4.48395 | -2.91459
13.33349 | 0.44409 | -2.76295 | -1.227 | 0.37721 | -2.20966 | -0.83351 | 0.45398 | -2.29752 | -1.04303 | 0.46962 | -1.41234 | -0.66326 | 0.41812 | -2.28006 | -0.95334 | 0.51425 | -1.78274 | -0.91677 | 0.44021 | -1.09949 | -0.484 | 0.41075 | -0.79496 | -0.32653 | 0.57265 | -2.33752 | -1.33859 | 0.66802 | -3.53159 | -2.35918 | 0.50109 | -3.0036 | -1.50506 | 0.63762 | -5.30982 | -3.38562 | 0.60372 | -3.39283 | -2.04832 | 0.57655 | -2.63701 | -1.52036 | 0.6676 | -3.29046 | -2.19671 | 0.57247 | -2.27235 | -1.30086 | 0.59081 | -2.18151 | -1.28886 | 0.626 | -3.71181 | -2.32361 | 0.67427 | -5.41068 | -3.64828 | 0.68014 | -5.09879 | -3.46789 | 0.6633 | -3.63977 | -2.41427 | 0.6776 | -4.70092 | -3.18534 | 0.64308 | -4.75458 | -3.05756 | 0.65175 | -4.46788 | -2.91195
13.66673 | 0.33182 | -2.8605 | -0.94916 | 0.37052 | -2.31568 | -0.858 | 0.51649 | -2.25259 | -1.16343 | 0.42492 | -1.41725 | -0.60222 | 0.60267 | -2.15181 | -1.29684 | 0.48703 | -1.79163 | -0.87257 | 0.31207 | -1.13981 | -0.3557 | 0.38578 | -0.79986 | -0.30857 | 0.51496 | -2.38201 | -1.22663 | 0.62717 | -3.65698 | -2.29356 | 0.53852 | -2.82274 | -1.5201 | 0.64459 | -5.2868 | -3.4078 | 0.62625 | -3.31888 | -2.07846 | 0.57238 | -2.62761 | -1.50399 | 0.62594 | -3.35922 | -2.10266 | 0.61136 | -2.24639 | -1.37336 | 0.59271 | -2.1712 | -1.28689 | 0.64653 | -3.62068 | -2.34088 | 0.67167 | -5.44273 | -3.6557 | 0.68059 | -5.08949 | -3.46388 | 0.62603 | -3.73422 | -2.33774 | 0.66393 | -4.71263 | -3.12886 | 0.66798 | -4.66246 | -3.11443 | 0.64873 | -4.46568 | -2.897
14.00021 | 0.44273 | -2.75196 | -1.21838 | 0.35881 | -2.32702 | -0.83497 | 0.5261 | -2.24032 | -1.17863 | 0.46213 | -1.37664 | -0.63618 | 0.50358 | -2.22429 | -1.12011 | 0.44866 | -1.81149 | -0.81275 | 0.39438 | -1.11019 | -0.43784 | 0.41636 | -0.78569 | -0.32713 | 0.53133 | -2.37269 | -1.26067 | 0.60901 | -3.67416 | -2.23759 | 0.45002 | -3.05065 | -1.37286 | 0.6525 | -5.14111 | -3.35458 | 0.62558 | -3.31542 | -2.07407 | 0.53307 | -2.68667 | -1.43218 | 0.58113 | -3.39899 | -1.97525 | 0.57063 | -2.27503 | -1.2982 | 0.60467 | -2.14345 | -1.29608 | 0.63535 | -3.62896 | -2.30567 | 0.65487 | -5.49667 | -3.59959 | 0.6681 | -5.12791 | -3.42593 | 0.64773 | -3.69105 | -2.39079 | 0.66918 | -4.71079 | -3.15238 | 0.66055 | -4.66605 | -3.08218 | 0.63209 | -4.50748 | -2.84913
14.33355 | 0.44095 | -2.73261 | -1.20495 | 0.3888 | -2.26223 | -0.87956 | 0.48295 | -2.25154 | -1.08738 | 0.39836 | -1.40804 | -0.5609 | 0.44051 | -2.25908 | -0.99516 | 0.40804 | -1.8256 | -0.74493 | 0.36407 | -1.11882 | -0.40733 | 0.3082 | -0.81542 | -0.25131 | 0.53331 | -2.34803 | -1.25223 | 0.63938 | -3.61221 | -2.30959 | 0.51649 | -2.94883 | -1.52305 | 0.6453 | -5.25907 | -3.39369 | 0.61052 | -3.33515 | -2.03619 | 0.51011 | -2.72577 | -1.39045 | 0.63937 | -3.32386 | -2.12519 | 0.59372 | -2.23369 | -1.32618 | 0.58488 | -2.14998 | -1.25747 | 0.62809 | -3.66785 | -2.30373 | 0.65828 | -5.46784 | -3.59938 | 0.65435 | -5.18244 | -3.39114 | 0.65145 | -3.65638 | -2.38194 | 0.66938 | -4.68594 | -3.13667 | 0.67351 | -4.61409 | -3.10765 | 0.64621 | -4.43107 | -2.86339
14.66682 | 0.26754 | -2.93477 | -0.78517 | 0.45261 | -2.14513 | -0.97091 | 0.3992 | -2.29253 | -0.91517 | 0.42321 | -1.2805 | -0.54192 | 0.53329 | -2.19204 | -1.169 | 0.41758 | -1.81844 | -0.75935 | 0.3728 | -1.10454 | -0.41177 | 0.43437 | -0.77594 | -0.33705 | 0.55724 | -2.3286 | -1.29759 | 0.65327 | -3.55995 | -2.32562 | 0.44483 | -3.03366 | -1.34946 | 0.66078 | -5.18001 | -3.42287 | 0.65904 | -3.19734 | -2.10718 | 0.59629 | -2.52944 | -1.50827 | 0.62 | -3.32837 | -2.0636 | 0.58496 | -2.25144 | -1.317 | 0.616 | -2.10815 | -1.29862 | 0.63987 | -3.61631 | -2.31398 | 0.66014 | -5.45276 | -3.5996 | 0.66636 | -5.11627 | -3.40926 | 0.64999 | -3.65755 | -2.37738 | 0.66368 | -4.70552 | -3.12295 | 0.64781 | -4.70552 | -3.04827 | 0.67657 | -4.32374 | -2.9253
15.00011 | 0.29586 | -2.88491 | -0.85354 | 0.38403 | -2.24581 | -0.86246 | 0.36355 | -2.30354 | -0.83745 | 0.38266 | -1.42968 | -0.54708 | 0.46788 | -2.2109 | -1.03443 | 0.55042 | -1.62146 | -0.89248 | 0.35549 | -1.11206 | -0.39533 | 0.37386 | -0.79718 | -0.29804 | 0.56694 | -2.33436 | -1.32345 | 0.60218 | -3.65665 | -2.20197 | 0.46074 | -3.00615 | -1.38504 | 0.64362 | -5.20495 | -3.35 | 0.62504 | -3.28594 | -2.05386 | 0.53349 | -2.64156 | -1.40925 | 0.6519 | -3.28537 | -2.14172 | 0.59201 | -2.22306 | -1.31608 | 0.56873 | -2.16293 | -1.23012 | 0.62572 | -3.65015 | -2.28397 | 0.65343 | -5.45162 | -3.56224 | 0.68201 | -5.04565 | -3.4412 | 0.65186 | -3.64733 | -2.37756 | 0.65821 | -4.72906 | -3.1127 | 0.6535 | -4.66909 | -3.05125 | 0.65204 | -4.41513 | -2.87884
15.3335 | 0.36902 | -2.79355 | -1.03089 | 0.34981 | -2.30134 | -0.80504 | 0.4875 | -2.24402 | -1.09395 | 0.39944 | -1.42211 | -0.56805 | 0.47015 | -2.21704 | -1.04235 | 0.4384 | -1.78182 | -0.78115 | 0.33288 | -1.11898 | -0.37248 | 0.33427 | -0.80413 | -0.2688 | 0.59508 | -2.28444 | -1.35942 | 0.62967 | -3.60471 | -2.26976 | 0.50793 | -2.94549 | -1.49612 | 0.63301 | -5.2442 | -3.3196 | 0.55992 | -3.4146 | -1.91191 | 0.53911 | -2.61376 | -1.40911 | 0.63739 | -3.27597 | -2.08808 | 0.53317 | -2.27749 | -1.21428 | 0.61131 | -2.09601 | -1.28131 | 0.62733 | -3.63299 | -2.27907 | 0.6637 | -5.43391 | -3.60646 | 0.67351 | -5.06049 | -3.40831 | 0.63185 | -3.69155 | -2.3325 | 0.66796 | -4.66958 | -3.1191 | 0.6769 | -4.56025 | -3.08685 | 0.64081 | -4.40879 | -2.82521
15.66681 | 0.39371 | -2.75919 | -1.08633 | 0.30922 | -2.3488 | -0.72629 | 0.44354 | -2.24333 | -0.995 | 0.41058 | -1.41187 | -0.57969 | 0.45234 | -2.20276 | -0.99639 | 0.43102 | -1.76447 | -0.76052 | 0.42043 | -1.0655 | -0.44797 | 0.38416 | -0.7887 | -0.30299 | 0.57919 | -2.30286 | -1.33379 | 0.58128 | -3.67568 | -2.13659 | 0.45988 | -2.99424 | -1.377 | 0.62895 | -5.26218 | -3.30967 | 0.62754 | -3.24676 | -2.03748 | 0.5964 | -2.49552 | -1.48832 | 0.59948 | -3.33246 | -1.99775 | 0.58459 | -2.22048 | -1.29806 | 0.5901 | -2.11084 | -1.2456 | 0.64719 | -3.55977 | -2.30385 | 0.68319 | -5.33642 | -3.64578 | 0.6685 | -5.08995 | -3.40265 | 0.61875 | -3.70752 | -2.29403 | 0.66979 | -4.6445 | -3.11084 | 0.65611 | -4.61239 | -3.02624 | 0.6595 | -4.33809 | -2.86095
16.00024 | 0.30725 | -2.87139 | -0.88223 | 0.38219 | -2.21831 | -0.84783 | 0.5523 | -2.18053 | -1.20431 | 0.38563 | -1.41908 | -0.54724 | 0.53044 | -2.15469 | -1.14294 | 0.42003 | -1.77967 | -0.74752 | 0.4539 | -1.04772 | -0.47556 | 0.36452 | -0.79684 | -0.29047 | 0.58271 | -2.28799 | -1.33324 | 0.63178 | -3.57302 | -2.25738 | 0.45004 | -3.00062 | -1.3504 | 0.63333 | -5.23521 | -3.31563 | 0.58693 | -3.33175 | -1.9555 | 0.54004 | -2.61264 | -1.41092 | 0.62393 | -3.29109 | -2.05341 | 0.57754 | -2.21488 | -1.27918 | 0.59169 | -2.10912 | -1.24795 | 0.63575 | -3.59638 | -2.28638 | 0.65676 | -5.43291 | -3.56814 | 0.65796 | -5.09886 | -3.35486 | 0.63514 | -3.6545 | -2.32113 | 0.65079 | -4.70658 | -3.06301 | 0.6746 | -4.52999 | -3.05595 | 0.62996 | -4.43562 | -2.79427
16.33336 | 0.42423 | -2.67576 | -1.13513 | 0.401 | -2.19731 | -0.88113 | 0.49279 | -2.20428 | -1.08626 | 0.41177 | -1.39886 | -0.57601 | 0.52879 | -2.15248 | -1.13821 | 0.42604 | -1.77993 | -0.75831 | 0.38116 | -1.07951 | -0.41147 | 0.36799 | -0.79141 | -0.29123 | 0.58011 | -2.26864 | -1.31606 | 0.61714 | -3.57793 | -2.20809 | 0.49176 | -2.95461 | -1.45295 | 0.65017 | -5.18371 | -3.37031 | 0.6146 | -3.27136 | -2.01058 | 0.53653 | -2.59394 | -1.39173 | 0.61224 | -3.29773 | -2.019 | 0.61427 | -2.17592 | -1.3366 | 0.58534 | -2.09982 | -1.22911 | 0.63433 | -3.58609 | -2.27478 | 0.66874 | -5.37766 | -3.59625 | 0.66003 | -5.06652 | -3.34406 | 0.66308 | -3.58365 | -2.37624 | 0.65824 | -4.66878 | -3.07317 | 0.657 | -4.59394 | -3.01823 | 0.63583 | -4.41435 | -2.80677
16.66669 | 0.29492 | -2.85096 | -0.8408 | 0.30488 | -2.33341 | -0.7114 | 0.37069 | -2.26538 | -0.83976 | 0.47276 | -1.35518 | -0.64067 | 0.42785 | -2.20127 | -0.94182 | 0.42845 | -1.75241 | -0.75083 | 0.40054 | -1.07854 | -0.432 | 0.27872 | -0.82813 | -0.23082 | 0.59345 | -2.28151 | -1.35397 | 0.61248 | -3.61251 | -2.21258 | 0.50811 | -2.87419 | -1.46039 | 0.66225 | -5.10371 | -3.37993 | 0.61314 | -3.26238 | -2.00029 | 0.51619 | -2.63886 | -1.36215 | 0.59932 | -3.31473 | -1.98657 | 0.5815 | -2.20259 | -1.28081 | 0.58068 | -2.11611 | -1.22879 | 0.59972 | -3.67934 | -2.20658 | 0.66748 | -5.36559 | -3.58141 | 0.67131 | -5.02105 | -3.37067 | 0.64925 | -3.61039 | -2.34404 | 0.67902 | -4.57259 | -3.1049 | 0.68035 | -4.47701 | -3.04595 | 0.66388 | -4.28061 | -2.84182
17.00002 | 0.42472 | -2.68916 | -1.14213 | 0.37461 | -2.21433 | -0.82952 | 0.40475 | -2.24563 | -0.90892 | 0.48854 | -1.35623 | -0.66257 | 0.52861 | -2.13688 | -1.12957 | 0.45507 | -1.74949 | -0.79613 | 0.347 | -1.08469 | -0.37639 | 0.33266 | -0.80398 | -0.26745 | 0.57515 | -2.26974 | -1.30545 | 0.61888 | -3.58229 | -2.21702 | 0.48983 | -2.92509 | -1.4328 | 0.65943 | -5.14289 | -3.39136 | 0.62528 | -3.21761 | -2.01191 | 0.54305 | -2.59161 | -1.40739 | 0.64004 | -3.23465 | -2.07032 | 0.55889 | -2.22999 | -1.24633 | 0.65654 | -1.96075 | -1.2873 | 0.61333 | -3.63741 | -2.23092 | 0.67122 | -5.33793 | -3.5829 | 0.67534 | -4.99733 | -3.3749 | 0.64873 | -3.59741 | -2.33376 | 0.6573 | -4.64875 | -3.05562 | 0.65587 | -4.56201 | -2.99209 | 0.64588 | -4.33751 | -2.80149
17.3335 | 0.42086 | -2.68368 | -1.12946 | 0.30916 | -2.30269 | -0.71191 | 0.54582 | -2.16481 | -1.1816 | 0.40956 | -1.40278 | -0.57452 | 0.49016 | -2.13022 | -1.04414 | 0.47265 | -1.72624 | -0.8159 | 0.39324 | -1.06898 | -0.42036 | 0.40688 | -0.77279 | -0.31444 | 0.59092 | -2.23407 | -1.32016 | 0.64356 | -3.51549 | -2.26242 | 0.49008 | -2.91085 | -1.42656 | 0.61626 | -5.22553 | -3.22026 | 0.57567 | -3.32111 | -1.91185 | 0.56519 | -2.30118 | -1.30059 | 0.6192 | -3.26377 | -2.02093 | 0.55959 | -2.21096 | -1.23722 | 0.61154 | -2.06794 | -1.26463 | 0.61056 | -3.60839 | -2.20314 | 0.65669 | -5.37941 | -3.53262 | 0.64293 | -5.12672 | -3.2961 | 0.64874 | -3.58137 | -2.32338 | 0.65875 | -4.63499 | -3.0533 | 0.65096 | -4.56959 | -2.97462 | 0.66205 | -4.28393 | -2.83618
17.66671 | 0.30544 | -2.829 | -0.86408 | 0.30717 | -2.31937 | -0.71243 | 0.47586 | -2.20215 | -1.04792 | 0.43105 | -1.37427 | -0.59237 | 0.4879 | -2.14221 | -1.04519 | 0.42094 | -1.73981 | -0.73236 | 0.35675 | -1.07829 | -0.38468 | 0.30926 | -0.81568 | -0.25226 | 0.54924 | -2.27769 | -1.251 | 0.59971 | -3.58701 | -2.15116 | 0.46237 | -2.91898 | -1.34963 | 0.66756 | -5.06591 | -3.38183 | 0.58988 | -3.28404 | -1.93718 | 0.49933 | -2.61274 | -1.30461 | 0.60514 | -3.27379 | -1.9811 | 0.58273 | -2.19481 | -1.27899 | 0.55693 | -2.11978 | -1.18057 | 0.65324 | -3.49368 | -2.28223 | 0.65368 | -5.38068 | -3.51723 | 0.65947 | -5.05114 | -3.33108 | 0.6307 | -3.61968 | -2.28292 | 0.66926 | -4.57227 | -3.06005 | 0.66494 | -4.52016 | -3.00565 | 0.65317 | -4.30587 | -2.81249
18.00011 | 0.31995 | -2.78074 | -0.88969 | 0.38746 | -2.18119 | -0.84512 | 0.42635 | -2.21094 | -0.94265 | 0.3539 | -1.41188 | -0.49966 | 0.46238 | -2.14634 | -0.99243 | 0.44869 | -1.73226 | -0.77725 | 0.39237 | -1.07141 | -0.42039 | 0.34117 | -0.79137 | -0.26999 | 0.56282 | -2.2708 | -1.27806 | 0.6251 | -3.53766 | -2.2114 | 0.44534 | -2.97311 | -1.32404 | 0.66854 | -5.05416 | -3.3789 | 0.60706 | -3.21529 | -1.95188 | 0.52066 | -2.59356 | -1.35036 | 0.62957 | -3.22209 | -2.02853 | 0.55054 | -2.20696 | -1.21502 | 0.58697 | -2.08714 | -1.22509 | 0.59999 | -3.63021 | -2.17811 | 0.65493 | -5.37926 | -3.52302 | 0.66637 | -5.02288 | -3.3471 | 0.64797 | -3.57915 | -2.3192 | 0.64137 | -4.68435 | -3.0044 | 0.66118 | -4.53788 | -3.00034 | 0.64843 | -4.30764 | -2.79318
18.33337 | 0.38484 | -2.71257 | -1.04392 | 0.3689 | -2.21085 | -0.81558 | 0.47707 | -2.19468 | -1.04701 | 0.37296 | -1.39188 | -0.51912 | 0.45284 | -2.09647 | -0.94937 | 0.43125 | -1.7312 | -0.74658 | 0.37095 | -1.07391 | -0.39836 | 0.39268 | -0.7813 | -0.3068 | 0.51924 | -2.29934 | -1.1939 | 0.62704 | -3.53859 | -2.21886 | 0.42628 | -2.97163 | -1.26675 | 0.66645 | -5.03816 | -3.35766 | 0.63698 | -3.04347 | -1.93864 | 0.54652 | -2.52492 | -1.37993 | 0.63453 | -3.20706 | -2.03497 | 0.63116 | -2.12001 | -1.33806 | 0.57764 | -2.10559 | -1.21628 | 0.59224 | -3.64652 | -2.15961 | 0.68697 | -5.24126 | -3.60058 | 0.67755 | -4.9396 | -3.34684 | 0.65314 | -3.55681 | -2.3231 | 0.65925 | -4.59604 | -3.02994 | 0.66213 | -4.49066 | -2.97341 | 0.67325 | -4.20654 | -2.83205
18.66689 | 0.38328 | -2.72117 | -1.04297 | 0.29704 | -2.31013 | -0.68621 | 0.48141 | -2.18066 | -1.04979 | 0.48851 | -1.32524 | -0.6474 | 0.53423 | -2.0967 | -1.12013 | 0.40841 | -1.74384 | -0.71221 | 0.46825 | -1.02556 | -0.48022 | 0.36944 | -0.78659 | -0.2906 | 0.57636 | -2.24857 | -1.29598 | 0.59477 | -3.58879 | -2.13451 | 0.44255 | -2.94567 | -1.30361 | 0.65953 | -5.10771 | -3.36867 | 0.57182 | -3.31461 | -1.89535 | 0.56702 | -2.47374 | -1.40267 | 0.62221 | -3.21778 | -2.00215 | 0.53619 | -2.20524 | -1.18244 | 0.56704 | -2.09071 | -1.18552 | 0.63052 | -3.53267 | -2.22743 | 0.65621 | -5.33166 | -3.4987 | 0.65267 | -5.0761 | -3.31301 | 0.64334 | -3.56468 | -2.2933 | 0.64575 | -4.64975 | -3.00258 | 0.6477 | -4.56387 | -2.95604 | 0.65489 | -4.26531 | -2.79332
19.00023 | 0.2803 | -2.81096 | -0.78791 | 0.32149 | -2.27558 | -0.73157 | 0.43838 | -2.20915 | -0.96844 | 0.40923 | -1.36278 | -0.55769 | 0.47459 | -2.13365 | -1.01262 | 0.40099 | -1.74549 | -0.69993 | 0.39206 | -1.07477 | -0.42138 | 0.34024 | -0.80608 | -0.27426 | 0.5255 | -2.29076 | -1.2038 | 0.63881 | -3.50807 | -2.24099 | 0.4615 | -2.9242 | -1.34953 | 0.64827 | -5.10609 | -3.31014 | 0.59784 | -3.22101 | -1.92566 | 0.51812 | -2.50312 | -1.29693 | 0.64306 | -3.18169 | -2.04603 | 0.53118 | -2.20139 | -1.16934 | 0.53374 | -2.13704 | -1.14063 | 0.64553 | -3.5102 | -2.26593 | 0.66666 | -5.30291 | -3.53525 | 0.67861 | -4.9199 | -3.33869 | 0.6409 | -3.56892 | -2.28731 | 0.66429 | -4.57337 | -3.03803 | 0.65257 | -4.52225 | -2.9511 | 0.66041 | -4.25729 | -2.81155
19.33354 | 0.37627 | -2.69295 | -1.01328 | 0.35656 | -2.20978 | -0.78792 | 0.52533 | -2.15061 | -1.12978 | 0.55992 | -1.18295 | -0.66236 | 0.56951 | -2.07473 | -1.18158 | 0.46058 | -1.71103 | -0.78806 | 0.36644 | -1.07058 | -0.3923 | 0.34009 | -0.80004 | -0.27208 | 0.54491 | -2.26741 | -1.23553 | 0.60496 | -3.54887 | -2.14692 | 0.47925 | -2.90309 | -1.3913 | 0.62847 | -5.1668 | -3.24717 | 0.64188 | -3.15223 | -2.02336 | 0.55643 | -2.40857 | -1.3402 | 0.63928 | -3.19262 | -2.04096 | 0.57588 | -2.16656 | -1.24768 | 0.58578 | -2.0706 | -1.21291 | 0.65898 | -3.44366 | -2.2693 | 0.64934 | -5.37054 | -3.48729 | 0.6457 | -5.07792 | -3.2788 | 0.65222 | -3.55297 | -2.31732 | 0.66242 | -4.57169 | -3.02838 | 0.64698 | -4.53247 | -2.93241 | 0.64817 | -4.27667 | -2.77201
19.66668 | 0.43129 | -2.38443 | -1.02838 | 0.32871 | -2.24721 | -0.73868 | 0.52928 | -2.14444 | -1.13502 | 0.39941 | -1.37358 | -0.54862 | 0.52482 | -2.09364 | -1.0988 | 0.42093 | -1.72939 | -0.72795 | 0.41869 | -1.04609 | -0.43799 | 0.36694 | -0.78459 | -0.2879 | 0.52411 | -2.28451 | -1.19734 | 0.63724 | -3.48849 | -2.223 | 0.475 | -2.90954 | -1.38202 | 0.63407 | -5.11736 | -3.24474 | 0.6146 | -3.19365 | -1.9628 | 0.50524 | -2.59154 | -1.30936 | 0.6126 | -3.20204 | -1.96157 | 0.5507 | -2.17827 | -1.19956 | 0.58117 | -2.07039 | -1.20324 | 0.61286 | -3.56358 | -2.18398 | 0.67552 | -5.26742 | -3.55826 | 0.67127 | -4.95892 | -3.3288 | 0.64664 | -3.54646 | -2.29327 | 0.67476 | -4.51146 | -3.04417 | 0.65582 | -4.50723 | -2.95592 | 0.62383 | -4.34534 | -2.71076
20.00014 | 0.38581 | -2.68202 | -1.03476 | 0.34853 | -2.21814 | -0.77309 | 0.43384 | -2.18114 | -0.94626 | 0.4311 | -1.35459 | -0.58397 | 0.46058 | -2.12523 | -0.97883 | 0.40154 | -1.73451 | -0.69648 | 0.40776 | -1.057 | -0.431 | 0.34481 | -0.80153 | -0.27638 | 0.58658 | -2.24391 | -1.31623 | 0.6411 | -3.48712 | -2.23558 | 0.45068 | -2.91714 | -1.31469 | 0.6432 | -5.11092 | -3.28732 | 0.62733 | -3.16719 | -1.98689 | 0.54603 | -2.59997 | -1.41966 | 0.63734 | -3.18754 | -2.03154 | 0.59237 | -2.16277 | -1.28115 | 0.58843 | -2.06949 | -1.21775 | 0.61697 | -3.54532 | -2.18736 | 0.66512 | -5.28364 | -3.51427 | 0.67267 | -4.95483 | -3.33297 | 0.66063 | -3.50946 | -2.31844 | 0.67157 | -4.51272 | -3.03062 | 0.66118 | -4.47798 | -2.96076 | 0.6581 | -4.22629 | -2.78134
20.33353 | 0.35767 | -2.70594 | -0.96782 | 0.38897 | -2.10058 | -0.81706 | 0.55668 | -2.11062 | -1.17494 | 0.50196 | -1.31192 | -0.65854 | 0.5331 | -2.08364 | -1.11079 | 0.47579 | -1.69326 | -0.80563 | 0.36409 | -1.07079 | -0.38986 | 0.38273 | -0.79511 | -0.30431 | 0.52534 | -2.27082 | -1.19295 | 0.65385 | -3.43677 | -2.24714 | 0.47865 | -2.87898 | -1.37802 | 0.65817 | -5.05025 | -3.32393 | 0.58138 | -3.24579 | -1.88703 | 0.568 | -2.54332 | -1.4446 | 0.61795 | -3.21354 | -1.9858 | 0.57844 | -2.15599 | -1.2471 | 0.6248 | -2.00223 | -1.251 | 0.60381 | -3.58043 | -2.16188 | 0.68331 | -5.20556 | -3.557 | 0.6678 | -4.96906 | -3.31836 | 0.60964 | -3.61427 | -2.20339 | 0.66518 | -4.54122 | -3.02071 | 0.65905 | -4.47475 | -2.94907 | 0.66184 | -4.22283 | -2.79485
20.66681 | 0.31997 | -2.73679 | -0.8757 | 0.30779 | -2.27259 | -0.69948 | 0.5151 | -2.15097 | -1.10797 | 0.39408 | -1.36559 | -0.53816 | 0.44659 | -2.12522 | -0.9491 | 0.44779 | -1.69846 | -0.76056 | 0.34967 | -1.08052 | -0.37782 | 0.4076 | -0.7758 | -0.31622 | 0.56079 | -2.23868 | -1.25543 | 0.61785 | -3.51509 | -2.1718 | 0.51379 | -2.80851 | -1.44298 | 0.63159 | -5.11106 | -3.2281 | 0.62902 | -3.1458 | -1.97876 | 0.56102 | -2.53223 | -1.42062 | 0.63544 | -3.18479 | -2.02374 | 0.56439 | -2.17984 | -1.23027 | 0.63686 | -1.98365 | -1.26331 | 0.63731 | -3.4839 | -2.22032 | 0.6475 | -5.34031 | -3.45785 | 0.65563 | -5.02924 | -3.29734 | 0.62774 | -3.56328 | -2.23681 | 0.66891 | -4.51964 | -3.02323 | 0.66942 | -4.42499 | -2.96217 | 0.6385 | -4.29007 | -2.73921
21.00011 | 0.49582 | -2.47634 | -1.22781 | 0.33549 | -2.19721 | -0.73714 | 0.54546 | -2.12817 | -1.16082 | 0.41669 | -1.35708 | -0.56548 | 0.49904 | -2.07811 | -1.03706 | 0.46001 | -1.6934 | -0.77899 | 0.36556 | -1.05988 | -0.38745 | 0.407 | -0.78384 | -0.31903 | 0.59029 | -2.22282 | -1.3121 | 0.62692 | -3.48833 | -2.18689 | 0.47015 | -2.8669 | -1.34788 | 0.60826 | -5.1742 | -3.14725 | 0.59686 | -3.23126 | -1.92861 | 0.5812 | -2.46393 | -1.43204 | 0.64107 | -3.16849 | -2.03124 | 0.55598 | -2.17432 | -1.20888 | 0.62109 | -2.00126 | -1.24295 | 0.61063 | -3.55491 | -2.17075 | 0.68447 | -5.17668 | -3.54328 | 0.65554 | -5.00221 | -3.27913 | 0.64742 | -3.52323 | -2.28102 | 0.66368 | -4.5358 | -3.01034 | 0.68019 | -4.36751 | -2.97073 | 0.65226 | -4.22636 | -2.75666
21.33356 | 0.32157 | -2.68894 | -0.86467 | 0.30004 | -2.27977 | -0.68403 | 0.49544 | -2.159 | -1.06965 | 0.4748 | -1.32796 | -0.63052 | 0.47126 | -2.1123 | -0.99544 | 0.42717 | -1.69953 | -0.72598 | 0.30271 | -1.10989 | -0.33597 | 0.30541 | -0.81938 | -0.25025 | 0.52575 | -2.26382 | -1.19021 | 0.63967 | -3.43932 | -2.20003 | 0.5506 | -2.61006 | -1.4371 | 0.63675 | -5.11234 | -3.25528 | 0.60752 | -3.19719 | -1.94237 | 0.56167 | -2.46905 | -1.38679 | 0.63773 | -3.17769 | -2.02651 | 0.56019 | -2.17818 | -1.22019 | 0.61624 | -1.99879 | -1.23173 | 0.59997 | -3.56899 | -2.14127 | 0.66407 | -5.26095 | -3.49362 | 0.67956 | -4.90191 | -3.33111 | 0.63527 | -3.53258 | -2.24413 | 0.67105 | -4.48361 | -3.00875 | 0.64851 | -4.48361 | -2.90769 | 0.64577 | -4.25014 | -2.74463
21.66689 | 0.39728 | -2.63993 | -1.04878 | 0.31846 | -2.24057 | -0.71353 | 0.49924 | -2.15984 | -1.07828 | 0.42074 | -1.35229 | -0.56896 | 0.41132 | -2.12582 | -0.87439 | 0.56844 | -1.54512 | -0.8783 | 0.32847 | -1.07996 | -0.35473 | 0.36609 | -0.79452 | -0.29087 | 0.51073 | -2.28452 | -1.16678 | 0.59663 | -3.52447 | -2.10281 | 0.51135 | -2.80335 | -1.4335 | 0.66216 | -5.00421 | -3.31358 | 0.63129 | -3.11839 | -1.96861 | 0.58736 | -2.41196 | -1.4167 | 0.64591 | -3.16044 | -2.04135 | 0.57622 | -2.14684 | -1.23706 | 0.59979 | -2.02286 | -1.21328 | 0.63482 | -3.46526 | -2.1998 | 0.66079 | -5.28341 | -3.49121 | 0.66326 | -4.94027 | -3.27668 | 0.64051 | -3.52561 | -2.25819 | 0.64307 | -4.57592 | -2.94264 | 0.67012 | -4.38068 | -2.93558 | 0.65203 | -4.21646 | -2.74924
22.00023 | 0.2856 | -2.79572 | -0.79845 | 0.28714 | -2.30021 | -0.66049 | 0.56677 | -2.0903 | -1.18472 | 0.42909 | -1.33922 | -0.57465 | 0.46894 | -2.07172 | -0.97151 | 0.41989 | -1.69971 | -0.71368 | 0.4167 | -1.043 | -0.43462 | 0.37235 | -0.79832 | -0.29726 | 0.5632 | -2.2489 | -1.26659 | 0.60351 | -3.5049 | -2.11525 | 0.46411 | -2.88484 | -1.33889 | 0.64944 | -5.07164 | -3.29371 | 0.6033 | -3.16689 | -1.91059 | 0.51238 | -2.55143 | -1.30731 | 0.63225 | -3.16791 | -2.00292 | 0.56103 | -2.15714 | -1.21021 | 0.59715 | -2.02904 | -1.21163 | 0.64413 | -3.43414 | -2.21203 | 0.64153 | -5.32797 | -3.41803 | 0.66973 | -4.92023 | -3.29524 | 0.63365 | -3.53334 | -2.23892 | 0.66289 | -4.50176 | -2.98416 | 0.65937 | -4.40761 | -2.90624 | 0.66026 | -4.18959 | -2.76621
22.33339 | 0.35578 | -2.6798 | -0.95343 | 0.3662 | -2.13743 | -0.78273 | 0.45443 | -2.17073 | -0.98645 | 0.43634 | -1.33715 | -0.58346 | 0.54341 | -2.0356 | -1.10616 | 0.40798 | -1.69309 | -0.69074 | 0.3106 | -1.09931 | -0.34145 | 0.48201 | -0.75341 | -0.36315 | 0.61793 | -2.17137 | -1.34176 | 0.62818 | -3.45792 | -2.17221 | 0.47372 | -2.87664 | -1.36273 | 0.68125 | -4.89691 | -3.336 | 0.65383 | -3.05197 | -1.99547 | 0.53744 | -2.51171 | -1.34988 | 0.6285 | -3.17725 | -1.99689 | 0.61389 | -2.10642 | -1.29312 | 0.56971 | -2.05166 | -1.16884 | 0.63713 | -3.44594 | -2.19551 | 0.65713 | -5.28802 | -3.47493 | 0.65573 | -4.97398 | -3.26161 | 0.6397 | -3.49957 | -2.23866 | 0.65502 | -4.52246 | -2.96231 | 0.66419 | -4.39424 | -2.91862 | 0.66416 | -4.15093 | -2.7569
22.66668 | 0.33643 | -2.72309 | -0.91612 | 0.43451 | -2.02979 | -0.88197 | 0.46199 | -2.15409 | -0.99516 | 0.35071 | -1.38088 | -0.48429 | 0.47348 | -2.07409 | -0.98203 | 0.3733 | -1.7207 | -0.64233 | 0.34671 | -1.07427 | -0.37246 | 0.3932 | -0.79352 | -0.31201 | 0.58626 | -2.21381 | -1.29786 | 0.5962 | -3.49445 | -2.08337 | 0.505 | -2.8039 | -1.41597 | 0.63374 | -5.09073 | -3.22619 | 0.61397 | -3.13674 | -1.92587 | 0.50531 | -2.58041 | -1.30389 | 0.6408 | -3.14831 | -2.01742 | 0.60097 | -2.04974 | -1.23183 | 0.56947 | -2.03582 | -1.15934 | 0.61795 | -3.49765 | -2.16139 | 0.66224 | -5.25042 | -3.47704 | 0.64853 | -4.97412 | -3.22587 | 0.63448 | -3.52908 | -2.23915 | 0.65907 | -4.49829 | -2.96469 | 0.64509 | -4.46304 | -2.87907 | 0.65597 | -4.18066 | -2.74241
23.00006 | 0.33263 | -2.70384 | -0.89938 | 0.41528 | -2.0731 | -0.86091 | 0.4809 | -2.14695 | -1.03246 | 0.40355 | -1.35102 | -0.5452 | 0.49847 | -2.05076 | -1.02225 | 0.418 | -1.69002 | -0.70644 | 0.3716 | -1.06624 | -0.39622 | 0.31939 | -0.80769 | -0.25797 | 0.55541 | -2.24282 | -1.24569 | 0.62501 | -3.46809 | -2.16758 | 0.45211 | -2.86911 | -1.29715 | 0.65055 | -5.03922 | -3.27824 | 0.59153 | -3.17266 | -1.87673 | 0.56032 | -2.42092 | -1.3565 | 0.61432 | -3.1857 | -1.95702 | 0.60669 | -2.0995 | -1.27374 | 0.59322 | -2.00923 | -1.19192 | 0.6176 | -3.49267 | -2.15708 | 0.66232 | -5.23448 | -3.46689 | 0.66512 | -4.93738 | -3.28395 | 0.65346 | -3.4675 | -2.26588 | 0.6541 | -4.50086 | -2.94401 | 0.6609 | -4.40965 | -2.91435 | 0.64812 | -4.19521 | -2.71901
23.33338 | 0.36124 | -2.66813 | -0.96384 | 0.39626 | -2.09595 | -0.83055 | 0.56658 | -2.09413 | -1.1865 | 0.36909 | -1.36731 | -0.50466 | 0.48413 | -2.06534 | -0.99989 | 0.49553 | -1.63224 | -0.80883 | 0.46405 | -1.00977 | -0.46858 | 0.38731 | -0.78725 | -0.30491 | 0.59998 | -2.18668 | -1.31198 | 0.6206 | -3.4484 | -2.14006 | 0.4792 | -2.77618 | -1.33034 | 0.64463 | -5.04726 | -3.25362 | 0.59227 | -3.18109 | -1.88406 | 0.54147 | -2.46935 | -1.33708 | 0.60139 | -3.18334 | -1.91444 | 0.65174 | -1.96482 | -1.28054 | 0.56634 | -2.04231 | -1.15664 | 0.63774 | -3.45037 | -2.20043 | 0.65292 | -5.25123 | -3.42861 | 0.66058 | -4.94011 | -3.26335 | 0.64667 | -3.48441 | -2.25328 | 0.65867 | -4.47753 | -2.9492 | 0.63389 | -4.47194 | -2.8347 | 0.64876 | -4.19059 | -2.71868
23.66692 | 0.40432 | -2.62472 | -1.06124 | 0.33751 | -2.18231 | -0.73654 | 0.57572 | -2.08451 | -1.20009 | 0.38253 | -1.36727 | -0.52302 | 0.5645 | -1.97832 | -1.11677 | 0.38224 | -1.69614 | -0.64834 | 0.40272 | -1.05083 | -0.42319 | 0.36626 | -0.79212 | -0.29012 | 0.53455 | -2.25344 | -1.20457 | 0.65917 | -3.36444 | -2.21772 | 0.48019 | -2.79702 | -1.3431 | 0.64704 | -5.02885 | -3.25389 | 0.62154 | -3.09565 | -1.92407 | 0.57687 | -2.41541 | -1.39337 | 0.58847 | -3.19556 | -1.8805 | 0.57568 | -2.11529 | -1.21774 | 0.57482 | -2.02348 | -1.16314 | 0.62608 | -3.44164 | -2.15473 | 0.63545 | -5.32303 | -3.38253 | 0.66273 | -4.91753 | -3.25901 | 0.63535 | -3.50993 | -2.23002 | 0.6823 | -4.38171 | -2.98964 | 0.65642 | -4.39806 | -2.88696 | 0.64006 | -4.20768 | -2.69317
24.00025 | 0.3196 | -2.70577 | -0.86477 | 0.39003 | -2.12395 | -0.8284 | 0.48885 | -2.12598 | -1.03928 | 0.34951 | -1.37594 | -0.48091 | 0.61435 | -1.93511 | -1.18883 | 0.44153 | -1.66558 | -0.7354 | 0.32558 | -1.08079 | -0.35188 | 0.34787 | -0.80513 | -0.28008 | 0.514 | -2.25651 | -1.15985 | 0.63197 | -3.42249 | -2.16289 | 0.44669 | -2.87181 | -1.2828 | 0.64768 | -5.02395 | -3.25393 | 0.60271 | -3.14869 | -1.89774 | 0.53292 | -2.50093 | -1.3328 | 0.62801 | -3.14186 | -1.97314 | 0.57639 | -2.10122 | -1.21113 | 0.59994 | -1.99949 | -1.19958 | 0.62391 | -3.45512 | -2.1557 | 0.65001 | -5.27497 | -3.42877 | 0.66167 | -4.92052 | -3.25575 | 0.6474 | -3.47916 | -2.25242 | 0.68256 | -4.3826 | -2.99137 | 0.67665 | -4.30029 | -2.90981 | 0.64706 | -4.19294 | -2.7131
24.33357 | 0.41291 | -2.59632 | -1.07206 | 0.3307 | -2.19336 | -0.72535 | 0.47194 | -2.13338 | -1.00682 | 0.37879 | -1.35166 | -0.51199 | 0.49994 | -2.04924 | -1.0245 | 0.48424 | -1.64566 | -0.79689 | 0.42874 | -0.93112 | -0.39921 | 0.43213 | -0.77374 | -0.33435 | 0.53522 | -2.24639 | -1.20232 | 0.63589 | -3.42479 | -2.17778 | 0.44918 | -2.84619 | -1.27846 | 0.64614 | -5.04417 | -3.25925 | 0.62074 | -3.08688 | -1.91615 | 0.54077 | -2.48667 | -1.34471 | 0.62596 | -3.15019 | -1.9719 | 0.52047 | -2.16983 | -1.12933 | 0.61386 | -1.96234 | -1.20459 | 0.64757 | -3.4013 | -2.20259 | 0.63212 | -5.3114 | -3.35743 | 0.67064 | -4.89124 | -3.28024 | 0.64899 | -3.46399 | -2.24808 | 0.65714 | -4.47257 | -2.93909 | 0.65124 | -4.40578 | -2.86923 | 0.64347 | -4.18342 | -2.69191
24.66675 | 0.43472 | -2.55681 | -1.11149 | 0.33274 | -2.1747 | -0.72361 | 0.5265 | -2.11692 | -1.11456 | 0.45055 | -1.32934 | -0.59894 | 0.48818 | -2.02754 | -0.98982 | 0.44822 | -1.65573 | -0.74213 | 0.37991 | -1.05638 | -0.40132 | 0.35296 | -0.80091 | -0.28269 | 0.53203 | -2.23536 | -1.18928 | 0.61141 | -3.46506 | -2.11858 | 0.49793 | -2.78852 | -1.38847 | 0.63082 | -5.05676 | -3.18992 | 0.58278 | -3.16919 | -1.84694 | 0.56784 | -2.43646 | -1.38353 | 0.6468 | -3.10191 | -2.00633 | 0.609 | -2.07722 | -1.26502 | 0.60414 | -1.97487 | -1.19311 | 0.63116 | -3.437 | -2.16931 | 0.67908 | -5.13103 | -3.48437 | 0.6821 | -4.83715 | -3.2994 | 0.67884 | -3.36515 | -2.28441 | 0.66272 | -4.45317 | -2.95119 | 0.67895 | -4.28887 | -2.91191 | 0.64973 | -4.1713 | -2.71024
25.00022 | 0.36794 | -2.65066 | -0.97528 | 0.30715 | -2.2253 | -0.68349 | 0.4177 | -2.17439 | -0.90824 | 0.431 | -1.32357 | -0.57046 | 0.57413 | -1.96882 | -1.13037 | 0.46351 | -1.6402 | -0.76025 | 0.33953 | -1.07489 | -0.36495 | 0.35112 | -0.80841 | -0.28385 | 0.62353 | -2.14858 | -1.33971 | 0.61866 | -3.44851 | -2.13346 | 0.45389 | -2.85961 | -1.29794 | 0.63361 | -5.06639 | -3.21013 | 0.57029 | -3.192 | -1.82037 | 0.57924 | -2.40369 | -1.39232 | 0.61789 | -3.15544 | -1.94971 | 0.5742 | -2.10444 | -1.20837 | 0.57504 | -2.01193 | -1.15693 | 0.64594 | -3.38966 | -2.18951 | 0.67587 | -5.11394 | -3.45637 | 0.65355 | -4.94526 | -3.23196 | 0.6603 | -3.4175 | -2.25658 | 0.66204 | -4.43935 | -2.93903 | 0.65799 | -4.38074 | -2.88248 | 0.64286 | -4.19489 | -2.69672
25.33338 | 0.30637 | -2.72561 | -0.83505 | 0.32237 | -2.19596 | -0.7079 | 0.47688 | -2.14561 | -1.0232 | 0.42316 | -1.33003 | -0.56281 | 0.5266 | -2.01573 | -1.06148 | 0.49287 | -1.62199 | -0.79943 | 0.31653 | -1.09556 | -0.34678 | 0.33505 | -0.80573 | -0.26996 | 0.51084 | -2.25034 | -1.14957 | 0.6007 | -3.47307 | -2.08629 | 0.49141 | -2.77072 | -1.36156 | 0.66102 | -4.97964 | -3.29162 | 0.60881 | -3.10968 | -1.8932 | 0.56792 | -2.40831 | -1.36773 | 0.64521 | -3.09827 | -1.99904 | 0.52665 | -2.13314 | -1.12342 | 0.57917 | -2.0021 | -1.15955 | 0.6187 | -3.46899 | -2.14627 | 0.67915 | -5.13117 | -3.48485 | 0.65367 | -4.93789 | -3.22777 | 0.63466 | -3.48044 | -2.20889 | 0.66227 | -4.44316 | -2.94259 | 0.65201 | -4.38466 | -2.85883 | 0.65959 | -4.11219 | -2.71236
25.66681 | 0.30197 | -2.73081 | -0.82464 | 0.27756 | -2.27653 | -0.63187 | 0.59424 | -2.02798 | -1.2051 | 0.45517 | -1.3159 | -0.59896 | 0.50765 | -2.02129 | -1.02611 | 0.38215 | -1.69672 | -0.6484 | 0.29602 | -1.11357 | -0.32964 | 0.34965 | -0.80701 | -0.28217 | 0.5476 | -2.2138 | -1.21228 | 0.66002 | -3.2634 | -2.1539 | 0.50437 | -2.76229 | -1.39322 | 0.66807 | -4.92734 | -3.29178 | 0.61214 | -3.09204 | -1.89276 | 0.59705 | -2.34389 | -1.39942 | 0.62032 | -3.14768 | -1.95257 | 0.61565 | -2.01649 | -1.24145 | 0.60834 | -1.96827 | -1.19738 | 0.64301 | -3.39502 | -2.18302 | 0.64839 | -5.25302 | -3.40602 | 0.67173 | -4.8504 | -3.25818 | 0.63619 | -3.47806 | -2.21273 | 0.6728 | -4.40274 | -2.96216 | 0.63916 | -4.40146 | -2.81326 | 0.65036 | -4.16605 | -2.70942
26.00005 | 0.45977 | -2.53069 | -1.16353 | 0.33605 | -2.16966 | -0.72911 | 0.43307 | -2.14432 | -0.92865 | 0.34714 | -1.37686 | -0.47796 | 0.46068 | -2.03911 | -0.93938 | 0.51237 | -1.59811 | -0.81883 | 0.34303 | -1.07795 | -0.36977 | 0.30491 | -0.8224 | -0.25076 | 0.56345 | -2.21603 | -1.24862 | 0.60254 | -3.44554 | -2.07606 | 0.5007 | -2.75753 | -1.38071 | 0.6435 | -5.00823 | -3.22281 | 0.58337 | -3.13833 | -1.83081 | 0.5298 | -2.46994 | -1.30858 | 0.64617 | -3.11904 | -2.01543 | 0.53504 | -2.13664 | -1.14318 | 0.60265 | -1.97002 | -1.18723 | 0.60323 | -3.49629 | -2.10908 | 0.67984 | -5.03277 | -3.42148 | 0.65955 | -4.88396 | -3.22123 | 0.64045 | -3.45953 | -2.21566 | 0.66465 | -4.4167 | -2.93554 | 0.67007 | -4.28906 | -2.87396 | 0.66158 | -4.11023 | -2.71923
26.33358 | 0.35646 | -2.6619 | -0.94886 | 0.36716 | -2.11935 | -0.77814 | 0.41688 | -2.16572 | -0.90284 | 0.4294 | -1.31581 | -0.56501 | 0.48636 | -2.04014 | -0.99224 | 0.40262 | -1.66559 | -0.6706 | 0.35683 | -1.07321 | -0.38295 | 0.31361 | -0.81355 | -0.25514 | 0.59284 | -2.14931 | -1.2742 | 0.65607 | -3.34081 | -2.1918 | 0.44018 | -2.85863 | -1.25832 | 0.62773 | -5.04521 | -3.16704 | 0.56719 | -3.15679 | -1.7905 | 0.55788 | -2.41791 | -1.34891 | 0.63708 | -3.09646 | -1.97269 | 0.59977 | -2.07421 | -1.24405 | 0.56649 | -2.01006 | -1.13868 | 0.64077 | -3.38571 | -2.16947 | 0.66123 | -5.18716 | -3.42992 | 0.65731 | -4.90937 | -3.22696 | 0.65958 | -3.39196 | -2.23725 | 0.65998 | -4.43548 | -2.92732 | 0.66326 | -4.32978 | -2.87176 | 0.64457 | -4.16116 | -2.68217
26.66681 | 0.33991 | -2.46204 | -0.83688 | 0.42066 | -2.0212 | -0.85023 | 0.38995 | -2.15762 | -0.84137 | 0.4012 | -1.33601 | -0.53601 | 0.51502 | -2.01329 | -1.03688 | 0.37724 | -1.68058 | -0.63398 | 0.33793 | -1.06614 | -0.36028 | 0.3843 | -0.78986 | -0.30354 | 0.54868 | -2.20561 | -1.21017 | 0.58269 | -3.47862 | -2.02697 | 0.49196 | -2.75702 | -1.35635 | 0.63174 | -5.02126 | -3.17213 | 0.60886 | -3.05557 | -1.86042 | 0.56336 | -2.37728 | -1.33926 | 0.63002 | -3.11732 | -1.96398 | 0.53451 | -2.13339 | -1.14033 | 0.57724 | -2.00066 | -1.15487 | 0.62736 | -3.42644 | -2.14963 | 0.65979 | -5.2039 | -3.43347 | 0.67294 | -4.83896 | -3.25632 | 0.62586 | -3.49057 | -2.1846 | 0.65069 | -4.46993 | -2.90855 | 0.65966 | -4.32789 | -2.85492 | 0.63384 | -4.16386 | -2.63922
27.00007 | 0.33552 | -2.67415 | -0.89724 | 0.40748 | -2.03614 | -0.8297 | 0.47081 | -2.12635 | -1.00111 | 0.42095 | -1.32674 | -0.55849 | 0.48355 | -2.03718 | -0.98507 | 0.374 | -1.68929 | -0.63179 | 0.31081 | -1.09891 | -0.34155 | 0.36161 | -0.80429 | -0.29084 | 0.51366 | -2.23512 | -1.14809 | 0.60121 | -3.45037 | -2.0744 | 0.43844 | -2.85223 | -1.25055 | 0.6552 | -4.97562 | -3.26001 | 0.60262 | -3.06646 | -1.8479 | 0.56254 | -2.39528 | -1.34745 | 0.63001 | -3.11174 | -1.96044 | 0.52937 | -2.13936 | -1.13252 | 0.56553 | -1.98499 | -1.12258 | 0.61211 | -3.46259 | -2.11949 | 0.67954 | -5.08715 | -3.45692 | 0.67301 | -4.82006 | -3.24394 | 0.62898 | -3.47642 | -2.18661 | 0.66617 | -4.39598 | -2.92844 | 0.64666 | -4.35837 | -2.8184 | 0.65278 | -4.11002 | -2.68295
27.33355 | 0.3293 | -2.65127 | -0.87305 | 0.36666 | -2.10992 | -0.77362 | 0.56579 | -2.05393 | -1.1621 | 0.34021 | -1.36036 | -0.46281 | 0.56191 | -1.97662 | -1.11069 | 0.52 | -1.58989 | -0.82674 | 0.33065 | -1.08596 | -0.35908 | 0.28458 | -0.83401 | -0.23734 | 0.53971 | -2.21477 | -1.19533 | 0.6007 | -3.45263 | -2.07401 | 0.45717 | -2.77014 | -1.26643 | 0.64671 | -4.97931 | -3.22015 | 0.61988 | -3.03017 | -1.87836 | 0.5385 | -2.43982 | -1.31385 | 0.67471 | -3.02193 | -2.03892 | 0.56505 | -2.1157 | -1.19547 | 0.58796 | -1.97004 | -1.15831 | 0.58577 | -3.51197 | -2.05722 | 0.65331 | -5.20971 | -3.40353 | 0.66999 | -4.8413 | -3.2436 | 0.67053 | -3.34649 | -2.24392 | 0.66561 | -4.40354 | -2.93104 | 0.66119 | -4.30606 | -2.84715 | 0.65335 | -4.12007 | -2.69185
27.66676 | 0.33816 | -2.67153 | -0.90342 | 0.31934 | -2.17715 | -0.69525 | 0.49436 | -2.10061 | -1.03845 | 0.40411 | -1.32111 | -0.53387 | 0.53042 | -1.99164 | -1.0564 | 0.36837 | -1.68987 | -0.6225 | 0.30353 | -1.09681 | -0.33291 | 0.39505 | -0.7861 | -0.31055 | 0.56722 | -2.19616 | -1.24572 | 0.60186 | -3.45724 | -2.08079 | 0.50593 | -2.71293 | -1.37255 | 0.63021 | -5.01311 | -3.15929 | 0.58531 | -3.09779 | -1.81317 | 0.57632 | -2.3648 | -1.36289 | 0.61239 | -3.13471 | -1.91966 | 0.55161 | -2.12021 | -1.16953 | 0.61728 | -1.92847 | -1.19041 | 0.62043 | -3.44414 | -2.13684 | 0.6593 | -5.17776 | -3.41369 | 0.65806 | -4.89279 | -3.21976 | 0.64954 | -3.41759 | -2.21986 | 0.67324 | -4.35825 | -2.93414 | 0.64874 | -4.35324 | -2.82414 | 0.64409 | -4.12986 | -2.65998
28.00025 | 0.38578 | -2.58844 | -0.99857 | 0.35773 | -2.11187 | -0.75549 | 0.56683 | -2.07531 | -1.17634 | 0.4799 | -1.28867 | -0.61843 | 0.5319 | -1.99459 | -1.06093 | 0.40253 | -1.65461 | -0.66602 | 0.42889 | -1.02422 | -0.43928 | 0.27569 | -0.84863 | -0.23396 | 0.60931 | -2.14451 | -1.30667 | 0.58562 | -3.46622 | -2.0299 | 0.53139 | -2.64275 | -1.40434 | 0.65084 | -4.96986 | -3.23461 | 0.61075 | -3.03776 | -1.85531 | 0.54444 | -2.41111 | -1.31271 | 0.6313 | -3.10553 | -1.9605 | 0.5268 | -2.13504 | -1.12473 | 0.62021 | -1.91771 | -1.18938 | 0.60969 | -3.44997 | -2.10341 | 0.66046 | -5.15757 | -3.40637 | 0.65865 | -4.87556 | -3.21128 | 0.63673 | -3.44359 | -2.19265 | 0.67228 | -4.35627 | -2.92865 | 0.66097 | -4.30543 | -2.84576 | 0.67468 | -4.00051 | -2.69906
28.33347 | 0.32326 | -2.6895 | -0.86942 | 0.2866 | -2.21531 | -0.63491 | 0.43284 | -2.14322 | -0.92766 | 0.39175 | -1.33808 | -0.52419 | 0.51894 | -1.99424 | -1.0349 | 0.48871 | -1.60523 | -0.78449 | 0.39003 | -1.05761 | -0.4125 | 0.35715 | -0.80992 | -0.28926 | 0.53157 | -2.2128 | -1.17627 | 0.63941 | -3.35347 | -2.14425 | 0.47 | -2.77454 | -1.30404 | 0.65289 | -4.95678 | -3.2362 | 0.58571 | -3.07295 | -1.79985 | 0.53592 | -2.42057 | -1.29723 | 0.63147 | -3.10698 | -1.96197 | 0.5535 | -2.10234 | -1.16364 | 0.5496 | -1.99041 | -1.09392 | 0.59978 | -3.47677 | -2.0853 | 0.66267 | -5.14002 | -3.40612 | 0.66456 | -4.85539 | -3.22669 | 0.64436 | -3.41942 | -2.20334 | 0.6548 | -4.42581 | -2.89801 | 0.68395 | -4.18279 | -2.86083 | 0.65553 | -4.1115 | -2.6952
28.66686 | 0.38494 | -2.53522 | -0.97592 | 0.32945 | -2.15452 | -0.70981 | 0.44655 | -2.13119 | -0.95169 | 0.36796 | -1.34073 | -0.49334 | 0.56429 | -1.95856 | -1.10521 | 0.42041 | -1.64749 | -0.69263 | 0.35046 | -1.0677 | -0.37418 | 0.31944 | -0.81916 | -0.26167 | 0.5367 | -2.21246 | -1.18742 | 0.60569 | -3.44259 | -2.08513 | 0.4823 | -2.74199 | -1.32248 | 0.62937 | -5.00726 | -3.15141 | 0.59115 | -3.06432 | -1.81148 | 0.56512 | -2.33203 | -1.31787 | 0.64628 | -3.06541 | -1.98111 | 0.58707 | -2.07466 | -1.21797 | 0.60136 | -1.93818 | -1.16555 | 0.6319 | -3.39831 | -2.1474 | 0.6674 | -5.13009 | -3.42381 | 0.64872 | -4.917 | -3.18976 | 0.65688 | -3.36747 | -2.21202 | 0.664 | -4.38393 | -2.91094 | 0.659 | -4.31102 | -2.84094 | 0.64696 | -4.11423 | -2.66175
29.00015 | 0.4582 | -2.49804 | -1.14462 | 0.29714 | -2.21903 | -0.65936 | 0.4183 | -2.14491 | -0.89722 | 0.39229 | -1.33111 | -0.52218 | 0.54977 | -1.96189 | -1.07858 | 0.45874 | -1.60548 | -0.7365 | 0.32735 | -1.08055 | -0.35371 | 0.34828 | -0.80221 | -0.27939 | 0.57673 | -2.14764 | -1.2386 | 0.60045 | -3.44557 | -2.06891 | 0.54473 | -2.61738 | -1.42576 | 0.64779 | -4.97483 | -3.22262 | 0.604 | -3.02777 | -1.82877 | 0.54551 | -2.37047 | -1.2931 | 0.67145 | -2.9271 | -1.9654 | 0.61625 | -2.02126 | -1.24561 | 0.57966 | -1.95528 | -1.13339 | 0.62405 | -3.41337 | -2.13011 | 0.66674 | -5.11656 | -3.4114 | 0.65293 | -4.89106 | -3.19354 | 0.62971 | -3.44722 | -2.17076 | 0.65843 | -4.39289 | -2.89239 | 0.66915 | -4.24857 | -2.84293 | 0.64395 | -4.1238 | -2.65554
29.33337 | 0.39172 | -2.59382 | -1.01607 | 0.27096 | -2.2593 | -0.61218 | 0.41527 | -2.14093 | -0.88906 | 0.32439 | -1.37068 | -0.44463 | 0.47985 | -2.02818 | -0.97322 | 0.34015 | -1.70001 | -0.57825 | 0.36433 | -1.06444 | -0.38781 | 0.28841 | -0.83973 | -0.24218 | 0.54512 | -2.20401 | -1.20144 | 0.63226 | -3.39452 | -2.14623 | 0.47005 | -2.75838 | -1.29657 | 0.66131 | -4.88328 | -3.22937 | 0.58684 | -3.05809 | -1.79461 | 0.54299 | -2.3702 | -1.287 | 0.60609 | -3.10603 | -1.88253 | 0.55508 | -2.10524 | -1.16857 | 0.57058 | -1.96029 | -1.1185 | 0.60938 | -3.45211 | -2.10365 | 0.65164 | -5.17133 | -3.36983 | 0.66126 | -4.85498 | -3.21041 | 0.6357 | -3.42368 | -2.17642 | 0.68009 | -4.31076 | -2.93169 | 0.64048 | -4.35376 | -2.78849 | 0.67021 | -4.02044 | -2.69453
29.66682 | 0.27858 | -2.72979 | -0.76046 | 0.29318 | -2.21521 | -0.64945 | 0.43532 | -2.13734 | -0.93043 | 0.46955 | -1.2837 | -0.60277 | 0.43798 | -2.02971 | -0.88897 | 0.42081 | -1.63794 | -0.68927 | 0.31984 | -1.07492 | -0.3438 | 0.3324 | -0.82022 | -0.27264 | 0.51999 | -2.20889 | -1.1486 | 0.61298 | -3.42298 | -2.0982 | 0.45755 | -2.76124 | -1.2634 | 0.64441 | -4.95379 | -3.19229 | 0.58253 | -3.07445 | -1.79095 | 0.53238 | -2.38093 | -1.26756 | 0.62763 | -3.07854 | -1.93219 | 0.57635 | -2.07478 | -1.19579 | 0.56309 | -1.97228 | -1.11057 | 0.64998 | -3.35106 | -2.17814 | 0.67166 | -5.10333 | -3.42773 | 0.65869 | -4.85548 | -3.19824 | 0.63379 | -3.41673 | -2.1655 | 0.66646 | -4.34834 | -2.89798 | 0.65658 | -4.29634 | -2.82091 | 0.65422 | -4.07651 | -2.66694
30.00013 | 0.33478 | -2.66388 | -0.89181 | 0.3349 | -2.13729 | -0.71577 | 0.55971 | -1.85476 | -1.03812 | 0.42275 | -1.3127 | -0.55495 | 0.47079 | -2.00864 | -0.94564 | 0.41119 | -1.64569 | -0.67668 | 0.3408 | -1.07513 | -0.3664 | 0.35931 | -0.80004 | -0.28746 | 0.57491 | -2.17899 | -1.25273 | 0.5873 | -3.45401 | -2.02854 | 0.46653 | -2.74806 | -1.28204 | 0.64004 | -4.97469 | -3.18402 | 0.60781 | -2.9914 | -1.81819 | 0.52885 | -2.39099 | -1.26448 | 0.61908 | -3.00969 | -1.86323 | 0.53522 | -2.10586 | -1.1271 | 0.58678 | -1.95258 | -1.14573 | 0.62631 | -3.40041 | -2.12972 | 0.6787 | -5.05138 | -3.42837 | 0.65669 | -4.80902 | -3.15802 | 0.64725 | -3.37948 | -2.18736 | 0.67974 | -4.27832 | -2.90814 | 0.65399 | -4.29572 | -2.80934 | 0.65199 | -4.0627 | -2.64885
30.33354 | 0.43541 | -2.54129 | -1.10651 | 0.2975 | -2.19024 | -0.65161 | 0.57131 | -2.05844 | -1.17602 | 0.44265 | -1.28477 | -0.5687 | 0.56071 | -1.95315 | -1.09515 | 0.46246 | -1.60061 | -0.74022 | 0.31238 | -1.08428 | -0.33871 | 0.31507 | -0.82627 | -0.26033 | 0.54156 | -2.1929 | -1.18759 | 0.5996 | -3.43907 | -2.06206 | 0.43342 | -2.78742 | -1.20813 | 0.63544 | -4.97164 | -3.15919 | 0.57846 | -3.04861 | -1.76351 | 0.55167 | -2.34995 | -1.2964 | 0.59431 | -3.09863 | -1.84155 | 0.59702 | -2.0411 | -1.21858 | 0.5764 | -1.96398 | -1.13204 | 0.619 | -3.40901 | -2.11017 | 0.65225 | -5.14343 | -3.35482 | 0.67152 | -4.81306 | -3.23208 | 0.66466 | -3.33177 | -2.2145 | 0.65096 | -4.40084 | -2.86476 | 0.65559 | -4.28901 | -2.81184 | 0.63341 | -4.11008 | -2.60337
30.66684 | 0.32158 | -2.67643 | -0.86067 | 0.3201 | -2.15188 | -0.68881 | 0.46357 | -2.10873 | -0.97754 | 0.53524 | -1.2216 | -0.65385 | 0.55722 | -1.91209 | -1.06546 | 0.4181 | -1.64597 | -0.68818 | 0.32382 | -1.07754 | -0.34893 | 0.3621 | -0.79659 | -0.28844 | 0.541 | -2.19884 | -1.18958 | 0.65564 | -3.29872 | -2.16278 | 0.48668 | -2.68294 | -1.30573 | 0.63504 | -4.97211 | -3.15748 | 0.58569 | -3.0261 | -1.77237 | 0.5565 | -2.18501 | -1.21596 | 0.62208 | -3.07612 | -1.91359 | 0.54866 | -2.09718 | -1.15064 | 0.61038 | -1.91243 | -1.1673 | 0.62912 | -3.37239 | -2.12164 | 0.672 | -5.0527 | -3.39541 | 0.65816 | -4.82501 | -3.17563 | 0.65781 | -3.32878 | -2.18972 | 0.63877 | -4.43449 | -2.83262 | 0.65721 | -4.26776 | -2.80483 | 0.65125 | -4.04092 | -2.63165
31.00021 | 0.39457 | -2.60276 | -1.02697 | 0.34753 | -2.11134 | -0.73375 | 0.41811 | -2.13521 | -0.89275 | 0.41555 | -1.30873 | -0.54384 | 0.53552 | -1.96913 | -1.05452 | 0.40791 | -1.62142 | -0.66139 | 0.38253 | -1.04662 | -0.40036 | 0.35786 | -0.79437 | -0.28428 | 0.49156 | -2.23495 | -1.09861 | 0.61672 | -3.39312 | -2.09259 | 0.45471 | -2.7211 | -1.23732 | 0.64217 | -4.95673 | -3.18308 | 0.60458 | -2.99171 | -1.80874 | 0.53125 | -2.21006 | -1.17409 | 0.61157 | -3.08378 | -1.88595 | 0.60452 | -2.02527 | -1.22432 | 0.5728 | -1.9437 | -1.11336 | 0.6323 | -3.35159 | -2.1192 | 0.65522 | -5.12371 | -3.35714 | 0.66852 | -4.80223 | -3.21037 | 0.64561 | -3.35822 | -2.16811 | 0.66337 | -4.33142 | -2.87334 | 0.65549 | -4.26502 | -2.79568 | 0.66519 | -4.00241 | -2.66235
31.33348 | 0.29929 | -2.68911 | -0.80484 | 0.34668 | -2.09572 | -0.72654 | 0.40247 | -2.1188 | -0.85275 | 0.40584 | -1.30449 | -0.52941 | 0.55441 | -1.93941 | -1.07522 | 0.41261 | -1.5671 | -0.64659 | 0.37873 | -1.04742 | -0.39669 | 0.33618 | -0.80293 | -0.26993 | 0.49458 | -2.20331 | -1.08972 | 0.62374 | -3.37722 | -2.10652 | 0.43656 | -2.77677 | -1.21224 | 0.66042 | -4.84953 | -3.20271 | 0.61939 | -2.92025 | -1.80879 | 0.5105 | -2.40128 | -1.22586 | 0.65048 | -3.03346 | -1.97321 | 0.59525 | -2.04839 | -1.21931 | 0.5971 | -1.91626 | -1.14419 | 0.63225 | -3.36704 | -2.1288 | 0.67876 | -5.03346 | -3.41649 | 0.65379 | -4.84224 | -3.16582 | 0.66477 | -3.30469 | -2.19687 | 0.66268 | -4.34746 | -2.88096 | 0.65181 | -4.27188 | -2.78445 | 0.64125 | -4.09002 | -2.62272
31.66682 | 0.33737 | -2.64262 | -0.89154 | 0.40031 | -2.01766 | -0.80768 | 0.44159 | -2.12483 | -0.9383 | 0.32767 | -1.35804 | -0.44499 | 0.54415 | -1.89919 | -1.03344 | 0.40895 | -1.62728 | -0.66547 | 0.37091 | -1.05895 | -0.39277 | 0.47275 | -0.72388 | -0.34221 | 0.54035 | -2.19038 | -1.18358 | 0.61663 | -3.38323 | -2.0862 | 0.47772 | -2.7125 | -1.29583 | 0.64028 | -4.93889 | -3.16227 | 0.56909 | -3.0173 | -1.71712 | 0.52648 | -2.30857 | -1.21543 | 0.61637 | -3.057 | -1.88423 | 0.53221 | -2.09938 | -1.1173 | 0.59302 | -1.90158 | -1.12768 | 0.60603 | -3.42045 | -2.07288 | 0.62268 | -5.23849 | -3.26192 | 0.68271 | -4.70816 | -3.21433 | 0.65046 | -3.34169 | -2.17364 | 0.65328 | -4.3676 | -2.85324 | 0.66018 | -4.22551 | -2.78962 | 0.66107 | -3.99062 | -2.63809
32.00003 | 0.44094 | -2.50723 | -1.10555 | 0.34581 | -2.09633 | -0.72493 | 0.51556 | -2.08478 | -1.07482 | 0.37478 | -1.3087 | -0.49048 | 0.45174 | -2.00544 | -0.90593 | 0.44394 | -1.60571 | -0.71285 | 0.40984 | -1.03713 | -0.42505 | 0.35271 | -0.79451 | -0.28023 | 0.50326 | -2.20153 | -1.10795 | 0.59558 | -3.40857 | -2.03007 | 0.48995 | -2.67336 | -1.30981 | 0.63502 | -4.92169 | -3.12537 | 0.60807 | -2.94268 | -1.78935 | 0.54819 | -2.32133 | -1.27254 | 0.61059 | -3.07693 | -1.87873 | 0.55818 | -2.05818 | -1.14883 | 0.5393 | -1.97971 | -1.06765 | 0.5894 | -3.44208 | -2.02875 | 0.65928 | -5.05016 | -3.32946 | 0.64792 | -4.84199 | -3.13721 | 0.6144 | -3.4299 | -2.10732 | 0.63748 | -4.40279 | -2.8067 | 0.63216 | -4.32278 | -2.73267 | 0.64927 | -4.03481 | -2.61967
32.33335 | 0.37738 | -2.60136 | -0.98171 | 0.38576 | -2.03182 | -0.78379 | 0.4866 | -2.09443 | -1.01915 | 0.36217 | -1.31972 | -0.47796 | 0.5308 | -1.94001 | -1.02977 | 0.40789 | -1.6272 | -0.66371 | 0.35242 | -1.06818 | -0.37645 | 0.33264 | -0.80607 | -0.26813 | 0.53529 | -2.18876 | -1.17161 | 0.601 | -3.40999 | -2.0494 | 0.5612 | -2.41066 | -1.35287 | 0.67169 | -4.80794 | -3.22945 | 0.56351 | -3.01971 | -1.70163 | 0.55017 | -2.30597 | -1.26867 | 0.64967 | -3.01748 | -1.96037 | 0.55972 | -2.07217 | -1.15984 | 0.62368 | -1.86824 | -1.16517 | 0.61829 | -3.38393 | -2.09224 | 0.68283 | -4.9836 | -3.40293 | 0.65604 | -4.80144 | -3.14993 | 0.64538 | -3.36071 | -2.16892 | 0.66361 | -4.29349 | -2.84919 | 0.64207 | -4.29656 | -2.75869 | 0.66122 | -3.99485 | -2.64148
32.66686 | 0.41607 | -2.53368 | -1.05419 | 0.30674 | -2.16297 | -0.66347 | 0.42191 | -2.11774 | -0.8935 | 0.46632 | -1.25238 | -0.58401 | 0.54004 | -1.91198 | -1.03255 | 0.40283 | -1.61946 | -0.65237 | 0.30156 | -1.08958 | -0.32858 | 0.32474 | -0.80573 | -0.26165 | 0.56383 | -2.15629 | -1.21577 | 0.60022 | -3.39634 | -2.03856 | 0.48016 | -2.6516 | -1.27318 | 0.64424 | -4.91991 | -3.16958 | 0.58012 | -2.99746 | -1.73888 | 0.59186 | -2.16095 | -1.27898 | 0.62644 | -3.06841 | -1.92217 | 0.57993 | -2.03845 | -1.18216 | 0.56929 | -1.93469 | -1.1014 | 0.63535 | -3.32937 | -2.11531 | 0.66893 | -5.03394 | -3.36734 | 0.65774 | -4.79323 | -3.15271 | 0.61806 | -3.41943 | -2.11342 | 0.65244 | -4.35006 | -2.83816 | 0.64158 | -4.29463 | -2.75537 | 0.65881 | -3.99059 | -2.62905
33.00002 | 0.34673 | -2.63364 | -0.91316 | 0.36913 | -2.05666 | -0.75918 | 0.43 | -2.10391 | -0.90468 | 0.35276 | -1.32093 | -0.46597 | 0.43645 | -1.99362 | -0.87011 | 0.36161 | -1.63988 | -0.59299 | 0.36256 | -1.04992 | -0.38066 | 0.31693 | -0.81012 | -0.25675 | 0.59029 | -2.13278 | -1.25895 | 0.63266 | -3.33739 | -2.11144 | 0.45636 | -2.70987 | -1.23667 | 0.64826 | -4.90186 | -3.17766 | 0.5745 | -2.99661 | -1.72156 | 0.52401 | -2.329 | -1.22041 | 0.6103 | -3.06518 | -1.87067 | 0.54655 | -2.05827 | -1.12496 | 0.58049 | -1.90366 | -1.10507 | 0.60119 | -3.39829 | -2.043 | 0.65324 | -5.08725 | -3.3232 | 0.66721 | -4.78496 | -3.19258 | 0.65882 | -3.31236 | -2.18223 | 0.64769 | -4.36546 | -2.82747 | 0.68321 | -4.11947 | -2.81447 | 0.66234 | -3.99111 | -2.64345
33.33355 | 0.4115 | -2.53058 | -1.04133 | 0.38476 | -2.00754 | -0.77242 | 0.53734 | -2.05095 | -1.10206 | 0.33322 | -1.33694 | -0.44549 | 0.48023 | -1.96059 | -0.94153 | 0.52933 | -1.47838 | -0.78256 | 0.33116 | -1.06984 | -0.35429 | 0.2741 | -0.83526 | -0.22895 | 0.56906 | -2.16431 | -1.23162 | 0.56563 | -3.42944 | -1.9398 | 0.46812 | -2.67811 | -1.25367 | 0.65463 | -4.86965 | -3.18784 | 0.59424 | -2.94436 | -1.74966 | 0.49964 | -2.37456 | -1.18643 | 0.65315 | -3.00761 | -1.96442 | 0.55513 | -2.06926 | -1.14871 | 0.58411 | -1.91101 | -1.11624 | 0.61521 | -3.36294 | -2.0689 | 0.66428 | -5.0046 | -3.32445 | 0.6496 | -4.82458 | -3.13406 | 0.63807 | -3.35559 | -2.1411 | 0.66126 | -4.30834 | -2.84891 | 0.6616 | -4.21002 | -2.78533 | 0.64038 | -4.04996 | -2.59351
33.66669 | 0.30812 | -2.67213 | -0.82335 | 0.32408 | -2.07662 | -0.67299 | 0.50715 | -2.06836 | -1.04896 | 0.41788 | -1.27739 | -0.53379 | 0.42747 | -1.97714 | -0.84516 | 0.36162 | -1.63813 | -0.59237 | 0.33601 | -1.06002 | -0.35618 | 0.32502 | -0.80078 | -0.26027 | 0.48806 | -2.1989 | -1.0732 | 0.61292 | -3.34251 | -2.04869 | 0.4688 | -2.67351 | -1.25333 | 0.6496 | -4.82704 | -3.13567 | 0.60719 | -2.89241 | -1.75624 | 0.53324 | -2.26051 | -1.20539 | 0.59799 | -3.04873 | -1.82312 | 0.5551 | -2.05094 | -1.13848 | 0.55691 | -1.92994 | -1.0748 | 0.60749 | -3.39384 | -2.06173 | 0.65333 | -5.09207 | -3.32681 | 0.64913 | -4.81691 | -3.12681 | 0.63826 | -3.35648 | -2.1423 | 0.67955 | -4.20656 | -2.85857 | 0.65445 | -4.22004 | -2.76182 | 0.63709 | -4.05494 | -2.58336
34.00024 | 0.3746 | -2.56792 | -0.96194 | 0.27584 | -2.19821 | -0.60635 | 0.47163 | -2.04646 | -0.96518 | 0.34452 | -1.31536 | -0.45316 | 0.47986 | -1.96255 | -0.94176 | 0.38362 | -1.62107 | -0.62188 | 0.35113 | -1.06083 | -0.37249 | 0.30328 | -0.81601 | -0.24748 | 0.58729 | -2.13981 | -1.25669 | 0.63036 | -3.32736 | -2.09744 | 0.46433 | -2.64928 | -1.23015 | 0.66542 | -4.80625 | -3.19819 | 0.62122 | -2.85063 | -1.77087 | 0.5226 | -2.30282 | -1.20346 | 0.63521 | -3.00412 | -1.90824 | 0.52754 | -2.07207 | -1.0931 | 0.54722 | -1.94741 | -1.06567 | 0.61228 | -3.37119 | -2.06413 | 0.66473 | -5.0232 | -3.33905 | 0.67131 | -4.73251 | -3.17696 | 0.66434 | -3.28281 | -2.1809 | 0.66833 | -4.25531 | -2.84395 | 0.66044 | -4.18403 | -2.7633 | 0.65844 | -3.9631 | -2.60946
34.33358 | 0.33109 | -2.6322 | -0.87149 | 0.37421 | -2.01506 | -0.75406 | 0.54768 | -2.04089 | -1.11776 | 0.41976 | -1.25678 | -0.52754 | 0.43849 | -1.97625 | -0.86656 | 0.49208 | -1.54379 | -0.75966 | 0.36042 | -1.05521 | -0.38032 | 0.33643 | -0.79037 | -0.26591 | 0.56858 | -2.1266 | -1.20914 | 0.63299 | -3.305 | -2.09202 | 0.45732 | -2.64001 | -1.20733 | 0.65768 | -4.80544 | -3.16045 | 0.59708 | -2.89699 | -1.72974 | 0.48112 | -2.30917 | -1.11098 | 0.59106 | -3.06976 | -1.8144 | 0.59056 | -2.02021 | -1.19306 | 0.60237 | -1.88181 | -1.13355 | 0.62456 | -3.3336 | -2.08203 | 0.64639 | -5.09574 | -3.29383 | 0.62508 | -4.89424 | -3.05928 | 0.61896 | -3.39484 | -2.10125 | 0.65415 | -4.2987 | -2.81199 | 0.66775 | -4.16299 | -2.77983 | 0.67037 | -3.90329 | -2.61666
34.66669 | 0.33318 | -2.62354 | -0.8741 | 0.30128 | -2.13021 | -0.6418 | 0.57469 | -2.00981 | -1.15501 | 0.50541 | -1.19808 | -0.60552 | 0.47143 | -1.94313 | -0.91606 | 0.40162 | -1.59229 | -0.6395 | 0.33616 | -1.06685 | -0.35864 | 0.3037 | -0.81683 | -0.24807 | 0.54539 | -2.16291 | -1.17964 | 0.64105 | -3.28011 | -2.1027 | 0.46148 | -2.66053 | -1.22779 | 0.62719 | -4.91089 | -3.08004 | 0.57744 | -2.91295 | -1.68206 | 0.53531 | -2.27507 | -1.21787 | 0.59696 | -3.06166 | -1.82768 | 0.53912 | -2.05738 | -1.10917 | 0.59108 | -1.8874 | -1.1156 | 0.63905 | -3.22231 | -2.05921 | 0.65185 | -5.06298 | -3.30029 | 0.61861 | -4.90441 | -3.03391 | 0.63454 | -3.34016 | -2.11946 | 0.64682 | -4.32201 | -2.79556 | 0.64299 | -4.24091 | -2.72688 | 0.67142 | -3.91304 | -2.6273
35.00025 | 0.43545 | -2.47666 | -1.07845 | 0.39744 | -1.95161 | -0.77565 | 0.44725 | -2.08359 | -0.93188 | 0.40047 | -1.27988 | -0.51256 | 0.54144 | -1.89609 | -1.02662 | 0.48199 | -1.47612 | -0.71147 | 0.36007 | -1.03963 | -0.37434 | 0.32257 | -0.79984 | -0.25801 | 0.59787 | -2.03842 | -1.21871 | 0.61964 | -3.32269 | -2.05887 | 0.46783 | -2.63708 | -1.23371 | 0.62264 | -4.92362 | -3.06564 | 0.57765 | -2.93829 | -1.69731 | 0.54404 | -2.25286 | -1.22564 | 0.636 | -2.99492 | -1.90476 | 0.52771 | -2.05314 | -1.08347 | 0.56915 | -1.90913 | -1.08659 | 0.6427 | -3.2676 | -2.10009 | 0.64975 | -5.0811 | -3.30143 | 0.64153 | -4.82907 | -3.09801 | 0.62278 | -3.36401 | -2.09505 | 0.6709 | -4.23126 | -2.83875 | 0.65541 | -4.18342 | -2.74186 | 0.64717 | -3.99517 | -2.58557
35.33346 | 0.4675 | -2.42784 | -1.13502 | 0.31144 | -2.11992 | -0.66023 | 0.55731 | -2.00283 | -1.11619 | 0.38677 | -1.27976 | -0.49497 | 0.51391 | -1.90893 | -0.98102 | 0.37518 | -1.61166 | -0.60466 | 0.31072 | -1.0765 | -0.33449 | 0.3285 | -0.79004 | -0.25953 | 0.54293 | -2.13464 | -1.15897 | 0.57358 | -3.39099 | -1.94501 | 0.43954 | -2.67791 | -1.17706 | 0.64735 | -4.85718 | -3.14432 | 0.55569 | -2.95769 | -1.64356 | 0.52375 | -2.28206 | -1.19523 | 0.59 | -3.05074 | -1.79995 | 0.52132 | -2.05428 | -1.07093 | 0.56294 | -1.90994 | -1.07518 | 0.61241 | -3.35828 | -2.05663 | 0.66667 | -4.96947 | -3.31302 | 0.65058 | -4.78445 | -3.11268 | 0.63575 | -3.32205 | -2.11201 | 0.64996 | -4.29279 | -2.79013 | 0.63854 | -4.24686 | -2.71178 | 0.64436 | -3.98416 | -2.56723
35.66684 | 0.37378 | -2.56243 | -0.9578 | 0.28783 | -2.14204 | -0.61655 | 0.545 | -1.99524 | -1.0874 | 0.46997 | -1.22529 | -0.57585 | 0.46571 | -1.93536 | -0.90132 | 0.4551 | -1.55024 | -0.70551 | 0.33163 | -1.05311 | -0.34924 | 0.30649 | -0.8131 | -0.2492 | 0.51804 | -2.15873 | -1.11832 | 0.61952 | -3.31932 | -2.05637 | 0.45558 | -2.6411 | -1.20324 | 0.66381 | -4.76218 | -3.16118 | 0.56993 | -2.93536 | -1.67296 | 0.49029 | -2.32909 | -1.14193 | 0.62348 | -3.00394 | -1.87291 | 0.5729 | -2.00577 | -1.14911 | 0.58432 | -1.87416 | -1.09511 | 0.5779 | -3.4348 | -1.98496 | 0.64233 | -5.07172 | -3.25773 | 0.64764 | -4.78089 | -3.0963 | 0.63922 | -3.30065 | -2.10983 | 0.65755 | -4.24983 | -2.79446 | 0.66611 | -4.13818 | -2.75647 | 0.63586 | -3.97624 | -2.52834
36.00015 | 0.31457 | -2.6456 | -0.83222 | 0.35558 | -2.02618 | -0.72047 | 0.509 | -2.04566 | -1.04125 | 0.42155 | -1.24978 | -0.52685 | 0.45622 | -1.94418 | -0.88697 | 0.3789 | -1.60376 | -0.60766 | 0.35652 | -1.04162 | -0.37136 | 0.32803 | -0.78843 | -0.25863 | 0.52634 | -2.14732 | -1.13023 | 0.60345 | -3.34276 | -2.0172 | 0.4634 | -2.63388 | -1.22055 | 0.64343 | -4.85982 | -3.12695 | 0.56256 | -2.93156 | -1.64919 | 0.52105 | -2.27239 | -1.18404 | 0.6261 | -2.9649 | -1.85633 | 0.61136 | -1.97063 | -1.20476 | 0.51688 | -1.96129 | -1.01374 | 0.6331 | -3.26506 | -2.0671 | 0.67754 | -4.92949 | -3.33993 | 0.66299 | -4.71568 | -3.12645 | 0.63502 | -3.33005 | -2.11466 | 0.66845 | -4.2192 | -2.82031 | 0.64999 | -4.16353 | -2.70627 | 0.65043 | -3.96034 | -2.57594
36.33353 | 0.35996 | -2.56634 | -0.92379 | 0.27621 | -2.17781 | -0.60154 | 0.4746 | -2.05468 | -0.97515 | 0.3666 | -1.27714 | -0.4682 | 0.38603 | -1.98717 | -0.76712 | 0.35731 | -1.61817 | -0.57818 | 0.37083 | -1.03737 | -0.38469 | 0.32933 | -0.78991 | -0.26015 | 0.54794 | -2.14031 | -1.17275 | 0.5594 | -3.38537 | -1.89377 | 0.42738 | -2.68248 | -1.14644 | 0.64169 | -4.86866 | -3.12417 | 0.56539 | -2.91714 | -1.64933 | 0.47794 | -2.35961 | -1.12775 | 0.59917 | -3.00349 | -1.7996 | 0.51801 | -2.02362 | -1.04826 | 0.56395 | -1.88995 | -1.06584 | 0.6231 | -3.30819 | -2.06134 | 0.66221 | -4.98155 | -3.29884 | 0.6556 | -4.71881 | -3.09364 | 0.6288 | -3.31309 | -2.08328 | 0.65608 | -4.25668 | -2.79274 | 0.64511 | -4.20038 | -2.70971 | 0.63162 | -4.01716 | -2.53732
36.66681 | 0.31633 | -2.63211 | -0.83262 | 0.38453 | -1.98367 | -0.76278 | 0.45043 | -2.05511 | -0.92568 | 0.4281 | -1.19956 | -0.51353 | 0.39916 | -1.96696 | -0.78513 | 0.43102 | -1.56312 | -0.67373 | 0.27228 | -1.09895 | -0.29922 | 0.27915 | -0.8303 | -0.23178 | 0.58312 | -2.07599 | -1.21056 | 0.64444 | -3.2582 | -2.0997 | 0.47199 | -2.61836 | -1.23583 | 0.6558 | -4.78837 | -3.14022 | 0.55219 | -2.93846 | -1.6226 | 0.56211 | -2.17386 | -1.22195 | 0.58943 | -3.03086 | -1.78648 | 0.58898 | -1.9731 | -1.16211 | 0.56677 | -1.88476 | -1.06823 | 0.60767 | -3.32679 | -2.02159 | 0.65301 | -5.03244 | -3.28624 | 0.62767 | -4.84382 | -3.04031 | 0.63466 | -3.31299 | -2.10262 | 0.68015 | -4.15922 | -2.82889 | 0.64656 | -4.17121 | -2.69692 | 0.64964 | -3.95656 | -2.57036
37.0001 | 0.26622 | -2.63658 | -0.7019 | 0.27627 | -2.17283 | -0.60028 | 0.38832 | -2.08441 | -0.80942 | 0.36993 | -1.27022 | -0.4699 | 0.45101 | -1.89125 | -0.85297 | 0.43034 | -1.47709 | -0.63566 | 0.33437 | -1.05018 | -0.35115 | 0.3184 | -0.79773 | -0.254 | 0.49512 | -2.16333 | -1.07111 | 0.59398 | -3.3328 | -1.9796 | 0.47137 | -2.58861 | -1.2202 | 0.63568 | -4.87314 | -3.09778 | 0.5948 | -2.84594 | -1.69276 | 0.5216 | -2.23361 | -1.16504 | 0.62431 | -2.98793 | -1.86538 | 0.52467 | -2.03195 | -1.06611 | 0.55442 | -1.9005 | -1.05367 | 0.63396 | -3.26584 | -2.07041 | 0.63219 | -5.07713 | -3.2097 | 0.64429 | -4.78371 | -3.08211 | 0.63404 | -3.31848 | -2.10406 | 0.64723 | -4.27949 | -2.7698 | 0.62544 | -4.25244 | -2.65963 | 0.64665 | -3.95849 | -2.55978
37.33345 | 0.46411 | -2.43214 | -1.12878 | 0.31529 | -2.08054 | -0.65597 | 0.40803 | -2.06456 | -0.84241 | 0.37636 | -1.26231 | -0.47508 | 0.4573 | -1.91037 | -0.87361 | 0.44529 | -1.53276 | -0.68252 | 0.3426 | -1.04463 | -0.35789 | 0.33666 | -0.78073 | -0.26284 | 0.50853 | -2.14358 | -1.09006 | 0.57529 | -3.36629 | -1.93659 | 0.47744 | -2.51996 | -1.20312 | 0.63715 | -4.85726 | -3.0948 | 0.53174 | -2.96949 | -1.579 | 0.50716 | -2.27655 | -1.15457 | 0.64946 | -2.95971 | -1.92221 | 0.57586 | -1.97602 | -1.13792 | 0.58904 | -1.86176 | -1.09665 | 0.63424 | -3.26107 | -2.06832 | 0.64251 | -5.05091 | -3.24525 | 0.67919 | -4.64924 | -3.15774 | 0.64107 | -3.28692 | -2.10715 | 0.65602 | -4.23994 | -2.78149 | 0.64014 | -4.1822 | -2.67718 | 0.66699 | -3.89947 | -2.60092
37.66691 | 0.29758 | -2.62488 | -0.7811 | 0.32373 | -2.06131 | -0.66732 | 0.47852 | -2.02058 | -0.96689 | 0.39815 | -1.24586 | -0.49604 | 0.45267 | -1.91685 | -0.86771 | 0.38145 | -1.5787 | -0.6022 | 0.31283 | -1.0664 | -0.3336 | 0.33378 | -0.78326 | -0.26144 | 0.5313 | -2.14797 | -1.14121 | 0.64083 | -3.15064 | -2.01903 | 0.45511 | -2.60182 | -1.18411 | 0.63684 | -4.85021 | -3.08883 | 0.56039 | -2.92041 | -1.63656 | 0.50839 | -2.26199 | -1.14997 | 0.62372 | -2.97186 | -1.8536 | 0.49935 | -2.0452 | -1.02127 | 0.52048 | -1.93449 | -1.00687 | 0.6132 | -3.3179 | -2.03454 | 0.65809 | -4.98743 | -3.28217 | 0.67927 | -4.62683 | -3.14285 | 0.62192 | -3.33646 | -2.075 | 0.6542 | -4.24739 | -2.77863 | 0.66646 | -4.09256 | -2.72753 | 0.64065 | -3.97576 | -2.54708
38.00009 | 0.31751 | -2.60361 | -0.82666 | 0.33369 | -2.04842 | -0.68354 | 0.4952 | -2.01622 | -0.99843 | 0.41221 | -1.23471 | -0.50896 | 0.3726 | -1.97426 | -0.73561 | 0.39213 | -1.57316 | -0.61689 | 0.38658 | -1.02366 | -0.39572 | 0.33944 | -0.77658 | -0.2636 | 0.55048 | -2.10323 | -1.15779 | 0.55694 | -3.37247 | -1.87827 | 0.46413 | -2.60159 | -1.20748 | 0.62663 | -4.87696 | -3.05607 | 0.56087 | -2.90163 | -1.62743 | 0.50448 | -2.18307 | -1.10131 | 0.60344 | -3.00576 | -1.81381 | 0.51448 | -2.02079 | -1.03965 | 0.55449 | -1.89576 | -1.05119 | 0.62282 | -3.28959 | -2.04883 | 0.65897 | -4.97396 | -3.27771 | 0.67467 | -4.64391 | -3.13312 | 0.61642 | -3.33941 | -2.05846 | 0.65476 | -4.24557 | -2.77981 | 0.67599 | -4.05672 | -2.74229 | 0.67132 | -3.85135 | -2.58548
38.33344 | 0.40225 | -2.49293 | -1.00279 | 0.27259 | -2.16255 | -0.58948 | 0.60218 | -1.91328 | -1.15213 | 0.30502 | -1.30431 | -0.39784 | 0.40641 | -1.94067 | -0.78872 | 0.38557 | -1.57599 | -0.60765 | 0.43954 | -0.99616 | -0.43785 | 0.37011 | -0.76581 | -0.28343 | 0.52311 | -2.13218 | -1.11536 | 0.61073 | -3.29262 | -2.0109 | 0.47246 | -2.58421 | -1.22094 | 0.65262 | -4.72656 | -3.08463 | 0.58661 | -2.82643 | -1.65801 | 0.4735 | -2.27931 | -1.07924 | 0.65136 | -2.87704 | -1.87397 | 0.57666 | -1.97703 | -1.14007 | 0.5235 | -1.936 | -1.01349 | 0.64561 | -3.22127 | -2.07969 | 0.65173 | -4.9987 | -3.2578 | 0.65656 | -4.71162 | -3.09344 | 0.63034 | -3.29142 | -2.07471 | 0.63057 | -4.30908 | -2.71717 | 0.64502 | -4.1744 | -2.69257 | 0.63439 | -3.98528 | -2.52822
38.66689 | 0.29642 | -2.62039 | -0.77675 | 0.25545 | -2.19131 | -0.55978 | 0.44182 | -2.03939 | -0.90104 | 0.41245 | -1.22656 | -0.5059 | 0.39911 | -1.95051 | -0.77847 | 0.45292 | -1.52718 | -0.69169 | 0.40875 | -1.01359 | -0.41431 | 0.43661 | -0.75757 | -0.33076 | 0.51802 | -2.12519 | -1.1009 | 0.60468 | -3.28312 | -1.98522 | 0.48617 | -2.53828 | -1.23404 | 0.6639 | -4.76898 | -3.16611 | 0.58117 | -2.85187 | -1.65742 | 0.52781 | -2.21601 | -1.16964 | 0.63469 | -2.94866 | -1.87148 | 0.57037 | -1.97386 | -1.12583 | 0.59294 | -1.86264 | -1.10443 | 0.61604 | -3.30814 | -2.03794 | 0.66909 | -4.91814 | -3.29068 | 0.65825 | -4.71104 | -3.10103 | 0.64973 | -3.25098 | -2.11226 | 0.65294 | -4.23356 | -2.76427 | 0.6428 | -4.15824 | -2.67293 | 0.63762 | -3.95721 | -2.52319
39.00022 | 0.39421 | -2.50288 | -0.98667 | 0.39195 | -1.94194 | -0.76114 | 0.4627 | -1.99072 | -0.92112 | 0.37763 | -1.25082 | -0.47234 | 0.41754 | -1.94343 | -0.81146 | 0.43526 | -1.54026 | -0.67041 | 0.30865 | -1.06642 | -0.32915 | 0.27862 | -0.82387 | -0.22954 | 0.54886 | -2.09737 | -1.15116 | 0.63888 | -3.24348 | -2.0722 | 0.4157 | -2.64466 | -1.0994 | 0.62177 | -4.89009 | -3.04049 | 0.56914 | -2.86382 | -1.62992 | 0.56791 | -2.14382 | -1.2175 | 0.54711 | -3.04832 | -1.66776 | 0.56979 | -1.97601 | -1.12591 | 0.5692 | -1.88542 | -1.07319 | 0.62404 | -3.28061 | -2.04723 | 0.63216 | -5.06614 | -3.20258 | 0.67808 | -4.64023 | -3.14646 | 0.64226 | -3.25514 | -2.09063 | 0.63728 | -4.29383 | -2.73636 | 0.6392 | -4.19209 | -2.67958 | 0.64391 | -3.94351 | -2.53925
39.33353 | 0.35587 | -2.54673 | -0.90631 | 0.35763 | -1.96235 | -0.70181 | 0.54572 | -1.94613 | -1.06204 | 0.49549 | -1.16871 | -0.57908 | 0.40839 | -1.92917 | -0.78786 | 0.33885 | -1.61543 | -0.54739 | 0.32961 | -1.0548 | -0.34767 | 0.41925 | -0.75794 | -0.31777 | 0.48676 | -2.13483 | -1.03916 | 0.59058 | -3.3225 | -1.96221 | 0.39672 | -2.66137 | -1.05582 | 0.61462 | -4.90475 | -3.01453 | 0.54468 | -2.91694 | -1.58881 | 0.53202 | -2.21192 | -1.17678 | 0.63109 | -2.96129 | -1.86884 | 0.55356 | -1.99368 | -1.10363 | 0.53757 | -1.91298 | -1.02837 | 0.62413 | -3.26454 | -2.03749 | 0.63603 | -5.06526 | -3.22167 | 0.627 | -4.80797 | -3.01459 | 0.64684 | -3.24653 | -2.09998 | 0.64782 | -4.24875 | -2.75245 | 0.66461 | -4.0996 | -2.72464 | 0.64211 | -3.95171 | -2.53741
39.66679 | 0.28514 | -2.60223 | -0.74201 | 0.4126 | -1.8908 | -0.78015 | 0.46613 | -2.00966 | -0.93675 | 0.36871 | -1.25366 | -0.46223 | 0.4566 | -1.91788 | -0.8757 | 0.38669 | -1.56507 | -0.60519 | 0.33078 | -1.04961 | -0.34719 | 0.29844 | -0.81614 | -0.24357 | 0.56685 | -1.98256 | -1.12382 | 0.59784 | -3.31173 | -1.97989 | 0.43813 | -2.62661 | -1.1508 | 0.62486 | -4.89164 | -3.0566 | 0.57745 | -2.85744 | -1.65004 | 0.57525 | -2.09221 | -1.20353 | 0.61592 | -2.97103 | -1.82991 | 0.50988 | -2.02359 | -1.03178 | 0.57398 | -1.8798 | -1.07896 | 0.63441 | -3.26266 | -2.06985 | 0.65938 | -4.97514 | -3.28049 | 0.66401 | -4.68282 | -3.10943 | 0.64541 | -3.24835 | -2.09652 | 0.64852 | -4.25303 | -2.75819 | 0.66053 | -4.10204 | -2.7095 | 0.6498 | -3.92448 | -2.55014
40.00017 | 0.43003 | -2.45441 | -1.05548 | 0.27315 | -2.14149 | -0.58494 | 0.50128 | -1.98204 | -0.99355 | 0.37137 | -1.23575 | -0.45891 | 0.48642 | -1.87341 | -0.91126 | 0.36562 | -1.58512 | -0.57955 | 0.3276 | -1.04997 | -0.34397 | 0.27703 | -0.83635 | -0.23169 | 0.58102 | -2.06577 | -1.20026 | 0.6065 | -3.29266 | -1.99698 | 0.44171 | -2.62132 | -1.15785 | 0.67216 | -4.67516 | -3.14247 | 0.54548 | -2.88629 | -1.57442 | 0.53228 | -2.19691 | -1.16936 | 0.56642 | -3.03495 | -1.71906 | 0.5619 | -1.97514 | -1.10984 | 0.53537 | -1.902 | -1.01827 | 0.61372 | -3.2848 | -2.01593 | 0.64176 | -5.02629 | -3.22569 | 0.65502 | -4.70497 | -3.08185 | 0.64797 | -3.24301 | -2.10139 | 0.66069 | -4.20072 | -2.77538 | 0.64127 | -4.18496 | -2.68369 | 0.65181 | -3.92286 | -2.55695
40.33347 | 0.29453 | -2.63187 | -0.77516 | 0.32749 | -2.03089 | -0.6651 | 0.57914 | -1.91937 | -1.11158 | 0.38361 | -1.23541 | -0.47392 | 0.40959 | -1.9283 | -0.78982 | 0.44931 | -1.51708 | -0.68164 | 0.3244 | -1.02397 | -0.33218 | 0.37137 | -0.77436 | -0.28757 | 0.52415 | -2.11613 | -1.10917 | 0.62969 | -3.27298 | -2.06096 | 0.42118 | -2.64014 | -1.11198 | 0.66343 | -4.75322 | -3.15343 | 0.58012 | -2.81288 | -1.6318 | 0.50316 | -2.23534 | -1.12473 | 0.61761 | -2.98503 | -1.84359 | 0.57116 | -1.96218 | -1.12071 | 0.53422 | -1.918 | -1.02464 | 0.62325 | -3.29283 | -2.05224 | 0.64041 | -5.03819 | -3.2265 | 0.64978 | -4.74002 | -3.07996 | 0.651 | -3.23498 | -2.10596 | 0.6539 | -4.22024 | -2.75964 | 0.65304 | -4.14054 | -2.70393 | 0.63229 | -3.96603 | -2.50767
40.66679 | 0.40662 | -2.47348 | -1.00577 | 0.39731 | -1.90521 | -0.75696 | 0.4277 | -2.01637 | -0.86239 | 0.35413 | -1.25498 | -0.44443 | 0.4582 | -1.90628 | -0.87345 | 0.43237 | -1.54011 | -0.6659 | 0.31233 | -1.05884 | -0.33071 | 0.33361 | -0.7977 | -0.26612 | 0.46413 | -2.16561 | -1.00513 | 0.63093 | -3.25827 | -2.05573 | 0.45997 | -2.59196 | -1.19222 | 0.62092 | -4.8883 | -3.03526 | 0.54193 | -2.91178 | -1.57799 | 0.5167 | -2.18936 | -1.13124 | 0.57709 | -2.99897 | -1.73068 | 0.58479 | -1.93224 | -1.12995 | 0.57758 | -1.86114 | -1.07496 | 0.62748 | -3.26967 | -2.05165 | 0.65409 | -4.99934 | -3.27004 | 0.65317 | -4.73486 | -3.09269 | 0.62318 | -3.31568 | -2.06626 | 0.6618 | -4.19972 | -2.77937 | 0.6529 | -4.12676 | -2.69438 | 0.6307 | -3.97465 | -2.50682
41.00011 | 0.48792 | -2.14924 | -1.04865 | 0.42168 | -1.88216 | -0.79366 | 0.53238 | -1.96772 | -1.04758 | 0.3441 | -1.25712 | -0.43257 | 0.37754 | -1.94969 | -0.73608 | 0.49209 | -1.47212 | -0.72442 | 0.32545 | -1.05497 | -0.34334 | 0.34957 | -0.78356 | -0.27391 | 0.55859 | -2.09733 | -1.17156 | 0.59449 | -3.30363 | -1.96398 | 0.43382 | -2.59821 | -1.12715 | 0.63186 | -4.87549 | -3.08061 | 0.57094 | -2.83508 | -1.61867 | 0.49701 | -2.23339 | -1.11002 | 0.61387 | -2.96425 | -1.81967 | 0.55037 | -2.0046 | -1.10327 | 0.56267 | -1.87636 | -1.05577 | 0.63386 | -3.24299 | -2.0556 | 0.67898 | -4.87581 | -3.31059 | 0.66661 | -4.68508 | -3.12313 | 0.64192 | -3.26011 | -2.09273 | 0.65142 | -4.22672 | -2.75336 | 0.66024 | -4.10618 | -2.71107 | 0.65973 | -3.88603 | -2.56374
41.33354 | 0.43847 | -2.41728 | -1.05991 | 0.31411 | -2.04602 | -0.64268 | 0.53565 | -1.93571 | -1.03686 | 0.36426 | -1.25211 | -0.45609 | 0.55282 | -1.81216 | -1.0018 | 0.43511 | -1.51193 | -0.65786 | 0.34538 | -1.04203 | -0.35989 | 0.35383 | -0.78225 | -0.27678 | 0.54676 | -2.10203 | -1.14931 | 0.61455 | -3.28877 | -2.0211 | 0.4253 | -2.62081 | -1.11462 | 0.65473 | -4.79922 | -3.14217 | 0.60047 | -2.78402 | -1.67172 | 0.55203 | -2.10601 | -1.16258 | 0.61432 | -2.95727 | -1.81672 | 0.57723 | -1.94905 | -1.12504 | 0.53838 | -1.91765 | -1.03243 | 0.5968 | -3.34245 | -1.99476 | 0.6395 | -5.02866 | -3.21581 | 0.63372 | -4.78541 | -3.03264 | 0.63838 | -3.23372 | -2.06433 | 0.65797 | -4.20051 | -2.7638 | 0.64323 | -4.15451 | -2.67232 | 0.63442 | -3.9616 | -2.51332
41.66679 | 0.36189 | -2.53882 | -0.91878 | 0.39195 | -1.93288 | -0.7576 | 0.49309 | -1.9772 | -0.97494 | 0.33311 | -1.2656 | -0.42159 | 0.47802 | -1.8756 | -0.89658 | 0.50028 | -1.49124 | -0.74604 | 0.30177 | -1.07235 | -0.3236 | 0.42491 | -0.70776 | -0.30074 | 0.54063 | -2.10201 | -1.13641 | 0.62865 | -3.25822 | -2.0483 | 0.46844 | -2.57239 | -1.20502 | 0.60435 | -4.94376 | -2.98778 | 0.56568 | -2.84576 | -1.60979 | 0.48329 | -2.25494 | -1.08978 | 0.61981 | -2.94977 | -1.82829 | 0.54704 | -1.98998 | -1.08861 | 0.54412 | -1.88794 | -1.02726 | 0.61935 | -3.29334 | -2.03973 | 0.64374 | -5.00133 | -3.21956 | 0.67467 | -4.64266 | -3.13226 | 0.64499 | -3.26311 | -2.10468 | 0.64942 | -4.23835 | -2.75246 | 0.66293 | -4.07913 | -2.70418 | 0.64276 | -3.93688 | -2.53047
42.00011 | 0.44736 | -2.4241 | -1.08445 | 0.37602 | -1.96043 | -0.73715 | 0.48094 | -1.96997 | -0.94744 | 0.39718 | -1.22773 | -0.48762 | 0.39724 | -1.93406 | -0.76829 | 0.36812 | -1.57648 | -0.58034 | 0.33493 | -1.05564 | -0.35357 | 0.35491 | -0.78464 | -0.27848 | 0.53071 | -2.12608 | -1.12833 | 0.61686 | -3.27782 | -2.02197 | 0.47697 | -2.52968 | -1.20659 | 0.66109 | -4.76406 | -3.14946 | 0.53263 | -2.92747 | -1.55925 | 0.49328 | -2.17266 | -1.07173 | 0.64268 | -2.92956 | -1.88277 | 0.52765 | -1.99532 | -1.05283 | 0.50255 | -1.9384 | -0.97414 | 0.62157 | -3.25956 | -2.02606 | 0.66703 | -4.92841 | -3.2874 | 0.68455 | -4.59933 | -3.14847 | 0.65189 | -3.21917 | -2.09855 | 0.6428 | -4.24223 | -2.72689 | 0.64611 | -4.14746 | -2.6797 | 0.65255 | -3.90564 | -2.54861
42.33358 | 0.38785 | -2.49154 | -0.96633 | 0.34306 | -2.00051 | -0.6863 | 0.52733 | -1.94331 | -1.02477 | 0.38077 | -1.21936 | -0.46429 | 0.44871 | -1.88296 | -0.8449 | 0.46094 | -1.50316 | -0.69287 | 0.3521 | -1.02701 | -0.36161 | 0.35089 | -0.78627 | -0.27589 | 0.56671 | -2.10505 | -1.19295 | 0.55944 | -3.35523 | -1.87706 | 0.55026 | -2.30021 | -1.26572 | 0.65211 | -4.82821 | -3.14851 | 0.56299 | -2.83396 | -1.5955 | 0.51722 | -2.13733 | -1.10548 | 0.58074 | -2.99964 | -1.74201 | 0.55211 | -1.98232 | -1.09446 | 0.55968 | -1.87703 | -1.05053 | 0.61045 | -3.3135 | -2.02271 | 0.64727 | -5.00689 | -3.24079 | 0.65529 | -4.74207 | -3.10744 | 0.63539 | -3.27567 | -2.08133 | 0.65183 | -4.22262 | -2.75245 | 0.62952 | -4.19213 | -2.63903 | 0.6533 | -3.89861 | -2.54698
42.66687 | 0.3232 | -2.58969 | -0.83699 | 0.34633 | -1.98133 | -0.68619 | 0.56429 | -1.91221 | -1.07904 | 0.40847 | -1.19965 | -0.49002 | 0.43945 | -1.88696 | -0.82923 | 0.34279 | -1.60447 | -0.54999 | 0.308 | -1.06813 | -0.32898 | 0.34149 | -0.79368 | -0.27103 | 0.49188 | -2.13792 | -1.0516 | 0.63957 | -3.20474 | -2.04967 | 0.45431 | -2.58111 | -1.17261 | 0.65319 | -4.81154 | -3.14285 | 0.56876 | -2.83776 | -1.614 | 0.47476 | -2.28126 | -1.08305 | 0.59998 | -2.99343 | -1.79601 | 0.52705 | -1.98723 | -1.04736 | 0.54628 | -1.89461 | -1.035 | 0.62116 | -3.27887 | -2.03671 | 0.64777 | -5.00265 | -3.24058 | 0.67587 | -4.6269 | -3.12717 | 0.6454 | -3.23961 | -2.09085 | 0.65958 | -4.19677 | -2.76813 | 0.64686 | -4.14429 | -2.68076 | 0.64212 | -3.92825 | -2.52242
43.0001 | 0.27765 | -2.65048 | -0.73592 | 0.32779 | -2.02977 | -0.66535 | 0.53324 | -1.92704 | -1.02757 | 0.40744 | -1.21461 | -0.49488 | 0.5159 | -1.82961 | -0.94389 | 0.31567 | -1.63239 | -0.51529 | 0.33435 | -1.05319 | -0.35213 | 0.32109 | -0.79554 | -0.25544 | 0.50095 | -2.13308 | -1.06856 | 0.60191 | -3.29762 | -1.98488 | 0.46362 | -2.58369 | -1.19786 | 0.65888 | -4.78703 | -3.15407 | 0.60242 | -2.76467 | -1.66549 | 0.51136 | -2.20559 | -1.12785 | 0.63676 | -2.94299 | -1.87397 | 0.54832 | -1.98845 | -1.0903 | 0.56065 | -1.87584 | -1.05169 | 0.62864 | -3.24959 | -2.04282 | 0.66344 | -4.94549 | -3.28103 | 0.66244 | -4.69636 | -3.11108 | 0.63257 | -3.28502 | -2.07802 | 0.6657 | -4.17432 | -2.77884 | 0.65411 | -4.11691 | -2.6929 | 0.65091 | -3.90765 | -2.54353
43.33357 | 0.3019 | -2.61707 | -0.79011 | 0.38474 | -1.9451 | -0.74835 | 0.49755 | -1.95341 | -0.97192 | 0.47012 | -1.11593 | -0.52462 | 0.49533 | -1.86002 | -0.92133 | 0.44172 | -1.52038 | -0.67159 | 0.36071 | -1.04156 | -0.3757 | 0.33549 | -0.80136 | -0.26884 | 0.53522 | -2.11657 | -1.13282 | 0.6031 | -3.28364 | -1.98038 | 0.47353 | -2.54351 | -1.20444 | 0.64032 | -4.85521 | -3.10889 | 0.56655 | -2.82861 | -1.60256 | 0.51534 | -2.12567 | -1.09545 | 0.60082 | -2.98296 | -1.79222 | 0.53413 | -1.98914 | -1.06246 | 0.56303 | -1.85044 | -1.04185 | 0.627 | -3.24011 | -2.03156 | 0.64212 | -5.00947 | -3.2167 | 0.65643 | -4.7222 | -3.09977 | 0.64794 | -3.24299 | -2.10126 | 0.66453 | -4.16841 | -2.77006 | 0.66396 | -4.07468 | -2.70543 | 0.63523 | -3.94087 | -2.50338
43.66685 | 0.3838 | -2.49857 | -0.95895 | 0.32683 | -2.03775 | -0.66601 | 0.39747 | -2.00869 | -0.79839 | 0.39059 | -1.20585 | -0.47099 | 0.42053 | -1.90323 | -0.80037 | 0.44139 | -1.5144 | -0.66844 | 0.30387 | -1.07776 | -0.3275 | 0.35758 | -0.78147 | -0.27943 | 0.50318 | -2.12064 | -1.06707 | 0.65091 | -3.18124 | -2.0707 | 0.4669 | -2.56799 | -1.199 | 0.62624 | -4.8878 | -3.06096 | 0.58218 | -2.79721 | -1.62847 | 0.52602 | -2.13477 | -1.12294 | 0.61201 | -2.93641 | -1.79711 | 0.54734 | -1.98079 | -1.08418 | 0.59371 | -1.84998 | -1.09836 | 0.61549 | -3.28442 | -2.02152 | 0.65726 | -4.96381 | -3.26251 | 0.67617 | -4.64156 | -3.13849 | 0.65314 | -3.20904 | -2.09595 | 0.66292 | -4.16776 | -2.76291 | 0.67044 | -4.03484 | -2.70512 | 0.62208 | -3.97428 | -2.47231
44.00025 | 0.32776 | -2.57474 | -0.84389 | 0.32086 | -2.0346 | -0.65281 | 0.57544 | -1.89036 | -1.08779 | 0.34165 | -1.23904 | -0.42332 | 0.41295 | -1.91339 | -0.79014 | 0.45215 | -1.51344 | -0.6843 | 0.32082 | -1.05647 | -0.33894 | 0.30957 | -0.81487 | -0.25226 | 0.53952 | -2.10187 | -1.134 | 0.63804 | -3.23326 | -2.06297 | 0.47256 | -2.5529 | -1.20639 | 0.61567 | -4.90848 | -3.02203 | 0.53092 | -2.88897 | -1.53382 | 0.49997 | -2.17041 | -1.08514 | 0.60586 | -2.91538 | -1.76632 | 0.54583 | -1.98266 | -1.08219 | 0.54602 | -1.88534 | -1.02943 | 0.61344 | -3.27066 | -2.00634 | 0.67246 | -4.91115 | -3.30253 | 0.64585 | -4.75558 | -3.07137 | 0.62154 | -3.30108 | -2.05174 | 0.66905 | -4.14906 | -2.77592 | 0.64107 | -4.16196 | -2.66808 | 0.66492 | -3.83429 | -2.54951
44.33339 | 0.37367 | -2.49763 | -0.93328 | 0.39785 | -1.90351 | -0.75731 | 0.49596 | -1.95375 | -0.96897 | 0.37076 | -1.21253 | -0.44956 | 0.4362 | -1.87537 | -0.81804 | 0.40211 | -1.53759 | -0.61828 | 0.28997 | -1.08607 | -0.31493 | 0.34106 | -0.78333 | -0.26716 | 0.58542 | -2.06032 | -1.20616 | 0.62376 | -3.24234 | -2.02245 | 0.47837 | -2.52591 | -1.20833 | 0.65592 | -4.76064 | -3.12261 | 0.60856 | -2.70606 | -1.64681 | 0.52504 | -2.15208 | -1.12993 | 0.65348 | -2.89803 | -1.8938 | 0.52947 | -1.99539 | -1.0565 | 0.56367 | -1.87722 | -1.05813 | 0.63614 | -3.19784 | -2.03428 | 0.65151 | -4.98209 | -3.2459 | 0.66274 | -4.688 | -3.10692 | 0.61925 | -3.29754 | -2.042 | 0.64718 | -4.21714 | -2.72923 | 0.63982 | -4.15727 | -2.65988 | 0.66614 | -3.83407 | -2.55403
44.66673 | 0.411 | -2.43079 | -0.99906 | 0.41686 | -1.89007 | -0.78789 | 0.4874 | -1.94726 | -0.94909 | 0.37392 | -1.21828 | -0.45554 | 0.40669 | -1.9106 | -0.77702 | 0.43011 | -1.52949 | -0.65785 | 0.42168 | -1.01219 | -0.42683 | 0.33577 | -0.79691 | -0.26758 | 0.55979 | -2.09535 | -1.17295 | 0.61172 | -3.26545 | -1.99756 | 0.48346 | -2.51483 | -1.2158 | 0.65354 | -4.79364 | -3.13282 | 0.54977 | -2.83473 | -1.55844 | 0.55669 | -2.06459 | -1.14934 | 0.63556 | -2.90791 | -1.84816 | 0.53881 | -1.99375 | -1.07426 | 0.51161 | -1.93226 | -0.98857 | 0.61318 | -3.27838 | -2.01024 | 0.66343 | -4.91436 | -3.26033 | 0.63772 | -4.76878 | -3.04117 | 0.64765 | -3.21128 | -2.07978 | 0.64067 | -4.24851 | -2.7219 | 0.67091 | -4.02712 | -2.70184 | 0.64602 | -3.91054 | -2.5263
45.0002 | 0.43683 | -2.40139 | -1.049 | 0.34368 | -1.97706 | -0.67948 | 0.52449 | -1.92531 | -1.00981 | 0.34018 | -1.23316 | -0.4195 | 0.48128 | -1.85179 | -0.89123 | 0.43371 | -1.52186 | -0.66005 | 0.33323 | -1.04614 | -0.34861 | 0.30794 | -0.80799 | -0.24881 | 0.57136 | -2.07143 | -1.18354 | 0.64547 | -3.20144 | -2.06644 | 0.49678 | -2.47924 | -1.23165 | 0.65289 | -4.79819 | -3.13268 | 0.56032 | -2.80594 | -1.57221 | 0.50366 | -2.08429 | -1.04978 | 0.63666 | -2.94101 | -1.87242 | 0.53711 | -1.9822 | -1.06465 | 0.56491 | -1.85061 | -1.04543 | 0.58032 | -3.34486 | -1.94107 | 0.65005 | -4.98343 | -3.23946 | 0.65331 | -4.73569 | -3.09389 | 0.62751 | -3.27541 | -2.05534 | 0.66187 | -4.15796 | -2.75203 | 0.65614 | -4.07816 | -2.67583 | 0.6626 | -3.84668 | -2.54882
45.33355 | 0.2568 | -2.67744 | -0.68756 | 0.28437 | -2.08775 | -0.59369 | 0.48668 | -1.94036 | -0.94433 | 0.31772 | -1.24788 | -0.39648 | 0.54096 | -1.79337 | -0.97015 | 0.48261 | -1.48376 | -0.71607 | 0.47873 | -0.93581 | -0.44799 | 0.33112 | -0.78551 | -0.2601 | 0.53458 | -2.09618 | -1.12058 | 0.59637 | -3.28404 | -1.95851 | 0.48413 | -2.50584 | -1.21315 | 0.65796 | -4.77307 | -3.1405 | 0.59223 | -2.70167 | -1.60002 | 0.46271 | -2.24084 | -1.03687 | 0.64184 | -2.85505 | -1.83248 | 0.55683 | -1.97299 | -1.09863 | 0.55789 | -1.86254 | -1.03909 | 0.6242 | -3.2576 | -2.03339 | 0.64668 | -4.98958 | -3.22666 | 0.67011 | -4.667 | -3.12739 | 0.63951 | -3.24552 | -2.07553 | 0.66415 | -4.14109 | -2.75029 | 0.65655 | -4.08042 | -2.67899 | 0.66242 | -3.84321 | -2.54581
45.66689 | 0.4621 | -2.39755 | -1.1079 | 0.33112 | -1.95841 | -0.64847 | 0.5337 | -1.91063 | -1.0197 | 0.35003 | -1.23177 | -0.43116 | 0.42888 | -1.88874 | -0.81005 | 0.37889 | -1.55564 | -0.58942 | 0.42463 | -0.99979 | -0.42455 | 0.29579 | -0.81658 | -0.24154 | 0.55168 | -2.0779 | -1.14633 | 0.62401 | -3.24167 | -2.02283 | 0.40742 | -2.59028 | -1.05534 | 0.62923 | -4.84811 | -3.0506 | 0.58016 | -2.72963 | -1.58363 | 0.50297 | -2.15044 | -1.08159 | 0.63398 | -2.93674 | -1.86183 | 0.53538 | -1.97254 | -1.05607 | 0.54794 | -1.86323 | -1.02093 | 0.61172 | -3.28024 | -2.00659 | 0.63863 | -5.00631 | -3.19716 | 0.66401 | -4.67708 | -3.10563 | 0.64743 | -3.22351 | -2.08699 | 0.64239 | -4.21612 | -2.7084 | 0.65462 | -4.08711 | -2.67552 | 0.63864 | -3.88986 | -2.48423
46.00006 | 0.50472 | -2.14453 | -1.08238 | 0.28602 | -2.09254 | -0.59851 | 0.37192 | -1.98364 | -0.73776 | 0.39119 | -1.19612 | -0.46791 | 0.43504 | -1.88263 | -0.81901 | 0.39012 | -1.54336 | -0.6021 | 0.34457 | -1.03878 | -0.35794 | 0.28926 | -0.82783 | -0.23946 | 0.60386 | -2.01427 | -1.21634 | 0.59032 | -3.2923 | -1.94349 | 0.45334 | -2.52609 | -1.14517 | 0.64162 | -4.81412 | -3.08883 | 0.56903 | -2.76175 | -1.57151 | 0.49168 | -2.13914 | -1.05178 | 0.62732 | -2.92884 | -1.83732 | 0.50771 | -1.99867 | -1.01474 | 0.58328 | -1.82296 | -1.06329 | 0.63639 | -3.22002 | -2.04918 | 0.66226 | -4.92651 | -3.26263 | 0.65412 | -4.7094 | -3.08052 | 0.62374 | -3.26653 | -2.03748 | 0.64969 | -4.19215 | -2.72359 | 0.65155 | -4.0852 | -2.66172 | 0.63125 | -3.92894 | -2.48016
46.33341 | 0.38199 | -2.49293 | -0.95228 | 0.2908 | -2.06142 | -0.59947 | 0.57086 | -1.88344 | -1.07519 | 0.38214 | -1.20213 | -0.45939 | 0.42807 | -1.87896 | -0.80433 | 0.41189 | -1.53317 | -0.6315 | 0.33223 | -1.04738 | -0.34797 | 0.30785 | -0.7974 | -0.24548 | 0.57848 | -2.04489 | -1.18294 | 0.63586 | -3.18041 | -2.0223 | 0.44374 | -2.54543 | -1.1295 | 0.63872 | -4.81809 | -3.07742 | 0.55118 | -2.78159 | -1.53316 | 0.52047 | -2.11076 | -1.09858 | 0.62644 | -2.93232 | -1.83693 | 0.55318 | -1.95129 | -1.07941 | 0.60612 | -1.77379 | -1.07513 | 0.60412 | -3.28698 | -1.98574 | 0.64692 | -4.95424 | -3.20498 | 0.64473 | -4.73187 | -3.05077 | 0.64672 | -3.19347 | -2.06527 | 0.63305 | -4.24174 | -2.68524 | 0.64548 | -4.10787 | -2.65154 | 0.65902 | -3.83271 | -2.52584
46.66682 | 0.4606 | -2.35183 | -1.08325 | 0.31319 | -2.02668 | -0.63473 | 0.42009 | -1.96997 | -0.82756 | 0.45741 | -1.14704 | -0.52466 | 0.44131 | -1.86336 | -0.82231 | 0.45951 | -1.48796 | -0.68373 | 0.35124 | -1.04349 | -0.36651 | 0.28877 | -0.81654 | -0.23579 | 0.4791 | -2.13266 | -1.02176 | 0.61151 | -3.25156 | -1.98835 | 0.43656 | -2.55485 | -1.11536 | 0.64638 | -4.80771 | -3.10761 | 0.55833 | -2.77024 | -1.54671 | 0.54722 | -2.04716 | -1.12025 | 0.6271 | -2.91458 | -1.82773 | 0.56337 | -1.94832 | -1.09763 | 0.54136 | -1.8692 | -1.01191 | 0.60342 | -3.31343 | -1.9994 | 0.66536 | -4.86562 | -3.23738 | 0.65748 | -4.68731 | -3.08183 | 0.64398 | -3.22039 | -2.07387 | 0.66041 | -4.14774 | -2.73921 | 0.6506 | -4.07345 | -2.65018 | 0.62735 | -3.92666 | -2.4634
47.00012 | 0.45125 | -2.39399 | -1.08028 | 0.34425 | -1.95144 | -0.67179 | 0.56794 | -1.87066 | -1.06242 | 0.50559 | -1.12174 | -0.56714 | 0.41168 | -1.89124 | -0.77859 | 0.38617 | -1.54553 | -0.59684 | 0.35614 | -1.02949 | -0.36664 | 0.29863 | -0.8121 | -0.24252 | 0.55175 | -2.05715 | -1.13502 | 0.63313 | -3.21035 | -2.03256 | 0.45998 | -2.51803 | -1.15825 | 0.65139 | -4.77649 | -3.11136 | 0.55762 | -2.76384 | -1.54119 | 0.48973 | -2.1464 | -1.05117 | 0.61962 | -2.96105 | -1.83471 | 0.54789 | -1.97699 | -1.08318 | 0.58101 | -1.82617 | -1.06102 | 0.62353 | -3.23038 | -2.01426 | 0.65017 | -4.95616 | -3.22232 | 0.66197 | -4.67214 | -3.09281 | 0.62928 | -3.25469 | -2.0481 | 0.64403 | -4.21025 | -2.71154 | 0.64421 | -4.11029 | -2.64788 | 0.64425 | -3.87393 | -2.49576
47.3334 | 0.3703 | -2.50006 | -0.92577 | 0.28593 | -2.05531 | -0.58768 | 0.41271 | -1.97037 | -0.81319 | 0.37244 | -1.19879 | -0.44648 | 0.48147 | -1.82008 | -0.87631 | 0.39076 | -1.54614 | -0.60416 | 0.27651 | -1.08427 | -0.29981 | 0.30164 | -0.81054 | -0.24449 | 0.54071 | -2.08321 | -1.12641 | 0.58507 | -3.28144 | -1.91987 | 0.47991 | -2.46696 | -1.18391 | 0.65135 | -4.77137 | -3.10784 | 0.59157 | -2.67262 | -1.58103 | 0.50658 | -2.10375 | -1.06571 | 0.61022 | -2.93179 | -1.78904 | 0.52158 | -1.99655 | -1.04136 | 0.56242 | -1.8452 | -1.03777 | 0.65278 | -3.15754 | -2.06119 | 0.66682 | -4.88064 | -3.25452 | 0.64717 | -4.71749 | -3.05301 | 0.66094 | -3.15796 | -2.08723 | 0.66685 | -4.12227 | -2.74893 | 0.6589 | -4.03838 | -2.6609 | 0.62968 | -3.91806 | -2.46713
47.66687 | 0.26786 | -2.64814 | -0.70932 | 0.25045 | -2.15078 | -0.53866 | 0.4537 | -1.94786 | -0.88375 | 0.42009 | -1.16222 | -0.48823 | 0.55918 | -1.77596 | -0.99308 | 0.49192 | -1.45382 | -0.71517 | 0.3181 | -1.05732 | -0.33633 | 0.27079 | -0.83922 | -0.22725 | 0.56132 | -2.06411 | -1.15863 | 0.58979 | -3.26606 | -1.9263 | 0.4633 | -2.50482 | -1.16048 | 0.65922 | -4.74546 | -3.12829 | 0.58534 | -2.66849 | -1.56198 | 0.52529 | -2.05747 | -1.08077 | 0.63366 | -2.91551 | -1.84745 | 0.55571 | -1.95364 | -1.08567 | 0.55963 | -1.83346 | -1.02607 | 0.61187 | -3.26611 | -1.99843 | 0.63695 | -4.98268 | -3.1737 | 0.6737 | -4.62109 | -3.11324 | 0.63349 | -3.23167 | -2.04723 | 0.65848 | -4.14131 | -2.72696 | 0.64658 | -4.08969 | -2.64432 | 0.65073 | -3.85161 | -2.50637
48.00002 | 0.40909 | -2.4228 | -0.99115 | 0.33906 | -1.9521 | -0.66188 | 0.5371 | -1.74862 | -0.93919 | 0.39896 | -1.17603 | -0.46919 | 0.40893 | -1.87239 | -0.76568 | 0.42911 | -1.51188 | -0.64876 | 0.34868 | -1.02709 | -0.35812 | 0.31255 | -0.80299 | -0.25098 | 0.5284 | -2.08541 | -1.10192 | 0.62519 | -3.21241 | -2.00837 | 0.45605 | -2.4832 | -1.13246 | 0.63338 | -4.83221 | -3.06064 | 0.57368 | -2.6927 | -1.54475 | 0.52942 | -2.03673 | -1.07827 | 0.59287 | -2.95865 | -1.7541 | 0.57174 | -1.93659 | -1.10722 | 0.56388 | -1.8312 | -1.03258 | 0.60084 | -3.28511 | -1.97383 | 0.65653 | -4.89719 | -3.21514 | 0.65944 | -4.67178 | -3.08075 | 0.62685 | -3.26102 | -2.04416 | 0.64967 | -4.17028 | -2.70932 | 0.64741 | -4.08202 | -2.64272 | 0.64771 | -3.85649 | -2.49789
48.33355 | 0.45508 | -2.33294 | -1.06167 | 0.3136 | -1.98584 | -0.62276 | 0.40107 | -1.96592 | -0.78847 | 0.38859 | -1.17617 | -0.45704 | 0.49456 | -1.81322 | -0.89674 | 0.44723 | -1.47638 | -0.66028 | 0.33374 | -1.04129 | -0.34752 | 0.35678 | -0.76614 | -0.27335 | 0.62138 | -1.99196 | -1.23776 | 0.63153 | -3.20862 | -2.02633 | 0.47944 | -2.45196 | -1.17557 | 0.65005 | -4.73536 | -3.07823 | 0.57494 | -2.68939 | -1.54623 | 0.52287 | -1.99909 | -1.04526 | 0.61517 | -2.91858 | -1.79541 | 0.51894 | -1.97053 | -1.02259 | 0.5631 | -1.82575 | -1.02808 | 0.61155 | -3.25741 | -1.99206 | 0.6382 | -4.97072 | -3.1723 | 0.66697 | -4.64864 | -3.10052 | 0.65017 | -3.18172 | -2.06865 | 0.68802 | -4.00008 | -2.75214 | 0.6486 | -4.07198 | -2.64107 | 0.65876 | -3.80577 | -2.5071
48.66681 | 0.39188 | -2.45639 | -0.96262 | 0.32411 | -1.97349 | -0.63963 | 0.55329 | -1.8656 | -1.03221 | 0.41098 | -1.16336 | -0.47811 | 0.42145 | -1.86247 | -0.78494 | 0.49109 | -1.44819 | -0.71119 | 0.31285 | -1.05473 | -0.32997 | 0.36251 | -0.77249 | -0.28004 | 0.52768 | -2.08341 | -1.09938 | 0.61041 | -3.23102 | -1.97226 | 0.4802 | -2.43064 | -1.16719 | 0.65285 | -4.78374 | -3.12308 | 0.54752 | -2.72881 | -1.49408 | 0.50815 | -1.99451 | -1.01351 | 0.6015 | -2.94129 | -1.76918 | 0.57105 | -1.92801 | -1.10099 | 0.52474 | -1.87064 | -0.9816 | 0.59997 | -3.28596 | -1.97149 | 0.65678 | -4.89447 | -3.21458 | 0.66013 | -4.66587 | -3.08008 | 0.62432 | -3.25611 | -2.03284 | 0.66445 | -4.11158 | -2.73192 | 0.65027 | -4.04931 | -2.63313 | 0.65746 | -3.81984 | -2.5114
49.00013 | 0.4297 | -2.37103 | -1.01883 | 0.35136 | -1.92306 | -0.67569 | 0.43561 | -1.93586 | -0.84329 | 0.40695 | -1.16026 | -0.47217 | 0.54813 | -1.77816 | -0.97466 | 0.43756 | -1.49451 | -0.65394 | 0.3087 | -1.06143 | -0.32766 | 0.35362 | -0.77631 | -0.27452 | 0.59419 | -1.99464 | -1.18519 | 0.61197 | -3.22075 | -1.97102 | 0.44596 | -2.50335 | -1.11639 | 0.65336 | -4.76888 | -3.11578 | 0.56628 | -2.64385 | -1.49716 | 0.49786 | -2.07909 | -1.03509 | 0.60216 | -2.95159 | -1.77732 | 0.60677 | -1.88322 | -1.14269 | 0.55861 | -1.81907 | -1.01616 | 0.63313 | -3.19176 | -2.0208 | 0.63736 | -4.95674 | -3.15921 | 0.65705 | -4.66449 | -3.06482 | 0.65193 | -3.18768 | -2.07814 | 0.65889 | -4.14491 | -2.73103 | 0.64344 | -4.09304 | -2.63364 | 0.65789 | -3.82082 | -2.51367
49.33336 | 0.32651 | -2.53432 | -0.82749 | 0.38397 | -1.86796 | -0.71724 | 0.48641 | -1.90115 | -0.92474 | 0.36879 | -1.18693 | -0.43773 | 0.37298 | -1.89651 | -0.70735 | 0.42208 | -1.49694 | -0.63184 | 0.40848 | -0.99585 | -0.40679 | 0.26169 | -0.84288 | -0.22057 | 0.54667 | -2.05654 | -1.12426 | 0.61374 | -3.22424 | -1.97884 | 0.46948 | -2.46414 | -1.15687 | 0.67493 | -4.67772 | -3.15712 | 0.569 | -2.64169 | -1.50313 | 0.49676 | -2.06154 | -1.02408 | 0.64161 | -2.86802 | -1.84014 | 0.55015 | -1.94869 | -1.07207 | 0.53963 | -1.8412 | -0.99358 | 0.59144 | -3.29052 | -1.94615 | 0.64573 | -4.94777 | -3.19492 | 0.66162 | -4.6451 | -3.0733 | 0.63932 | -3.18031 | -2.03323 | 0.65106 | -4.15631 | -2.70601 | 0.6589 | -4.01354 | -2.64454 | 0.61813 | -3.92884 | -2.42854
49.66669 | 0.34797 | -2.51471 | -0.87503 | 0.3548 | -1.90726 | -0.6767 | 0.51511 | -1.88467 | -0.97081 | 0.42586 | -1.13319 | -0.48258 | 0.50566 | -1.79938 | -0.90988 | 0.38606 | -1.52706 | -0.58953 | 0.36143 | -1.01763 | -0.3678 | 0.29134 | -0.8119 | -0.23654 | 0.57603 | -2.02978 | -1.16921 | 0.63337 | -3.19041 | -2.0207 | 0.46863 | -2.44216 | -1.14448 | 0.67417 | -4.66657 | -3.14605 | 0.53666 | -2.71419 | -1.45659 | 0.51677 | -1.99742 | -1.03221 | 0.57084 | -2.86294 | -1.63429 | 0.52233 | -1.953 | -1.02011 | 0.55969 | -1.83509 | -1.02708 | 0.60488 | -3.26264 | -1.97349 | 0.63406 | -4.96703 | -3.14942 | 0.63227 | -4.75748 | -3.00802 | 0.66333 | -3.14624 | -2.087 | 0.64883 | -4.15826 | -2.69802 | 0.66737 | -3.98873 | -2.66198 | 0.65159 | -3.82301 | -2.49105
50.00007 | 0.40941 | -2.4118 | -0.98741 | 0.38241 | -1.84713 | -0.70636 | 0.56349 | -1.85057 | -1.04277 | 0.33474 | -1.19988 | -0.40165 | 0.46927 | -1.82353 | -0.85573 | 0.38618 | -1.51429 | -0.58479 | 0.35307 | -1.02502 | -0.3619 | 0.30821 | -0.79831 | -0.24604 | 0.50504 | -2.08338 | -1.05219 | 0.61175 | -3.24861 | -1.98734 | 0.49595 | -2.24222 | -1.11203 | 0.62554 | -4.84761 | -3.03239 | 0.55487 | -2.64366 | -1.46689 | 0.46948 | -2.04679 | -0.96093 | 0.626 | -2.75612 | -1.72533 | 0.54356 | -1.9472 | -1.05842 | 0.5585 | -1.82686 | -1.0203 | 0.61688 | -3.22315 | -1.98831 | 0.65863 | -4.89682 | -3.22521 | 0.68275 | -4.54967 | -3.1063 | 0.63239 | -3.19971 | -2.02347 | 0.67784 | -4.04291 | -2.74046 | 0.66075 | -4.01782 | -2.65476 | 0.64752 | -3.81507 | -2.47032
50.33344 | 0.36989 | -2.47253 | -0.91457 | 0.30328 | -1.98271 | -0.60131 | 0.50505 | -1.87794 | -0.94845 | 0.43853 | -1.12229 | -0.49216 | 0.4793 | -1.83069 | -0.87744 | 0.39668 | -1.50703 | -0.59781 | 0.34988 | -1.02831 | -0.35978 | 0.30546 | -0.80039 | -0.24448 | 0.57935 | -2.01618 | -1.16807 | 0.62774 | -3.20036 | -2.009 | 0.44685 | -2.45466 | -1.09686 | 0.64109 | -4.77447 | -3.06085 | 0.54753 | -2.63264 | -1.44145 | 0.47841 | -2.0777 | -0.994 | 0.61056 | -2.76785 | -1.68993 | 0.52908 | -1.96684 | -1.04062 | 0.5527 | -1.82523 | -1.0088 | 0.62379 | -3.22271 | -2.01029 | 0.6581 | -4.87587 | -3.20881 | 0.65617 | -4.66751 | -3.06269 | 0.64847 | -3.15884 | -2.04843 | 0.64431 | -4.15067 | -2.6743 | 0.65132 | -4.0362 | -2.62885 | 0.6741 | -3.72791 | -2.51299
50.66674 | 0.4494 | -2.19774 | -0.98766 | 0.31738 | -1.96373 | -0.62324 | 0.55222 | -1.82271 | -1.00654 | 0.40074 | -1.13981 | -0.45677 | 0.4446 | -1.81942 | -0.80892 | 0.43316 | -1.47431 | -0.63861 | 0.32239 | -1.04319 | -0.33632 | 0.3176 | -0.79156 | -0.2514 | 0.54489 | -2.05699 | -1.12083 | 0.62604 | -3.22409 | -2.01841 | 0.44146 | -2.44709 | -1.0803 | 0.6471 | -4.77449 | -3.08956 | 0.53348 | -2.66564 | -1.42206 | 0.51319 | -1.99409 | -1.02334 | 0.57828 | -2.83269 | -1.6381 | 0.5929 | -1.87352 | -1.1108 | 0.54929 | -1.83256 | -1.0066 | 0.62143 | -3.22774 | -2.00583 | 0.65458 | -4.89393 | -3.20348 | 0.63784 | -4.73234 | -3.01847 | 0.62821 | -3.23343 | -2.03129 | 0.66444 | -4.08797 | -2.71623 | 0.65108 | -4.04764 | -2.63534 | 0.63583 | -3.85917 | -2.45376
51.00009 | 0.42231 | -2.35746 | -0.99557 | 0.34777 | -1.88599 | -0.65589 | 0.52443 | -1.86036 | -0.97562 | 0.3369 | -1.18443 | -0.39904 | 0.55098 | -1.72858 | -0.95242 | 0.38343 | -1.51457 | -0.58073 | 0.31783 | -1.04251 | -0.33134 | 0.33444 | -0.78154 | -0.26138 | 0.58695 | -1.99257 | -1.16954 | 0.61964 | -3.22239 | -1.99674 | 0.4732 | -2.41248 | -1.14158 | 0.64044 | -4.77959 | -3.06102 | 0.54487 | -2.66136 | -1.4501 | 0.51524 | -1.95701 | -1.00833 | 0.61171 | -2.90089 | -1.77452 | 0.5379 | -1.93293 | -1.03973 | 0.56971 | -1.80084 | -1.02596 | 0.62706 | -3.20726 | -2.01115 | 0.64578 | -4.92586 | -3.18103 | 0.65472 | -4.66739 | -3.05585 | 0.60402 | -3.27268 | -1.97675 | 0.66755 | -4.06491 | -2.71351 | 0.64373 | -4.04974 | -2.60696 | 0.64292 | -3.84502 | -2.47205
51.33346 | 0.38139 | -2.43846 | -0.93002 | 0.25706 | -2.06325 | -0.53038 | 0.44246 | -1.8992 | -0.84033 | 0.37118 | -1.15006 | -0.42688 | 0.44588 | -1.82938 | -0.81568 | 0.3734 | -1.51244 | -0.56475 | 0.41509 | -0.99981 | -0.41501 | 0.29019 | -0.80569 | -0.2338 | 0.58162 | -1.99558 | -1.16066 | 0.62204 | -3.21511 | -1.99992 | 0.47976 | -2.38977 | -1.14652 | 0.65933 | -4.68694 | -3.09022 | 0.56435 | -2.61156 | -1.47383 | 0.48936 | -2.02751 | -0.99218 | 0.60605 | -2.78549 | -1.68814 | 0.5557 | -1.92003 | -1.06696 | 0.54202 | -1.83886 | -0.9967 | 0.61243 | -3.23386 | -1.98052 | 0.66911 | -4.81439 | -3.22137 | 0.65531 | -4.63102 | -3.03478 | 0.62071 | -3.22882 | -2.00416 | 0.65785 | -4.1041 | -2.69988 | 0.65554 | -4.01882 | -2.6345 | 0.65774 | -3.77484 | -2.48285
51.66685 | 0.35394 | -2.46248 | -0.87157 | 0.26331 | -2.05811 | -0.54192 | 0.42619 | -1.91099 | -0.81445 | 0.36207 | -1.1518 | -0.41703 | 0.37703 | -1.87358 | -0.70639 | 0.43315 | -1.47115 | -0.63723 | 0.31355 | -1.04719 | -0.32834 | 0.29742 | -0.79987 | -0.2379 | 0.49637 | -2.07831 | -1.03161 | 0.61689 | -3.22139 | -1.98726 | 0.50797 | -2.29733 | -1.16698 | 0.61107 | -4.84881 | -2.96296 | 0.5995 | -2.53244 | -1.51818 | 0.45908 | -2.08478 | -0.95707 | 0.63272 | -2.83456 | -1.79347 | 0.58961 | -1.87886 | -1.10778 | 0.51893 | -1.86046 | -0.96545 | 0.59745 | -3.24554 | -1.93905 | 0.66512 | -4.82074 | -3.2064 | 0.66633 | -4.59649 | -3.06279 | 0.64001 | -3.18276 | -2.03701 | 0.62684 | -4.18434 | -2.62291 | 0.64799 | -4.02119 | -2.60568 | 0.64723 | -3.80555 | -2.46306
52.00016 | 0.43803 | -2.33884 | -1.02448 | 0.3316 | -1.88488 | -0.62502 | 0.40851 | -1.90476 | -0.7781 | 0.37897 | -1.13756 | -0.4311 | 0.46178 | -1.81556 | -0.83839 | 0.3761 | -1.51373 | -0.56931 | 0.37935 | -1.00046 | -0.37952 | 0.32219 | -0.77724 | -0.25042 | 0.49916 | -2.07122 | -1.03386 | 0.59568 | -3.2536 | -1.93811 | 0.44117 | -2.41636 | -1.06602 | 0.64981 | -4.70401 | -3.05672 | 0.57022 | -2.56556 | -1.46294 | 0.50691 | -1.95904 | -0.99306 | 0.58324 | -2.92211 | -1.7043 | 0.59374 | -1.85917 | -1.10386 | 0.53408 | -1.83662 | -0.98089 | 0.62364 | -3.18818 | -1.98829 | 0.65591 | -4.85011 | -3.18122 | 0.66037 | -4.60813 | -3.04306 | 0.62782 | -3.2183 | -2.0205 | 0.66234 | -4.05475 | -2.68564 | 0.63587 | -4.06466 | -2.58458 | 0.61811 | -3.87975 | -2.39812
52.33345 | 0.28595 | -2.55047 | -0.72932 | 0.36433 | -1.8495 | -0.67382 | 0.43987 | -1.88559 | -0.82941 | 0.35698 | -1.1545 | -0.41213 | 0.37859 | -1.86749 | -0.70702 | 0.43222 | -1.46878 | -0.63483 | 0.3108 | -1.04749 | -0.32556 | 0.31981 | -0.76911 | -0.24597 | 0.52402 | -2.03332 | -1.06551 | 0.60897 | -3.20998 | -1.95477 | 0.43627 | -2.42913 | -1.05975 | 0.63977 | -4.77616 | -3.05564 | 0.59179 | -2.50019 | -1.47958 | 0.4616 | -2.05993 | -0.95086 | 0.59685 | -2.92767 | -1.74739 | 0.55322 | -1.87723 | -1.03851 | 0.54314 | -1.8214 | -0.98928 | 0.60606 | -3.2414 | -1.96448 | 0.63238 | -4.93819 | -3.12281 | 0.66606 | -4.57426 | -3.04671 | 0.64835 | -3.13996 | -2.03578 | 0.64733 | -4.12486 | -2.67017 | 0.65713 | -4.00727 | -2.63331 | 0.64337 | -3.80566 | -2.44843
52.66681 | 0.38297 | -2.42288 | -0.92788 | 0.32336 | -1.9079 | -0.61694 | 0.46792 | -1.87176 | -0.87584 | 0.31486 | -1.18313 | -0.37251 | 0.48453 | -1.77892 | -0.86194 | 0.42367 | -1.47576 | -0.62524 | 0.29211 | -1.06556 | -0.31126 | 0.31953 | -0.77687 | -0.24824 | 0.59956 | -1.95426 | -1.1717 | 0.59771 | -3.24426 | -1.93914 | 0.42276 | -2.42769 | -1.02632 | 0.63309 | -4.77916 | -3.02563 | 0.55712 | -2.56755 | -1.43043 | 0.48167 | -2.00534 | -0.96592 | 0.6134 | -2.88823 | -1.77163 | 0.50673 | -1.91884 | -0.97233 | 0.55125 | -1.80791 | -0.9966 | 0.61896 | -3.18592 | -1.97197 | 0.65149 | -4.86709 | -3.17084 | 0.64582 | -4.67236 | -3.01749 | 0.64007 | -3.16041 | -2.02289 | 0.65359 | -4.09539 | -2.67669 | 0.6454 | -4.02726 | -2.5992 | 0.62926 | -3.83157 | -2.41105
53.0002 | 0.29839 | -2.54175 | -0.75842 | 0.31292 | -1.90553 | -0.59628 | 0.50158 | -1.83813 | -0.92196 | 0.3492 | -1.14603 | -0.40019 | 0.38478 | -1.85056 | -0.71207 | 0.46836 | -1.42195 | -0.66599 | 0.42276 | -0.96569 | -0.40825 | 0.31231 | -0.78046 | -0.24375 | 0.52165 | -2.01046 | -1.04876 | 0.59215 | -3.23986 | -1.91849 | 0.45232 | -2.38751 | -1.07993 | 0.64377 | -4.76099 | -3.06496 | 0.55601 | -2.56579 | -1.4266 | 0.4678 | -2.02258 | -0.94616 | 0.61865 | -2.88261 | -1.78333 | 0.51595 | -1.93249 | -0.99707 | 0.5748 | -1.79092 | -1.02941 | 0.61645 | -3.21047 | -1.9791 | 0.6598 | -4.78649 | -3.1581 | 0.63039 | -4.7198 | -2.97533 | 0.66836 | -3.08056 | -2.05894 | 0.65714 | -4.07179 | -2.67574 | 0.63579 | -4.06963 | -2.58742 | 0.62003 | -3.88116 | -2.40643
53.33354 | 0.32506 | -2.48078 | -0.80641 | 0.28686 | -1.93718 | -0.5557 | 0.45493 | -1.85814 | -0.84532 | 0.41984 | -1.09508 | -0.45975 | 0.45642 | -1.77948 | -0.81218 | 0.35644 | -1.52534 | -0.54369 | 0.32225 | -1.01753 | -0.3279 | 0.33848 | -0.76016 | -0.2573 | 0.57552 | -1.94758 | -1.12087 | 0.6024 | -3.20606 | -1.93133 | 0.44851 | -2.38276 | -1.0687 | 0.65389 | -4.70701 | -3.07789 | 0.56024 | -2.58624 | -1.44893 | 0.51967 | -1.90183 | -0.98831 | 0.6282 | -2.85297 | -1.79224 | 0.56605 | -1.84236 | -1.04287 | 0.54272 | -1.80816 | -0.98132 | 0.61536 | -3.1905 | -1.96331 | 0.66673 | -4.76297 | -3.17562 | 0.67332 | -4.55033 | -3.06383 | 0.64139 | -3.14826 | -2.01928 | 0.64397 | -4.1262 | -2.65714 | 0.65696 | -3.98149 | -2.61567 | 0.65916 | -3.74659 | -2.4696
53.66686 | 0.37098 | -2.42157 | -0.89834 | 0.32443 | -1.89376 | -0.61438 | 0.46381 | -1.83509 | -0.85114 | 0.38392 | -1.11282 | -0.42723 | 0.4725 | -1.78869 | -0.84515 | 0.38533 | -1.48964 | -0.574 | 0.33064 | -1.02284 | -0.3382 | 0.2556 | -0.82781 | -0.21159 | 0.47296 | -2.06927 | -0.97867 | 0.63214 | -3.17081 | -2.0044 | 0.43145 | -2.39334 | -1.0326 | 0.64677 | -4.71167 | -3.04735 | 0.55739 | -2.55506 | -1.42417 | 0.5045 | -1.91762 | -0.96745 | 0.62957 | -2.8473 | -1.79256 | 0.54558 | -1.91371 | -1.04408 | 0.55197 | -1.79668 | -0.99171 | 0.5925 | -3.23931 | -1.91928 | 0.65048 | -4.85809 | -3.16011 | 0.65774 | -4.59829 | -3.02449 | 0.62878 | -3.18461 | -2.00241 | 0.66233 | -4.06179 | -2.69023 | 0.65015 | -4.01106 | -2.60779 | 0.65767 | -3.74709 | -2.46434
54.00004 | 0.42798 | -2.30526 | -0.98661 | 0.37602 | -1.76957 | -0.6654 | 0.51782 | -1.79788 | -0.93098 | 0.34488 | -1.14179 | -0.39378 | 0.43269 | -1.78946 | -0.77428 | 0.40431 | -1.47156 | -0.59497 | 0.36364 | -0.98613 | -0.3586 | 0.30495 | -0.7899 | -0.24088 | 0.52962 | -2.03449 | -1.0775 | 0.61925 | -3.18457 | -1.97206 | 0.39434 | -2.45589 | -0.96846 | 0.61413 | -4.80313 | -2.94975 | 0.58231 | -2.51936 | -1.46704 | 0.46674 | -1.9844 | -0.92619 | 0.59301 | -2.89932 | -1.71932 | 0.52947 | -1.90177 | -1.00693 | 0.52098 | -1.83001 | -0.9534 | 0.62697 | -3.1754 | -1.9909 | 0.6507 | -4.85473 | -3.15897 | 0.66392 | -4.56739 | -3.0324 | 0.62047 | -3.20571 | -1.98903 | 0.63846 | -4.13454 | -2.63974 | 0.63939 | -4.00535 | -2.56097 | 0.6698 | -3.70401 | -2.48095
54.33337 | 0.31771 | -2.49247 | -0.79189 | 0.34245 | -1.83046 | -0.62683 | 0.60693 | -1.68474 | -1.02252 | 0.36859 | -1.11474 | -0.41088 | 0.4026 | -1.81367 | -0.73018 | 0.4506 | -1.42112 | -0.64036 | 0.40244 | -0.97646 | -0.39297 | 0.35677 | -0.74161 | -0.26459 | 0.55821 | -2.00291 | -1.11804 | 0.60226 | -3.20021 | -1.92737 | 0.39103 | -2.43531 | -0.95227 | 0.63119 | -4.77054 | -3.01114 | 0.53775 | -2.60301 | -1.39978 | 0.48698 | -1.92658 | -0.9382 | 0.57464 | -2.79364 | -1.60534 | 0.51636 | -1.91478 | -0.98871 | 0.51228 | -1.85099 | -0.94823 | 0.60914 | -3.19449 | -1.94589 | 0.65115 | -4.81395 | -3.1346 | 0.63366 | -4.6721 | -2.96051 | 0.62483 | -3.17364 | -1.98298 | 0.65251 | -4.07479 | -2.65886 | 0.63646 | -4.04838 | -2.57664 | 0.65662 | -3.74244 | -2.45737
54.66688 | 0.3664 | -2.42014 | -0.88674 | 0.30484 | -1.90829 | -0.58171 | 0.51986 | -1.79549 | -0.9334 | 0.30662 | -1.16706 | -0.35784 | 0.40439 | -1.80851 | -0.73134 | 0.37898 | -1.47939 | -0.56066 | 0.40013 | -0.96201 | -0.38493 | 0.28557 | -0.78897 | -0.22531 | 0.60671 | -1.88284 | -1.14234 | 0.59853 | -3.22159 | -1.92823 | 0.47533 | -2.32991 | -1.10749 | 0.61258 | -4.80154 | -2.94132 | 0.54338 | -2.57178 | -1.39744 | 0.49044 | -1.91389 | -0.93865 | 0.57965 | -2.89617 | -1.67876 | 0.54251 | -1.89893 | -1.0302 | 0.53217 | -1.80993 | -0.96319 | 0.62059 | -3.17909 | -1.9729 | 0.6525 | -4.82137 | -3.14594 | 0.63902 | -4.65612 | -2.97536 | 0.62842 | -3.17304 | -1.994 | 0.6518 | -4.06907 | -2.65221 | 0.67636 | -3.88633 | -2.62854 | 0.65305 | -3.74151 | -2.44338
55.0001 | 0.316 | -2.4822 | -0.78438 | 0.35949 | -1.78679 | -0.64233 | 0.4898 | -1.80998 | -0.88653 | 0.31486 | -1.14772 | -0.36137 | 0.3822 | -1.82126 | -0.69609 | 0.37386 | -1.48306 | -0.55446 | 0.23308 | -1.11028 | -0.25879 | 0.28354 | -0.79729 | -0.22607 | 0.50464 | -2.03028 | -1.02455 | 0.58247 | -3.22026 | -1.87569 | 0.43557 | -2.35713 | -1.02671 | 0.64054 | -4.7432 | -3.03822 | 0.56413 | -2.52515 | -1.42451 | 0.45876 | -1.97118 | -0.90429 | 0.61105 | -2.74879 | -1.67966 | 0.53634 | -1.87054 | -1.00324 | 0.53403 | -1.812 | -0.96766 | 0.62708 | -3.13241 | -1.96425 | 0.64203 | -4.87754 | -3.13154 | 0.65628 | -4.60528 | -3.02233 | 0.66012 | -3.09552 | -2.04342 | 0.65055 | -4.06633 | -2.64533 | 0.64199 | -4.00889 | -2.57367 | 0.633 | -3.80038 | -2.40563
55.33346 | 0.37689 | -2.38507 | -0.89891 | 0.30619 | -1.88762 | -0.57796 | 0.47759 | -1.79398 | -0.85679 | 0.34503 | -1.11955 | -0.38628 | 0.43659 | -1.76616 | -0.77109 | 0.41632 | -1.44611 | -0.60204 | 0.43328 | -0.87475 | -0.37902 | 0.30419 | -0.77341 | -0.23526 | 0.56346 | -1.97484 | -1.11275 | 0.62784 | -3.15482 | -1.98072 | 0.44051 | -2.36368 | -1.04123 | 0.62314 | -4.76151 | -2.96707 | 0.54635 | -2.54084 | -1.38819 | 0.46048 | -1.95779 | -0.90153 | 0.6216 | -2.83844 | -1.76436 | 0.49692 | -1.90672 | -0.94748 | 0.52777 | -1.81279 | -0.95674 | 0.61163 | -3.1851 | -1.94809 | 0.63891 | -4.87397 | -3.11403 | 0.66454 | -4.54563 | -3.02074 | 0.64575 | -3.12755 | -2.01961 | 0.66562 | -4.02343 | -2.67809 | 0.64509 | -3.99667 | -2.57823 | 0.64464 | -3.78249 | -2.43833
55.66675 | 0.38781 | -2.38258 | -0.92398 | 0.30144 | -1.89119 | -0.57007 | 0.4767 | -1.80842 | -0.86207 | 0.35163 | -1.10586 | -0.38886 | 0.4642 | -1.75401 | -0.81421 | 0.37695 | -1.47945 | -0.55768 | 0.30241 | -1.0252 | -0.31003 | 0.38492 | -0.72558 | -0.27929 | 0.53689 | -1.98349 | -1.06491 | 0.61946 | -3.16904 | -1.96308 | 0.47579 | -2.29616 | -1.09248 | 0.65125 | -4.67606 | -3.0453 | 0.50277 | -2.63172 | -1.32316 | 0.50115 | -1.85121 | -0.92774 | 0.6107 | -2.85046 | -1.74079 | 0.52509 | -1.89623 | -0.9957 | 0.50932 | -1.84154 | -0.93794 | 0.63227 | -3.12751 | -1.97744 | 0.6489 | -4.83922 | -3.14017 | 0.66143 | -4.54498 | -3.00616 | 0.61136 | -3.20449 | -1.95911 | 0.64474 | -4.07641 | -2.62822 | 0.64551 | -3.97797 | -2.56782 | 0.64491 | -3.76206 | -2.42618
56.00001 | 0.37173 | -2.37619 | -0.88331 | 0.38892 | -1.70822 | -0.66437 | 0.42701 | -1.82428 | -0.77898 | 0.33772 | -1.11756 | -0.37743 | 0.43872 | -1.76454 | -0.77414 | 0.46011 | -1.4099 | -0.64871 | 0.33869 | -0.99895 | -0.33834 | 0.29895 | -0.76965 | -0.23009 | 0.4954 | -2.01685 | -0.99915 | 0.61354 | -3.16855 | -1.94404 | 0.43044 | -2.32979 | -1.00284 | 0.63663 | -4.71887 | -3.0042 | 0.52551 | -2.58655 | -1.35926 | 0.48488 | -1.88279 | -0.91293 | 0.59753 | -2.86254 | -1.71046 | 0.51178 | -1.8923 | -0.96844 | 0.5431 | -1.79991 | -0.97753 | 0.59101 | -3.22306 | -1.90487 | 0.64439 | -4.83622 | -3.11642 | 0.64104 | -4.64456 | -2.97733 | 0.65552 | -3.09039 | -2.0258 | 0.64872 | -4.06188 | -2.63503 | 0.6479 | -3.97902 | -2.57799 | 0.629 | -3.79702 | -2.38832
56.33346 | 0.46446 | -2.20314 | -1.02328 | 0.2646 | -1.96151 | -0.51901 | 0.58237 | -1.71811 | -1.00058 | 0.33251 | -1.11914 | -0.37213 | 0.40182 | -1.78522 | -0.71734 | 0.33532 | -1.5043 | -0.50443 | 0.35523 | -0.99213 | -0.35243 | 0.29754 | -0.79172 | -0.23557 | 0.51452 | -2.00882 | -1.03359 | 0.55494 | -3.23875 | -1.79732 | 0.42705 | -2.35726 | -1.00667 | 0.6274 | -4.7293 | -2.96714 | 0.52791 | -2.5602 | -1.35156 | 0.4714 | -1.90592 | -0.89844 | 0.63365 | -2.80358 | -1.77648 | 0.54404 | -1.86785 | -1.01618 | 0.52651 | -1.81177 | -0.95391 | 0.58379 | -3.22847 | -1.88474 | 0.63462 | -4.86038 | -3.0845 | 0.63942 | -4.61764 | -2.95261 | 0.62953 | -3.14174 | -1.97782 | 0.64806 | -4.06263 | -2.63283 | 0.6658 | -3.90244 | -2.59824 | 0.64451 | -3.74626 | -2.41449
56.66689 | 0.45048 | -2.22516 | -1.00239 | 0.38102 | -1.72973 | -0.65907 | 0.4774 | -1.77448 | -0.84714 | 0.38923 | -1.06639 | -0.41507 | 0.38079 | -1.81373 | -0.69065 | 0.40311 | -1.43381 | -0.57799 | 0.38447 | -0.96957 | -0.37277 | 0.34256 | -0.73456 | -0.25163 | 0.47262 | -2.02924 | -0.95905 | 0.62328 | -3.14035 | -1.95733 | 0.41786 | -2.35259 | -0.98306 | 0.63767 | -4.71901 | -3.00919 | 0.58192 | -2.42857 | -1.41324 | 0.46426 | -1.90606 | -0.8849 | 0.60446 | -2.84287 | -1.71841 | 0.53714 | -1.84483 | -0.99093 | 0.51219 | -1.82606 | -0.93528 | 0.60083 | -3.20499 | -1.92564 | 0.64696 | -4.82308 | -3.12036 | 0.68028 | -4.47712 | -3.0457 | 0.61978 | -3.15971 | -1.95833 | 0.6528 | -4.02467 | -2.62729 | 0.65431 | -3.94373 | -2.58044 | 0.64951 | -3.72014 | -2.41627
57.00003 | 0.29993 | -2.48027 | -0.7439 | 0.26252 | -1.94879 | -0.5116 | 0.4946 | -1.7527 | -0.86688 | 0.29346 | -1.14621 | -0.33637 | 0.41421 | -1.76579 | -0.73141 | 0.38932 | -1.45034 | -0.56464 | 0.31262 | -1.01697 | -0.31792 | 0.27285 | -0.78858 | -0.21516 | 0.52331 | -1.97877 | -1.03552 | 0.60212 | -3.15576 | -1.90014 | 0.40224 | -2.35131 | -0.94578 | 0.63872 | -4.68909 | -2.995 | 0.53433 | -2.52931 | -1.35149 | 0.48858 | -1.84187 | -0.89991 | 0.60545 | -2.83037 | -1.71364 | 0.49537 | -1.89539 | -0.93893 | 0.56144 | -1.76335 | -0.99001 | 0.59538 | -3.19243 | -1.90069 | 0.64464 | -4.81598 | -3.10456 | 0.62887 | -4.65503 | -2.92742 | 0.62638 | -3.14911 | -1.97255 | 0.61983 | -4.13824 | -2.56502 | 0.64687 | -3.97509 | -2.57137 | 0.64167 | -3.74902 | -2.40564
57.33348 | 0.28875 | -2.49349 | -0.72001 | 0.26355 | -1.934 | -0.50972 | 0.55453 | -1.69174 | -0.93812 | 0.3251 | -1.11258 | -0.3617 | 0.38792 | -1.78951 | -0.69418 | 0.43645 | -1.40882 | -0.61488 | 0.4304 | -0.93927 | -0.40426 | 0.3118 | -0.76741 | -0.23928 | 0.52383 | -1.98002 | -1.03719 | 0.61917 | -3.14416 | -1.94678 | 0.44962 | -2.28759 | -1.02855 | 0.6236 | -4.73707 | -2.95404 | 0.5684 | -2.45248 | -1.394 | 0.48511 | -1.83802 | -0.89164 | 0.59802 | -2.84241 | -1.69982 | 0.50525 | -1.87317 | -0.94642 | 0.52066 | -1.83186 | -0.95378 | 0.59023 | -3.21783 | -1.89927 | 0.64812 | -4.80476 | -3.11409 | 0.66241 | -4.49857 | -2.9799 | 0.61516 | -3.18054 | -1.95656 | 0.65542 | -4.02009 | -2.63484 | 0.66827 | -3.88379 | -2.59544 | 0.63692 | -3.74469 | -2.38508
57.66668 | 0.34828 | -2.40519 | -0.83769 | 0.31671 | -1.81729 | -0.57556 | 0.5784 | -1.66901 | -0.96536 | 0.35446 | -1.084 | -0.38423 | 0.42163 | -1.75408 | -0.73958 | 0.34573 | -1.49258 | -0.51603 | 0.29922 | -1.02696 | -0.30729 | 0.30013 | -0.76952 | -0.23096 | 0.55693 | -1.95599 | -1.08935 | 0.63759 | -3.00578 | -1.91645 | 0.41521 | -2.34189 | -0.97238 | 0.60115 | -4.79704 | -2.88374 | 0.51296 | -2.57019 | -1.3184 | 0.47458 | -1.85801 | -0.88178 | 0.58128 | -2.70606 | -1.57298 | 0.54562 | -1.83461 | -1.001 | 0.55959 | -1.77278 | -0.99203 | 0.60176 | -3.17208 | -1.90884 | 0.65551 | -4.76871 | -3.12592 | 0.64432 | -4.60126 | -2.96468 | 0.59921 | -3.20026 | -1.91762 | 0.65122 | -4.03741 | -2.62925 | 0.64343 | -3.96898 | -2.55378 | 0.65354 | -3.70082 | -2.41865
58.00025 | 0.31143 | -2.44704 | -0.76209 | 0.29099 | -1.86594 | -0.54297 | 0.43036 | -1.70686 | -0.73456 | 0.39212 | -1.04465 | -0.40963 | 0.43792 | -1.74091 | -0.76238 | 0.43207 | -1.41837 | -0.61283 | 0.31036 | -1.01144 | -0.31391 | 0.27436 | -0.80384 | -0.22054 | 0.51991 | -1.96583 | -1.02206 | 0.61111 | -3.15037 | -1.92521 | 0.42255 | -2.33159 | -0.98522 | 0.62957 | -4.70391 | -2.96146 | 0.56668 | -2.41277 | -1.36728 | 0.46892 | -1.86289 | -0.87354 | 0.58645 | -2.82727 | -1.65804 | 0.47039 | -1.89071 | -0.88937 | 0.51596 | -1.83148 | -0.94497 | 0.6183 | -3.13603 | -1.93901 | 0.61673 | -4.90991 | -3.0281 | 0.6283 | -4.63583 | -2.9127 | 0.64048 | -3.09418 | -1.98176 | 0.6454 | -4.03939 | -2.60704 | 0.64407 | -3.95008 | -2.54411 | 0.64796 | -3.70762 | -2.4024
58.33354 | 0.45464 | -2.21021 | -1.00485 | 0.32832 | -1.72791 | -0.5673 | 0.44495 | -1.75454 | -0.78068 | 0.34293 | -1.0786 | -0.36988 | 0.49895 | -1.68012 | -0.83829 | 0.38633 | -1.43488 | -0.55434 | 0.32372 | -1.00259 | -0.32456 | 0.35506 | -0.73174 | -0.25981 | 0.56484 | -1.92942 | -1.08982 | 0.63816 | -3.08242 | -1.96709 | 0.42139 | -2.31699 | -0.97635 | 0.63654 | -4.68329 | -2.98111 | 0.56988 | -2.41684 | -1.37731 | 0.46868 | -1.85003 | -0.86708 | 0.63135 | -2.76456 | -1.74542 | 0.50945 | -1.85773 | -0.94643 | 0.51252 | -1.81448 | -0.92995 | 0.59704 | -3.18768 | -1.90319 | 0.65041 | -4.784 | -3.11157 | 0.64663 | -4.58134 | -2.96242 | 0.63994 | -3.11974 | -1.99643 | 0.65505 | -4.00774 | -2.62527 | 0.64376 | -3.96548 | -2.55281 | 0.64341 | -3.73705 | -2.40445
58.66682 | 0.39422 | -2.29054 | -0.90298 | 0.35073 | -1.72181 | -0.60389 | 0.44088 | -1.67614 | -0.73897 | 0.35066 | -1.07105 | -0.37557 | 0.41453 | -1.74119 | -0.72178 | 0.42376 | -1.39844 | -0.5926 | 0.26121 | -1.05174 | -0.27472 | 0.29761 | -0.75946 | -0.22602 | 0.51656 | -1.96059 | -1.01276 | 0.58445 | -3.17022 | -1.85284 | 0.4452 | -2.25957 | -1.00595 | 0.63478 | -4.65639 | -2.95579 | 0.51469 | -2.52927 | -1.3018 | 0.47617 | -1.815 | -0.86424 | 0.65531 | -2.71375 | -1.77834 | 0.52472 | -1.83653 | -0.96366 | 0.53827 | -1.78334 | -0.95992 | 0.61373 | -3.12832 | -1.91995 | 0.66663 | -4.68131 | -3.12072 | 0.64787 | -4.55532 | -2.95126 | 0.63648 | -3.11219 | -1.98084 | 0.64441 | -4.03843 | -2.60239 | 0.64687 | -3.92704 | -2.54028 | 0.63424 | -3.74511 | -2.37532
59.00021 | 0.30992 | -2.41534 | -0.74856 | 0.30111 | -1.81305 | -0.54593 | 0.44854 | -1.73646 | -0.77887 | 0.45741 | -0.98264 | -0.44947 | 0.42086 | -1.73473 | -0.73009 | 0.38843 | -1.43602 | -0.55779 | 0.30186 | -1.01748 | -0.30714 | 0.29537 | -0.76141 | -0.2249 | 0.58954 | -1.90351 | -1.1222 | 0.58984 | -3.15297 | -1.85973 | 0.44836 | -2.22929 | -0.99952 | 0.65212 | -4.54637 | -2.96479 | 0.52641 | -2.50404 | -1.31815 | 0.42114 | -1.92424 | -0.81038 | 0.58048 | -2.8111 | -1.63178 | 0.60311 | -1.75236 | -1.05687 | 0.55273 | -1.75851 | -0.97199 | 0.6166 | -3.09712 | -1.90969 | 0.65619 | -4.72377 | -3.09969 | 0.65453 | -4.54411 | -2.97424 | 0.63318 | -3.10785 | -1.96783 | 0.65558 | -3.99387 | -2.61829 | 0.64606 | -3.93842 | -2.54444 | 0.64809 | -3.69872 | -2.39711
59.3335 | 0.29191 | -2.44439 | -0.71356 | 0.25301 | -1.91708 | -0.48504 | 0.54943 | -1.66428 | -0.91441 | 0.29965 | -1.09989 | -0.32958 | 0.38915 | -1.75876 | -0.68441 | 0.40339 | -1.40268 | -0.56583 | 0.31334 | -0.99807 | -0.31273 | 0.32038 | -0.74274 | -0.23796 | 0.53099 | -1.93696 | -1.02851 | 0.58626 | -3.15102 | -1.84732 | 0.44042 | -2.24599 | -0.98918 | 0.649 | -4.55704 | -2.95752 | 0.52976 | -2.48044 | -1.31403 | 0.45292 | -1.84548 | -0.83586 | 0.56438 | -2.83511 | -1.60009 | 0.5449 | -1.80727 | -0.98478 | 0.52764 | -1.78887 | -0.94388 | 0.60921 | -3.10327 | -1.89053 | 0.63421 | -4.80529 | -3.04756 | 0.64425 | -4.55558 | -2.93492 | 0.61454 | -3.13408 | -1.92602 | 0.63814 | -4.04202 | -2.57937 | 0.66819 | -3.84298 | -2.56786 | 0.63679 | -3.70547 | -2.35962
59.66669 | 0.28683 | -2.4394 | -0.6997 | 0.29155 | -1.81642 | -0.52958 | 0.3987 | -1.75059 | -0.69797 | 0.33663 | -1.06249 | -0.35767 | 0.35504 | -1.7866 | -0.63432 | 0.37724 | -1.43552 | -0.54154 | 0.33813 | -0.97831 | -0.33079 | 0.32603 | -0.73269 | -0.23888 | 0.4469 | -2.00027 | -0.89393 | 0.57697 | -3.14877 | -1.81675 | 0.44332 | -2.22613 | -0.98689 | 0.63025 | -4.69687 | -2.96019 | 0.50095 | -2.53467 | -1.26975 | 0.48789 | -1.76325 | -0.86028 | 0.63352 | -2.74773 | -1.74073 | 0.47568 | -1.865 | -0.88713 | 0.52274 | -1.78611 | -0.93367 | 0.62179 | -3.07906 | -1.91452 | 0.64429 | -4.77139 | -3.07416 | 0.65457 | -4.50688 | -2.95005 | 0.65369 | -3.05018 | -1.99386 | 0.66127 | -3.94027 | -2.6056 | 0.6239 | -3.96731 | -2.47521 | 0.63529 | -3.71793 | -2.36197
60.0001 | 0.37972 | -2.28978 | -0.86948 | 0.29045 | -1.80409 | -0.524 | 0.42436 | -1.71456 | -0.72758 | 0.33632 | -1.05326 | -0.35423 | 0.43393 | -1.71379 | -0.74367 | 0.33068 | -1.4779 | -0.48871 | 0.32548 | -0.98476 | -0.32052 | 0.31252 | -0.73789 | -0.23061 | 0.52244 | -1.93179 | -1.00925 | 0.58286 | -3.15184 | -1.8371 | 0.47358 | -2.17099 | -1.02814 | 0.64735 | -4.61332 | -2.98645 | 0.51339 | -2.49109 | -1.27889 | 0.44417 | -1.85026 | -0.82183 | 0.58817 | -2.79083 | -1.64148 | 0.52769 | -1.80347 | -0.95167 | 0.56934 | -1.71161 | -0.97449 | 0.59402 | -3.15693 | -1.87528 | 0.64482 | -4.76626 | -3.07336 | 0.668 | -4.46308 | -2.98135 | 0.62353 | -3.10657 | -1.93705 | 0.64164 | -4.01454 | -2.5759 | 0.64672 | -3.91178 | -2.52983 | 0.62154 | -3.74322 | -2.32656
60.33334 | 0.36469 | -2.31709 | -0.84501 | 0.28237 | -1.82174 | -0.51441 | 0.42308 | -1.71409 | -0.7252 | 0.42634 | -0.98021 | -0.41791 | 0.41502 | -1.70541 | -0.70778 | 0.40812 | -1.39745 | -0.57032 | 0.28176 | -1.02354 | -0.28839 | 0.32481 | -0.72552 | -0.23565 | 0.53506 | -1.90584 | -1.01974 | 0.63758 | -3.04692 | -1.94266 | 0.4204 | -2.24836 | -0.94521 | 0.61077 | -4.71012 | -2.87682 | 0.55015 | -2.40508 | -1.32315 | 0.44979 | -1.82795 | -0.8222 | 0.57179 | -2.80558 | -1.6042 | 0.54446 | -1.78413 | -0.97139 | 0.51093 | -1.79113 | -0.91513 | 0.60486 | -3.12704 | -1.89142 | 0.65442 | -4.69331 | -3.07139 | 0.64601 | -4.53813 | -2.93169 | 0.60701 | -3.15088 | -1.91263 | 0.65173 | -3.96738 | -2.58564 | 0.66345 | -3.81776 | -2.53289 | 0.63274 | -3.72532 | -2.35715
60.6667 | 0.40133 | -2.23251 | -0.89597 | 0.27095 | -1.84215 | -0.49914 | 0.42346 | -1.70182 | -0.72066 | 0.2956 | -1.08574 | -0.32094 | 0.39146 | -1.74199 | -0.68192 | 0.53456 | -1.21897 | -0.65162 | 0.27792 | -1.02156 | -0.28391 | 0.30561 | -0.74654 | -0.22815 | 0.49734 | -1.93854 | -0.96412 | 0.61812 | -3.0753 | -1.9009 | 0.44647 | -2.192 | -0.97866 | 0.64432 | -4.58423 | -2.95369 | 0.50247 | -2.50381 | -1.25808 | 0.46395 | -1.78802 | -0.82955 | 0.58788 | -2.79173 | -1.6412 | 0.51482 | -1.82294 | -0.93848 | 0.52594 | -1.77412 | -0.93309 | 0.61643 | -3.0695 | -1.89212 | 0.64948 | -4.72451 | -3.06847 | 0.66025 | -4.48702 | -2.96254 | 0.64037 | -3.07264 | -1.96764 | 0.6659 | -3.94006 | -2.62369 | 0.65253 | -3.87153 | -2.52629 | 0.62642 | -3.71861 | -2.32939
61.00023 | 0.3179 | -2.37137 | -0.75385 | 0.26912 | -1.82662 | -0.49158 | 0.40948 | -1.70737 | -0.69914 | 0.40046 | -0.98615 | -0.39491 | 0.44373 | -1.68858 | -0.74927 | 0.39556 | -1.4046 | -0.55561 | 0.30087 | -1.00281 | -0.30171 | 0.29001 | -0.75973 | -0.22033 | 0.4928 | -1.93432 | -0.95323 | 0.64727 | -2.99825 | -1.94067 | 0.41909 | -2.25053 | -0.94317 | 0.63119 | -4.66539 | -2.94473 | 0.53324 | -2.43715 | -1.29958 | 0.44172 | -1.83127 | -0.80892 | 0.57641 | -2.79914 | -1.61344 | 0.5132 | -1.81322 | -0.93055 | 0.52341 | -1.76831 | -0.92556 | 0.60763 | -3.12744 | -1.90033 | 0.65624 | -4.71458 | -3.09391 | 0.64189 | -4.54905 | -2.92 | 0.61974 | -3.10431 | -1.92387 | 0.67781 | -3.88368 | -2.63238 | 0.62756 | -3.95373 | -2.48119 | 0.62967 | -3.71712 | -2.34057
61.33336 | 0.4396 | -2.15167 | -0.94587 | 0.36549 | -1.65582 | -0.60518 | 0.4347 | -1.68897 | -0.7342 | 0.42376 | -0.96971 | -0.41093 | 0.37462 | -1.75358 | -0.65692 | 0.37904 | -1.41923 | -0.53794 | 0.33868 | -0.96415 | -0.32653 | 0.30031 | -0.74244 | -0.22297 | 0.50644 | -1.92461 | -0.97471 | 0.619 | -3.06316 | -1.8961 | 0.45778 | -2.19422 | -1.00448 | 0.6466 | -4.59867 | -2.9735 | 0.5703 | -2.34672 | -1.33833 | 0.49515 | -1.70401 | -0.84375 | 0.58699 | -2.78609 | -1.63541 | 0.49696 | -1.82982 | -0.90935 | 0.50459 | -1.80211 | -0.90932 | 0.60402 | -3.09866 | -1.87164 | 0.63881 | -4.76951 | -3.04683 | 0.65148 | -4.51194 | -2.93943 | 0.6148 | -3.1141 | -1.91454 | 0.63932 | -4.01483 | -2.56677 | 0.64617 | -3.88267 | -2.50887 | 0.64029 | -3.68509 | -2.35953
61.66681 | 0.4537 | -2.15294 | -0.97679 | 0.29865 | -1.7693 | -0.52841 | 0.41545 | -1.69602 | -0.70461 | 0.33716 | -1.03597 | -0.34929 | 0.32993 | -1.79619 | -0.59261 | 0.35362 | -1.4443 | -0.51074 | 0.31352 | -0.98442 | -0.30864 | 0.28726 | -0.75646 | -0.2173 | 0.56473 | -1.84989 | -1.0447 | 0.63562 | -3.03132 | -1.92676 | 0.39688 | -2.24614 | -0.89144 | 0.63236 | -4.61866 | -2.92064 | 0.49681 | -2.4957 | -1.23989 | 0.43624 | -1.82398 | -0.79569 | 0.58156 | -2.67569 | -1.55606 | 0.52216 | -1.80225 | -0.94106 | 0.52497 | -1.76996 | -0.92917 | 0.58303 | -3.15913 | -1.84186 | 0.65416 | -4.69081 | -3.06851 | 0.62866 | -4.59851 | -2.89089 | 0.6306 | -3.08122 | -1.94301 | 0.65072 | -3.96285 | -2.57872 | 0.6461 | -3.87804 | -2.5056 | 0.63934 | -3.68073 | -2.35324
62.0002 | 0.36085 | -2.28003 | -0.82274 | 0.27998 | -1.7948 | -0.5025 | 0.50288 | -1.63469 | -0.82205 | 0.34036 | -1.02568 | -0.3491 | 0.41268 | -1.71275 | -0.70682 | 0.36476 | -1.42023 | -0.51805 | 0.30074 | -1.00071 | -0.30096 | 0.30716 | -0.73912 | -0.22703 | 0.49477 | -1.92222 | -0.95105 | 0.58899 | -3.11806 | -1.83651 | 0.45504 | -2.10126 | -0.95615 | 0.62813 | -4.63946 | -2.9142 | 0.53416 | -2.41315 | -1.28901 | 0.46458 | -1.76676 | -0.8208 | 0.61111 | -2.61761 | -1.59966 | 0.53839 | -1.76639 | -0.95101 | 0.50872 | -1.7799 | -0.90547 | 0.60235 | -3.09537 | -1.86448 | 0.65042 | -4.72434 | -3.07279 | 0.64197 | -4.54179 | -2.91569 | 0.63245 | -3.08308 | -1.94991 | 0.64353 | -3.98756 | -2.56612 | 0.6538 | -3.85931 | -2.52322 | 0.63448 | -3.68096 | -2.33548
62.33337 | 0.35442 | -2.29438 | -0.81318 | 0.27778 | -1.80293 | -0.50082 | 0.49139 | -1.63233 | -0.8021 | 0.38235 | -0.98811 | -0.3778 | 0.43677 | -1.69942 | -0.74226 | 0.39318 | -1.39232 | -0.54743 | 0.34012 | -0.96424 | -0.32795 | 0.36791 | -0.70052 | -0.25773 | 0.52557 | -1.90908 | -1.00336 | 0.6327 | -3.02874 | -1.91627 | 0.44954 | -2.19589 | -0.98713 | 0.61532 | -4.69641 | -2.88981 | 0.54609 | -2.38004 | -1.29972 | 0.456 | -1.78104 | -0.81215 | 0.55111 | -2.70499 | -1.49074 | 0.54455 | -1.77439 | -0.96624 | 0.56621 | -1.72072 | -0.97429 | 0.59879 | -3.12443 | -1.87087 | 0.66326 | -4.69109 | -3.11142 | 0.66186 | -4.45388 | -2.94784 | 0.58966 | -3.16939 | -1.86886 | 0.67236 | -3.86935 | -2.60158 | 0.65399 | -3.84527 | -2.51478 | 0.63631 | -3.68412 | -2.34425
62.66682 | 0.39756 | -2.21606 | -0.88102 | 0.35881 | -1.63825 | -0.58782 | 0.54456 | -1.66144 | -0.90475 | 0.43518 | -0.95654 | -0.41627 | 0.3823 | -1.72903 | -0.66101 | 0.37581 | -1.40351 | -0.52745 | 0.33582 | -0.965 | -0.32406 | 0.298 | -0.74564 | -0.2222 | 0.53841 | -1.875 | -1.00952 | 0.64467 | -3.00417 | -1.93671 | 0.43294 | -2.17909 | -0.9434 | 0.61444 | -4.69679 | -2.88588 | 0.54154 | -2.37314 | -1.28514 | 0.47549 | -1.72266 | -0.81911 | 0.57808 | -2.78754 | -1.61143 | 0.53526 | -1.77319 | -0.94911 | 0.53151 | -1.76156 | -0.93629 | 0.63844 | -3.00915 | -1.92116 | 0.66806 | -4.63887 | -3.09904 | 0.64701 | -4.52432 | -2.92726 | 0.6169 | -3.10626 | -1.91626 | 0.65068 | -3.95547 | -2.57373 | 0.64349 | -3.89459 | -2.50614 | 0.63199 | -3.70674 | -2.34263
63.00003 | 0.40588 | -2.20032 | -0.89306 | 0.29872 | -1.73556 | -0.51845 | 0.4844 | -1.63061 | -0.78987 | 0.35429 | -1.00804 | -0.35714 | 0.46681 | -1.65224 | -0.77128 | 0.47507 | -1.31226 | -0.62342 | 0.32176 | -0.97745 | -0.31451 | 0.37421 | -0.69108 | -0.25861 | 0.59122 | -1.84956 | -1.09349 | 0.61561 | -3.04364 | -1.87369 | 0.42239 | -2.20074 | -0.92958 | 0.61427 | -4.68064 | -2.87517 | 0.53009 | -2.38333 | -1.26338 | 0.48456 | -1.70521 | -0.82627 | 0.56141 | -2.65369 | -1.48981 | 0.54665 | -1.77108 | -0.96815 | 0.51658 | -1.7747 | -0.91677 | 0.62557 | -3.04606 | -1.90551 | 0.64369 | -4.72523 | -3.0416 | 0.64097 | -4.54336 | -2.91217 | 0.63107 | -3.06843 | -1.9364 | 0.67052 | -3.86896 | -2.59422 | 0.6407 | -3.89229 | -2.49378 | 0.65008 | -3.63836 | -2.36522
63.33335 | 0.42093 | -2.15769 | -0.90824 | 0.25365 | -1.84216 | -0.46727 | 0.4104 | -1.66826 | -0.68466 | 0.31904 | -1.03567 | -0.33042 | 0.36965 | -1.73931 | -0.64294 | 0.32585 | -1.45944 | -0.47556 | 0.31733 | -0.97824 | -0.31043 | 0.30075 | -0.73553 | -0.22121 | 0.53878 | -1.88206 | -1.01402 | 0.60362 | -3.09091 | -1.86573 | 0.43813 | -2.18011 | -0.95518 | 0.62348 | -4.66668 | -2.90959 | 0.54815 | -2.32758 | -1.27588 | 0.46012 | -1.74795 | -0.80427 | 0.59631 | -2.64103 | -1.57488 | 0.51966 | -1.77817 | -0.92404 | 0.52587 | -1.76603 | -0.9287 | 0.59111 | -3.10686 | -1.8365 | 0.62296 | -4.80244 | -2.99171 | 0.64549 | -4.53506 | -2.92732 | 0.632 | -3.06018 | -1.93402 | 0.64575 | -3.97262 | -2.56534 | 0.66148 | -3.80959 | -2.51997 | 0.65475 | -3.60996 | -2.3636
63.6667 | 0.34128 | -2.28644 | -0.78032 | 0.25898 | -1.80526 | -0.46753 | 0.45562 | -1.6334 | -0.74421 | 0.31256 | -1.03884 | -0.3247 | 0.43444 | -1.68846 | -0.73353 | 0.38444 | -1.3944 | -0.53606 | 0.32101 | -0.97118 | -0.31175 | 0.38402 | -0.67961 | -0.26098 | 0.4704 | -1.93634 | -0.91085 | 0.59311 | -3.10484 | -1.84152 | 0.50317 | -2.08129 | -1.04725 | 0.64914 | -4.57379 | -2.96901 | 0.53597 | -2.36943 | -1.26994 | 0.45873 | -1.74581 | -0.80086 | 0.60319 | -2.62718 | -1.58469 | 0.51039 | -1.78984 | -0.91351 | 0.535 | -1.73999 | -0.9309 | 0.60244 | -3.08071 | -1.85595 | 0.64914 | -4.70537 | -3.05446 | 0.66143 | -4.45471 | -2.94647 | 0.66419 | -2.95429 | -1.96222 | 0.651 | -3.93223 | -2.55987 | 0.65397 | -3.83797 | -2.50992 | 0.66402 | -3.5935 | -2.38615
64.00016 | 0.46564 | -2.10755 | -0.98135 | 0.26957 | -1.78787 | -0.48195 | 0.47471 | -1.62347 | -0.77068 | 0.33467 | -1.01396 | -0.33934 | 0.4054 | -1.69161 | -0.68578 | 0.41991 | -1.36548 | -0.57339 | 0.32476 | -0.97414 | -0.31636 | 0.33688 | -0.71183 | -0.2398 | 0.50963 | -1.90676 | -0.97175 | 0.61746 | -3.06224 | -1.89082 | 0.40645 | -2.20696 | -0.89701 | 0.64145 | -4.61265 | -2.95876 | 0.53323 | -2.3806 | -1.26941 | 0.47087 | -1.70639 | -0.80349 | 0.57574 | -2.66469 | -1.53417 | 0.49554 | -1.81311 | -0.89847 | 0.53187 | -1.76284 | -0.9376 | 0.61172 | -3.08075 | -1.88455 | 0.64899 | -4.69308 | -3.04576 | 0.6614 | -4.46589 | -2.95375 | 0.61874 | -3.09969 | -1.91792 | 0.64412 | -3.95223 | -2.54571 | 0.64511 | -3.87339 | -2.49875 | 0.63307 | -3.68444 | -2.3325
64.33339 | 0.31171 | -2.34338 | -0.73045 | 0.30094 | -1.71454 | -0.51597 | 0.49724 | -1.60617 | -0.79865 | 0.41171 | -0.94872 | -0.3906 | 0.47836 | -1.64496 | -0.78689 | 0.41393 | -1.37657 | -0.5698 | 0.317 | -0.98071 | -0.31088 | 0.26323 | -0.77744 | -0.20465 | 0.52205 | -1.90416 | -0.99406 | 0.5612 | -3.12986 | -1.75647 | 0.41181 | -2.20981 | -0.91003 | 0.63056 | -4.64553 | -2.92927 | 0.50974 | -2.40613 | -1.22651 | 0.44308 | -1.76191 | -0.78067 | 0.58361 | -2.65974 | -1.55225 | 0.49713 | -1.80318 | -0.89641 | 0.53422 | -1.74621 | -0.93287 | 0.58709 | -3.12752 | -1.83615 | 0.63509 | -4.75629 | -3.02065 | 0.67559 | -4.39794 | -2.97122 | 0.62597 | -3.06993 | -1.92168 | 0.6567 | -3.93026 | -2.58098 | 0.62189 | -3.93393 | -2.44649 | 0.65543 | -3.60949 | -2.36576
64.66674 | 0.47727 | -1.92775 | -0.92006 | 0.42152 | -1.45019 | -0.61129 | 0.53611 | -1.55754 | -0.83501 | 0.45557 | -0.92587 | -0.4218 | 0.39038 | -1.70374 | -0.66511 | 0.40531 | -1.37683 | -0.55804 | 0.33184 | -0.96099 | -0.3189 | 0.28872 | -0.75161 | -0.21701 | 0.56038 | -1.87211 | -1.04909 | 0.59656 | -3.07126 | -1.83219 | 0.43362 | -2.1777 | -0.9443 | 0.65712 | -4.54768 | -2.98835 | 0.55134 | -2.32972 | -1.28447 | 0.45328 | -1.74303 | -0.79008 | 0.58496 | -2.64296 | -1.54602 | 0.54201 | -1.7741 | -0.96159 | 0.56699 | -1.70929 | -0.96915 | 0.59687 | -3.09941 | -1.84995 | 0.66391 | -4.65563 | -3.09092 | 0.65494 | -4.46812 | -2.92634 | 0.62104 | -3.08157 | -1.91378 | 0.65625 | -3.89622 | -2.55689 | 0.65024 | -3.83318 | -2.49248 | 0.63663 | -3.65681 | -2.32804
65.00019 | 0.34146 | -2.29451 | -0.78348 | 0.27058 | -1.76233 | -0.47685 | 0.45719 | -1.61957 | -0.74045 | 0.34087 | -0.99693 | -0.33982 | 0.42455 | -1.67132 | -0.70956 | 0.39104 | -1.39681 | -0.5462 | 0.3704 | -0.93593 | -0.34667 | 0.28852 | -0.74977 | -0.21632 | 0.54478 | -1.87643 | -1.02224 | 0.59705 | -3.07115 | -1.83363 | 0.40212 | -2.21018 | -0.88875 | 0.62416 | -4.63408 | -2.8924 | 0.53948 | -2.35234 | -1.26905 | 0.43954 | -1.75911 | -0.7732 | 0.63532 | -2.56716 | -1.63097 | 0.51061 | -1.78589 | -0.9119 | 0.5552 | -1.71506 | -0.95221 | 0.61198 | -3.05246 | -1.86805 | 0.65437 | -4.68965 | -3.06878 | 0.62631 | -4.57054 | -2.86256 | 0.63487 | -3.04644 | -1.93411 | 0.65453 | -3.9267 | -2.57012 | 0.66136 | -3.799 | -2.5125 | 0.6317 | -3.67016 | -2.31844
65.33344 | 0.34047 | -2.28175 | -0.77686 | 0.31587 | -1.66355 | -0.52547 | 0.38749 | -1.65038 | -0.63951 | 0.33496 | -0.9955 | -0.33345 | 0.50842 | -1.61499 | -0.8211 | 0.3525 | -1.4211 | -0.50094 | 0.35587 | -0.94789 | -0.33733 | 0.3143 | -0.72647 | -0.22833 | 0.5189 | -1.89093 | -0.9812 | 0.59865 | -3.06121 | -1.83258 | 0.43964 | -2.15334 | -0.94669 | 0.62775 | -4.64264 | -2.91444 | 0.53148 | -2.35001 | -1.24899 | 0.44752 | -1.72957 | -0.77402 | 0.60035 | -2.63321 | -1.58085 | 0.52618 | -1.77115 | -0.93194 | 0.52681 | -1.73963 | -0.91646 | 0.59641 | -3.09711 | -1.84715 | 0.65559 | -4.67526 | -3.06504 | 0.64084 | -4.52378 | -2.899 | 0.64431 | -3.03411 | -1.95492 | 0.66122 | -3.8744 | -2.56182 | 0.66154 | -3.80924 | -2.51998 | 0.64949 | -3.62328 | -2.35328
65.66689 | 0.30949 | -2.32773 | -0.7204 | 0.29179 | -1.69936 | -0.49586 | 0.46201 | -1.60427 | -0.74119 | 0.32921 | -1.00054 | -0.32939 | 0.49633 | -1.60961 | -0.7989 | 0.41096 | -1.3757 | -0.56535 | 0.28855 | -1.00702 | -0.29057 | 0.301 | -0.72935 | -0.21953 | 0.5093 | -1.88914 | -0.96213 | 0.61929 | -3.05189 | -1.89 | 0.42014 | -2.17563 | -0.91406 | 0.66703 | -4.49991 | -3.00157 | 0.53559 | -2.35015 | -1.25871 | 0.48302 | -1.64774 | -0.79589 | 0.55979 | -2.68242 | -1.50161 | 0.48431 | -1.81089 | -0.87703 | 0.52891 | -1.73569 | -0.91803 | 0.60408 | -3.07399 | -1.85693 | 0.65125 | -4.68774 | -3.0529 | 0.65992 | -4.47555 | -2.9535 | 0.63022 | -3.068 | -1.93351 | 0.66456 | -3.87477 | -2.57501 | 0.61887 | -3.93117 | -2.43287 | 0.65545 | -3.59607 | -2.35703
66.00017 | 0.331 | -2.28351 | -0.75585 | 0.28744 | -1.70781 | -0.4909 | 0.46194 | -1.5935 | -0.73611 | 0.39063 | -0.94997 | -0.37108 | 0.46292 | -1.62966 | -0.75441 | 0.4693 | -1.31281 | -0.6161 | 0.31778 | -0.96551 | -0.30682 | 0.32159 | -0.71807 | -0.23092 | 0.51922 | -1.88816 | -0.98037 | 0.59742 | -3.05213 | -1.8234 | 0.42854 | -2.17948 | -0.93398 | 0.63447 | -4.57742 | -2.90423 | 0.53452 | -2.33795 | -1.24969 | 0.46045 | -1.68691 | -0.77675 | 0.62196 | -2.59217 | -1.61223 | 0.5267 | -1.77181 | -0.93321 | 0.51698 | -1.75728 | -0.90848 | 0.62252 | -3.03417 | -1.88882 | 0.65602 | -4.68358 | -3.07254 | 0.64506 | -4.50718 | -2.90741 | 0.61227 | -3.09179 | -1.893 | 0.6435 | -3.94528 | -2.53878 | 0.6488 | -3.83076 | -2.4854 | 0.65753 | -3.60201 | -2.36841
66.33358 | 0.39167 | -2.16725 | -0.84885 | 0.29788 | -1.68149 | -0.50087 | 0.53741 | -1.53019 | -0.82235 | 0.29269 | -1.03966 | -0.30429 | 0.39143 | -1.67769 | -0.6567 | 0.3395 | -1.43046 | -0.48564 | 0.39415 | -0.92097 | -0.363 | 0.31486 | -0.72266 | -0.22753 | 0.53622 | -1.87721 | -1.0066 | 0.60666 | -3.05915 | -1.85586 | 0.45781 | -2.11103 | -0.96645 | 0.62251 | -4.63876 | -2.88769 | 0.54393 | -2.32099 | -1.26245 | 0.4682 | -1.66958 | -0.7817 | 0.56929 | -2.66602 | -1.51772 | 0.53352 | -1.76977 | -0.94421 | 0.5286 | -1.74512 | -0.92247 | 0.61005 | -3.03146 | -1.84935 | 0.66853 | -4.64083 | -3.10253 | 0.65967 | -4.45808 | -2.94087 | 0.60008 | -3.10113 | -1.86094 | 0.66651 | -3.85632 | -2.57026 | 0.64635 | -3.84409 | -2.48461 | 0.62037 | -3.69206 | -2.29045
66.66674 | 0.38462 | -2.196 | -0.84464 | 0.31788 | -1.63931 | -0.52111 | 0.39447 | -1.63493 | -0.64492 | 0.38344 | -0.95382 | -0.36573 | 0.41473 | -1.65541 | -0.68654 | 0.38885 | -1.38165 | -0.53725 | 0.32874 | -0.96161 | -0.31612 | 0.31464 | -0.72252 | -0.22733 | 0.54063 | -1.87469 | -1.01353 | 0.60455 | -3.06437 | -1.85256 | 0.43919 | -2.14051 | -0.94009 | 0.64777 | -4.56254 | -2.9555 | 0.54021 | -2.30784 | -1.24672 | 0.46702 | -1.66289 | -0.7766 | 0.59641 | -2.62232 | -1.56399 | 0.53381 | -1.76066 | -0.93986 | 0.52757 | -1.73937 | -0.91764 | 0.59974 | -3.08418 | -1.84969 | 0.64618 | -4.69082 | -3.03111 | 0.65505 | -4.47106 | -2.92879 | 0.60132 | -3.10776 | -1.86875 | 0.64791 | -3.92101 | -2.54046 | 0.63914 | -3.86325 | -2.46917 | 0.66017 | -3.58494 | -2.36665
67.00006 | 0.35875 | -2.22009 | -0.79646 | 0.34801 | -1.56896 | -0.54601 | 0.43841 | -1.60078 | -0.7018 | 0.39352 | -0.94038 | -0.37006 | 0.40713 | -1.66247 | -0.67684 | 0.45761 | -1.3337 | -0.61032 | 0.40744 | -0.91203 | -0.3716 | 0.33217 | -0.71546 | -0.23765 | 0.51641 | -1.88133 | -0.97153 | 0.64353 | -2.99475 | -1.92722 | 0.46093 | -2.1027 | -0.9692 | 0.62008 | -4.64313 | -2.87912 | 0.55411 | -2.28232 | -1.26466 | 0.45478 | -1.68534 | -0.76647 | 0.59829 | -2.61474 | -1.56439 | 0.5362 | -1.74315 | -0.93467 | 0.57518 | -1.69974 | -0.97766 | 0.60633 | -3.04946 | -1.84898 | 0.65612 | -4.66309 | -3.05952 | 0.6367 | -4.50941 | -2.87113 | 0.6399 | -3.02396 | -1.93505 | 0.6594 | -3.86861 | -2.55097 | 0.6459 | -3.83088 | -2.47435 | 0.64229 | -3.63121 | -2.33231
67.33355 | 0.3612 | -2.22619 | -0.8041 | 0.29584 | -1.66601 | -0.49288 | 0.43607 | -1.59961 | -0.69754 | 0.33313 | -0.99078 | -0.33005 | 0.40556 | -1.67221 | -0.67818 | 0.42695 | -1.34257 | -0.57321 | 0.41654 | -0.9083 | -0.37834 | 0.30153 | -0.74262 | -0.22393 | 0.49011 | -1.91356 | -0.93786 | 0.61853 | -3.02765 | -1.87268 | 0.45115 | -2.12845 | -0.96024 | 0.64292 | -4.56507 | -2.93496 | 0.55381 | -2.26623 | -1.25506 | 0.48082 | -1.61887 | -0.77839 | 0.54302 | -2.67393 | -1.45199 | 0.55653 | -1.74041 | -0.96859 | 0.52228 | -1.73674 | -0.90706 | 0.62209 | -3.01879 | -1.87795 | 0.64379 | -4.72737 | -3.04343 | 0.67397 | -4.38816 | -2.9575 | 0.61524 | -3.08569 | -1.89844 | 0.6459 | -3.91701 | -2.52999 | 0.62339 | -3.89087 | -2.42554 | 0.6704 | -3.52689 | -2.36443
67.66672 | 0.42784 | -1.99287 | -0.85264 | 0.25748 | -1.74894 | -0.45031 | 0.44386 | -1.58573 | -0.70384 | 0.3448 | -0.97154 | -0.33499 | 0.42446 | -1.63625 | -0.69453 | 0.40263 | -1.35839 | -0.54693 | 0.29121 | -0.99343 | -0.28929 | 0.26508 | -0.77486 | -0.2054 | 0.55904 | -1.79353 | -1.00265 | 0.59388 | -3.06568 | -1.82065 | 0.45702 | -2.0994 | -0.95946 | 0.63973 | -4.57064 | -2.92399 | 0.54421 | -2.27566 | -1.23844 | 0.42851 | -1.7131 | -0.73408 | 0.611 | -2.57889 | -1.57571 | 0.5038 | -1.79256 | -0.90309 | 0.54755 | -1.70551 | -0.93385 | 0.61835 | -3.01677 | -1.86543 | 0.65342 | -4.68641 | -3.06218 | 0.63973 | -4.51474 | -2.88822 | 0.61527 | -3.07998 | -1.89501 | 0.66702 | -3.85117 | -2.56881 | 0.63807 | -3.84521 | -2.4535 | 0.61924 | -3.68778 | -2.28361
68.00013 | 0.37369 | -2.18206 | -0.81542 | 0.29439 | -1.65511 | -0.48724 | 0.39368 | -1.60319 | -0.63115 | 0.34482 | -0.97431 | -0.33596 | 0.49115 | -1.58863 | -0.78025 | 0.467 | -1.28259 | -0.59897 | 0.32852 | -0.94515 | -0.3105 | 0.3011 | -0.7462 | -0.22468 | 0.53489 | -1.85657 | -0.99306 | 0.59442 | -3.06811 | -1.82375 | 0.42497 | -2.12665 | -0.90376 | 0.65703 | -4.51509 | -2.96656 | 0.51975 | -2.31894 | -1.20528 | 0.46817 | -1.62991 | -0.76307 | 0.59119 | -2.60899 | -1.54242 | 0.51358 | -1.77492 | -0.91156 | 0.59143 | -1.65322 | -0.97777 | 0.58331 | -3.11698 | -1.81817 | 0.64853 | -4.65676 | -3.02006 | 0.66956 | -4.41741 | -2.9577 | 0.61411 | -3.07063 | -1.8857 | 0.65265 | -3.90674 | -2.54972 | 0.64331 | -3.82137 | -2.45834 | 0.62975 | -3.63521 | -2.28926
68.33349 | 0.35541 | -2.20091 | -0.78223 | 0.26738 | -1.71566 | -0.45874 | 0.42884 | -1.58699 | -0.68057 | 0.32608 | -0.98577 | -0.32144 | 0.46383 | -1.59566 | -0.74011 | 0.40743 | -1.35016 | -0.5501 | 0.26705 | -1.01438 | -0.27089 | 0.2644 | -0.77364 | -0.20455 | 0.51912 | -1.86847 | -0.96995 | 0.60869 | -3.05292 | -1.85827 | 0.45426 | -2.06082 | -0.93615 | 0.64767 | -4.55911 | -2.95279 | 0.52679 | -2.28856 | -1.2056 | 0.45721 | -1.63835 | -0.74907 | 0.56233 | -2.63453 | -1.48148 | 0.497 | -1.76873 | -0.87906 | 0.54378 | -1.7108 | -0.93031 | 0.60978 | -3.03376 | -1.84992 | 0.65238 | -4.67083 | -3.04717 | 0.64305 | -4.51375 | -2.90258 | 0.6039 | -3.08321 | -1.86194 | 0.64123 | -3.92288 | -2.51547 | 0.63326 | -3.85052 | -2.43836 | 0.63665 | -3.61222 | -2.29972
68.66686 | 0.43613 | -2.06585 | -0.90098 | 0.29832 | -1.62079 | -0.48352 | 0.56101 | -1.47487 | -0.82742 | 0.33512 | -0.9751 | -0.32677 | 0.50718 | -1.56846 | -0.79549 | 0.42121 | -1.33518 | -0.56239 | 0.26219 | -1.01649 | -0.26652 | 0.32512 | -0.71011 | -0.23087 | 0.5345 | -1.85334 | -0.99062 | 0.63623 | -2.97273 | -1.89135 | 0.42894 | -2.10961 | -0.90489 | 0.6675 | -4.46352 | -2.97939 | 0.53774 | -2.25036 | -1.21011 | 0.46311 | -1.62124 | -0.75081 | 0.57037 | -2.62074 | -1.4948 | 0.51524 | -1.75491 | -0.90419 | 0.49918 | -1.75781 | -0.87747 | 0.60935 | -3.03839 | -1.85145 | 0.64296 | -4.69837 | -3.02086 | 0.65382 | -4.46391 | -2.9186 | 0.64518 | -2.99873 | -1.93472 | 0.64837 | -3.89452 | -2.52509 | 0.63424 | -3.83698 | -2.43357 | 0.63711 | -3.63093 | -2.31329
69.00021 | 0.31169 | -2.25427 | -0.70263 | 0.30205 | -1.59509 | -0.48179 | 0.53174 | -1.49714 | -0.79609 | 0.36039 | -0.94711 | -0.34132 | 0.50962 | -1.561 | -0.79552 | 0.37007 | -1.38597 | -0.51291 | 0.3612 | -0.93109 | -0.33631 | 0.28941 | -0.73991 | -0.21414 | 0.53411 | -1.8347 | -0.97994 | 0.58321 | -3.07261 | -1.79197 | 0.42729 | -2.11192 | -0.90241 | 0.67415 | -4.4407 | -2.99371 | 0.55036 | -2.22819 | -1.22629 | 0.48587 | -1.56137 | -0.75862 | 0.53012 | -2.6697 | -1.41527 | 0.54516 | -1.71127 | -0.93292 | 0.51882 | -1.74573 | -0.90573 | 0.60235 | -3.04187 | -1.83227 | 0.65074 | -4.66417 | -3.03517 | 0.6505 | -4.48399 | -2.91685 | 0.63346 | -3.02516 | -1.91633 | 0.64402 | -3.90399 | -2.51427 | 0.62538 | -3.86297 | -2.41583 | 0.63808 | -3.61934 | -2.30943
69.33336 | 0.35772 | -2.10104 | -0.75159 | 0.29445 | -1.61929 | -0.4768 | 0.46123 | -1.53679 | -0.70881 | 0.34642 | -0.95929 | -0.33231 | 0.46211 | -1.59758 | -0.73825 | 0.41165 | -1.34026 | -0.55172 | 0.33375 | -0.93629 | -0.31249 | 0.31327 | -0.71599 | -0.2243 | 0.57264 | -1.82449 | -1.04477 | 0.60948 | -3.03938 | -1.85243 | 0.40729 | -2.12064 | -0.86371 | 0.60578 | -4.62228 | -2.80007 | 0.53898 | -2.24212 | -1.20846 | 0.45981 | -1.60951 | -0.74007 | 0.60777 | -2.57366 | -1.56418 | 0.52617 | -1.75048 | -0.92105 | 0.51661 | -1.73953 | -0.89865 | 0.60878 | -3.04447 | -1.85342 | 0.67111 | -4.58245 | -3.07533 | 0.66284 | -4.41761 | -2.92816 | 0.6226 | -3.05309 | -1.90085 | 0.64442 | -3.90219 | -2.51466 | 0.64427 | -3.80736 | -2.45298 | 0.63442 | -3.61896 | -2.29593
69.66682 | 0.41269 | -2.07139 | -0.85483 | 0.31219 | -1.58124 | -0.49365 | 0.5657 | -1.45705 | -0.82425 | 0.29089 | -1.01157 | -0.29426 | 0.48154 | -1.56707 | -0.75461 | 0.33711 | -1.40967 | -0.47521 | 0.29933 | -0.97974 | -0.29327 | 0.28355 | -0.74655 | -0.21169 | 0.52058 | -1.85228 | -0.96425 | 0.64158 | -2.91694 | -1.87144 | 0.44324 | -2.08099 | -0.92239 | 0.64874 | -4.52527 | -2.93573 | 0.52103 | -2.26675 | -1.18105 | 0.43392 | -1.64851 | -0.71532 | 0.58571 | -2.59178 | -1.51802 | 0.52624 | -1.75169 | -0.9218 | 0.50722 | -1.74298 | -0.88407 | 0.59015 | -3.06927 | -1.81133 | 0.65492 | -4.65094 | -3.04597 | 0.65913 | -4.40656 | -2.9045 | 0.60257 | -3.06811 | -1.84876 | 0.66746 | -3.81512 | -2.54644 | 0.64715 | -3.78068 | -2.44665 | 0.67219 | -3.50276 | -2.35454
70.00005 | 0.29533 | -2.25521 | -0.66602 | 0.26858 | -1.67359 | -0.44949 | 0.47479 | -1.52239 | -0.72281 | 0.39181 | -0.90692 | -0.35534 | 0.43419 | -1.60541 | -0.69705 | 0.38609 | -1.35074 | -0.52151 | 0.31542 | -0.95901 | -0.30249 | 0.33685 | -0.69721 | -0.23486 | 0.51757 | -1.83134 | -0.94785 | 0.64298 | -2.95676 | -1.90114 | 0.45494 | -2.06301 | -0.93854 | 0.64844 | -4.54208 | -2.94525 | 0.53063 | -2.23687 | -1.18695 | 0.44928 | -1.60147 | -0.71951 | 0.59463 | -2.58573 | -1.53754 | 0.4891 | -1.78386 | -0.87249 | 0.52326 | -1.71679 | -0.89832 | 0.60212 | -3.04301 | -1.83226 | 0.65649 | -4.63054 | -3.0399 | 0.64611 | -4.45786 | -2.88027 | 0.62772 | -3.02224 | -1.89713 | 0.63637 | -3.91986 | -2.49448 | 0.62481 | -3.85516 | -2.40876 | 0.63533 | -3.61027 | -2.29372
70.33355 | 0.33928 | -2.17649 | -0.73843 | 0.3663 | -1.46549 | -0.53681 | 0.50796 | -1.48757 | -0.75562 | 0.3675 | -0.93501 | -0.34361 | 0.41591 | -1.59268 | -0.66241 | 0.34353 | -1.40126 | -0.48138 | 0.29316 | -0.97944 | -0.28713 | 0.3309 | -0.70217 | -0.23235 | 0.49508 | -1.84688 | -0.91435 | 0.59011 | -3.05618 | -1.80348 | 0.4425 | -2.03375 | -0.89994 | 0.67735 | -4.42178 | -2.99508 | 0.53781 | -2.21673 | -1.19217 | 0.42976 | -1.6401 | -0.70484 | 0.55527 | -2.65149 | -1.47228 | 0.52053 | -1.75519 | -0.91363 | 0.53816 | -1.70483 | -0.91747 | 0.622 | -2.98007 | -1.8536 | 0.65206 | -4.64519 | -3.02895 | 0.65895 | -4.43867 | -2.92484 | 0.62362 | -3.01556 | -1.88057 | 0.68061 | -3.7593 | -2.55861 | 0.66097 | -3.73316 | -2.4675 | 0.63048 | -3.61001 | -2.27603
70.66688 | 0.32638 | -2.18841 | -0.71426 | 0.34529 | -1.49191 | -0.51514 | 0.5402 | -1.47096 | -0.79461 | 0.34112 | -0.93924 | -0.32039 | 0.34223 | -1.68871 | -0.57793 | 0.42091 | -1.31824 | -0.55486 | 0.37465 | -0.90297 | -0.33829 | 0.26091 | -0.7727 | -0.2016 | 0.59345 | -1.7794 | -1.05599 | 0.5829 | -3.03174 | -1.76721 | 0.45839 | -2.02429 | -0.92792 | 0.6459 | -4.54378 | -2.93485 | 0.52081 | -2.23338 | -1.16316 | 0.4508 | -1.57624 | -0.71056 | 0.57852 | -2.61568 | -1.51323 | 0.51071 | -1.74235 | -0.88984 | 0.56067 | -1.67331 | -0.93818 | 0.61674 | -2.99876 | -1.84945 | 0.64312 | -4.67609 | -3.0073 | 0.62589 | -4.53175 | -2.83636 | 0.61759 | -3.05428 | -1.88629 | 0.65573 | -3.85651 | -2.52883 | 0.64769 | -3.78404 | -2.45087 | 0.62681 | -3.63592 | -2.27903
71.00006 | 0.40544 | -2.06695 | -0.83803 | 0.28111 | -1.61192 | -0.45312 | 0.38183 | -1.56685 | -0.59826 | 0.33268 | -0.96007 | -0.3194 | 0.39925 | -1.62911 | -0.65042 | 0.39796 | -1.33462 | -0.53113 | 0.30045 | -0.96887 | -0.29109 | 0.32436 | -0.70595 | -0.22898 | 0.47344 | -1.87938 | -0.88978 | 0.59472 | -3.04228 | -1.80929 | 0.41185 | -2.07417 | -0.85425 | 0.64896 | -4.52463 | -2.9363 | 0.52473 | -2.22745 | -1.1688 | 0.46331 | -1.53879 | -0.71294 | 0.5669 | -2.62451 | -1.48784 | 0.52372 | -1.7369 | -0.90965 | 0.4981 | -1.74921 | -0.87128 | 0.60009 | -2.99754 | -1.7988 | 0.63223 | -4.69146 | -2.9661 | 0.64851 | -4.45703 | -2.89041 | 0.63784 | -2.99963 | -1.91329 | 0.64904 | -3.87661 | -2.51606 | 0.65909 | -3.72624 | -2.45593 | 0.6488 | -3.56659 | -2.314
71.3334 | 0.30145 | -2.22584 | -0.67098 | 0.2961 | -1.56745 | -0.46411 | 0.43755 | -1.52743 | -0.66833 | 0.32389 | -0.96148 | -0.31141 | 0.39064 | -1.62994 | -0.63672 | 0.43184 | -1.30491 | -0.56351 | 0.26586 | -1.00927 | -0.26832 | 0.29827 | -0.7276 | -0.21702 | 0.51402 | -1.83796 | -0.94474 | 0.61358 | -2.99857 | -1.83986 | 0.41559 | -2.05357 | -0.85344 | 0.62525 | -4.55169 | -2.84596 | 0.52181 | -2.20973 | -1.15305 | 0.42508 | -1.61187 | -0.68517 | 0.56572 | -2.63239 | -1.4892 | 0.53195 | -1.71896 | -0.91439 | 0.54849 | -1.68759 | -0.92563 | 0.60389 | -3.0156 | -1.8211 | 0.65326 | -4.61889 | -3.01735 | 0.65119 | -4.44132 | -2.89212 | 0.62497 | -3.01143 | -1.88204 | 0.67631 | -3.77326 | -2.55191 | 0.64597 | -3.76717 | -2.43349 | 0.65348 | -3.53932 | -2.31286
71.66684 | 0.32203 | -2.18575 | -0.70389 | 0.30173 | -1.54882 | -0.46733 | 0.4014 | -1.54264 | -0.61922 | 0.32297 | -0.95526 | -0.30852 | 0.42471 | -1.59051 | -0.67551 | 0.35388 | -1.37371 | -0.48612 | 0.29446 | -0.97081 | -0.28586 | 0.27346 | -0.76026 | -0.2079 | 0.52539 | -1.83731 | -0.96531 | 0.61541 | -3.00676 | -1.85039 | 0.44338 | -2.02608 | -0.89832 | 0.63153 | -4.55483 | -2.87652 | 0.52393 | -2.20282 | -1.15413 | 0.4407 | -1.5706 | -0.69216 | 0.60778 | -2.51516 | -1.52867 | 0.52911 | -1.71882 | -0.90945 | 0.53774 | -1.6969 | -0.91248 | 0.59639 | -3.00596 | -1.79272 | 0.63611 | -4.67732 | -2.97529 | 0.6612 | -4.39599 | -2.90664 | 0.6297 | -3.00232 | -1.89057 | 0.64251 | -3.89381 | -2.50181 | 0.63537 | -3.7837 | -2.40406 | 0.65646 | -3.52175 | -2.31188
72.00003 | 0.31453 | -2.1811 | -0.68602 | 0.27971 | -1.58196 | -0.44249 | 0.53951 | -1.42578 | -0.76922 | 0.30815 | -0.96655 | -0.29784 | 0.43209 | -1.56941 | -0.67813 | 0.34547 | -1.37891 | -0.47637 | 0.27146 | -0.99495 | -0.27009 | 0.317 | -0.71398 | -0.22634 | 0.53038 | -1.82974 | -0.97045 | 0.59548 | -3.03639 | -1.80811 | 0.41664 | -2.05483 | -0.85614 | 0.63097 | -4.52113 | -2.85272 | 0.53214 | -2.17927 | -1.15967 | 0.4696 | -1.49199 | -0.70063 | 0.59923 | -2.57083 | -1.54051 | 0.53753 | -1.71071 | -0.91956 | 0.50408 | -1.73129 | -0.8727 | 0.62231 | -2.95497 | -1.8389 | 0.67094 | -4.55173 | -3.05392 | 0.624 | -4.51934 | -2.82008 | 0.64279 | -2.9846 | -1.91848 | 0.64495 | -3.87626 | -2.49999 | 0.63387 | -3.79746 | -2.40709 | 0.6384 | -3.57238 | -2.28062
72.33337 | 0.44137 | -1.97651 | -0.87238 | 0.29019 | -1.56292 | -0.45354 | 0.37773 | -1.54122 | -0.58216 | 0.31697 | -0.95651 | -0.30318 | 0.42071 | -1.5731 | -0.66182 | 0.37694 | -1.34431 | -0.50672 | 0.274 | -0.9892 | -0.27104 | 0.2756 | -0.75434 | -0.20789 | 0.52086 | -1.81771 | -0.94678 | 0.61822 | -2.98796 | -1.84721 | 0.38958 | -2.09932 | -0.81785 | 0.65529 | -4.45769 | -2.92106 | 0.53246 | -2.1719 | -1.15645 | 0.42405 | -1.58755 | -0.67321 | 0.55888 | -2.63673 | -1.4736 | 0.50184 | -1.74851 | -0.87747 | 0.54229 | -1.68419 | -0.91331 | 0.59991 | -2.98856 | -1.79286 | 0.63278 | -4.69681 | -2.97207 | 0.64902 | -4.45619 | -2.89215 | 0.63867 | -2.99288 | -1.91147 | 0.63444 | -3.91118 | -2.4814 | 0.62954 | -3.80813 | -2.39738 | 0.66188 | -3.50707 | -2.32127
72.6668 | 0.29382 | -2.21765 | -0.65159 | 0.28551 | -1.55416 | -0.44373 | 0.50915 | -1.45365 | -0.74013 | 0.32994 | -0.93859 | -0.30968 | 0.39542 | -1.60627 | -0.63515 | 0.4118 | -1.31027 | -0.53957 | 0.36678 | -0.90207 | -0.33086 | 0.27313 | -0.75909 | -0.20733 | 0.47319 | -1.84679 | -0.87389 | 0.61035 | -2.99697 | -1.8292 | 0.43809 | -2.02927 | -0.88901 | 0.63135 | -4.52184 | -2.85484 | 0.55383 | -2.12444 | -1.17657 | 0.42294 | -1.51284 | -0.63984 | 0.58953 | -2.57463 | -1.51782 | 0.49223 | -1.7404 | -0.85668 | 0.51314 | -1.71583 | -0.88047 | 0.61645 | -2.97693 | -1.83513 | 0.6424 | -4.65986 | -2.99349 | 0.63221 | -4.50204 | -2.84624 | 0.66028 | -2.93722 | -1.93939 | 0.66186 | -3.80939 | -2.52129 | 0.65001 | -3.74016 | -2.43113 | 0.6424 | -3.53476 | -2.27073
73.00023 | 0.3235 | -2.15732 | -0.6979 | 0.30107 | -1.5178 | -0.45697 | 0.47841 | -1.47152 | -0.70399 | 0.31471 | -0.95545 | -0.30069 | 0.44163 | -1.55469 | -0.6866 | 0.41853 | -1.30082 | -0.54444 | 0.36222 | -0.89928 | -0.32574 | 0.26821 | -0.7614 | -0.20422 | 0.49553 | -1.84207 | -0.9128 | 0.59949 | -3.00605 | -1.80208 | 0.43264 | -2.04544 | -0.88494 | 0.63914 | -4.50829 | -2.88143 | 0.52721 | -2.16763 | -1.14281 | 0.41261 | -1.58759 | -0.65506 | 0.60333 | -2.57316 | -1.55246 | 0.50368 | -1.70383 | -0.85818 | 0.54019 | -1.68608 | -0.9108 | 0.5525 | -3.09431 | -1.70961 | 0.65402 | -4.58769 | -3.00044 | 0.6622 | -4.38766 | -2.9055 | 0.65057 | -2.93386 | -1.90867 | 0.64175 | -3.8764 | -2.48766 | 0.63812 | -3.77892 | -2.41139 | 0.66033 | -3.50215 | -2.31259
73.33352 | 0.42468 | -1.97599 | -0.83917 | 0.30947 | -1.48895 | -0.46079 | 0.4068 | -1.49299 | -0.60735 | 0.38386 | -0.88322 | -0.33903 | 0.40348 | -1.58288 | -0.63866 | 0.43862 | -1.27171 | -0.55779 | 0.32148 | -0.93426 | -0.30035 | 0.31435 | -0.70522 | -0.22169 | 0.55701 | -1.79196 | -0.99814 | 0.64129 | -2.92454 | -1.87547 | 0.39638 | -2.06791 | -0.81968 | 0.65484 | -4.44889 | -2.9133 | 0.49359 | -2.22735 | -1.09939 | 0.46071 | -1.47861 | -0.68122 | 0.59524 | -2.58689 | -1.53982 | 0.51573 | -1.71732 | -0.88567 | 0.57298 | -1.63741 | -0.93821 | 0.61414 | -2.95981 | -1.81773 | 0.63733 | -4.65041 | -2.96382 | 0.66905 | -4.34112 | -2.90441 | 0.63967 | -2.96766 | -1.89834 | 0.64591 | -3.85179 | -2.4879 | 0.63236 | -3.78875 | -2.39585 | 0.64582 | -3.54446 | -2.28907
73.66681 | 0.31945 | -2.15844 | -0.68951 | 0.27612 | -1.55699 | -0.42992 | 0.39815 | -1.50501 | -0.59922 | 0.44066 | -0.83675 | -0.36872 | 0.43714 | -1.54861 | -0.67696 | 0.43873 | -1.27539 | -0.55956 | 0.28898 | -0.96222 | -0.27806 | 0.35264 | -0.67352 | -0.23751 | 0.45341 | -1.86547 | -0.84582 | 0.62706 | -2.95681 | -1.85408 | 0.42171 | -2.02344 | -0.8533 | 0.6639 | -4.43186 | -2.9423 | 0.49986 | -2.21369 | -1.10653 | 0.39895 | -1.60548 | -0.6405 | 0.56131 | -2.60826 | -1.46405 | 0.51159 | -1.72475 | -0.88237 | 0.53866 | -1.68546 | -0.90789 | 0.59426 | -2.98732 | -1.77526 | 0.66368 | -4.56585 | -3.03026 | 0.6556 | -4.40963 | -2.89094 | 0.6095 | -3.03109 | -1.84747 | 0.64734 | -3.8497 | -2.49206 | 0.64046 | -3.75363 | -2.40404 | 0.64148 | -3.5514 | -2.27813
74.00001 | 0.40292 | -2.01149 | -0.81047 | 0.25788 | -1.59434 | -0.41114 | 0.45979 | -1.46059 | -0.67156 | 0.36816 | -0.89103 | -0.32804 | 0.37267 | -1.60451 | -0.59794 | 0.38488 | -1.32127 | -0.50853 | 0.44994 | -0.83752 | -0.37683 | 0.30722 | -0.72124 | -0.22157 | 0.49887 | -1.82995 | -0.91291 | 0.58528 | -3.03252 | -1.77486 | 0.45589 | -1.96821 | -0.89729 | 0.62156 | -4.54176 | -2.82299 | 0.49378 | -2.2109 | -1.09171 | 0.37736 | -1.58371 | -0.59763 | 0.56478 | -2.60532 | -1.47144 | 0.51764 | -1.71206 | -0.88624 | 0.56056 | -1.65635 | -0.92848 | 0.60621 | -2.97403 | -1.80288 | 0.62987 | -4.66517 | -2.93848 | 0.62901 | -4.49871 | -2.82974 | 0.61157 | -3.0361 | -1.85679 | 0.64481 | -3.85719 | -2.48714 | 0.63238 | -3.78255 | -2.39199 | 0.6429 | -3.53393 | -2.27195
74.33355 | 0.31682 | -2.14712 | -0.68026 | 0.32301 | -1.43174 | -0.46246 | 0.40223 | -1.48621 | -0.59779 | 0.32199 | -0.9296 | -0.29932 | 0.4128 | -1.55921 | -0.64364 | 0.38026 | -1.3239 | -0.50342 | 0.30102 | -0.94444 | -0.2843 | 0.29944 | -0.72933 | -0.21839 | 0.55348 | -1.77178 | -0.98064 | 0.56125 | -3.04728 | -1.71029 | 0.43632 | -2.00102 | -0.87309 | 0.66569 | -4.41838 | -2.94128 | 0.53763 | -2.10433 | -1.13136 | 0.41589 | -1.51041 | -0.62816 | 0.5729 | -2.57989 | -1.47802 | 0.51011 | -1.72553 | -0.88021 | 0.54209 | -1.6741 | -0.90751 | 0.61152 | -2.95776 | -1.80872 | 0.64374 | -4.64227 | -2.98841 | 0.65944 | -4.39765 | -2.9 | 0.61945 | -3.00616 | -1.86215 | 0.64203 | -3.8706 | -2.48503 | 0.65293 | -3.72209 | -2.43026 | 0.61992 | -3.60379 | -2.23406
74.66685 | 0.32905 | -2.10604 | -0.69299 | 0.31214 | -1.4333 | -0.44739 | 0.44361 | -1.45952 | -0.64746 | 0.31154 | -0.93726 | -0.29199 | 0.39877 | -1.57993 | -0.63003 | 0.40848 | -1.29248 | -0.52796 | 0.28793 | -0.96642 | -0.27826 | 0.29593 | -0.72781 | -0.21538 | 0.49067 | -1.82385 | -0.8949 | 0.57805 | -3.03255 | -1.75297 | 0.42811 | -2.01641 | -0.86324 | 0.62709 | -4.53261 | -2.84234 | 0.48158 | -2.22096 | -1.06958 | 0.4224 | -1.53105 | -0.64671 | 0.59969 | -2.62667 | -1.57518 | 0.57002 | -1.66361 | -0.9483 | 0.53158 | -1.67087 | -0.88821 | 0.59421 | -2.99422 | -1.7792 | 0.62843 | -4.69036 | -2.94755 | 0.63631 | -4.47289 | -2.84614 | 0.63621 | -2.98424 | -1.89861 | 0.65328 | -3.81412 | -2.49167 | 0.64372 | -3.7401 | -2.40759 | 0.64757 | -3.53386 | -2.28841
75.0001 | 0.33912 | -2.08838 | -0.70821 | 0.2698 | -1.52854 | -0.4124 | 0.47847 | -1.43376 | -0.68601 | 0.31833 | -0.93083 | -0.29631 | 0.37867 | -1.5914 | -0.60261 | 0.38093 | -1.31592 | -0.50127 | 0.26087 | -0.99492 | -0.25955 | 0.30488 | -0.71802 | -0.21891 | 0.51023 | -1.79699 | -0.91689 | 0.59092 | -3.00428 | -1.77528 | 0.42827 | -2.01196 | -0.86166 | 0.6496 | -4.47549 | -2.90728 | 0.54648 | -2.08026 | -1.13682 | 0.46406 | -1.43666 | -0.66669 | 0.61113 | -2.50331 | -1.52984 | 0.52246 | -1.70126 | -0.88883 | 0.50253 | -1.71526 | -0.86197 | 0.58386 | -3.01592 | -1.76088 | 0.65176 | -4.61221 | -3.00606 | 0.67229 | -4.32894 | -2.91032 | 0.63179 | -2.96883 | -1.87567 | 0.65423 | -3.82388 | -2.50169 | 0.6624 | -3.66921 | -2.43047 | 0.66362 | -3.47034 | -2.30299
75.33358 | 0.44546 | -1.88344 | -0.83899 | 0.3045 | -1.44747 | -0.44075 | 0.39921 | -1.47943 | -0.5906 | 0.32514 | -0.91286 | -0.29681 | 0.45794 | -1.50794 | -0.69054 | 0.40816 | -1.29324 | -0.52785 | 0.31418 | -0.9303 | -0.29228 | 0.31895 | -0.70048 | -0.22342 | 0.48576 | -1.82027 | -0.88421 | 0.60428 | -2.99074 | -1.80725 | 0.44396 | -1.97052 | -0.87483 | 0.62529 | -4.52626 | -2.8302 | 0.49629 | -2.18069 | -1.08226 | 0.44425 | -1.46784 | -0.65209 | 0.5967 | -2.67287 | -1.59489 | 0.49068 | -1.72331 | -0.84559 | 0.51596 | -1.69689 | -0.87553 | 0.60445 | -2.96299 | -1.79096 | 0.64302 | -4.60553 | -2.96145 | 0.65841 | -4.37889 | -2.8831 | 0.63179 | -2.97981 | -1.8826 | 0.67251 | -3.7351 | -2.5119 | 0.65213 | -3.70775 | -2.41795 | 0.65414 | -3.50577 | -2.29327
75.66679 | 0.3149 | -2.1021 | -0.66194 | 0.3145 | -1.43002 | -0.44974 | 0.36982 | -1.48963 | -0.5509 | 0.32291 | -0.92249 | -0.29788 | 0.41991 | -1.53702 | -0.6454 | 0.35064 | -1.34572 | -0.47187 | 0.31211 | -0.92805 | -0.28965 | 0.34712 | -0.68324 | -0.23717 | 0.51612 | -1.78121 | -0.91932 | 0.63184 | -2.94259 | -1.85924 | 0.42504 | -1.98264 | -0.84271 | 0.64723 | -4.47717 | -2.89776 | 0.48158 | -2.20162 | -1.06025 | 0.41611 | -1.51977 | -0.63239 | 0.58548 | -2.66241 | -1.55879 | 0.51061 | -1.71016 | -0.87322 | 0.52075 | -1.69142 | -0.88081 | 0.59615 | -2.97746 | -1.77503 | 0.63006 | -4.67922 | -2.94818 | 0.65178 | -4.39921 | -2.86732 | 0.64208 | -2.94671 | -1.89201 | 0.64212 | -3.84486 | -2.46887 | 0.6517 | -3.69949 | -2.41097 | 0.6204 | -3.58958 | -2.22699
76.00016 | 0.39329 | -1.97475 | -0.77665 | 0.25956 | -1.54379 | -0.40071 | 0.47819 | -1.40524 | -0.67197 | 0.32945 | -0.9117 | -0.30036 | 0.4156 | -1.54196 | -0.64083 | 0.40194 | -1.29101 | -0.51891 | 0.28808 | -0.95318 | -0.27459 | 0.29822 | -0.72098 | -0.21501 | 0.48287 | -1.80046 | -0.86939 | 0.5751 | -3.00557 | -1.72851 | 0.40939 | -2.00116 | -0.81925 | 0.66013 | -4.42298 | -2.91974 | 0.48564 | -2.1995 | -1.06817 | 0.42139 | -1.50079 | -0.63242 | 0.58904 | -2.66009 | -1.56691 | 0.52175 | -1.69856 | -0.88622 | 0.54653 | -1.66591 | -0.91046 | 0.57921 | -3.00616 | -1.74118 | 0.64206 | -4.63245 | -2.97429 | 0.65779 | -4.38526 | -2.88459 | 0.60863 | -3.04116 | -1.85094 | 0.65435 | -3.81149 | -2.49404 | 0.66476 | -3.63499 | -2.41639 | 0.63454 | -3.55735 | -2.25728
76.33334 | 0.35919 | -2.01693 | -0.72445 | 0.28539 | -1.47622 | -0.4213 | 0.44264 | -1.39899 | -0.61924 | 0.33701 | -0.89607 | -0.30199 | 0.39996 | -1.54489 | -0.61789 | 0.45705 | -1.23391 | -0.56396 | 0.2631 | -0.99058 | -0.26062 | 0.31371 | -0.70154 | -0.22008 | 0.59242 | -1.72366 | -1.02113 | 0.57846 | -3.00954 | -1.7409 | 0.45289 | -1.93744 | -0.87745 | 0.66627 | -4.37824 | -2.91709 | 0.51863 | -2.09824 | -1.0882 | 0.42095 | -1.46116 | -0.61508 | 0.56644 | -2.52352 | -1.42941 | 0.47551 | -1.73862 | -0.82674 | 0.55271 | -1.64251 | -0.90782 | 0.5936 | -2.97856 | -1.76806 | 0.6391 | -4.6295 | -2.95873 | 0.65146 | -4.40013 | -2.86651 | 0.62619 | -2.98184 | -1.86719 | 0.66599 | -3.75391 | -2.50006 | 0.63554 | -3.74219 | -2.37831 | 0.62592 | -3.57602 | -2.23828
76.6668 | 0.3653 | -1.99364 | -0.72828 | 0.28508 | -1.46341 | -0.41718 | 0.4009 | -1.44052 | -0.5775 | 0.32969 | -0.90245 | -0.29753 | 0.39164 | -1.56121 | -0.61143 | 0.39255 | -1.29392 | -0.50793 | 0.24193 | -1.01391 | -0.24529 | 0.3058 | -0.70721 | -0.21626 | 0.49483 | -1.79478 | -0.88811 | 0.59558 | -2.98543 | -1.77807 | 0.4636 | -1.92207 | -0.89107 | 0.66313 | -4.37563 | -2.90159 | 0.51221 | -2.11017 | -1.08084 | 0.43944 | -1.44463 | -0.63483 | 0.55309 | -2.56375 | -1.41797 | 0.49346 | -1.7092 | -0.84342 | 0.51539 | -1.67894 | -0.86531 | 0.6027 | -2.95996 | -1.78398 | 0.65188 | -4.58051 | -2.98594 | 0.6392 | -4.42998 | -2.83165 | 0.60649 | -3.01554 | -1.82889 | 0.65928 | -3.76746 | -2.48382 | 0.64221 | -3.72006 | -2.38905 | 0.62681 | -3.58297 | -2.24584
77.00003 | 0.46582 | -1.77618 | -0.82738 | 0.3017 | -1.42031 | -0.42851 | 0.50709 | -1.36496 | -0.69216 | 0.34282 | -0.89001 | -0.30511 | 0.36133 | -1.5811 | -0.57129 | 0.41066 | -1.2613 | -0.51796 | 0.25186 | -1.00204 | -0.25237 | 0.29691 | -0.72219 | -0.21443 | 0.54094 | -1.75869 | -0.95134 | 0.61677 | -2.95893 | -1.82497 | 0.42525 | -1.97057 | -0.83798 | 0.61278 | -4.52882 | -2.77515 | 0.49654 | -2.14078 | -1.06297 | 0.43687 | -1.44006 | -0.62911 | 0.57042 | -2.56285 | -1.4619 | 0.5022 | -1.69405 | -0.85075 | 0.52566 | -1.67879 | -0.88247 | 0.59643 | -2.95455 | -1.76217 | 0.64429 | -4.57893 | -2.95014 | 0.64553 | -4.4374 | -2.86448 | 0.6286 | -2.98206 | -1.87453 | 0.65645 | -3.79199 | -2.48927 | 0.63887 | -3.73516 | -2.38626 | 0.63402 | -3.54502 | -2.24761
77.33339 | 0.3188 | -2.05506 | -0.65516 | 0.27412 | -1.47242 | -0.40362 | 0.34651 | -1.47973 | -0.51274 | 0.29703 | -0.92839 | -0.27576 | 0.40784 | -1.52536 | -0.62211 | 0.42124 | -1.25341 | -0.52799 | 0.32301 | -0.91811 | -0.29655 | 0.31287 | -0.69582 | -0.2177 | 0.48886 | -1.79694 | -0.87846 | 0.62061 | -2.94664 | -1.82871 | 0.45801 | -1.91028 | -0.87493 | 0.66856 | -4.36538 | -2.91851 | 0.49395 | -2.13484 | -1.05451 | 0.41244 | -1.49395 | -0.61616 | 0.566 | -2.5617 | -1.44993 | 0.53345 | -1.66463 | -0.888 | 0.51055 | -1.69133 | -0.86351 | 0.59482 | -2.96196 | -1.76183 | 0.66724 | -4.5306 | -3.02298 | 0.66218 | -4.34636 | -2.87806 | 0.61542 | -2.996 | -1.8438 | 0.65282 | -3.80809 | -2.48598 | 0.65709 | -3.66902 | -2.41089 | 0.63325 | -3.54347 | -2.24389
77.66673 | 0.40173 | -1.91201 | -0.76811 | 0.293 | -1.42009 | -0.41609 | 0.38722 | -1.44047 | -0.55778 | 0.33817 | -0.87412 | -0.2956 | 0.3727 | -1.5624 | -0.58231 | 0.38842 | -1.28387 | -0.49868 | 0.2873 | -0.94698 | -0.27206 | 0.30413 | -0.71581 | -0.2177 | 0.477 | -1.80147 | -0.85929 | 0.59816 | -2.97749 | -1.78101 | 0.44642 | -1.87624 | -0.8376 | 0.64944 | -4.38177 | -2.84569 | 0.52171 | -2.06294 | -1.07625 | 0.39779 | -1.50588 | -0.59902 | 0.57659 | -2.54503 | -1.46744 | 0.50024 | -1.69169 | -0.84625 | 0.5261 | -1.66188 | -0.87431 | 0.6125 | -2.90129 | -1.77704 | 0.65879 | -4.52944 | -2.98397 | 0.68023 | -4.25216 | -2.89244 | 0.61046 | -2.98751 | -1.82376 | 0.63925 | -3.83856 | -2.45379 | 0.63008 | -3.73474 | -2.35318 | 0.64392 | -3.51296 | -2.26206
78.00002 | 0.3534 | -1.98506 | -0.70151 | 0.27925 | -1.44766 | -0.40426 | 0.39259 | -1.42304 | -0.55867 | 0.33375 | -0.87498 | -0.29202 | 0.39471 | -1.52321 | -0.60123 | 0.39189 | -1.27648 | -0.50024 | 0.37165 | -0.87015 | -0.32339 | 0.2693 | -0.74257 | -0.19997 | 0.49605 | -1.78597 | -0.88593 | 0.58764 | -2.99229 | -1.75838 | 0.39463 | -1.99097 | -0.7857 | 0.63026 | -4.47048 | -2.81756 | 0.50698 | -2.08896 | -1.05906 | 0.44477 | -1.39669 | -0.62121 | 0.5835 | -2.51386 | -1.46684 | 0.55042 | -1.63514 | -0.90002 | 0.5093 | -1.68748 | -0.85944 | 0.60082 | -2.92752 | -1.75892 | 0.6578 | -4.5419 | -2.98768 | 0.65894 | -4.35288 | -2.86829 | 0.62989 | -2.95953 | -1.86417 | 0.63526 | -3.85149 | -2.4467 | 0.66524 | -3.62969 | -2.41463 | 0.66234 | -3.44544 | -2.28207
78.33358 | 0.348 | -1.9835 | -0.69026 | 0.30758 | -1.37197 | -0.42199 | 0.34738 | -1.45271 | -0.50464 | 0.41981 | -0.81172 | -0.34077 | 0.43337 | -1.48595 | -0.64396 | 0.39328 | -1.27275 | -0.50055 | 0.31278 | -0.91585 | -0.28646 | 0.30902 | -0.70624 | -0.21824 | 0.5711 | -1.70336 | -0.97279 | 0.62313 | -2.92432 | -1.82224 | 0.41391 | -1.96523 | -0.81342 | 0.68326 | -4.26108 | -2.91144 | 0.53588 | -2.02246 | -1.0838 | 0.42355 | -1.42159 | -0.60211 | 0.62053 | -2.57916 | -1.60044 | 0.51105 | -1.68394 | -0.86058 | 0.53701 | -1.63649 | -0.87882 | 0.60024 | -2.92654 | -1.75662 | 0.66699 | -4.51372 | -3.01061 | 0.63441 | -4.44073 | -2.81722 | 0.62764 | -2.96841 | -1.86309 | 0.63812 | -3.8457 | -2.45401 | 0.66432 | -3.61447 | -2.40117 | 0.62716 | -3.55307 | -2.22834
78.6667 | 0.37191 | -1.93224 | -0.71862 | 0.29471 | -1.39023 | -0.40971 | 0.37217 | -1.43309 | -0.53336 | 0.33399 | -0.87169 | -0.29113 | 0.35042 | -1.57438 | -0.5517 | 0.38049 | -1.27521 | -0.4852 | 0.27701 | -0.95286 | -0.26395 | 0.29178 | -0.72521 | -0.2116 | 0.46477 | -1.78758 | -0.83082 | 0.62371 | -2.92285 | -1.82302 | 0.41098 | -1.96102 | -0.80595 | 0.63229 | -4.46073 | -2.82045 | 0.51078 | -2.05718 | -1.05078 | 0.45781 | -1.33894 | -0.61298 | 0.58992 | -2.6149 | -1.54259 | 0.55033 | -1.62799 | -0.89594 | 0.55024 | -1.61986 | -0.89131 | 0.59533 | -2.93185 | -1.74542 | 0.63966 | -4.62626 | -2.95924 | 0.6434 | -4.39694 | -2.82899 | 0.62318 | -2.96989 | -1.85077 | 0.66332 | -3.75771 | -2.49257 | 0.63871 | -3.71132 | -2.37046 | 0.64631 | -3.47176 | -2.24385
79.00024 | 0.36301 | -1.93733 | -0.70327 | 0.28753 | -1.4072 | -0.40462 | 0.47298 | -1.34534 | -0.63632 | 0.34967 | -0.85441 | -0.29876 | 0.40576 | -1.50956 | -0.61252 | 0.33662 | -1.32811 | -0.44707 | 0.2813 | -0.94032 | -0.26451 | 0.29854 | -0.71026 | -0.21204 | 0.52356 | -1.75334 | -0.91797 | 0.58945 | -2.9434 | -1.73499 | 0.44704 | -1.91364 | -0.85547 | 0.64351 | -4.41799 | -2.84304 | 0.50239 | -2.06966 | -1.03977 | 0.4011 | -1.45341 | -0.58296 | 0.5742 | -2.64281 | -1.51749 | 0.50167 | -1.68438 | -0.84501 | 0.52204 | -1.66238 | -0.86783 | 0.64246 | -2.80391 | -1.80139 | 0.64898 | -4.57536 | -2.96932 | 0.64228 | -4.38839 | -2.81858 | 0.61447 | -2.96482 | -1.8218 | 0.64413 | -3.81091 | -2.45473 | 0.64181 | -3.7001 | -2.37477 | 0.62232 | -3.55823 | -2.21436
79.33348 | 0.43392 | -1.81896 | -0.78928 | 0.30558 | -1.362 | -0.41619 | 0.42029 | -1.38465 | -0.58196 | 0.32873 | -0.86776 | -0.28526 | 0.36747 | -1.54506 | -0.56776 | 0.34744 | -1.30913 | -0.45484 | 0.29343 | -0.93448 | -0.2742 | 0.34553 | -0.66483 | -0.22972 | 0.53525 | -1.74601 | -0.93455 | 0.57993 | -2.96516 | -1.7196 | 0.42783 | -1.93716 | -0.82878 | 0.65555 | -4.37952 | -2.87099 | 0.49828 | -2.067 | -1.02993 | 0.40413 | -1.43524 | -0.58003 | 0.57167 | -2.63153 | -1.50438 | 0.47098 | -1.68406 | -0.79316 | 0.51309 | -1.66742 | -0.85554 | 0.58145 | -2.95458 | -1.71794 | 0.66156 | -4.54457 | -3.00653 | 0.64663 | -4.39447 | -2.8416 | 0.60528 | -2.99696 | -1.81399 | 0.65618 | -3.76487 | -2.47042 | 0.62586 | -3.73351 | -2.33664 | 0.63313 | -3.51492 | -2.2254
79.66668 | 0.35515 | -1.92999 | -0.68543 | 0.24975 | -1.47048 | -0.36725 | 0.38297 | -1.39751 | -0.5352 | 0.2954 | -0.90103 | -0.26616 | 0.45362 | -1.455 | -0.66002 | 0.41927 | -1.23564 | -0.51806 | 0.28668 | -0.93272 | -0.26739 | 0.28319 | -0.7215 | -0.20432 | 0.52875 | -1.73312 | -0.91639 | 0.5946 | -2.94294 | -1.74988 | 0.40697 | -1.93951 | -0.78932 | 0.65675 | -4.37251 | -2.87166 | 0.49788 | -2.06219 | -1.02673 | 0.42003 | -1.37871 | -0.57911 | 0.61263 | -2.34389 | -1.43594 | 0.53119 | -1.62896 | -0.86528 | 0.50335 | -1.67103 | -0.84111 | 0.59713 | -2.90962 | -1.73741 | 0.6313 | -4.61181 | -2.91144 | 0.65312 | -4.34171 | -2.83564 | 0.60809 | -2.98604 | -1.81577 | 0.65887 | -3.7526 | -2.47246 | 0.63883 | -3.68562 | -2.35449 | 0.63886 | -3.51561 | -2.24598
80.0001 | 0.35469 | -1.92389 | -0.68238 | 0.29533 | -1.35959 | -0.40153 | 0.4104 | -1.3693 | -0.56196 | 0.39066 | -0.80364 | -0.31395 | 0.37366 | -1.52441 | -0.56961 | 0.36001 | -1.29069 | -0.46467 | 0.29364 | -0.9267 | -0.27212 | 0.27398 | -0.73344 | -0.20095 | 0.47314 | -1.77191 | -0.83837 | 0.60294 | -2.94626 | -1.77642 | 0.41524 | -1.93437 | -0.80322 | 0.6452 | -4.40365 | -2.84122 | 0.47468 | -2.0954 | -0.99464 | 0.41835 | -1.37787 | -0.57644 | 0.55064 | -2.53716 | -1.39705 | 0.46281 | -1.69164 | -0.7829 | 0.51363 | -1.66339 | -0.85437 | 0.59364 | -2.91624 | -1.73121 | 0.66507 | -4.5012 | -2.9936 | 0.66581 | -4.30594 | -2.86694 | 0.62814 | -2.95168 | -1.85407 | 0.63884 | -3.80786 | -2.43262 | 0.64459 | -3.67598 | -2.36949 | 0.6403 | -3.49946 | -2.24069
80.33334 | 0.35586 | -1.91366 | -0.68099 | 0.30404 | -1.32759 | -0.40364 | 0.44616 | -1.33186 | -0.59423 | 0.31825 | -0.85799 | -0.27306 | 0.40361 | -1.48003 | -0.59736 | 0.3376 | -1.30979 | -0.44219 | 0.30987 | -0.90575 | -0.28067 | 0.29377 | -0.71326 | -0.20953 | 0.53271 | -1.73292 | -0.92314 | 0.61478 | -2.8942 | -1.7793 | 0.41377 | -1.90854 | -0.78969 | 0.65662 | -4.37721 | -2.87417 | 0.53247 | -1.96179 | -1.0446 | 0.4353 | -1.3262 | -0.57729 | 0.57348 | -2.4916 | -1.42888 | 0.44443 | -1.70735 | -0.75879 | 0.55691 | -1.59826 | -0.89008 | 0.5917 | -2.92928 | -1.73326 | 0.66235 | -4.45501 | -2.95079 | 0.63218 | -4.40889 | -2.78723 | 0.64197 | -2.90434 | -1.86451 | 0.65341 | -3.76381 | -2.45931 | 0.66188 | -3.61046 | -2.3897 | 0.64457 | -3.47414 | -2.23933
80.66688 | 0.29817 | -1.99861 | -0.59593 | 0.37315 | -1.18606 | -0.44258 | 0.43599 | -1.33575 | -0.58237 | 0.37675 | -0.80267 | -0.30241 | 0.37299 | -1.50707 | -0.56213 | 0.37651 | -1.25919 | -0.4741 | 0.29749 | -0.91259 | -0.27149 | 0.28129 | -0.71279 | -0.2005 | 0.49218 | -1.73973 | -0.85625 | 0.57477 | -2.95211 | -1.69679 | 0.41758 | -1.89881 | -0.79291 | 0.63851 | -4.3975 | -2.80784 | 0.48886 | -2.04346 | -0.99896 | 0.38655 | -1.41721 | -0.54782 | 0.58363 | -2.59416 | -1.51404 | 0.4768 | -1.67291 | -0.79764 | 0.52079 | -1.64409 | -0.85623 | 0.57517 | -2.94215 | -1.69225 | 0.62975 | -4.60977 | -2.903 | 0.65229 | -4.32037 | -2.81814 | 0.61196 | -2.96224 | -1.81276 | 0.62108 | -3.84296 | -2.38679 | 0.64762 | -3.63931 | -2.35689 | 0.64283 | -3.47109 | -2.23134
81.00024 | 0.29882 | -1.97782 | -0.59102 | 0.26851 | -1.38294 | -0.37133 | 0.41421 | -1.34386 | -0.55664 | 0.31583 | -0.8474 | -0.26763 | 0.42547 | -1.44887 | -0.61645 | 0.36697 | -1.26499 | -0.46421 | 0.31888 | -0.88362 | -0.28177 | 0.28637 | -0.71337 | -0.20429 | 0.50798 | -1.72792 | -0.87775 | 0.57999 | -2.92978 | -1.69924 | 0.39445 | -1.92499 | -0.75931 | 0.63674 | -4.40107 | -2.80233 | 0.50031 | -2.00231 | -1.00178 | 0.41299 | -1.35061 | -0.55778 | 0.60449 | -2.57661 | -1.55753 | 0.46403 | -1.68374 | -0.78131 | 0.53574 | -1.6241 | -0.8701 | 0.56142 | -2.96385 | -1.66396 | 0.6466 | -4.55799 | -2.9472 | 0.64235 | -4.36257 | -2.80228 | 0.63039 | -2.92362 | -1.84303 | 0.62863 | -3.82922 | -2.40716 | 0.64885 | -3.64618 | -2.36584 | 0.61088 | -3.55293 | -2.17041
81.33348 | 0.35687 | -1.87332 | -0.66854 | 0.27319 | -1.35901 | -0.37126 | 0.38522 | -1.35876 | -0.52342 | 0.36244 | -0.80874 | -0.29311 | 0.35973 | -1.51808 | -0.54611 | 0.34499 | -1.2828 | -0.44255 | 0.36726 | -0.85423 | -0.31372 | 0.27732 | -0.71217 | -0.1975 | 0.49728 | -1.72772 | -0.85917 | 0.59046 | -2.9326 | -1.73158 | 0.39965 | -1.91501 | -0.76533 | 0.64572 | -4.34949 | -2.80853 | 0.51567 | -1.95453 | -1.00788 | 0.38932 | -1.39848 | -0.54446 | 0.59745 | -2.57626 | -1.53917 | 0.44409 | -1.68932 | -0.75021 | 0.50803 | -1.65669 | -0.84165 | 0.61804 | -2.83432 | -1.75171 | 0.65197 | -4.5311 | -2.95413 | 0.66791 | -4.27154 | -2.853 | 0.63106 | -2.91223 | -1.8378 | 0.65278 | -3.7411 | -2.44213 | 0.63621 | -3.67937 | -2.34084 | 0.62636 | -3.50325 | -2.1943
81.66688 | 0.30072 | -1.9657 | -0.59113 | 0.33299 | -1.22444 | -0.40772 | 0.4398 | -1.30797 | -0.57524 | 0.32426 | -0.83046 | -0.26929 | 0.36812 | -1.49692 | -0.55105 | 0.33454 | -1.29359 | -0.43275 | 0.31909 | -0.88356 | -0.28193 | 0.25293 | -0.74443 | -0.18829 | 0.56353 | -1.66598 | -0.93882 | 0.59818 | -2.90882 | -1.73999 | 0.43115 | -1.86374 | -0.80356 | 0.60607 | -4.45375 | -2.69928 | 0.48833 | -2.01623 | -0.98458 | 0.41748 | -1.32551 | -0.55337 | 0.5588 | -2.61411 | -1.46077 | 0.4918 | -1.6456 | -0.80931 | 0.54971 | -1.60765 | -0.88374 | 0.59727 | -2.86824 | -1.7131 | 0.63543 | -4.56805 | -2.90267 | 0.66939 | -4.25802 | -2.8503 | 0.63418 | -2.88393 | -1.82892 | 0.6457 | -3.76715 | -2.43245 | 0.64803 | -3.6382 | -2.35767 | 0.64475 | -3.45815 | -2.22964
82.00003 | 0.35345 | -1.86776 | -0.66016 | 0.27468 | -1.33797 | -0.36751 | 0.46389 | -1.2856 | -0.59638 | 0.35829 | -0.80192 | -0.28732 | 0.40711 | -1.44689 | -0.58904 | 0.34506 | -1.28031 | -0.44178 | 0.30053 | -0.89516 | -0.26902 | 0.27056 | -0.73764 | -0.19958 | 0.52107 | -1.70275 | -0.88724 | 0.60207 | -2.89034 | -1.74019 | 0.43079 | -1.86359 | -0.80282 | 0.64859 | -4.36759 | -2.83276 | 0.52426 | -1.91682 | -1.00492 | 0.43322 | -1.28138 | -0.55511 | 0.54245 | -2.44663 | -1.32717 | 0.483 | -1.65571 | -0.79971 | 0.5241 | -1.6312 | -0.85492 | 0.58469 | -2.89011 | -1.68983 | 0.65975 | -4.46875 | -2.94826 | 0.63946 | -4.35702 | -2.78616 | 0.64211 | -2.88293 | -1.85115 | 0.66235 | -3.71177 | -2.45851 | 0.64092 | -3.65186 | -2.34055 | 0.63353 | -3.48562 | -2.20826
82.33345 | 0.40076 | -1.7661 | -0.70779 | 0.28604 | -1.31407 | -0.37588 | 0.43012 | -1.30422 | -0.56097 | 0.33993 | -0.81491 | -0.27702 | 0.38657 | -1.4617 | -0.56505 | 0.35799 | -1.25686 | -0.44994 | 0.37536 | -0.83591 | -0.31377 | 0.27595 | -0.72325 | -0.19958 | 0.49687 | -1.71758 | -0.85342 | 0.60479 | -2.89125 | -1.74859 | 0.40435 | -1.89069 | -0.7645 | 0.66179 | -4.28114 | -2.83323 | 0.49677 | -1.96296 | -0.97513 | 0.43523 | -1.27297 | -0.55403 | 0.58561 | -2.56488 | -1.50202 | 0.47464 | -1.66506 | -0.79031 | 0.54688 | -1.60568 | -0.8781 | 0.58157 | -2.92477 | -1.70096 | 0.63384 | -4.59419 | -2.91196 | 0.65624 | -4.30734 | -2.82666 | 0.57862 | -3.01344 | -1.74364 | 0.63595 | -3.79379 | -2.41266 | 0.65726 | -3.54168 | -2.3278 | 0.65536 | -3.42332 | -2.2435
82.66671 | 0.31941 | -1.90206 | -0.60754 | 0.29219 | -1.28813 | -0.37637 | 0.36156 | -1.34675 | -0.48693 | 0.2944 | -0.85644 | -0.25214 | 0.32866 | -1.52795 | -0.50218 | 0.34536 | -1.2737 | -0.43988 | 0.29734 | -0.89802 | -0.26702 | 0.29153 | -0.69405 | -0.20233 | 0.49321 | -1.71507 | -0.84589 | 0.61027 | -2.8916 | -1.76465 | 0.46736 | -1.79402 | -0.83844 | 0.61721 | -4.42449 | -2.73084 | 0.49842 | -1.95741 | -0.97561 | 0.42653 | -1.27424 | -0.54351 | 0.61514 | -2.48846 | -1.53074 | 0.50007 | -1.62448 | -0.81236 | 0.49071 | -1.67097 | -0.81996 | 0.59469 | -2.86307 | -1.70265 | 0.63668 | -4.52331 | -2.87992 | 0.65129 | -4.32874 | -2.81926 | 0.63607 | -2.89774 | -1.84316 | 0.65007 | -3.73706 | -2.42936 | 0.63752 | -3.64336 | -2.3227 | 0.61446 | -3.49784 | -2.14927
83.00011 | 0.32631 | -1.856 | -0.60563 | 0.28334 | -1.30484 | -0.36972 | 0.38963 | -1.31583 | -0.51268 | 0.3108 | -0.83624 | -0.2599 | 0.38403 | -1.45051 | -0.55704 | 0.37749 | -1.23602 | -0.46658 | 0.2822 | -0.90915 | -0.25657 | 0.2834 | -0.7134 | -0.20218 | 0.54239 | -1.67114 | -0.90641 | 0.61569 | -2.86401 | -1.76335 | 0.37758 | -1.90765 | -0.7203 | 0.63696 | -4.37434 | -2.78627 | 0.50224 | -1.94349 | -0.9761 | 0.41043 | -1.29501 | -0.53151 | 0.57463 | -2.56271 | -1.4726 | 0.49583 | -1.62687 | -0.80666 | 0.52797 | -1.62041 | -0.85552 | 0.59817 | -2.84913 | -1.70426 | 0.63522 | -4.54859 | -2.88934 | 0.65731 | -4.26841 | -2.80567 | 0.62223 | -2.92121 | -1.81765 | 0.63184 | -3.79115 | -2.3954 | 0.65087 | -3.58805 | -2.33534 | 0.63217 | -3.47872 | -2.19915
83.33341 | 0.3307 | -1.86472 | -0.61666 | 0.24282 | -1.38321 | -0.33587 | 0.39992 | -1.30025 | -0.52 | 0.29274 | -0.85177 | -0.24935 | 0.43021 | -1.38909 | -0.5976 | 0.45486 | -1.09641 | -0.49871 | 0.36095 | -0.82852 | -0.29906 | 0.29746 | -0.71118 | -0.21155 | 0.47099 | -1.73584 | -0.81756 | 0.60008 | -2.8769 | -1.72636 | 0.41834 | -1.85009 | -0.77396 | 0.61701 | -4.41436 | -2.72368 | 0.51149 | -1.8984 | -0.97102 | 0.40803 | -1.28266 | -0.52336 | 0.60108 | -2.54979 | -1.53264 | 0.51461 | -1.6082 | -0.8276 | 0.52042 | -1.63263 | -0.84966 | 0.57868 | -2.89949 | -1.67789 | 0.65822 | -4.47802 | -2.94754 | 0.64041 | -4.33336 | -2.77512 | 0.62552 | -2.91883 | -1.82579 | 0.66208 | -3.68598 | -2.4404 | 0.63972 | -3.64096 | -2.32921 | 0.64558 | -3.41684 | -2.20586
83.66686 | 0.31775 | -1.88656 | -0.59945 | 0.29011 | -1.26624 | -0.36735 | 0.44364 | -1.26284 | -0.56025 | 0.36659 | -0.77091 | -0.28261 | 0.41108 | -1.40759 | -0.57863 | 0.31631 | -1.30715 | -0.41346 | 0.26403 | -0.9273 | -0.24484 | 0.32059 | -0.67678 | -0.21697 | 0.5112 | -1.67799 | -0.85779 | 0.63718 | -2.81188 | -1.79167 | 0.40294 | -1.86996 | -0.75348 | 0.65564 | -4.29568 | -2.81643 | 0.50587 | -1.91412 | -0.96829 | 0.43672 | -1.22955 | -0.53697 | 0.58823 | -2.55016 | -1.50008 | 0.49704 | -1.62004 | -0.80522 | 0.52814 | -1.61043 | -0.85053 | 0.60525 | -2.82675 | -1.71088 | 0.6552 | -4.47894 | -2.93459 | 0.63706 | -4.34034 | -2.76505 | 0.64934 | -2.84161 | -1.84518 | 0.65016 | -3.73033 | -2.42529 | 0.63926 | -3.63693 | -2.32496 | 0.64843 | -3.43537 | -2.2276
84.00018 | 0.38992 | -1.75111 | -0.68279 | 0.25229 | -1.34119 | -0.33836 | 0.53883 | -1.18288 | -0.63737 | 0.27694 | -0.86483 | -0.23951 | 0.38159 | -1.44504 | -0.55141 | 0.36377 | -1.23458 | -0.4491 | 0.32658 | -0.85552 | -0.27939 | 0.34656 | -0.64373 | -0.22309 | 0.54278 | -1.65826 | -0.90006 | 0.59558 | -2.88121 | -1.71598 | 0.4173 | -1.84398 | -0.76949 | 0.65111 | -4.31294 | -2.80818 | 0.51023 | -1.89934 | -0.9691 | 0.40698 | -1.28435 | -0.52271 | 0.56498 | -2.57436 | -1.45446 | 0.51951 | -1.59049 | -0.82628 | 0.5253 | -1.62809 | -0.85523 | 0.57453 | -2.89744 | -1.66466 | 0.64011 | -4.53574 | -2.90335 | 0.63549 | -4.34587 | -2.76176 | 0.63721 | -2.8832 | -1.83719 | 0.66188 | -3.68479 | -2.43888 | 0.64182 | -3.61786 | -2.32203 | 0.64641 | -3.40308 | -2.1998
84.33335 | 0.32943 | -1.84441 | -0.60761 | 0.30267 | -1.22604 | -0.37108 | 0.43093 | -1.26336 | -0.54442 | 0.29603 | -0.8379 | -0.24805 | 0.3815 | -1.44054 | -0.54956 | 0.36841 | -1.22919 | -0.45284 | 0.28136 | -0.90007 | -0.25324 | 0.29629 | -0.69059 | -0.20461 | 0.47433 | -1.70769 | -0.81001 | 0.55391 | -2.93011 | -1.62302 | 0.38448 | -1.87364 | -0.72038 | 0.66448 | -4.25527 | -2.82752 | 0.50772 | -1.88717 | -0.95816 | 0.38582 | -1.31564 | -0.5076 | 0.57259 | -2.54239 | -1.45575 | 0.5173 | -1.58872 | -0.82184 | 0.45498 | -1.71085 | -0.7784 | 0.59011 | -2.85283 | -1.68349 | 0.64012 | -4.48158 | -2.86876 | 0.65314 | -4.28632 | -2.79958 | 0.62339 | -2.90899 | -1.81343 | 0.67042 | -3.63943 | -2.43995 | 0.64521 | -3.6183 | -2.33455 | 0.60612 | -3.51629 | -2.1313
84.66669 | 0.33501 | -1.82936 | -0.61286 | 0.25846 | -1.32037 | -0.34126 | 0.38573 | -1.29036 | -0.49773 | 0.32353 | -0.81012 | -0.2621 | 0.35082 | -1.47193 | -0.51638 | 0.36614 | -1.22993 | -0.45033 | 0.28804 | -0.89373 | -0.25743 | 0.29298 | -0.71203 | -0.20861 | 0.51121 | -1.66393 | -0.85061 | 0.61269 | -2.84334 | -1.74208 | 0.42487 | -1.81517 | -0.77122 | 0.60121 | -4.43779 | -2.66804 | 0.50537 | -1.89795 | -0.95917 | 0.37598 | -1.3289 | -0.49964 | 0.59556 | -2.52846 | -1.50584 | 0.46053 | -1.63841 | -0.75453 | 0.46925 | -1.69555 | -0.79563 | 0.58963 | -2.85139 | -1.68126 | 0.6138 | -4.60516 | -2.82667 | 0.65097 | -4.28423 | -2.78891 | 0.60811 | -2.92569 | -1.77916 | 0.67108 | -3.64262 | -2.4445 | 0.64394 | -3.59504 | -2.31499 | 0.61901 | -3.47089 | -2.14853
85.0002 | 0.35529 | -1.78966 | -0.63584 | 0.32138 | -1.17449 | -0.37745 | 0.43156 | -1.24246 | -0.5362 | 0.30646 | -0.81867 | -0.25089 | 0.38253 | -1.42481 | -0.54503 | 0.40841 | -1.18208 | -0.48278 | 0.32069 | -0.85387 | -0.27383 | 0.34508 | -0.63773 | -0.22007 | 0.52768 | -1.65351 | -0.87252 | 0.59642 | -2.87603 | -1.71532 | 0.38403 | -1.87316 | -0.71935 | 0.60742 | -4.39797 | -2.67141 | 0.49683 | -1.90176 | -0.94485 | 0.4221 | -1.22826 | -0.51845 | 0.62604 | -2.49041 | -1.55909 | 0.49476 | -1.60852 | -0.79583 | 0.52155 | -1.61911 | -0.84444 | 0.54525 | -2.94764 | -1.60719 | 0.62589 | -4.5645 | -2.85688 | 0.65336 | -4.29189 | -2.80413 | 0.61576 | -2.91584 | -1.79545 | 0.65071 | -3.71272 | -2.41592 | 0.6411 | -3.61983 | -2.32066 | 0.63331 | -3.44264 | -2.18024
85.33339 | 0.36567 | -1.76424 | -0.64514 | 0.29886 | -1.22135 | -0.36502 | 0.47309 | -1.21699 | -0.57575 | 0.32881 | -0.79722 | -0.26214 | 0.3938 | -1.40653 | -0.55389 | 0.38405 | -1.19429 | -0.45867 | 0.27976 | -0.89751 | -0.25108 | 0.29543 | -0.69343 | -0.20486 | 0.4951 | -1.67512 | -0.82936 | 0.62277 | -2.83077 | -1.76292 | 0.41422 | -1.83214 | -0.7589 | 0.63398 | -4.34886 | -2.75707 | 0.47359 | -1.94659 | -0.92189 | 0.39237 | -1.28069 | -0.50251 | 0.59871 | -2.51648 | -1.50665 | 0.48656 | -1.60909 | -0.78291 | 0.53783 | -1.61028 | -0.86606 | 0.58964 | -2.85836 | -1.6854 | 0.64298 | -4.52299 | -2.9082 | 0.65164 | -4.27758 | -2.78746 | 0.6364 | -2.87137 | -1.82732 | 0.65649 | -3.69525 | -2.42589 | 0.66629 | -3.51009 | -2.33873 | 0.62757 | -3.46631 | -2.17537
85.66681 | 0.42578 | -1.65614 | -0.70515 | 0.29233 | -1.22214 | -0.35726 | 0.52158 | -1.17299 | -0.61181 | 0.32113 | -0.79962 | -0.25678 | 0.34407 | -1.46189 | -0.50299 | 0.39029 | -1.19269 | -0.46549 | 0.33448 | -0.83772 | -0.2802 | 0.28401 | -0.70119 | -0.19915 | 0.47399 | -1.68221 | -0.79735 | 0.57374 | -2.87365 | -1.64873 | 0.4466 | -1.79007 | -0.79945 | 0.63492 | -4.33934 | -2.75511 | 0.49829 | -1.88953 | -0.94153 | 0.41297 | -1.23014 | -0.50801 | 0.61673 | -2.4802 | -1.52961 | 0.49528 | -1.57808 | -0.7816 | 0.524 | -1.60729 | -0.84222 | 0.59429 | -2.84818 | -1.69264 | 0.63182 | -4.538 | -2.86721 | 0.66429 | -4.22643 | -2.80757 | 0.61697 | -2.90428 | -1.79185 | 0.62882 | -3.77697 | -2.37505 | 0.63161 | -3.62222 | -2.28782 | 0.65561 | -3.36536 | -2.20635
86.00024 | 0.30387 | -1.85007 | -0.56217 | 0.34106 | -1.12469 | -0.38358 | 0.37592 | -1.26931 | -0.47716 | 0.28395 | -0.83761 | -0.23784 | 0.46701 | -1.3383 | -0.625 | 0.33133 | -1.25371 | -0.41539 | 0.30949 | -0.86121 | -0.26653 | 0.28804 | -0.69493 | -0.20017 | 0.47253 | -1.69087 | -0.79899 | 0.6214 | -2.81408 | -1.74868 | 0.38439 | -1.86324 | -0.71621 | 0.61534 | -4.36326 | -2.68489 | 0.49531 | -1.88541 | -0.93386 | 0.42062 | -1.21171 | -0.50967 | 0.58363 | -2.523 | -1.47251 | 0.51527 | -1.57338 | -0.81071 | 0.49327 | -1.65158 | -0.81467 | 0.58818 | -2.8427 | -1.67201 | 0.6482 | -4.47703 | -2.902 | 0.65814 | -4.23746 | -2.78884 | 0.64117 | -2.85938 | -1.83336 | 0.63378 | -3.74311 | -2.37229 | 0.62672 | -3.63805 | -2.28002 | 0.63716 | -3.44018 | -2.19195
86.33353 | 0.39371 | -1.69264 | -0.6664 | 0.2704 | -1.25881 | -0.34039 | 0.4643 | -1.19884 | -0.55662 | 0.31982 | -0.7953 | -0.25435 | 0.38859 | -1.40106 | -0.54444 | 0.46406 | -1.11641 | -0.51807 | 0.3955 | -0.78509 | -0.3105 | 0.31175 | -0.66867 | -0.20846 | 0.46265 | -1.66038 | -0.76817 | 0.64835 | -2.76661 | -1.79373 | 0.4253 | -1.78971 | -0.76116 | 0.63438 | -4.30303 | -2.72974 | 0.47436 | -1.92841 | -0.91476 | 0.37482 | -1.28269 | -0.48077 | 0.56207 | -2.54584 | -1.43094 | 0.522 | -1.55934 | -0.81397 | 0.48064 | -1.6686 | -0.80199 | 0.58943 | -2.82023 | -1.66232 | 0.6183 | -4.5688 | -2.8249 | 0.63341 | -4.33802 | -2.74775 | 0.60788 | -2.92598 | -1.77865 | 0.64376 | -3.72866 | -2.40035 | 0.63884 | -3.60192 | -2.30106 | 0.63519 | -3.43398 | -2.18124
86.6669 | 0.34872 | -1.76006 | -0.61377 | 0.27474 | -1.24125 | -0.34102 | 0.43489 | -1.21668 | -0.52913 | 0.34458 | -0.7621 | -0.26261 | 0.38447 | -1.40651 | -0.54077 | 0.41435 | -1.16159 | -0.48131 | 0.28687 | -0.87308 | -0.25046 | 0.24507 | -0.75617 | -0.18532 | 0.46354 | -1.69159 | -0.78412 | 0.59571 | -2.84846 | -1.69686 | 0.41114 | -1.80349 | -0.74149 | 0.62843 | -4.31719 | -2.71304 | 0.46728 | -1.93126 | -0.90243 | 0.38654 | -1.25075 | -0.48346 | 0.59865 | -2.49182 | -1.49172 | 0.46704 | -1.61026 | -0.75206 | 0.57442 | -1.54961 | -0.89013 | 0.55479 | -2.90977 | -1.61431 | 0.62909 | -4.55261 | -2.86399 | 0.6529 | -4.25923 | -2.78084 | 0.61713 | -2.91399 | -1.79833 | 0.65633 | -3.67655 | -2.41303 | 0.64189 | -3.5794 | -2.29757 | 0.6457 | -3.40593 | -2.19922
87.00004 | 0.34265 | -1.75617 | -0.60176 | 0.30025 | -1.18472 | -0.35571 | 0.48993 | -1.17663 | -0.57646 | 0.33768 | -0.76806 | -0.25935 | 0.36007 | -1.42451 | -0.51292 | 0.33809 | -1.23844 | -0.41871 | 0.26955 | -0.90524 | -0.24401 | 0.29408 | -0.68559 | -0.20162 | 0.4925 | -1.64824 | -0.81175 | 0.58322 | -2.8621 | -1.66922 | 0.38742 | -1.85565 | -0.71892 | 0.64 | -4.31226 | -2.75984 | 0.47862 | -1.90094 | -0.90982 | 0.39808 | -1.21342 | -0.48304 | 0.61804 | -2.47672 | -1.5307 | 0.46852 | -1.60903 | -0.75387 | 0.5736 | -1.55186 | -0.89015 | 0.6014 | -2.81464 | -1.69274 | 0.65437 | -4.44714 | -2.91007 | 0.63911 | -4.30406 | -2.75078 | 0.62971 | -2.88681 | -1.81785 | 0.64645 | -3.71229 | -2.39981 | 0.62412 | -3.63282 | -2.26733 | 0.6252 | -3.43803 | -2.14945
87.33334 | 0.32118 | -1.78314 | -0.57271 | 0.2292 | -1.33663 | -0.30635 | 0.40662 | -1.23034 | -0.50028 | 0.3268 | -0.77504 | -0.25328 | 0.35979 | -1.42253 | -0.51181 | 0.36008 | -1.20881 | -0.43526 | 0.36598 | -0.75687 | -0.277 | 0.25951 | -0.72818 | -0.18897 | 0.4234 | -1.69651 | -0.7183 | 0.63219 | -2.79105 | -1.76449 | 0.41201 | -1.80019 | -0.74169 | 0.6385 | -4.30399 | -2.74808 | 0.49771 | -1.85397 | -0.92274 | 0.43227 | -1.13521 | -0.49071 | 0.58757 | -2.48725 | -1.46143 | 0.50957 | -1.56288 | -0.7964 | 0.48479 | -1.6537 | -0.8017 | 0.58159 | -2.83701 | -1.64998 | 0.65886 | -4.40341 | -2.90122 | 0.64956 | -4.26732 | -2.77189 | 0.61667 | -2.9039 | -1.79075 | 0.62326 | -3.77063 | -2.35009 | 0.64481 | -3.56386 | -2.29802 | 0.61223 | -3.46347 | -2.12043
87.66688 | 0.33324 | -1.75754 | -0.58569 | 0.25785 | -1.26183 | -0.32536 | 0.40724 | -1.21833 | -0.49615 | 0.3369 | -0.76827 | -0.25883 | 0.4268 | -1.34709 | -0.57494 | 0.38531 | -1.1736 | -0.4522 | 0.27778 | -0.8899 | -0.24719 | 0.27095 | -0.71623 | -0.19406 | 0.53014 | -1.61147 | -0.8543 | 0.60396 | -2.81821 | -1.70209 | 0.4171 | -1.78851 | -0.74599 | 0.64493 | -4.27361 | -2.75616 | 0.49758 | -1.84551 | -0.91829 | 0.38729 | -1.22449 | -0.47424 | 0.57351 | -2.51224 | -1.4408 | 0.52126 | -1.53816 | -0.80178 | 0.52194 | -1.60422 | -0.83731 | 0.60607 | -2.79416 | -1.69345 | 0.63729 | -4.49451 | -2.86429 | 0.6437 | -4.27613 | -2.75252 | 0.62226 | -2.87709 | -1.79029 | 0.65968 | -3.65668 | -2.41224 | 0.64627 | -3.57439 | -2.31001 | 0.62945 | -3.44026 | -2.16549
88.00011 | 0.36559 | -1.69642 | -0.62019 | 0.29003 | -1.17844 | -0.34179 | 0.38392 | -1.23621 | -0.4746 | 0.37866 | -0.72092 | -0.27298 | 0.40222 | -1.37127 | -0.55156 | 0.36434 | -1.19567 | -0.43563 | 0.32758 | -0.82698 | -0.2709 | 0.27513 | -0.71635 | -0.19709 | 0.52648 | -1.63057 | -0.85847 | 0.57624 | -2.85048 | -1.64257 | 0.43128 | -1.78303 | -0.76898 | 0.61918 | -4.33591 | -2.68473 | 0.48686 | -1.85651 | -0.90386 | 0.40605 | -1.18489 | -0.48112 | 0.61453 | -2.44376 | -1.50176 | 0.5044 | -1.57399 | -0.79392 | 0.49452 | -1.64793 | -0.81494 | 0.60993 | -2.76391 | -1.68579 | 0.63916 | -4.47361 | -2.85936 | 0.63966 | -4.27903 | -2.73714 | 0.61818 | -2.87797 | -1.77909 | 0.64817 | -3.68111 | -2.386 | 0.63515 | -3.59572 | -2.28383 | 0.65034 | -3.37799 | -2.19683
88.33345 | 0.29543 | -1.80155 | -0.53222 | 0.2959 | -1.16146 | -0.34367 | 0.34898 | -1.25661 | -0.43853 | 0.32211 | -0.77884 | -0.25087 | 0.33423 | -1.44568 | -0.48319 | 0.34188 | -1.22098 | -0.41743 | 0.28839 | -0.87176 | -0.2514 | 0.37269 | -0.61421 | -0.22891 | 0.4959 | -1.65018 | -0.81833 | 0.57466 | -2.8596 | -1.6433 | 0.38588 | -1.82777 | -0.70531 | 0.65263 | -4.23921 | -2.76665 | 0.49011 | -1.84692 | -0.90519 | 0.36269 | -1.26649 | -0.45934 | 0.57935 | -2.50676 | -1.4523 | 0.48637 | -1.57024 | -0.76372 | 0.52214 | -1.60033 | -0.83559 | 0.58988 | -2.81258 | -1.65909 | 0.65027 | -4.44654 | -2.89145 | 0.64455 | -4.27964 | -2.75845 | 0.63533 | -2.83871 | -1.80351 | 0.64912 | -3.68301 | -2.3907 | 0.65199 | -3.52678 | -2.29942 | 0.64457 | -3.37234 | -2.1737
88.66692 | 0.37501 | -1.66249 | -0.62345 | 0.2825 | -1.17366 | -0.33155 | 0.3995 | -1.2059 | -0.48175 | 0.2807 | -0.81308 | -0.22823 | 0.37493 | -1.38239 | -0.51831 | 0.36264 | -1.19511 | -0.43339 | 0.31334 | -0.83639 | -0.26208 | 0.27559 | -0.70549 | -0.19442 | 0.55896 | -1.60598 | -0.89767 | 0.5762 | -2.84976 | -1.64205 | 0.37707 | -1.84002 | -0.69381 | 0.64641 | -4.24643 | -2.74492 | 0.49353 | -1.83041 | -0.90337 | 0.38234 | -1.2013 | -0.45931 | 0.57695 | -2.50883 | -1.44748 | 0.49781 | -1.56009 | -0.77662 | 0.53728 | -1.57779 | -0.84772 | 0.5654 | -2.85847 | -1.61618 | 0.63005 | -4.51521 | -2.84481 | 0.6388 | -4.28767 | -2.73898 | 0.62234 | -2.86951 | -1.78582 | 0.66439 | -3.61354 | -2.40081 | 0.67309 | -3.44261 | -2.31718 | 0.63984 | -3.37864 | -2.16177
89.00012 | 0.36972 | -1.65389 | -0.61148 | 0.32216 | -1.09798 | -0.35373 | 0.41578 | -1.19233 | -0.49575 | 0.33452 | -0.74942 | -0.2507 | 0.32615 | -1.44884 | -0.47255 | 0.33485 | -1.2251 | -0.41022 | 0.36738 | -0.79207 | -0.29099 | 0.29748 | -0.67294 | -0.20019 | 0.4788 | -1.65078 | -0.79039 | 0.56841 | -2.86073 | -1.62607 | 0.3637 | -1.84492 | -0.671 | 0.62599 | -4.31782 | -2.7029 | 0.49084 | -1.82379 | -0.8952 | 0.36503 | -1.26501 | -0.46177 | 0.58645 | -2.46324 | -1.44457 | 0.50148 | -1.56626 | -0.78544 | 0.53486 | -1.57376 | -0.84174 | 0.59364 | -2.78524 | -1.65343 | 0.65011 | -4.44176 | -2.88764 | 0.62603 | -4.33198 | -2.71195 | 0.5953 | -2.92234 | -1.73966 | 0.63363 | -3.73087 | -2.36399 | 0.64457 | -3.55109 | -2.28892 | 0.64996 | -3.36134 | -2.18475
89.33343 | 0.35892 | -1.67083 | -0.5997 | 0.27762 | -1.18498 | -0.32898 | 0.41308 | -1.18917 | -0.49122 | 0.31317 | -0.77448 | -0.24255 | 0.33957 | -1.42597 | -0.48422 | 0.42734 | -1.12026 | -0.47874 | 0.28297 | -0.86427 | -0.24456 | 0.25996 | -0.72185 | -0.18765 | 0.46111 | -1.65064 | -0.76113 | 0.58108 | -2.84518 | -1.65326 | 0.4246 | -1.7654 | -0.74958 | 0.61625 | -4.31656 | -2.66006 | 0.48363 | -1.82819 | -0.88416 | 0.41009 | -1.15311 | -0.47288 | 0.56061 | -2.48506 | -1.39314 | 0.52962 | -1.51107 | -0.8003 | 0.53628 | -1.57282 | -0.84347 | 0.59635 | -2.78911 | -1.66329 | 0.62062 | -4.51712 | -2.80342 | 0.64604 | -4.25033 | -2.7459 | 0.60122 | -2.90795 | -1.74833 | 0.64377 | -3.68976 | -2.37537 | 0.63993 | -3.55654 | -2.27595 | 0.6388 | -3.38609 | -2.16305
89.66668 | 0.33637 | -1.61756 | -0.5441 | 0.27421 | -1.17897 | -0.32328 | 0.40813 | -1.19349 | -0.4871 | 0.31286 | -0.76324 | -0.23879 | 0.36521 | -1.38569 | -0.50607 | 0.3829 | -1.16182 | -0.44487 | 0.28868 | -0.85966 | -0.24817 | 0.31557 | -0.65486 | -0.20665 | 0.51659 | -1.61234 | -0.83291 | 0.56635 | -2.84391 | -1.61066 | 0.40771 | -1.76307 | -0.71883 | 0.63833 | -4.22851 | -2.69917 | 0.48132 | -1.82976 | -0.8807 | 0.36636 | -1.21354 | -0.44459 | 0.58882 | -2.4563 | -1.44633 | 0.4906 | -1.55299 | -0.7619 | 0.47278 | -1.64934 | -0.77978 | 0.62916 | -2.68657 | -1.69029 | 0.62852 | -4.5145 | -2.83743 | 0.68537 | -4.08246 | -2.79799 | 0.62265 | -2.87051 | -1.78731 | 0.65213 | -3.66059 | -2.38717 | 0.64417 | -3.52413 | -2.27014 | 0.63996 | -3.36444 | -2.15309
90.00012 | 0.40973 | -1.57081 | -0.64361 | 0.28356 | -1.14892 | -0.32578 | 0.36155 | -1.21503 | -0.4393 | 0.36353 | -0.71709 | -0.26068 | 0.37152 | -1.37263 | -0.50996 | 0.44137 | -1.10314 | -0.48689 | 0.32858 | -0.82021 | -0.2695 | 0.26269 | -0.71955 | -0.18902 | 0.46427 | -1.64648 | -0.76441 | 0.60067 | -2.7906 | -1.67623 | 0.4108 | -1.76664 | -0.72573 | 0.64449 | -4.22457 | -2.7227 | 0.50136 | -1.77271 | -0.88876 | 0.40948 | -1.13281 | -0.46386 | 0.58941 | -2.4625 | -1.45143 | 0.50275 | -1.53193 | -0.77017 | 0.54057 | -1.5573 | -0.84183 | 0.5777 | -2.80778 | -1.62206 | 0.65272 | -4.41187 | -2.8797 | 0.63934 | -4.26505 | -2.72683 | 0.63463 | -2.84743 | -1.80707 | 0.6292 | -3.73003 | -2.34695 | 0.65023 | -3.49895 | -2.27513 | 0.60813 | -3.44999 | -2.09803
90.33351 | 0.31438 | -1.71882 | -0.54037 | 0.28065 | -1.13865 | -0.31956 | 0.40735 | -1.17552 | -0.47885 | 0.32803 | -0.74614 | -0.24476 | 0.44543 | -1.28073 | -0.57047 | 0.42772 | -1.10769 | -0.47378 | 0.33936 | -0.80346 | -0.27266 | 0.2673 | -0.7076 | -0.18914 | 0.50275 | -1.61854 | -0.81371 | 0.58173 | -2.81283 | -1.63629 | 0.38156 | -1.81063 | -0.69087 | 0.66058 | -4.17153 | -2.75561 | 0.49561 | -1.77288 | -0.87865 | 0.39906 | -1.15041 | -0.45908 | 0.59071 | -2.4544 | -1.44984 | 0.46867 | -1.56233 | -0.73222 | 0.49199 | -1.61329 | -0.79372 | 0.60571 | -2.74057 | -1.66 | 0.64973 | -4.41718 | -2.86996 | 0.64835 | -4.23592 | -2.74637 | 0.60263 | -2.89287 | -1.74333 | 0.63886 | -3.69111 | -2.35812 | 0.63775 | -3.54484 | -2.26071 | 0.63427 | -3.37166 | -2.13853
90.66668 | 0.39549 | -1.56998 | -0.62091 | 0.25774 | -1.18267 | -0.30483 | 0.44437 | -1.14009 | -0.50662 | 0.32359 | -0.75169 | -0.24324 | 0.4505 | -1.27403 | -0.57396 | 0.48862 | -1.04579 | -0.51099 | 0.30942 | -0.82758 | -0.25607 | 0.28318 | -0.68874 | -0.19504 | 0.49241 | -1.62361 | -0.79948 | 0.58851 | -2.81242 | -1.65515 | 0.43384 | -1.72832 | -0.74982 | 0.60838 | -4.29244 | -2.61142 | 0.469 | -1.82162 | -0.85435 | 0.39039 | -1.15932 | -0.45258 | 0.61407 | -2.41409 | -1.48243 | 0.50025 | -1.53689 | -0.76883 | 0.52848 | -1.56073 | -0.82482 | 0.5779 | -2.78745 | -1.61088 | 0.60518 | -4.55232 | -2.75497 | 0.63915 | -4.26853 | -2.72824 | 0.63603 | -2.78357 | -1.77044 | 0.63529 | -3.7003 | -2.35075 | 0.64315 | -3.53888 | -2.27602 | 0.62612 | -3.38734 | -2.12087
91.00012 | 0.27386 | -1.76896 | -0.48444 | 0.26661 | -1.15929 | -0.30908 | 0.42293 | -1.15696 | -0.48931 | 0.29159 | -0.77459 | -0.22586 | 0.37506 | -1.35472 | -0.50811 | 0.39208 | -1.13217 | -0.44391 | 0.33405 | -0.80392 | -0.26855 | 0.2811 | -0.67898 | -0.19086 | 0.48449 | -1.61135 | -0.78068 | 0.5795 | -2.8079 | -1.62718 | 0.35326 | -1.84717 | -0.65254 | 0.63199 | -4.23654 | -2.67745 | 0.50242 | -1.74034 | -0.87438 | 0.40956 | -1.11019 | -0.45469 | 0.59653 | -2.44151 | -1.45644 | 0.51133 | -1.50409 | -0.76909 | 0.51666 | -1.57146 | -0.81191 | 0.59462 | -2.7469 | -1.63335 | 0.63249 | -4.4713 | -2.82807 | 0.6516 | -4.19383 | -2.73268 | 0.63262 | -2.82779 | -1.78893 | 0.64442 | -3.65489 | -2.35528 | 0.65 | -3.50824 | -2.28037 | 0.63173 | -3.39001 | -2.14158
91.33347 | 0.30471 | -1.70322 | -0.51898 | 0.27528 | -1.13759 | -0.31316 | 0.3683 | -1.18882 | -0.43784 | 0.29836 | -0.77109 | -0.23007 | 0.41503 | -1.27971 | -0.53112 | 0.33546 | -1.19905 | -0.40223 | 0.26532 | -0.87403 | -0.23189 | 0.29732 | -0.66703 | -0.19832 | 0.4912 | -1.59976 | -0.78581 | 0.57154 | -2.80896 | -1.60544 | 0.42967 | -1.71316 | -0.73609 | 0.62184 | -4.26397 | -2.65151 | 0.46659 | -1.8049 | -0.84216 | 0.40426 | -1.11475 | -0.45065 | 0.57189 | -2.46833 | -1.41161 | 0.47047 | -1.54467 | -0.72672 | 0.58374 | -1.49226 | -0.8711 | 0.59103 | -2.76382 | -1.63352 | 0.63727 | -4.43303 | -2.82503 | 0.66319 | -4.16803 | -2.76418 | 0.60907 | -2.87498 | -1.75107 | 0.64152 | -3.68422 | -2.3635 | 0.62839 | -3.55891 | -2.23639 | 0.61083 | -3.43314 | -2.09708
91.66689 | 0.30281 | -1.6987 | -0.51439 | 0.27777 | -1.12774 | -0.31325 | 0.39551 | -1.16051 | -0.45899 | 0.33215 | -0.72642 | -0.24128 | 0.44552 | -1.26255 | -0.56249 | 0.31984 | -1.21882 | -0.38983 | 0.29186 | -0.83858 | -0.24475 | 0.29671 | -0.662 | -0.19642 | 0.48785 | -1.61032 | -0.7856 | 0.57998 | -2.82297 | -1.63727 | 0.41191 | -1.66647 | -0.68644 | 0.62481 | -4.23844 | -2.64822 | 0.49713 | -1.73792 | -0.86396 | 0.38971 | -1.12934 | -0.44011 | 0.56153 | -2.43554 | -1.36763 | 0.42475 | -1.59141 | -0.67596 | 0.49968 | -1.59748 | -0.79822 | 0.57424 | -2.78564 | -1.59964 | 0.61557 | -4.51101 | -2.77683 | 0.65453 | -4.18542 | -2.73948 | 0.64091 | -2.80903 | -1.80034 | 0.63051 | -3.69421 | -2.32923 | 0.63769 | -3.53026 | -2.25119 | 0.62522 | -3.39381 | -2.12189
92.00011 | 0.37395 | -1.56773 | -0.58626 | 0.25632 | -1.17412 | -0.30095 | 0.44643 | -1.11855 | -0.49935 | 0.34259 | -0.70944 | -0.24305 | 0.42208 | -1.27816 | -0.53949 | 0.37764 | -1.13963 | -0.43037 | 0.28433 | -0.84672 | -0.24075 | 0.29453 | -0.67654 | -0.19926 | 0.44904 | -1.63388 | -0.73368 | 0.60449 | -2.76018 | -1.66849 | 0.4294 | -1.70181 | -0.73075 | 0.65162 | -4.17659 | -2.72155 | 0.47411 | -1.76019 | -0.83452 | 0.37897 | -1.14673 | -0.43458 | 0.55428 | -2.46369 | -1.36558 | 0.45117 | -1.56273 | -0.70506 | 0.48759 | -1.62611 | -0.79288 | 0.58163 | -2.7682 | -1.61008 | 0.67735 | -4.27453 | -2.89537 | 0.66703 | -4.09342 | -2.73044 | 0.61965 | -2.84696 | -1.76412 | 0.65729 | -3.6008 | -2.36678 | 0.61207 | -3.59239 | -2.19879 | 0.64749 | -3.32863 | -2.15525
92.33335 | 0.38593 | -1.53806 | -0.59358 | 0.2684 | -1.12695 | -0.30248 | 0.41513 | -1.13414 | -0.47081 | 0.35441 | -0.70479 | -0.24979 | 0.33604 | -1.38578 | -0.46567 | 0.34296 | -1.16992 | -0.40123 | 0.25727 | -0.88921 | -0.22876 | 0.24907 | -0.71837 | -0.17893 | 0.48669 | -1.59496 | -0.77625 | 0.60517 | -2.78804 | -1.68723 | 0.41385 | -1.71712 | -0.71063 | 0.6589 | -4.13292 | -2.72318 | 0.46855 | -1.76734 | -0.82809 | 0.37655 | -1.14134 | -0.42978 | 0.58405 | -2.43094 | -1.4198 | 0.46832 | -1.53999 | -0.72122 | 0.4896 | -1.60585 | -0.78622 | 0.60931 | -2.70125 | -1.64589 | 0.62348 | -4.48164 | -2.79419 | 0.65219 | -4.18276 | -2.72795 | 0.64281 | -2.78754 | -1.79187 | 0.64153 | -3.65469 | -2.34459 | 0.63052 | -3.53121 | -2.22651 | 0.6357 | -3.3532 | -2.13162
92.66678 | 0.32963 | -1.62114 | -0.53438 | 0.34428 | -0.97218 | -0.3347 | 0.42093 | -1.12651 | -0.47418 | 0.31772 | -0.72834 | -0.23141 | 0.39732 | -1.29211 | -0.51338 | 0.34295 | -1.17543 | -0.40311 | 0.32022 | -0.81079 | -0.25963 | 0.29319 | -0.67887 | -0.19904 | 0.47347 | -1.61137 | -0.76293 | 0.58737 | -2.78559 | -1.63617 | 0.37809 | -1.77314 | -0.6704 | 0.65126 | -4.17399 | -2.71835 | 0.47658 | -1.75474 | -0.83627 | 0.38832 | -1.10348 | -0.4285 | 0.6411 | -2.35848 | -1.51202 | 0.45731 | -1.54825 | -0.70803 | 0.52004 | -1.57347 | -0.81828 | 0.58185 | -2.76509 | -1.60887 | 0.64218 | -4.4226 | -2.84011 | 0.64523 | -4.20797 | -2.71509 | 0.62022 | -2.82932 | -1.75481 | 0.63045 | -3.67749 | -2.31846 | 0.65112 | -3.4753 | -2.26282 | 0.6318 | -3.37476 | -2.13216
93.00016 | 0.35746 | -1.56072 | -0.55789 | 0.23281 | -1.19216 | -0.27755 | 0.40553 | -1.13011 | -0.45829 | 0.31964 | -0.72976 | -0.23326 | 0.38349 | -1.30274 | -0.49958 | 0.33308 | -1.18269 | -0.39393 | 0.30208 | -0.82361 | -0.24879 | 0.27058 | -0.69376 | -0.18772 | 0.49079 | -1.58217 | -0.77651 | 0.59998 | -2.73856 | -1.64309 | 0.41433 | -1.71655 | -0.71123 | 0.6414 | -4.18489 | -2.68418 | 0.48366 | -1.72291 | -0.8333 | 0.39993 | -1.07589 | -0.43028 | 0.57178 | -2.44416 | -1.39754 | 0.4192 | -1.58247 | -0.66337 | 0.51614 | -1.58277 | -0.81692 | 0.56559 | -2.79624 | -1.58152 | 0.65077 | -4.39053 | -2.85722 | 0.65811 | -4.13381 | -2.72049 | 0.61085 | -2.84671 | -1.73892 | 0.64574 | -3.65023 | -2.35711 | 0.63733 | -3.52735 | -2.24809 | 0.63106 | -3.37357 | -2.12893
93.33337 | 0.30998 | -1.62307 | -0.50312 | 0.25529 | -1.1339 | -0.28948 | 0.42749 | -1.10813 | -0.47372 | 0.33851 | -0.70542 | -0.2388 | 0.41883 | -1.26951 | -0.53171 | 0.34565 | -1.1589 | -0.40057 | 0.28729 | -0.84209 | -0.24193 | 0.3113 | -0.64934 | -0.20214 | 0.43195 | -1.63109 | -0.70454 | 0.56884 | -2.78249 | -1.58278 | 0.39536 | -1.74518 | -0.68998 | 0.61401 | -4.24064 | -2.60379 | 0.50857 | -1.66081 | -0.84464 | 0.39762 | -1.07078 | -0.42576 | 0.61435 | -2.37953 | -1.46186 | 0.44989 | -1.55319 | -0.69877 | 0.51063 | -1.57861 | -0.80609 | 0.56803 | -2.78374 | -1.58126 | 0.65776 | -4.36532 | -2.87132 | 0.64813 | -4.19259 | -2.71735 | 0.62323 | -2.83421 | -1.76635 | 0.63457 | -3.67796 | -2.33394 | 0.62353 | -3.53444 | -2.20382 | 0.62271 | -3.39106 | -2.11163
93.66668 | 0.33045 | -1.5825 | -0.52294 | 0.2725 | -1.0801 | -0.29433 | 0.35834 | -1.15556 | -0.41408 | 0.29828 | -0.74767 | -0.22302 | 0.40323 | -1.27214 | -0.51297 | 0.32996 | -1.17502 | -0.38771 | 0.27639 | -0.85253 | -0.23563 | 0.27561 | -0.68217 | -0.18801 | 0.47716 | -1.59214 | -0.7597 | 0.60901 | -2.71444 | -1.65313 | 0.38346 | -1.74942 | -0.67083 | 0.6291 | -4.19407 | -2.63849 | 0.47555 | -1.72016 | -0.81801 | 0.40713 | -1.04369 | -0.42491 | 0.59928 | -2.37658 | -1.42424 | 0.55155 | -1.45235 | -0.80105 | 0.50938 | -1.58042 | -0.80504 | 0.61918 | -2.66684 | -1.65125 | 0.63582 | -4.42273 | -2.81208 | 0.63281 | -4.23604 | -2.68062 | 0.62424 | -2.81133 | -1.75495 | 0.67193 | -3.54396 | -2.38128 | 0.64347 | -3.48731 | -2.24397 | 0.63611 | -3.34322 | -2.12666
94.00016 | 0.32546 | -1.5904 | -0.51761 | 0.28637 | -1.04141 | -0.29822 | 0.38962 | -1.12913 | -0.43993 | 0.30384 | -0.74614 | -0.22671 | 0.36035 | -1.31634 | -0.47434 | 0.37145 | -1.12027 | -0.41612 | 0.27841 | -0.84861 | -0.23626 | 0.26225 | -0.70282 | -0.18431 | 0.52628 | -1.47644 | -0.77702 | 0.6109 | -2.72026 | -1.66182 | 0.41727 | -1.69459 | -0.70709 | 0.63881 | -4.14708 | -2.64921 | 0.49581 | -1.66584 | -0.82594 | 0.37263 | -1.10169 | -0.41052 | 0.57266 | -2.40896 | -1.37952 | 0.50148 | -1.49642 | -0.75043 | 0.49657 | -1.58107 | -0.78512 | 0.61034 | -2.67219 | -1.63095 | 0.63559 | -4.44262 | -2.82368 | 0.63868 | -4.207 | -2.68692 | 0.6123 | -2.84041 | -1.73917 | 0.63992 | -3.64857 | -2.33478 | 0.65421 | -3.44838 | -2.25598 | 0.64779 | -3.31185 | -2.14539
94.33342 | 0.39001 | -1.4694 | -0.57309 | 0.2691 | -1.07597 | -0.28955 | 0.42408 | -1.08946 | -0.46201 | 0.344 | -0.68271 | -0.23486 | 0.39817 | -1.26822 | -0.50496 | 0.38164 | -1.10461 | -0.42156 | 0.29818 | -0.82591 | -0.24627 | 0.33129 | -0.62666 | -0.2076 | 0.54084 | -1.52635 | -0.82552 | 0.5905 | -2.7332 | -1.61396 | 0.40124 | -1.70359 | -0.68355 | 0.65796 | -4.11984 | -2.71069 | 0.48159 | -1.67679 | -0.80752 | 0.40404 | -0.99799 | -0.40323 | 0.61486 | -2.33868 | -1.43797 | 0.53027 | -1.47041 | -0.77971 | 0.49428 | -1.58369 | -0.78279 | 0.6235 | -2.62269 | -1.63525 | 0.64703 | -4.36989 | -2.82745 | 0.63867 | -4.17106 | -2.66393 | 0.60758 | -2.8596 | -1.73745 | 0.63836 | -3.65291 | -2.33187 | 0.63533 | -3.50909 | -2.22943 | 0.6383 | -3.33823 | -2.13079
94.66684 | 0.37618 | -1.47201 | -0.55373 | 0.27973 | -1.04058 | -0.29108 | 0.47982 | -1.04465 | -0.50125 | 0.33145 | -0.70014 | -0.23206 | 0.37323 | -1.29114 | -0.4819 | 0.31663 | -1.18999 | -0.37678 | 0.31442 | -0.7948 | -0.2499 | 0.28263 | -0.68082 | -0.19242 | 0.46407 | -1.58737 | -0.73666 | 0.61865 | -2.69123 | -1.66494 | 0.40567 | -1.69387 | -0.68716 | 0.61806 | -4.206 | -2.59958 | 0.46599 | -1.70009 | -0.79223 | 0.3621 | -1.09052 | -0.39488 | 0.55162 | -2.4384 | -1.34506 | 0.48251 | -1.49506 | -0.72139 | 0.50059 | -1.58043 | -0.79115 | 0.54966 | -2.78453 | -1.53056 | 0.63105 | -4.44072 | -2.80233 | 0.64922 | -4.15104 | -2.69494 | 0.60264 | -2.85882 | -1.72285 | 0.65848 | -3.59777 | -2.36906 | 0.64395 | -3.47366 | -2.23685 | 0.63773 | -3.31489 | -2.11401
95.0002 | 0.27152 | -1.64724 | -0.44726 | 0.26658 | -1.06691 | -0.28442 | 0.39479 | -1.09941 | -0.43403 | 0.33263 | -0.69837 | -0.2323 | 0.38225 | -1.27249 | -0.48641 | 0.38471 | -1.09362 | -0.42072 | 0.28809 | -0.82729 | -0.23834 | 0.26051 | -0.70903 | -0.18471 | 0.49948 | -1.55627 | -0.77733 | 0.60973 | -2.72171 | -1.6595 | 0.39534 | -1.70737 | -0.67499 | 0.61454 | -4.15999 | -2.55648 | 0.47565 | -1.66947 | -0.79409 | 0.3624 | -1.08409 | -0.39287 | 0.5953 | -2.37704 | -1.41506 | 0.47246 | -1.50292 | -0.71007 | 0.50862 | -1.55786 | -0.79236 | 0.60017 | -2.68286 | -1.61017 | 0.65681 | -4.34274 | -2.85237 | 0.66021 | -4.1251 | -2.72343 | 0.60249 | -2.84632 | -1.71487 | 0.64999 | -3.61155 | -2.34747 | 0.63342 | -3.49221 | -2.21202 | 0.62994 | -3.32704 | -2.09585
95.33355 | 0.30825 | -1.57294 | -0.48486 | 0.22437 | -1.16064 | -0.26041 | 0.37633 | -1.11324 | -0.41895 | 0.32696 | -0.69987 | -0.22883 | 0.46661 | -1.14063 | -0.53223 | 0.3199 | -1.17283 | -0.37519 | 0.30838 | -0.79869 | -0.2463 | 0.26613 | -0.70253 | -0.18697 | 0.53279 | -1.53169 | -0.81607 | 0.56929 | -2.78917 | -1.58786 | 0.44347 | -1.63239 | -0.72392 | 0.64217 | -4.11435 | -2.64212 | 0.46563 | -1.68251 | -0.78342 | 0.35853 | -1.09032 | -0.39091 | 0.55433 | -2.42078 | -1.34192 | 0.52637 | -1.43743 | -0.75662 | 0.50914 | -1.55873 | -0.79361 | 0.60473 | -2.68327 | -1.62265 | 0.66717 | -4.27741 | -2.85376 | 0.65727 | -4.11878 | -2.70716 | 0.64592 | -2.73862 | -1.76894 | 0.66144 | -3.56443 | -2.35764 | 0.62499 | -3.51194 | -2.19494 | 0.63356 | -3.33919 | -2.11557
95.66688 | 0.40038 | -1.41065 | -0.5648 | 0.23874 | -1.12531 | -0.26866 | 0.37775 | -1.10399 | -0.41703 | 0.31139 | -0.71864 | -0.22378 | 0.41358 | -1.21923 | -0.50424 | 0.40345 | -1.06961 | -0.43153 | 0.27768 | -0.84086 | -0.23349 | 0.32487 | -0.63493 | -0.20627 | 0.47381 | -1.57037 | -0.74406 | 0.5606 | -2.76825 | -1.55188 | 0.40968 | -1.66249 | -0.68109 | 0.62198 | -4.17571 | -2.5972 | 0.47203 | -1.65626 | -0.78181 | 0.40527 | -0.98858 | -0.40064 | 0.56571 | -2.40257 | -1.35915 | 0.45702 | -1.50499 | -0.68781 | 0.53968 | -1.51256 | -0.8163 | 0.56615 | -2.74271 | -1.5528 | 0.61382 | -4.46575 | -2.74115 | 0.63614 | -4.17983 | -2.65895 | 0.59723 | -2.85669 | -1.70611 | 0.65045 | -3.59699 | -2.33966 | 0.66682 | -3.38873 | -2.25966 | 0.62185 | -3.35557 | -2.08667
96.0001 | 0.27836 | -1.59903 | -0.4451 | 0.27529 | -1.02773 | -0.28292 | 0.42215 | -1.06182 | -0.44825 | 0.31717 | -0.69623 | -0.22082 | 0.36751 | -1.26924 | -0.46646 | 0.33644 | -1.14381 | -0.38483 | 0.30683 | -0.79662 | -0.24443 | 0.28186 | -0.66798 | -0.18827 | 0.43804 | -1.5896 | -0.69631 | 0.6312 | -2.65795 | -1.67769 | 0.41732 | -1.61928 | -0.67576 | 0.65156 | -4.08108 | -2.65908 | 0.49264 | -1.6061 | -0.79123 | 0.34957 | -1.09417 | -0.38249 | 0.53206 | -2.43976 | -1.29809 | 0.48955 | -1.46323 | -0.71633 | 0.50242 | -1.55844 | -0.78299 | 0.58283 | -2.70795 | -1.57828 | 0.61412 | -4.45496 | -2.73588 | 0.63191 | -4.19451 | -2.65054 | 0.61636 | -2.82216 | -1.73947 | 0.63365 | -3.64544 | -2.30994 | 0.64956 | -3.44028 | -2.23468 | 0.64092 | -3.30699 | -2.11953
96.33354 | 0.28977 | -1.57381 | -0.45604 | 0.24719 | -1.08145 | -0.26732 | 0.51273 | -0.98442 | -0.50474 | 0.31509 | -0.69231 | -0.21814 | 0.37377 | -1.25756 | -0.47004 | 0.32005 | -1.16228 | -0.37199 | 0.3271 | -0.77649 | -0.25399 | 0.25958 | -0.70593 | -0.18324 | 0.46205 | -1.57967 | -0.72989 | 0.58346 | -2.74116 | -1.59934 | 0.40264 | -1.66244 | -0.66937 | 0.60799 | -4.17807 | -2.54021 | 0.47752 | -1.62854 | -0.77766 | 0.33781 | -1.10363 | -0.37282 | 0.56315 | -2.39272 | -1.34747 | 0.45317 | -1.49759 | -0.67867 | 0.52176 | -1.5313 | -0.79897 | 0.58997 | -2.68723 | -1.58538 | 0.63939 | -4.38501 | -2.80375 | 0.65962 | -4.09802 | -2.70313 | 0.61107 | -2.82049 | -1.72352 | 0.64609 | -3.59457 | -2.32241 | 0.62745 | -3.49411 | -2.19237 | 0.61631 | -3.36499 | -2.07389
96.66686 | 0.34381 | -1.47231 | -0.5062 | 0.28209 | -0.9984 | -0.28164 | 0.36169 | -1.09739 | -0.39692 | 0.31299 | -0.69682 | -0.2181 | 0.37118 | -1.25225 | -0.46482 | 0.32637 | -1.14738 | -0.37447 | 0.26412 | -0.8421 | -0.22242 | 0.36038 | -0.60282 | -0.21725 | 0.47414 | -1.56034 | -0.73982 | 0.5981 | -2.70981 | -1.62074 | 0.39109 | -1.68572 | -0.65927 | 0.63468 | -4.10489 | -2.60529 | 0.45178 | -1.68146 | -0.75965 | 0.3763 | -1.01881 | -0.38338 | 0.61377 | -2.32066 | -1.42434 | 0.4647 | -1.48429 | -0.68975 | 0.53751 | -1.51121 | -0.81229 | 0.58547 | -2.69574 | -1.57829 | 0.65619 | -4.30255 | -2.82329 | 0.6552 | -4.10654 | -2.69062 | 0.60411 | -2.83666 | -1.71366 | 0.64494 | -3.62071 | -2.33515 | 0.62705 | -3.48299 | -2.18401 | 0.62903 | -3.30699 | -2.08021
97.00009 | 0.34741 | -1.46339 | -0.50839 | 0.23894 | -1.08636 | -0.25958 | 0.3817 | -1.07611 | -0.41075 | 0.31703 | -0.69677 | -0.22089 | 0.34642 | -1.28747 | -0.44601 | 0.31759 | -1.15767 | -0.36766 | 0.24214 | -0.87686 | -0.21232 | 0.2519 | -0.71488 | -0.18008 | 0.50246 | -1.54193 | -0.77475 | 0.62085 | -2.67291 | -1.65948 | 0.40568 | -1.65447 | -0.67118 | 0.65649 | -3.9885 | -2.61842 | 0.49406 | -1.58349 | -0.78234 | 0.33103 | -1.10709 | -0.36648 | 0.56818 | -2.36799 | -1.34545 | 0.52221 | -1.43328 | -0.74847 | 0.55827 | -1.48936 | -0.83147 | 0.57412 | -2.72056 | -1.56193 | 0.67548 | -4.23588 | -2.86127 | 0.63357 | -4.17724 | -2.64656 | 0.60487 | -2.83285 | -1.71351 | 0.62454 | -3.65666 | -2.28372 | 0.64711 | -3.42826 | -2.21847 | 0.62454 | -3.33212 | -2.08104
97.33347 | 0.31227 | -1.49911 | -0.46812 | 0.2713 | -1.01606 | -0.27565 | 0.36042 | -1.08389 | -0.39066 | 0.25613 | -0.76383 | -0.19564 | 0.37828 | -1.237 | -0.46794 | 0.34085 | -1.12061 | -0.38196 | 0.30649 | -0.78961 | -0.242 | 0.28514 | -0.67904 | -0.19362 | 0.54998 | -1.47711 | -0.81238 | 0.59945 | -2.69047 | -1.61281 | 0.41256 | -1.64012 | -0.67664 | 0.61762 | -4.09083 | -2.52658 | 0.4822 | -1.58976 | -0.76658 | 0.3688 | -1.0174 | -0.37522 | 0.61358 | -2.31933 | -1.4231 | 0.47518 | -1.47041 | -0.69871 | 0.48547 | -1.57194 | -0.76312 | 0.60599 | -2.64054 | -1.60014 | 0.63026 | -4.38624 | -2.76445 | 0.64787 | -4.11091 | -2.66335 | 0.60566 | -2.82414 | -1.71048 | 0.65924 | -3.55689 | -2.34483 | 0.64152 | -3.45153 | -2.21423 | 0.61866 | -3.3334 | -2.06223
97.66667 | 0.29143 | -1.52904 | -0.44561 | 0.29443 | -0.95056 | -0.27987 | 0.35852 | -1.08112 | -0.38761 | 0.31009 | -0.69549 | -0.21567 | 0.35361 | -1.25494 | -0.44376 | 0.31438 | -1.15194 | -0.36214 | 0.3066 | -0.78233 | -0.23987 | 0.292 | -0.66364 | -0.19378 | 0.48927 | -1.53726 | -0.75213 | 0.59088 | -2.7036 | -1.5975 | 0.42797 | -1.60373 | -0.68635 | 0.62762 | -4.10459 | -2.57613 | 0.49986 | -1.54668 | -0.77312 | 0.40623 | -0.92969 | -0.37767 | 0.59313 | -2.33384 | -1.38428 | 0.4435 | -1.47873 | -0.65582 | 0.51179 | -1.52777 | -0.7819 | 0.57452 | -2.70194 | -1.55231 | 0.65025 | -4.28524 | -2.78648 | 0.65018 | -4.11461 | -2.67522 | 0.60594 | -2.82256 | -1.7103 | 0.6403 | -3.61188 | -2.31269 | 0.64226 | -3.42952 | -2.20265 | 0.64209 | -3.26667 | -2.09749
98.00005 | 0.27447 | -1.54803 | -0.42489 | 0.23359 | -1.07948 | -0.25216 | 0.34742 | -1.08576 | -0.37721 | 0.31364 | -0.69269 | -0.21725 | 0.32674 | -1.29146 | -0.42197 | 0.34792 | -1.10189 | -0.38338 | 0.28528 | -0.8036 | -0.22925 | 0.3126 | -0.64001 | -0.20007 | 0.48612 | -1.53177 | -0.74463 | 0.56913 | -2.71996 | -1.54801 | 0.41203 | -1.62531 | -0.66968 | 0.62551 | -4.10661 | -2.56871 | 0.44275 | -1.65684 | -0.73357 | 0.37232 | -0.98961 | -0.36845 | 0.60147 | -2.30115 | -1.38407 | 0.48013 | -1.44651 | -0.69451 | 0.53144 | -1.50968 | -0.80231 | 0.59674 | -2.64856 | -1.5805 | 0.64094 | -4.34176 | -2.78282 | 0.62331 | -4.20012 | -2.61796 | 0.60249 | -2.82819 | -1.70396 | 0.63069 | -3.62235 | -2.28458 | 0.64205 | -3.43233 | -2.20372 | 0.61757 | -3.34033 | -2.06287
98.33353 | 0.39785 | -1.33516 | -0.53119 | 0.27492 | -0.97326 | -0.26756 | 0.34313 | -1.08062 | -0.3708 | 0.34585 | -0.64763 | -0.22398 | 0.41017 | -1.17219 | -0.4808 | 0.3256 | -1.12532 | -0.36641 | 0.28073 | -0.81665 | -0.22925 | 0.27455 | -0.68122 | -0.18703 | 0.52033 | -1.48542 | -0.7729 | 0.57378 | -2.71123 | -1.55565 | 0.39087 | -1.65186 | -0.64566 | 0.63394 | -4.04137 | -2.562 | 0.48303 | -1.56552 | -0.7562 | 0.35384 | -1.02354 | -0.36217 | 0.57237 | -2.34771 | -1.34377 | 0.47619 | -1.44935 | -0.69016 | 0.49968 | -1.54368 | -0.77134 | 0.58669 | -2.66959 | -1.56623 | 0.62592 | -4.39244 | -2.7493 | 0.62404 | -4.17581 | -2.60589 | 0.62179 | -2.76193 | -1.71735 | 0.63984 | -3.59938 | -2.30301 | 0.63893 | -3.43727 | -2.19619 | 0.62319 | -3.32274 | -2.07069
98.66684 | 0.30301 | -1.48401 | -0.44967 | 0.24796 | -1.03314 | -0.25618 | 0.4019 | -1.03303 | -0.41517 | 0.31564 | -0.67664 | -0.21358 | 0.40654 | -1.17602 | -0.4781 | 0.31198 | -1.14454 | -0.35707 | 0.27277 | -0.82286 | -0.22445 | 0.33404 | -0.61293 | -0.20474 | 0.48048 | -1.53228 | -0.73622 | 0.58904 | -2.68384 | -1.58089 | 0.35508 | -1.70758 | -0.60632 | 0.62057 | -4.08193 | -2.5331 | 0.45696 | -1.61074 | -0.73605 | 0.35638 | -1.01399 | -0.36136 | 0.56071 | -2.36156 | -1.32415 | 0.49706 | -1.42364 | -0.70764 | 0.50889 | -1.53421 | -0.78074 | 0.63319 | -2.55068 | -1.61507 | 0.63612 | -4.35894 | -2.7728 | 0.63901 | -4.13893 | -2.64482 | 0.61183 | -2.78286 | -1.70263 | 0.62498 | -3.63105 | -2.26933 | 0.63216 | -3.44377 | -2.177 | 0.63196 | -3.28413 | -2.07545
99.00017 | 0.32403 | -1.43238 | -0.46413 | 0.25959 | -0.99542 | -0.2584 | 0.32111 | -1.10146 | -0.35369 | 0.31047 | -0.67921 | -0.21088 | 0.33266 | -1.26968 | -0.42237 | 0.38141 | -1.05179 | -0.40116 | 0.29268 | -0.78767 | -0.23053 | 0.29754 | -0.6455 | -0.19206 | 0.50433 | -1.49875 | -0.75587 | 0.5629 | -2.69228 | -1.51548 | 0.4223 | -1.60062 | -0.67594 | 0.61425 | -4.11283 | -2.5263 | 0.45759 | -1.60281 | -0.73342 | 0.36498 | -0.98704 | -0.36025 | 0.57614 | -2.32691 | -1.34062 | 0.49856 | -1.41466 | -0.70529 | 0.46084 | -1.5977 | -0.73628 | 0.57457 | -2.68375 | -1.54199 | 0.63001 | -4.37114 | -2.75387 | 0.63127 | -4.14632 | -2.61744 | 0.62104 | -2.77538 | -1.72363 | 0.64172 | -3.60355 | -2.31247 | 0.64536 | -3.41192 | -2.20191 | 0.61209 | -3.33675 | -2.0424
99.33358 | 0.27768 | -1.50961 | -0.4192 | 0.26772 | -0.98262 | -0.26307 | 0.38266 | -1.03541 | -0.39622 | 0.32047 | -0.67504 | -0.21633 | 0.39631 | -1.18326 | -0.46894 | 0.33189 | -1.11154 | -0.3689 | 0.31971 | -0.76197 | -0.24361 | 0.3236 | -0.61648 | -0.19949 | 0.58774 | -1.42126 | -0.83533 | 0.58188 | -2.66426 | -1.55026 | 0.39952 | -1.63465 | -0.65307 | 0.62685 | -4.07057 | -2.55164 | 0.45001 | -1.62278 | -0.73027 | 0.33025 | -1.06449 | -0.35155 | 0.56442 | -2.32924 | -1.31466 | 0.48749 | -1.42519 | -0.69477 | 0.52042 | -1.51675 | -0.78934 | 0.56541 | -2.68829 | -1.51999 | 0.62481 | -4.38702 | -2.74104 | 0.6465 | -4.1104 | -2.65736 | 0.59687 | -2.81999 | -1.68318 | 0.65785 | -3.54999 | -2.33537 | 0.63222 | -3.43588 | -2.17224 | 0.64462 | -3.24468 | -2.0916
99.66674 | 0.28903 | -1.48408 | -0.42895 | 0.2815 | -0.95668 | -0.2693 | 0.35672 | -1.05384 | -0.37592 | 0.26423 | -0.73415 | -0.19398 | 0.33712 | -1.24945 | -0.42121 | 0.34982 | -1.0779 | -0.37707 | 0.30346 | -0.78273 | -0.23753 | 0.2998 | -0.63773 | -0.19119 | 0.4969 | -1.49047 | -0.74062 | 0.58929 | -2.62857 | -1.54899 | 0.39787 | -1.61701 | -0.64336 | 0.62591 | -4.05106 | -2.53559 | 0.43638 | -1.63301 | -0.71261 | 0.35536 | -1.00599 | -0.35749 | 0.57744 | -2.31701 | -1.33794 | 0.40939 | -1.50934 | -0.61791 | 0.56107 | -1.45912 | -0.81866 | 0.5506 | -2.72035 | -1.49781 | 0.65988 | -4.25674 | -2.80894 | 0.65407 | -4.07807 | -2.66735 | 0.61956 | -2.76907 | -1.7156 | 0.66338 | -3.51377 | -2.33095 | 0.64225 | -3.39894 | -2.18296 | 0.62382 | -3.31467 | -2.06775
100.0001 | 0.29936 | -1.45259 | -0.43486 | 0.26728 | -0.96155 | -0.257 | 0.3675 | -1.04098 | -0.38256 | 0.33121 | -0.66084 | -0.21887 | 0.41051 | -1.14561 | -0.47028 | 0.32364 | -1.11373 | -0.36045 | 0.32804 | -0.74832 | -0.24548 | 0.28531 | -0.65174 | -0.18594 | 0.47103 | -1.50884 | -0.7107 | 0.57503 | -2.68415 | -1.54346 | 0.3875 | -1.63463 | -0.63341 | 0.62179 | -4.07318 | -2.53268 | 0.44867 | -1.60156 | -0.71857 | 0.36216 | -0.98606 | -0.35711 | 0.57748 | -2.31776 | -1.33846 | 0.44893 | -1.45661 | -0.65391 | 0.52663 | -1.49745 | -0.7886 | 0.5972 | -2.63408 | -1.57308 | 0.6665 | -4.22636 | -2.81685 | 0.64559 | -4.10144 | -2.64785 | 0.62939 | -2.75193 | -1.73203 | 0.62155 | -3.63274 | -2.25792 | 0.64674 | -3.38527 | -2.18938 | 0.62936 | -3.29141 | -2.07149
100.33354 | 0.37937 | -1.31187 | -0.49769 | 0.25165 | -0.99938 | -0.25149 | 0.35645 | -1.04406 | -0.37216 | 0.3122 | -0.66759 | -0.20842 | 0.37127 | -1.1958 | -0.44396 | 0.34233 | -1.08005 | -0.36973 | 0.28017 | -0.79944 | -0.22398 | 0.26471 | -0.68195 | -0.18052 | 0.4814 | -1.50768 | -0.7258 | 0.55525 | -2.68289 | -1.48966 | 0.43232 | -1.50089 | -0.64886 | 0.61118 | -4.08108 | -2.49428 | 0.4499 | -1.58879 | -0.71479 | 0.33888 | -1.02629 | -0.34779 | 0.56161 | -2.32044 | -1.30318 | 0.46383 | -1.44018 | -0.668 | 0.50074 | -1.52143 | -0.76184 | 0.56406 | -2.67623 | -1.50955 | 0.62059 | -4.37619 | -2.7158 | 0.62991 | -4.13993 | -2.60778 | 0.61013 | -2.78704 | -1.70046 | 0.63302 | -3.59811 | -2.27768 | 0.65991 | -3.36128 | -2.21813 | 0.65444 | -3.22017 | -2.10741
100.66678 | 0.31681 | -1.40324 | -0.44455 | 0.25432 | -0.97714 | -0.24851 | 0.35837 | -1.03962 | -0.37257 | 0.29161 | -0.68755 | -0.20049 | 0.38156 | -1.17253 | -0.44739 | 0.32907 | -1.09331 | -0.35977 | 0.31595 | -0.75267 | -0.23781 | 0.29415 | -0.6438 | -0.18937 | 0.41669 | -1.55409 | -0.64758 | 0.56 | -2.68838 | -1.50548 | 0.37132 | -1.65815 | -0.6157 | 0.62242 | -4.06649 | -2.53107 | 0.4521 | -1.5674 | -0.70861 | 0.37256 | -0.95029 | -0.35404 | 0.57864 | -2.29527 | -1.32813 | 0.43771 | -1.45987 | -0.639 | 0.50599 | -1.50551 | -0.76178 | 0.57435 | -2.65744 | -1.52629 | 0.661 | -4.23942 | -2.80226 | 0.65375 | -4.07061 | -2.66114 | 0.61629 | -2.77224 | -1.7085 | 0.62595 | -3.62421 | -2.26858 | 0.66786 | -3.30177 | -2.20513 | 0.65022 | -3.22083 | -2.09425
101.00014 | 0.42225 | -1.24158 | -0.52426 | 0.26694 | -0.94927 | -0.2534 | 0.36469 | -1.03148 | -0.37617 | 0.33173 | -0.65161 | -0.21616 | 0.43708 | -1.10338 | -0.48227 | 0.33554 | -1.08228 | -0.36315 | 0.2877 | -0.78338 | -0.22538 | 0.32924 | -0.60078 | -0.1978 | 0.51153 | -1.46772 | -0.75079 | 0.54103 | -2.70558 | -1.46381 | 0.43864 | -1.55623 | -0.68261 | 0.63142 | -4.01197 | -2.53323 | 0.43163 | -1.60711 | -0.69367 | 0.39321 | -0.90441 | -0.35562 | 0.56947 | -2.30226 | -1.31105 | 0.45286 | -1.44821 | -0.65584 | 0.5175 | -1.50001 | -0.77625 | 0.57571 | -2.64308 | -1.52164 | 0.63922 | -4.31568 | -2.75868 | 0.62581 | -4.14411 | -2.59344 | 0.63757 | -2.73019 | -1.74068 | 0.62351 | -3.61709 | -2.2553 | 0.65007 | -3.36918 | -2.1902 | 0.66248 | -3.19461 | -2.11637
101.33354 | 0.2685 | -1.46769 | -0.39408 | 0.26801 | -0.94239 | -0.25257 | 0.41552 | -0.97819 | -0.40645 | 0.30671 | -0.66764 | -0.20478 | 0.353 | -1.19678 | -0.42247 | 0.33569 | -1.08388 | -0.36385 | 0.29072 | -0.77684 | -0.22584 | 0.29448 | -0.63377 | -0.18663 | 0.46778 | -1.49258 | -0.69819 | 0.56017 | -2.67809 | -1.50019 | 0.39724 | -1.60992 | -0.63953 | 0.6308 | -4.00725 | -2.52778 | 0.45411 | -1.55321 | -0.70533 | 0.3397 | -0.97214 | -0.33024 | 0.54002 | -2.3304 | -1.25847 | 0.42937 | -1.45984 | -0.62681 | 0.54467 | -1.45591 | -0.79299 | 0.58098 | -2.62542 | -1.52532 | 0.62894 | -4.33861 | -2.72871 | 0.64558 | -4.0846 | -2.63694 | 0.60512 | -2.78205 | -1.68347 | 0.63703 | -3.57176 | -2.27531 | 0.6264 | -3.43985 | -2.1547 | 0.61316 | -3.31347 | -2.03169
101.66688 | 0.34354 | -1.33466 | -0.4585 | 0.25788 | -0.94941 | -0.24484 | 0.38481 | -1.00103 | -0.38521 | 0.33489 | -0.63803 | -0.21367 | 0.37472 | -1.16082 | -0.43498 | 0.32388 | -1.08777 | -0.35231 | 0.28262 | -0.79132 | -0.22365 | 0.27105 | -0.68143 | -0.1847 | 0.44406 | -1.51101 | -0.67098 | 0.55905 | -2.66175 | -1.48805 | 0.38121 | -1.62294 | -0.61867 | 0.64093 | -3.98809 | -2.55608 | 0.45266 | -1.54284 | -0.69838 | 0.33972 | -0.97913 | -0.33263 | 0.54754 | -2.32353 | -1.27223 | 0.4732 | -1.41293 | -0.6686 | 0.49259 | -1.51544 | -0.74649 | 0.60377 | -2.5822 | -1.55907 | 0.62537 | -4.34728 | -2.71867 | 0.64093 | -4.09051 | -2.62172 | 0.6114 | -2.77609 | -1.6973 | 0.63063 | -3.58616 | -2.26155 | 0.64546 | -3.37465 | -2.17822 | 0.61487 | -3.30301 | -2.03091
102.00024 | 0.33552 | -1.33903 | -0.44928 | 0.25826 | -0.94022 | -0.24282 | 0.38147 | -0.99333 | -0.37892 | 0.25116 | -0.72757 | -0.18274 | 0.33387 | -1.2082 | -0.40339 | 0.31306 | -1.10396 | -0.3456 | 0.26682 | -0.80625 | -0.21512 | 0.2912 | -0.64957 | -0.18916 | 0.45284 | -1.50235 | -0.68033 | 0.57311 | -2.64261 | -1.51449 | 0.38842 | -1.61458 | -0.62713 | 0.61194 | -4.05483 | -2.48133 | 0.4441 | -1.55401 | -0.69014 | 0.32308 | -1.00246 | -0.32388 | 0.57994 | -2.26996 | -1.31643 | 0.47761 | -1.39692 | -0.66718 | 0.47118 | -1.54676 | -0.7288 | 0.5791 | -2.63686 | -1.527 | 0.63039 | -4.33056 | -2.72992 | 0.64511 | -4.07508 | -2.62886 | 0.59902 | -2.78514 | -1.66835 | 0.67465 | -3.45626 | -2.33176 | 0.64043 | -3.39271 | -2.17279 | 0.62989 | -3.26947 | -2.05941
102.33356 | 0.34471 | -1.31529 | -0.4534 | 0.21913 | -1.02213 | -0.22398 | 0.43887 | -0.94359 | -0.41412 | 0.31566 | -0.65501 | -0.20676 | 0.35339 | -1.17533 | -0.41535 | 0.32686 | -1.07806 | -0.35237 | 0.24384 | -0.83437 | -0.20345 | 0.2914 | -0.64126 | -0.18686 | 0.43115 | -1.51086 | -0.65141 | 0.62174 | -2.58481 | -1.60708 | 0.39888 | -1.59558 | -0.63645 | 0.61138 | -4.04375 | -2.47229 | 0.50805 | -1.41642 | -0.71961 | 0.31129 | -1.01699 | -0.31658 | 0.59631 | -2.25878 | -1.34693 | 0.48839 | -1.38909 | -0.67841 | 0.4831 | -1.53119 | -0.73971 | 0.56261 | -2.64676 | -1.48909 | 0.62609 | -4.33832 | -2.71619 | 0.62368 | -4.13718 | -2.58029 | 0.63031 | -2.72561 | -1.71797 | 0.66207 | -3.49052 | -2.31098 | 0.65043 | -3.33929 | -2.17198 | 0.63168 | -3.25803 | -2.05804
102.66671 | 0.2759 | -1.43074 | -0.39474 | 0.23943 | -0.97346 | -0.23307 | 0.39341 | -0.97659 | -0.3842 | 0.30199 | -0.66557 | -0.201 | 0.37019 | -1.15412 | -0.42725 | 0.29279 | -1.13149 | -0.33129 | 0.31461 | -0.74765 | -0.23522 | 0.3287 | -0.59763 | -0.19644 | 0.42755 | -1.50346 | -0.6428 | 0.59772 | -2.61732 | -1.56441 | 0.39951 | -1.58834 | -0.63455 | 0.60994 | -4.03658 | -2.46205 | 0.45698 | -1.50939 | -0.68976 | 0.35373 | -0.92206 | -0.32616 | 0.54961 | -2.30323 | -1.26588 | 0.44959 | -1.42714 | -0.64162 | 0.49721 | -1.50697 | -0.74928 | 0.5832 | -2.60617 | -1.51993 | 0.63894 | -4.26004 | -2.72193 | 0.63595 | -4.09378 | -2.60344 | 0.60211 | -2.78203 | -1.67509 | 0.64561 | -3.5598 | -2.29823 | 0.64504 | -3.36428 | -2.17008 | 0.63818 | -3.24401 | -2.07024
103.00023 | 0.29729 | -1.37621 | -0.40914 | 0.24011 | -0.96266 | -0.23114 | 0.34109 | -1.01754 | -0.34708 | 0.3218 | -0.6403 | -0.20605 | 0.33254 | -1.19767 | -0.39828 | 0.35463 | -1.03999 | -0.36882 | 0.27913 | -0.77964 | -0.21762 | 0.30962 | -0.62256 | -0.19276 | 0.51474 | -1.41821 | -0.73 | 0.58141 | -2.62735 | -1.52756 | 0.3401 | -1.67176 | -0.56857 | 0.65068 | -3.91157 | -2.5452 | 0.48077 | -1.45003 | -0.69713 | 0.28876 | -1.06001 | -0.30609 | 0.58717 | -2.2399 | -1.3152 | 0.45672 | -1.40602 | -0.64216 | 0.52762 | -1.46871 | -0.77492 | 0.56581 | -2.63791 | -1.49254 | 0.63675 | -4.30334 | -2.74015 | 0.66227 | -3.95071 | -2.61643 | 0.61084 | -2.75258 | -1.68138 | 0.65729 | -3.50086 | -2.30108 | 0.64273 | -3.38046 | -2.17273 | 0.64704 | -3.2074 | -2.07531
103.3334 | 0.31187 | -1.34223 | -0.4186 | 0.28271 | -0.88487 | -0.25016 | 0.35833 | -0.99789 | -0.35757 | 0.30354 | -0.66484 | -0.20181 | 0.38887 | -1.11269 | -0.43269 | 0.33116 | -1.06397 | -0.35235 | 0.33854 | -0.70791 | -0.23965 | 0.27654 | -0.66994 | -0.18527 | 0.48918 | -1.4613 | -0.71484 | 0.58361 | -2.61892 | -1.52843 | 0.43242 | -1.54048 | -0.66614 | 0.61044 | -4.00999 | -2.44786 | 0.45975 | -1.49173 | -0.68583 | 0.33121 | -0.95965 | -0.31785 | 0.53263 | -2.27614 | -1.21235 | 0.5031 | -1.36268 | -0.68556 | 0.53101 | -1.45952 | -0.77501 | 0.585 | -2.59631 | -1.51884 | 0.64885 | -4.2428 | -2.75293 | 0.65912 | -4.01306 | -2.6451 | 0.62133 | -2.72967 | -1.69604 | 0.64205 | -3.5465 | -2.27702 | 0.62338 | -3.41304 | -2.12764 | 0.62027 | -3.28564 | -2.038
103.66668 | 0.30587 | -1.33969 | -0.40976 | 0.27706 | -0.87609 | -0.24273 | 0.3696 | -0.98519 | -0.36413 | 0.29505 | -0.66465 | -0.1961 | 0.38372 | -1.12305 | -0.43094 | 0.34036 | -1.04639 | -0.35615 | 0.24364 | -0.83963 | -0.20456 | 0.30558 | -0.62434 | -0.19078 | 0.45293 | -1.47948 | -0.6701 | 0.59652 | -2.60092 | -1.55151 | 0.41865 | -1.54624 | -0.64733 | 0.64997 | -3.88379 | -2.52435 | 0.45478 | -1.48792 | -0.67668 | 0.3274 | -0.96218 | -0.31502 | 0.57105 | -2.27138 | -1.29706 | 0.45501 | -1.40912 | -0.64116 | 0.50661 | -1.48911 | -0.75439 | 0.56137 | -2.64039 | -1.48225 | 0.61431 | -4.35616 | -2.67605 | 0.63593 | -4.09 | -2.60095 | 0.61107 | -2.75802 | -1.68535 | 0.66932 | -3.45628 | -2.31335 | 0.64804 | -3.33718 | -2.16263 | 0.63619 | -3.24161 | -2.06228
104.00007 | 0.33926 | -1.28054 | -0.43443 | 0.26892 | -0.89419 | -0.24046 | 0.52044 | -0.86063 | -0.4479 | 0.31391 | -0.64643 | -0.20292 | 0.36702 | -1.13057 | -0.41495 | 0.29868 | -1.1056 | -0.33022 | 0.26115 | -0.80111 | -0.20921 | 0.31255 | -0.62394 | -0.19501 | 0.44986 | -1.47881 | -0.66525 | 0.61384 | -2.54927 | -1.56484 | 0.41289 | -1.53832 | -0.63517 | 0.64011 | -3.92467 | -2.51224 | 0.45932 | -1.46091 | -0.67102 | 0.30776 | -0.99474 | -0.30614 | 0.55536 | -2.28327 | -1.26805 | 0.43482 | -1.41719 | -0.61622 | 0.47569 | -1.52924 | -0.72744 | 0.59765 | -2.55256 | -1.52554 | 0.64525 | -4.24384 | -2.73834 | 0.65754 | -4.00387 | -2.63272 | 0.62547 | -2.72763 | -1.70604 | 0.65174 | -3.49773 | -2.2796 | 0.60912 | -3.45226 | -2.10283 | 0.64646 | -3.20869 | -2.07428
104.33359 | 0.35724 | -1.24818 | -0.4459 | 0.26148 | -0.90201 | -0.23586 | 0.42976 | -0.92946 | -0.39945 | 0.31711 | -0.62987 | -0.19974 | 0.36897 | -1.12217 | -0.41405 | 0.32262 | -1.06102 | -0.34231 | 0.2658 | -0.79179 | -0.21046 | 0.25714 | -0.67644 | -0.17394 | 0.47142 | -1.45287 | -0.68492 | 0.57111 | -2.61519 | -1.49356 | 0.34497 | -1.64919 | -0.56892 | 0.61818 | -3.97722 | -2.45864 | 0.44037 | -1.49517 | -0.65843 | 0.32482 | -0.95666 | -0.31075 | 0.60077 | -2.23324 | -1.34167 | 0.47613 | -1.37008 | -0.65234 | 0.55818 | -1.42165 | -0.79354 | 0.56413 | -2.62066 | -1.47839 | 0.64585 | -4.25632 | -2.74893 | 0.65412 | -4.02476 | -2.63269 | 0.61263 | -2.75031 | -1.68492 | 0.60951 | -3.62204 | -2.20767 | 0.65037 | -3.33413 | -2.16841 | 0.63622 | -3.2323 | -2.05647
104.66691 | 0.23882 | -1.44016 | -0.34394 | 0.25813 | -0.90025 | -0.23238 | 0.32624 | -1.00696 | -0.32851 | 0.30155 | -0.64753 | -0.19526 | 0.33988 | -1.15254 | -0.39173 | 0.33104 | -1.04583 | -0.34621 | 0.24866 | -0.80982 | -0.20137 | 0.27835 | -0.66053 | -0.18386 | 0.45181 | -1.46807 | -0.66329 | 0.55387 | -2.62338 | -1.45302 | 0.38482 | -1.5756 | -0.60633 | 0.63297 | -3.93415 | -2.49021 | 0.45041 | -1.46687 | -0.66069 | 0.31 | -0.98606 | -0.30568 | 0.54914 | -2.26289 | -1.24264 | 0.47698 | -1.37235 | -0.65459 | 0.51383 | -1.46823 | -0.75443 | 0.56937 | -2.59673 | -1.4785 | 0.63524 | -4.29431 | -2.72792 | 0.62887 | -4.07028 | -2.55968 | 0.59056 | -2.77148 | -1.63673 | 0.65674 | -3.48801 | -2.29073 | 0.62645 | -3.39946 | -2.12961 | 0.62713 | -3.25438 | -2.04093
105.00008 | 0.35403 | -1.23907 | -0.43867 | 0.2522 | -0.90957 | -0.22939 | 0.4237 | -0.91731 | -0.38866 | 0.30112 | -0.65469 | -0.19714 | 0.29938 | -1.21824 | -0.36472 | 0.32291 | -1.05123 | -0.33946 | 0.29302 | -0.75318 | -0.2207 | 0.27964 | -0.65139 | -0.18215 | 0.48182 | -1.44306 | -0.69529 | 0.58573 | -2.58556 | -1.51443 | 0.36548 | -1.60138 | -0.58527 | 0.61126 | -3.94763 | -2.41303 | 0.46077 | -1.4358 | -0.66157 | 0.33877 | -0.91963 | -0.31155 | 0.5834 | -2.23871 | -1.30606 | 0.41367 | -1.43329 | -0.59291 | 0.5105 | -1.46247 | -0.7466 | 0.59191 | -2.54998 | -1.50934 | 0.6252 | -4.29052 | -2.68242 | 0.65106 | -4.01539 | -2.61425 | 0.60999 | -2.74741 | -1.67588 | 0.65028 | -3.52306 | -2.29096 | 0.65587 | -3.30092 | -2.16497 | 0.61857 | -3.25334 | -2.01242
105.33357 | 0.3425 | -1.24671 | -0.42699 | 0.25243 | -0.89551 | -0.22605 | 0.35393 | -0.97187 | -0.34397 | 0.30462 | -0.64626 | -0.19686 | 0.33737 | -1.15361 | -0.38919 | 0.37998 | -0.97379 | -0.37002 | 0.2783 | -0.77125 | -0.21464 | 0.31854 | -0.60036 | -0.19124 | 0.46233 | -1.4504 | -0.67057 | 0.5578 | -2.59787 | -1.4491 | 0.41331 | -1.5163 | -0.6267 | 0.61876 | -3.94442 | -2.44065 | 0.43783 | -1.46943 | -0.64336 | 0.33275 | -0.91698 | -0.30512 | 0.59783 | -2.21263 | -1.32279 | 0.41665 | -1.43184 | -0.59657 | 0.49808 | -1.48666 | -0.74047 | 0.58019 | -2.57152 | -1.49197 | 0.62196 | -4.31589 | -2.68431 | 0.63127 | -4.05997 | -2.56295 | 0.63962 | -2.66246 | -1.70297 | 0.66831 | -3.44269 | -2.30078 | 0.65212 | -3.31454 | -2.16148 | 0.6328 | -3.22173 | -2.0387
105.66689 | 0.32281 | -1.26641 | -0.40881 | 0.2553 | -0.88999 | -0.22721 | 0.43042 | -0.9049 | -0.38948 | 0.32957 | -0.6098 | -0.20097 | 0.36386 | -1.11641 | -0.40622 | 0.34002 | -1.01964 | -0.3467 | 0.28807 | -0.75525 | -0.21757 | 0.29789 | -0.63316 | -0.18861 | 0.45748 | -1.45494 | -0.6656 | 0.60969 | -2.51734 | -1.53479 | 0.40958 | -1.5172 | -0.62142 | 0.63545 | -3.89779 | -2.47684 | 0.46881 | -1.40553 | -0.65892 | 0.3689 | -0.83764 | -0.309 | 0.58128 | -2.22169 | -1.29143 | 0.47184 | -1.37001 | -0.64643 | 0.55136 | -1.40728 | -0.77591 | 0.57194 | -2.57136 | -1.47067 | 0.60689 | -4.35958 | -2.64577 | 0.64221 | -4.04358 | -2.59684 | 0.62355 | -2.70918 | -1.68932 | 0.64133 | -3.54347 | -2.27252 | 0.63592 | -3.35594 | -2.13409 | 0.60342 | -3.28214 | -1.98052
106.00018 | 0.29039 | -1.30882 | -0.38007 | 0.25295 | -0.89541 | -0.22649 | 0.35798 | -0.96623 | -0.34589 | 0.27138 | -0.67751 | -0.18386 | 0.36234 | -1.10325 | -0.39976 | 0.33984 | -1.01463 | -0.34481 | 0.29187 | -0.73908 | -0.21572 | 0.31079 | -0.63657 | -0.19784 | 0.46386 | -1.42733 | -0.66207 | 0.57487 | -2.57662 | -1.48121 | 0.3788 | -1.55372 | -0.58855 | 0.6334 | -3.8941 | -2.46653 | 0.43192 | -1.46318 | -0.63198 | 0.33598 | -0.88954 | -0.29887 | 0.61365 | -2.18992 | -1.34384 | 0.4595 | -1.36401 | -0.62676 | 0.50669 | -1.46444 | -0.74201 | 0.58556 | -2.54418 | -1.48977 | 0.63372 | -4.25929 | -2.69921 | 0.63289 | -4.04552 | -2.56037 | 0.61543 | -2.71598 | -1.67149 | 0.62671 | -3.57734 | -2.24196 | 0.64828 | -3.33043 | -2.15906 | 0.63085 | -3.22804 | -2.03641
106.33338 | 0.28337 | -1.31846 | -0.37362 | 0.26937 | -0.85154 | -0.22938 | 0.369 | -0.94441 | -0.34849 | 0.33409 | -0.6103 | -0.20389 | 0.37563 | -1.0804 | -0.40583 | 0.30929 | -1.05123 | -0.32514 | 0.27757 | -0.77371 | -0.21476 | 0.32951 | -0.59324 | -0.19548 | 0.50813 | -1.40857 | -0.71573 | 0.54444 | -2.60931 | -1.4206 | 0.41877 | -1.50664 | -0.63094 | 0.65982 | -3.71601 | -2.45188 | 0.46074 | -1.39074 | -0.64077 | 0.34432 | -0.86836 | -0.299 | 0.56832 | -2.20049 | -1.25057 | 0.45402 | -1.33356 | -0.60547 | 0.49373 | -1.48191 | -0.73166 | 0.56351 | -2.58186 | -1.45491 | 0.63768 | -4.26751 | -2.72129 | 0.66006 | -3.95911 | -2.61326 | 0.62028 | -2.70091 | -1.67531 | 0.63545 | -3.53904 | -2.24888 | 0.6492 | -3.32245 | -2.15694 | 0.64849 | -3.16914 | -2.05514
106.66678 | 0.35483 | -1.19087 | -0.42256 | 0.26389 | -0.86167 | -0.22739 | 0.35868 | -0.94506 | -0.33898 | 0.29795 | -0.65011 | -0.1937 | 0.33916 | -1.12589 | -0.38186 | 0.35801 | -0.98061 | -0.35107 | 0.27715 | -0.76788 | -0.21282 | 0.29541 | -0.62654 | -0.18508 | 0.44395 | -1.43921 | -0.63894 | 0.53545 | -2.62427 | -1.40516 | 0.40096 | -1.50806 | -0.60467 | 0.62557 | -3.92062 | -2.45261 | 0.44625 | -1.41546 | -0.63166 | 0.37068 | -0.80342 | -0.29781 | 0.53648 | -2.26578 | -1.21555 | 0.48087 | -1.33521 | -0.64206 | 0.52101 | -1.43831 | -0.74938 | 0.60548 | -2.48266 | -1.5032 | 0.64482 | -4.22624 | -2.72515 | 0.62816 | -4.05393 | -2.54652 | 0.62394 | -2.70022 | -1.68478 | 0.64714 | -3.50326 | -2.26709 | 0.61795 | -3.41072 | -2.10766 | 0.61904 | -3.234 | -2.00197
107.0002 | 0.37682 | -1.14696 | -0.4322 | 0.22641 | -0.92274 | -0.20892 | 0.36418 | -0.93191 | -0.33938 | 0.31118 | -0.63338 | -0.1971 | 0.37134 | -1.07961 | -0.4009 | 0.32688 | -1.00868 | -0.32972 | 0.28678 | -0.75017 | -0.21513 | 0.30764 | -0.61431 | -0.18898 | 0.45277 | -1.43684 | -0.65055 | 0.59036 | -2.55704 | -1.50958 | 0.43141 | -1.46908 | -0.63377 | 0.62805 | -3.88715 | -2.44131 | 0.44605 | -1.40421 | -0.62634 | 0.29769 | -0.95079 | -0.28304 | 0.61561 | -2.14752 | -1.32203 | 0.49897 | -1.31891 | -0.65809 | 0.48151 | -1.49862 | -0.7216 | 0.60745 | -2.48529 | -1.5097 | 0.64189 | -4.21227 | -2.70382 | 0.63593 | -4.03534 | -2.56619 | 0.62405 | -2.6956 | -1.68219 | 0.63934 | -3.53957 | -2.263 | 0.64153 | -3.33463 | -2.13926 | 0.61541 | -3.26571 | -2.00975
107.3335 | 0.28802 | -1.28307 | -0.36955 | 0.24091 | -0.88779 | -0.21388 | 0.3863 | -0.91684 | -0.35417 | 0.30271 | -0.6319 | -0.19128 | 0.39061 | -1.04879 | -0.40967 | 0.31608 | -1.03703 | -0.32778 | 0.30071 | -0.74051 | -0.22268 | 0.28505 | -0.64026 | -0.18251 | 0.4482 | -1.44133 | -0.646 | 0.59675 | -2.54231 | -1.51713 | 0.34721 | -1.58471 | -0.55023 | 0.6257 | -3.88771 | -2.43253 | 0.43029 | -1.43304 | -0.61663 | 0.34599 | -0.84365 | -0.2919 | 0.50654 | -2.28046 | -1.15514 | 0.46208 | -1.35079 | -0.62417 | 0.5098 | -1.45035 | -0.73939 | 0.5984 | -2.479 | -1.48344 | 0.6406 | -4.24272 | -2.71786 | 0.63512 | -4.01846 | -2.55219 | 0.63876 | -2.65404 | -1.69529 | 0.63652 | -3.52424 | -2.24324 | 0.63536 | -3.34626 | -2.12608 | 0.62952 | -3.21226 | -2.02218
107.66683 | 0.32731 | -1.21261 | -0.3969 | 0.252 | -0.85804 | -0.21622 | 0.33966 | -0.95297 | -0.32369 | 0.36752 | -0.56357 | -0.20712 | 0.35286 | -1.08745 | -0.38372 | 0.34182 | -0.98976 | -0.33832 | 0.34283 | -0.68873 | -0.23612 | 0.25812 | -0.67942 | -0.17537 | 0.5101 | -1.28701 | -0.6565 | 0.59901 | -2.54484 | -1.52438 | 0.41703 | -1.47785 | -0.61631 | 0.6182 | -3.89697 | -2.40912 | 0.41941 | -1.44891 | -0.60769 | 0.35556 | -0.82203 | -0.29228 | 0.59303 | -2.18176 | -1.29385 | 0.44663 | -1.3601 | -0.60746 | 0.50537 | -1.4578 | -0.73673 | 0.55795 | -2.57559 | -1.43704 | 0.63609 | -4.24079 | -2.69751 | 0.64364 | -4.00322 | -2.57664 | 0.61638 | -2.66929 | -1.64529 | 0.64222 | -3.51642 | -2.2583 | 0.62417 | -3.37788 | -2.10837 | 0.63412 | -3.19764 | -2.02768
108.00005 | 0.28648 | -1.27429 | -0.36506 | 0.24492 | -0.8718 | -0.21352 | 0.36571 | -0.92284 | -0.3375 | 0.30145 | -0.63263 | -0.19071 | 0.3247 | -1.13007 | -0.36693 | 0.29034 | -1.06206 | -0.30836 | 0.31306 | -0.71232 | -0.223 | 0.27765 | -0.64869 | -0.18011 | 0.47098 | -1.40404 | -0.66127 | 0.58904 | -2.54456 | -1.49885 | 0.37989 | -1.52796 | -0.58045 | 0.62432 | -3.88204 | -2.42363 | 0.40475 | -1.4674 | -0.59393 | 0.2845 | -0.96305 | -0.27398 | 0.55336 | -2.22008 | -1.22851 | 0.44909 | -1.35355 | -0.60786 | 0.47576 | -1.49887 | -0.71311 | 0.57135 | -2.54412 | -1.4536 | 0.61998 | -4.28449 | -2.65628 | 0.66001 | -3.93759 | -2.59886 | 0.6099 | -2.70979 | -1.65271 | 0.64853 | -3.50065 | -2.27026 | 0.66709 | -3.24699 | -2.16603 | 0.62079 | -3.24193 | -2.01256
108.33336 | 0.272 | -1.29001 | -0.35088 | 0.28533 | -0.80369 | -0.22932 | 0.35402 | -0.93325 | -0.33039 | 0.30761 | -0.62589 | -0.19253 | 0.36453 | -1.06375 | -0.38777 | 0.29464 | -1.05519 | -0.31091 | 0.27449 | -0.75927 | -0.20841 | 0.30687 | -0.61154 | -0.18766 | 0.46799 | -1.40702 | -0.65847 | 0.59078 | -2.5376 | -1.49917 | 0.39208 | -1.49259 | -0.58522 | 0.63147 | -3.83601 | -2.42234 | 0.44518 | -1.37998 | -0.61434 | 0.3355 | -0.84673 | -0.28408 | 0.57199 | -2.19014 | -1.25273 | 0.45627 | -1.33258 | -0.60801 | 0.51881 | -1.43751 | -0.74579 | 0.56709 | -2.55304 | -1.44781 | 0.62764 | -4.26601 | -2.67751 | 0.62568 | -4.04078 | -2.52824 | 0.60428 | -2.71771 | -1.64226 | 0.63251 | -3.52582 | -2.23012 | 0.64485 | -3.30175 | -2.12915 | 0.64953 | -3.16193 | -2.05377
108.66677 | 0.34683 | -1.15398 | -0.40023 | 0.23393 | -0.87642 | -0.20502 | 0.39515 | -0.89069 | -0.35196 | 0.29041 | -0.63782 | -0.18523 | 0.35622 | -1.07122 | -0.38159 | 0.30994 | -1.02604 | -0.31801 | 0.28223 | -0.74243 | -0.20954 | 0.27023 | -0.65314 | -0.1765 | 0.46201 | -1.40143 | -0.64747 | 0.59109 | -2.5433 | -1.50331 | 0.37023 | -1.52204 | -0.5635 | 0.60871 | -3.88739 | -2.36628 | 0.42282 | -1.4193 | -0.60011 | 0.29024 | -0.93704 | -0.27196 | 0.55422 | -2.2035 | -1.22121 | 0.45006 | -1.33916 | -0.6027 | 0.48949 | -1.47554 | -0.72227 | 0.57672 | -2.51609 | -1.45107 | 0.63457 | -4.24148 | -2.69153 | 0.63503 | -4.00726 | -2.54472 | 0.6143 | -2.70178 | -1.6597 | 0.6469 | -3.47783 | -2.24981 | 0.64132 | -3.31102 | -2.12344 | 0.64771 | -3.17117 | -2.05401
109.00003 | 0.30396 | -1.22316 | -0.37179 | 0.27386 | -0.80812 | -0.22131 | 0.40191 | -0.88013 | -0.35374 | 0.36294 | -0.58337 | -0.21173 | 0.32993 | -1.10206 | -0.3636 | 0.33633 | -0.98683 | -0.3319 | 0.32242 | -0.69393 | -0.22374 | 0.25722 | -0.66579 | -0.17125 | 0.40825 | -1.44409 | -0.58955 | 0.58904 | -2.52546 | -1.48759 | 0.42453 | -1.43617 | -0.60969 | 0.63598 | -3.81911 | -2.42888 | 0.47543 | -1.3088 | -0.62224 | 0.32557 | -0.85107 | -0.27708 | 0.557 | -2.20559 | -1.22851 | 0.4357 | -1.34052 | -0.58407 | 0.46751 | -1.50898 | -0.70546 | 0.5693 | -2.54078 | -1.44646 | 0.61798 | -4.28095 | -2.64552 | 0.63819 | -4.01319 | -2.56116 | 0.60338 | -2.72353 | -1.64331 | 0.66163 | -3.45706 | -2.28728 | 0.63065 | -3.3539 | -2.11515 | 0.6437 | -3.17092 | -2.0411
109.33334 | 0.31078 | -1.20213 | -0.3736 | 0.31382 | -0.72721 | -0.22821 | 0.35836 | -0.91147 | -0.32663 | 0.28217 | -0.64067 | -0.18078 | 0.33803 | -1.08539 | -0.3669 | 0.35704 | -0.95049 | -0.33937 | 0.24973 | -0.78653 | -0.19642 | 0.27898 | -0.63985 | -0.17851 | 0.4842 | -1.38348 | -0.66988 | 0.60754 | -2.4974 | -1.51727 | 0.40662 | -1.47633 | -0.6003 | 0.62105 | -3.85117 | -2.39178 | 0.4379 | -1.36888 | -0.59944 | 0.33105 | -0.83389 | -0.27606 | 0.56938 | -2.1889 | -1.24632 | 0.44671 | -1.34224 | -0.5996 | 0.50852 | -1.4431 | -0.73384 | 0.57824 | -2.52351 | -1.45918 | 0.64161 | -4.18741 | -2.68669 | 0.63603 | -3.99991 | -2.54405 | 0.63616 | -2.6516 | -1.68683 | 0.66245 | -3.43629 | -2.27637 | 0.64399 | -3.28887 | -2.11802 | 0.64295 | -3.16086 | -2.03229
109.66674 | 0.26548 | -1.27373 | -0.33815 | 0.2428 | -0.84205 | -0.20445 | 0.35745 | -0.90646 | -0.32401 | 0.27556 | -0.64794 | -0.17855 | 0.34008 | -1.07307 | -0.36493 | 0.33918 | -0.9751 | -0.33073 | 0.27005 | -0.752 | -0.20308 | 0.27902 | -0.64122 | -0.17891 | 0.44385 | -1.41896 | -0.62981 | 0.60425 | -2.49044 | -1.50486 | 0.41555 | -1.43333 | -0.59562 | 0.58496 | -3.92789 | -2.29765 | 0.42351 | -1.39307 | -0.58998 | 0.31663 | -0.86324 | -0.27333 | 0.55982 | -2.1948 | -1.2287 | 0.49735 | -1.28999 | -0.64157 | 0.49536 | -1.4603 | -0.72337 | 0.58029 | -2.50081 | -1.45119 | 0.63751 | -4.22679 | -2.69461 | 0.63502 | -4.01507 | -2.54963 | 0.65678 | -2.61685 | -1.71869 | 0.63247 | -3.54064 | -2.23934 | 0.64452 | -3.30063 | -2.12732 | 0.63786 | -3.17679 | -2.02636
110.00015 | 0.28523 | -1.23412 | -0.35201 | 0.23396 | -0.85264 | -0.19948 | 0.36937 | -0.88672 | -0.32753 | 0.29544 | -0.62293 | -0.18404 | 0.32765 | -1.09008 | -0.35716 | 0.34887 | -0.95117 | -0.33184 | 0.2908 | -0.73247 | -0.213 | 0.2809 | -0.63648 | -0.17879 | 0.40202 | -1.43541 | -0.57706 | 0.57619 | -2.52619 | -1.45557 | 0.36557 | -1.50715 | -0.55097 | 0.64192 | -3.78005 | -2.42649 | 0.43363 | -1.36454 | -0.59171 | 0.33736 | -0.80989 | -0.27322 | 0.56485 | -2.18737 | -1.23554 | 0.45348 | -1.32408 | -0.60044 | 0.51093 | -1.42757 | -0.72939 | 0.55557 | -2.53722 | -1.40961 | 0.61877 | -4.27435 | -2.64482 | 0.64961 | -3.94425 | -2.56224 | 0.64406 | -2.63089 | -1.69444 | 0.6288 | -3.52309 | -2.21532 | 0.6581 | -3.25714 | -2.14352 | 0.62279 | -3.21905 | -2.00478
110.33339 | 0.27501 | -1.23358 | -0.33925 | 0.21843 | -0.89295 | -0.19505 | 0.40661 | -0.85141 | -0.34619 | 0.30406 | -0.60431 | -0.18375 | 0.34508 | -1.05684 | -0.36469 | 0.34633 | -0.9527 | -0.32994 | 0.24449 | -0.78592 | -0.19215 | 0.25931 | -0.64719 | -0.16782 | 0.49518 | -1.34297 | -0.66501 | 0.57536 | -2.51779 | -1.44864 | 0.41179 | -1.43779 | -0.59207 | 0.65651 | -3.74659 | -2.45968 | 0.42787 | -1.36284 | -0.58312 | 0.3121 | -0.85656 | -0.26733 | 0.60813 | -2.12227 | -1.29062 | 0.47398 | -1.2982 | -0.61532 | 0.51666 | -1.40991 | -0.72844 | 0.58736 | -2.47618 | -1.4544 | 0.60327 | -4.30025 | -2.59422 | 0.6254 | -4.01251 | -2.50943 | 0.62028 | -2.66554 | -1.65339 | 0.6241 | -3.53961 | -2.20906 | 0.64006 | -3.30853 | -2.11767 | 0.62106 | -3.21346 | -1.99574
110.66667 | 0.27516 | -1.22427 | -0.33687 | 0.25434 | -0.79576 | -0.2024 | 0.47125 | -0.79597 | -0.37511 | 0.32429 | -0.56624 | -0.18363 | 0.38366 | -1.00054 | -0.38387 | 0.30969 | -0.99116 | -0.30695 | 0.32924 | -0.66683 | -0.21955 | 0.29694 | -0.59698 | -0.17727 | 0.49799 | -1.32591 | -0.66029 | 0.58698 | -2.49279 | -1.46322 | 0.39905 | -1.4575 | -0.58162 | 0.63042 | -3.78402 | -2.38554 | 0.43922 | -1.31935 | -0.57948 | 0.30006 | -0.86198 | -0.25864 | 0.52234 | -2.20693 | -1.15276 | 0.46223 | -1.29572 | -0.59892 | 0.49618 | -1.43183 | -0.71045 | 0.55567 | -2.53703 | -1.40975 | 0.62636 | -4.23534 | -2.65285 | 0.61955 | -4.01969 | -2.49038 | 0.61924 | -2.66002 | -1.64719 | 0.6544 | -3.44154 | -2.25215 | 0.66632 | -3.1795 | -2.11856 | 0.65437 | -3.11716 | -2.03979
111.00016 | 0.28625 | -1.18779 | -0.34 | 0.23267 | -0.83472 | -0.19421 | 0.36871 | -0.8687 | -0.3203 | 0.30684 | -0.58805 | -0.18044 | 0.34163 | -1.04644 | -0.35749 | 0.33684 | -0.94885 | -0.31961 | 0.30961 | -0.68541 | -0.21221 | 0.27516 | -0.61364 | -0.16885 | 0.45548 | -1.35725 | -0.61821 | 0.61477 | -2.42277 | -1.48944 | 0.36407 | -1.49431 | -0.54403 | 0.62193 | -3.79305 | -2.35902 | 0.46857 | -1.24801 | -0.58478 | 0.31472 | -0.81584 | -0.25676 | 0.55351 | -2.15334 | -1.19189 | 0.47154 | -1.27896 | -0.60308 | 0.58322 | -1.31341 | -0.766 | 0.56319 | -2.49457 | -1.40493 | 0.64389 | -4.14684 | -2.67012 | 0.65187 | -3.90128 | -2.54312 | 0.60184 | -2.67163 | -1.60788 | 0.64735 | -3.43455 | -2.22334 | 0.62983 | -3.32278 | -2.09279 | 0.63463 | -3.14842 | -1.99809
111.33356 | 0.30331 | -1.1565 | -0.35078 | 0.2378 | -0.81634 | -0.19413 | 0.35743 | -0.87328 | -0.31214 | 0.30027 | -0.58419 | -0.17542 | 0.32243 | -1.06601 | -0.34371 | 0.32377 | -0.96124 | -0.31122 | 0.2598 | -0.74298 | -0.19303 | 0.30107 | -0.57137 | -0.17203 | 0.4263 | -1.38212 | -0.5892 | 0.61274 | -2.42073 | -1.48328 | 0.40476 | -1.42388 | -0.57633 | 0.63296 | -3.75329 | -2.37567 | 0.41451 | -1.33941 | -0.5552 | 0.33716 | -0.751 | -0.25321 | 0.59181 | -2.12664 | -1.25856 | 0.50106 | -1.24185 | -0.62224 | 0.4952 | -1.41322 | -0.69983 | 0.58111 | -2.45981 | -1.42943 | 0.6542 | -4.10875 | -2.68795 | 0.65372 | -3.89056 | -2.54333 | 0.5824 | -2.7259 | -1.58757 | 0.63721 | -3.48373 | -2.21985 | 0.64108 | -3.27649 | -2.10048 | 0.64843 | -3.12528 | -2.02651
111.6667 | 0.32154 | -1.11449 | -0.35835 | 0.29856 | -0.70581 | -0.21073 | 0.36125 | -0.86903 | -0.31394 | 0.31756 | -0.56453 | -0.17927 | 0.34639 | -1.03241 | -0.35762 | 0.33223 | -0.94336 | -0.31341 | 0.25962 | -0.73743 | -0.19145 | 0.26978 | -0.61371 | -0.16557 | 0.50671 | -1.32211 | -0.66993 | 0.57399 | -2.47652 | -1.42149 | 0.38702 | -1.44585 | -0.55957 | 0.61835 | -3.76679 | -2.32921 | 0.40974 | -1.33516 | -0.54707 | 0.32019 | -0.77693 | -0.24876 | 0.5527 | -2.14338 | -1.18464 | 0.43968 | -1.29789 | -0.57066 | 0.51326 | -1.38321 | -0.70995 | 0.55224 | -2.51422 | -1.38844 | 0.63254 | -4.1907 | -2.65077 | 0.6458 | -3.91916 | -2.53101 | 0.59428 | -2.70184 | -1.60566 | 0.65509 | -3.41763 | -2.23887 | 0.63386 | -3.29205 | -2.0867 | 0.64153 | -3.1306 | -2.00838
112.00018 | 0.29057 | -1.15993 | -0.33704 | 0.31019 | -0.67453 | -0.20923 | 0.35149 | -0.86871 | -0.30535 | 0.32794 | -0.55193 | -0.181 | 0.29468 | -1.10052 | -0.3243 | 0.32244 | -0.95676 | -0.3085 | 0.26398 | -0.73462 | -0.19392 | 0.29668 | -0.56855 | -0.16868 | 0.4708 | -1.33811 | -0.62999 | 0.54286 | -2.49344 | -1.35359 | 0.36423 | -1.46933 | -0.53517 | 0.60628 | -3.77064 | -2.28605 | 0.43796 | -1.27504 | -0.55841 | 0.3226 | -0.76251 | -0.24598 | 0.58198 | -2.10571 | -1.22547 | 0.46191 | -1.26541 | -0.5845 | 0.5284 | -1.37499 | -0.72654 | 0.59155 | -2.42732 | -1.43589 | 0.6325 | -4.15599 | -2.62864 | 0.65246 | -3.86949 | -2.52471 | 0.63254 | -2.62211 | -1.6586 | 0.66467 | -3.40266 | -2.26165 | 0.63379 | -3.29911 | -2.09093 | 0.63884 | -3.12793 | -1.99825
112.33343 | 0.28865 | -1.14909 | -0.33169 | 0.26122 | -0.78228 | -0.20435 | 0.436 | -0.79767 | -0.34778 | 0.27045 | -0.62269 | -0.16841 | 0.32727 | -1.0527 | -0.34451 | 0.30829 | -0.97337 | -0.30008 | 0.33409 | -0.65002 | -0.21717 | 0.29571 | -0.5758 | -0.17027 | 0.50009 | -1.33006 | -0.66514 | 0.59297 | -2.40479 | -1.42597 | 0.36799 | -1.44694 | -0.53245 | 0.62422 | -3.71814 | -2.32093 | 0.46752 | -1.20823 | -0.56487 | 0.29696 | -0.81282 | -0.24137 | 0.56555 | -2.12456 | -1.20155 | 0.45561 | -1.27445 | -0.58065 | 0.51191 | -1.38651 | -0.70976 | 0.56976 | -2.45805 | -1.4005 | 0.62139 | -4.18358 | -2.59962 | 0.65772 | -3.87286 | -2.54725 | 0.61334 | -2.65871 | -1.63068 | 0.64517 | -3.45696 | -2.23031 | 0.63604 | -3.28329 | -2.08831 | 0.59835 | -3.23014 | -1.93277
112.66683 | 0.24314 | -1.22395 | -0.29759 | 0.23954 | -0.8062 | -0.19312 | 0.34889 | -0.86979 | -0.30346 | 0.2755 | -0.6116 | -0.16849 | 0.34032 | -1.02549 | -0.349 | 0.33299 | -0.93369 | -0.31091 | 0.2534 | -0.73583 | -0.18646 | 0.31595 | -0.54877 | -0.17338 | 0.42396 | -1.37844 | -0.5844 | 0.60452 | -2.40541 | -1.45413 | 0.40178 | -1.40169 | -0.56317 | 0.61693 | -3.71555 | -2.29224 | 0.44521 | -1.23646 | -0.55048 | 0.30694 | -0.7877 | -0.24178 | 0.6041 | -2.07316 | -1.25239 | 0.44808 | -1.28376 | -0.57523 | 0.53824 | -1.35044 | -0.72686 | 0.58162 | -2.43659 | -1.41718 | 0.63694 | -4.13635 | -2.63462 | 0.61455 | -3.98996 | -2.45202 | 0.62441 | -2.63587 | -1.64587 | 0.63549 | -3.46657 | -2.20298 | 0.6219 | -3.32359 | -2.06693 | 0.6447 | -3.10806 | -2.00376
113.00015 | 0.28273 | -1.14683 | -0.32424 | 0.24527 | -0.77287 | -0.18957 | 0.34821 | -0.85796 | -0.29875 | 0.31163 | -0.5754 | -0.17931 | 0.35713 | -0.98779 | -0.35276 | 0.30599 | -0.96467 | -0.29518 | 0.3089 | -0.67201 | -0.20758 | 0.30105 | -0.56884 | -0.17125 | 0.46626 | -1.34162 | -0.62555 | 0.5984 | -2.41809 | -1.447 | 0.38621 | -1.42351 | -0.54978 | 0.64591 | -3.65055 | -2.35792 | 0.42082 | -1.27408 | -0.53616 | 0.35066 | -0.68702 | -0.24091 | 0.55545 | -2.11543 | -1.17502 | 0.454 | -1.27931 | -0.58081 | 0.48842 | -1.41572 | -0.69147 | 0.55672 | -2.47259 | -1.37653 | 0.63855 | -4.14419 | -2.64628 | 0.64176 | -3.89945 | -2.5025 | 0.61751 | -2.66084 | -1.64311 | 0.64271 | -3.46917 | -2.22967 | 0.62742 | -3.29226 | -2.06562 | 0.62837 | -3.15746 | -1.98405
113.33334 | 0.29744 | -1.10851 | -0.32971 | 0.26864 | -0.72414 | -0.19453 | 0.37338 | -0.82866 | -0.3094 | 0.26687 | -0.61162 | -0.16322 | 0.35505 | -0.99299 | -0.35256 | 0.36278 | -0.88304 | -0.32034 | 0.30679 | -0.67853 | -0.20817 | 0.2844 | -0.59659 | -0.16967 | 0.44901 | -1.34661 | -0.60464 | 0.56863 | -2.43696 | -1.38573 | 0.44012 | -1.34704 | -0.59287 | 0.57802 | -3.78278 | -2.18654 | 0.44113 | -1.2236 | -0.53976 | 0.32287 | -0.73772 | -0.23818 | 0.55079 | -2.11826 | -1.16671 | 0.41963 | -1.30374 | -0.5471 | 0.51382 | -1.37336 | -0.70565 | 0.5689 | -2.43848 | -1.38726 | 0.62555 | -4.15369 | -2.59836 | 0.63029 | -3.92734 | -2.47535 | 0.62153 | -2.64633 | -1.64476 | 0.64743 | -3.46077 | -2.24061 | 0.61749 | -3.32892 | -2.05557 | 0.6307 | -3.16259 | -1.99465
113.66684 | 0.30593 | -1.09877 | -0.33615 | 0.2056 | -0.85176 | -0.17512 | 0.42991 | -0.77423 | -0.33285 | 0.26649 | -0.6195 | -0.16509 | 0.2998 | -1.07296 | -0.32168 | 0.37389 | -0.86807 | -0.32457 | 0.30964 | -0.66044 | -0.2045 | 0.31151 | -0.57357 | -0.17868 | 0.44873 | -1.35073 | -0.60611 | 0.60208 | -2.38144 | -1.43381 | 0.40175 | -1.37794 | -0.55358 | 0.62381 | -3.69894 | -2.30742 | 0.48324 | -1.13617 | -0.54905 | 0.30218 | -0.77652 | -0.23465 | 0.55659 | -2.11105 | -1.175 | 0.48946 | -1.23101 | -0.60254 | 0.51962 | -1.36724 | -0.71045 | 0.56276 | -2.45641 | -1.38236 | 0.64801 | -4.08546 | -2.6474 | 0.63291 | -3.92272 | -2.48273 | 0.64041 | -2.59226 | -1.66012 | 0.64859 | -3.45166 | -2.23872 | 0.65 | -3.22377 | -2.09544 | 0.64888 | -3.12483 | -2.02764
114.00017 | 0.29469 | -1.09799 | -0.32357 | 0.26585 | -0.72445 | -0.19259 | 0.37203 | -0.82186 | -0.30575 | 0.28138 | -0.59525 | -0.16749 | 0.30948 | -1.04824 | -0.32441 | 0.31979 | -0.93202 | -0.29805 | 0.30815 | -0.66032 | -0.20348 | 0.29543 | -0.57921 | -0.17112 | 0.42832 | -1.36325 | -0.58391 | 0.60436 | -2.38863 | -1.44358 | 0.38835 | -1.39033 | -0.53993 | 0.60091 | -3.72193 | -2.23654 | 0.4249 | -1.23709 | -0.52564 | 0.29165 | -0.78678 | -0.22946 | 0.5521 | -2.10174 | -1.16036 | 0.48086 | -1.22031 | -0.5868 | 0.49522 | -1.39478 | -0.69073 | 0.61388 | -2.34793 | -1.44135 | 0.64196 | -4.11723 | -2.64309 | 0.61514 | -3.96378 | -2.43829 | 0.6021 | -2.67905 | -1.61304 | 0.63541 | -3.46396 | -2.20104 | 0.64728 | -3.23436 | -2.09353 | 0.62499 | -3.15497 | -1.97184
114.3334 | 0.23835 | -1.18904 | -0.28341 | 0.25079 | -0.75376 | -0.18904 | 0.40847 | -0.78888 | -0.32224 | 0.29266 | -0.57786 | -0.16912 | 0.40013 | -0.91608 | -0.36655 | 0.32668 | -0.91889 | -0.30018 | 0.27114 | -0.71195 | -0.19304 | 0.30682 | -0.57929 | -0.17774 | 0.4441 | -1.34333 | -0.59658 | 0.63467 | -2.32754 | -1.47723 | 0.38472 | -1.38992 | -0.53473 | 0.6191 | -3.67939 | -2.27792 | 0.40188 | -1.26516 | -0.50844 | 0.3155 | -0.72585 | -0.22901 | 0.58189 | -2.06914 | -1.20402 | 0.44076 | -1.26751 | -0.55867 | 0.50514 | -1.37704 | -0.69559 | 0.5582 | -2.45873 | -1.37246 | 0.62817 | -4.14504 | -2.60381 | 0.64823 | -3.84801 | -2.4944 | 0.6108 | -2.64814 | -1.61747 | 0.65675 | -3.40826 | -2.23836 | 0.62168 | -3.30331 | -2.0536 | 0.62838 | -3.15599 | -1.98315
114.66672 | 0.24035 | -1.17298 | -0.28193 | 0.20338 | -0.83963 | -0.17076 | 0.36382 | -0.82168 | -0.29895 | 0.27274 | -0.59769 | -0.16301 | 0.36647 | -0.94222 | -0.34529 | 0.28623 | -0.98998 | -0.28336 | 0.29214 | -0.68546 | -0.20025 | 0.29986 | -0.56872 | -0.17054 | 0.48828 | -1.31262 | -0.64093 | 0.56623 | -2.41947 | -1.36998 | 0.37726 | -1.39456 | -0.5261 | 0.66462 | -3.49759 | -2.32457 | 0.41172 | -1.22598 | -0.50477 | 0.29515 | -0.76922 | -0.22703 | 0.59838 | -2.03355 | -1.21684 | 0.43346 | -1.26832 | -0.54977 | 0.50953 | -1.3585 | -0.69219 | 0.56734 | -2.42528 | -1.37595 | 0.6425 | -4.09412 | -2.63047 | 0.63498 | -3.88868 | -2.46924 | 0.62537 | -2.61802 | -1.63724 | 0.64678 | -3.44411 | -2.22757 | 0.65468 | -3.19863 | -2.09409 | 0.60869 | -3.18191 | -1.9368
115.00016 | 0.23766 | -1.16823 | -0.27765 | 0.26603 | -0.71422 | -0.19001 | 0.33586 | -0.84269 | -0.28303 | 0.35743 | -0.51077 | -0.18257 | 0.33726 | -0.98102 | -0.33086 | 0.3371 | -0.89036 | -0.30014 | 0.27187 | -0.69603 | -0.18923 | 0.25649 | -0.63011 | -0.16162 | 0.44726 | -1.33251 | -0.59597 | 0.55729 | -2.42657 | -1.3523 | 0.36411 | -1.40302 | -0.51085 | 0.61476 | -3.65538 | -2.24719 | 0.40846 | -1.22773 | -0.50148 | 0.27906 | -0.79072 | -0.22066 | 0.54131 | -2.09187 | -1.13235 | 0.42703 | -1.26498 | -0.54018 | 0.46609 | -1.41843 | -0.66112 | 0.58064 | -2.38574 | -1.38525 | 0.64538 | -4.07752 | -2.63157 | 0.63369 | -3.88439 | -2.4615 | 0.6393 | -2.57699 | -1.64747 | 0.64466 | -3.44732 | -2.22236 | 0.65483 | -3.19222 | -2.09037 | 0.62733 | -3.12907 | -1.96297
115.33345 | 0.27042 | -1.10158 | -0.29789 | 0.26079 | -0.72946 | -0.19024 | 0.37836 | -0.80308 | -0.30386 | 0.29556 | -0.56294 | -0.16639 | 0.31013 | -1.01178 | -0.31379 | 0.33482 | -0.89206 | -0.29868 | 0.28652 | -0.67448 | -0.19325 | 0.25162 | -0.63638 | -0.16012 | 0.44376 | -1.32791 | -0.58927 | 0.59961 | -2.3733 | -1.42305 | 0.3777 | -1.36697 | -0.51631 | 0.61278 | -3.66275 | -2.24446 | 0.42497 | -1.18236 | -0.50246 | 0.30888 | -0.7155 | -0.221 | 0.54625 | -2.06346 | -1.12717 | 0.52275 | -1.16587 | -0.60946 | 0.47255 | -1.40558 | -0.66421 | 0.59992 | -2.32179 | -1.39289 | 0.64397 | -4.05633 | -2.61214 | 0.64751 | -3.83509 | -2.48324 | 0.60051 | -2.65807 | -1.5962 | 0.64936 | -3.41861 | -2.2199 | 0.62413 | -3.28246 | -2.04868 | 0.62606 | -3.13436 | -1.9623
115.66677 | 0.27849 | -1.08093 | -0.30103 | 0.2196 | -0.77786 | -0.17082 | 0.33539 | -0.83935 | -0.28151 | 0.30974 | -0.56337 | -0.1745 | 0.32947 | -0.98394 | -0.32418 | 0.35564 | -0.85242 | -0.30316 | 0.30317 | -0.67079 | -0.20336 | 0.30751 | -0.56607 | -0.17407 | 0.42242 | -1.34546 | -0.56834 | 0.61087 | -2.34365 | -1.43167 | 0.44174 | -1.27957 | -0.56524 | 0.62404 | -3.61735 | -2.25736 | 0.3766 | -1.26903 | -0.47791 | 0.26921 | -0.79961 | -0.21526 | 0.56382 | -2.02999 | -1.14455 | 0.44065 | -1.23591 | -0.5446 | 0.47362 | -1.40829 | -0.66699 | 0.61577 | -2.29703 | -1.41443 | 0.63235 | -4.10521 | -2.59593 | 0.64254 | -3.84772 | -2.47232 | 0.5961 | -2.67019 | -1.59171 | 0.62988 | -3.46327 | -2.18145 | 0.6345 | -3.25433 | -2.06487 | 0.62855 | -3.12985 | -1.96728
116.00015 | 0.28218 | -1.06857 | -0.30153 | 0.24593 | -0.74241 | -0.18258 | 0.34516 | -0.81901 | -0.28269 | 0.30484 | -0.58159 | -0.17729 | 0.3347 | -0.97492 | -0.32631 | 0.34373 | -0.86905 | -0.29872 | 0.26511 | -0.71117 | -0.18854 | 0.30423 | -0.60218 | -0.1832 | 0.45964 | -1.31313 | -0.60356 | 0.58845 | -2.37757 | -1.39908 | 0.37864 | -1.35519 | -0.51313 | 0.63746 | -3.58677 | -2.28644 | 0.3724 | -1.27321 | -0.47415 | 0.28603 | -0.7632 | -0.2183 | 0.56902 | -2.03966 | -1.16062 | 0.4455 | -1.22344 | -0.54505 | 0.49958 | -1.37884 | -0.68884 | 0.57083 | -2.38592 | -1.36196 | 0.62985 | -4.10388 | -2.58484 | 0.61874 | -3.90439 | -2.4158 | 0.60557 | -2.64194 | -1.59989 | 0.66334 | -3.37653 | -2.23979 | 0.62432 | -3.28349 | -2.04995 | 0.63459 | -3.11027 | -1.97375
116.33343 | 0.27251 | -1.07963 | -0.29421 | 0.25156 | -0.71206 | -0.17912 | 0.3435 | -0.82606 | -0.28375 | 0.31211 | -0.55851 | -0.17432 | 0.30724 | -1.00888 | -0.30997 | 0.34362 | -0.86121 | -0.29593 | 0.25576 | -0.73174 | -0.18715 | 0.35501 | -0.53029 | -0.18826 | 0.40106 | -1.35355 | -0.54285 | 0.56501 | -2.41192 | -1.36275 | 0.40731 | -1.31575 | -0.53592 | 0.63615 | -3.58549 | -2.28093 | 0.40967 | -1.20355 | -0.49306 | 0.31507 | -0.71061 | -0.22389 | 0.64639 | -1.93921 | -1.25348 | 0.4139 | -1.25715 | -0.52033 | 0.45186 | -1.44608 | -0.65342 | 0.55729 | -2.40726 | -1.34155 | 0.59982 | -4.17408 | -2.5037 | 0.61371 | -3.91758 | -2.40425 | 0.60115 | -2.6558 | -1.59654 | 0.66235 | -3.37153 | -2.23313 | 0.64551 | -3.20986 | -2.07199 | 0.62001 | -3.15709 | -1.95742
116.6667 | 0.30147 | -1.02309 | -0.30843 | 0.23865 | -0.75033 | -0.17906 | 0.38323 | -0.78009 | -0.29895 | 0.27956 | -0.59441 | -0.16617 | 0.35484 | -0.92907 | -0.32967 | 0.3324 | -0.88414 | -0.29389 | 0.26813 | -0.70653 | -0.18944 | 0.30371 | -0.58242 | -0.17689 | 0.4441 | -1.31603 | -0.58445 | 0.57604 | -2.36991 | -1.36517 | 0.39299 | -1.32769 | -0.52177 | 0.59652 | -3.63375 | -2.1676 | 0.43603 | -1.15158 | -0.50212 | 0.29616 | -0.73934 | -0.21896 | 0.56439 | -2.03788 | -1.15015 | 0.45628 | -1.20957 | -0.5519 | 0.48832 | -1.38646 | -0.67704 | 0.53942 | -2.44655 | -1.31972 | 0.63878 | -4.05314 | -2.58906 | 0.63291 | -3.83764 | -2.42887 | 0.5961 | -2.68046 | -1.59783 | 0.63361 | -3.44957 | -2.18567 | 0.61569 | -3.28477 | -2.0224 | 0.66579 | -3.02117 | -2.01145
117.0002 | 0.29228 | -1.03854 | -0.30354 | 0.2437 | -0.7401 | -0.18036 | 0.34035 | -0.81694 | -0.27805 | 0.29208 | -0.57864 | -0.16901 | 0.30282 | -1.00917 | -0.3056 | 0.32226 | -0.8876 | -0.28604 | 0.26863 | -0.70414 | -0.18915 | 0.27921 | -0.63285 | -0.1767 | 0.4249 | -1.325 | -0.56299 | 0.57779 | -2.37982 | -1.37503 | 0.39695 | -1.32138 | -0.52452 | 0.63647 | -3.54859 | -2.25859 | 0.42041 | -1.16681 | -0.49054 | 0.27789 | -0.78463 | -0.21804 | 0.56778 | -2.03974 | -1.15813 | 0.45581 | -1.20643 | -0.5499 | 0.45879 | -1.42628 | -0.65436 | 0.54385 | -2.43001 | -1.32155 | 0.63566 | -4.06396 | -2.58328 | 0.6507 | -3.78627 | -2.46373 | 0.58021 | -2.67657 | -1.55297 | 0.63161 | -3.44746 | -2.17743 | 0.63532 | -3.22357 | -2.048 | 0.63568 | -3.09629 | -1.96826
117.33351 | 0.27925 | -1.06166 | -0.29647 | 0.25309 | -0.71464 | -0.18087 | 0.36014 | -0.79784 | -0.28733 | 0.29573 | -0.58526 | -0.17308 | 0.35481 | -0.92359 | -0.3277 | 0.28884 | -0.94985 | -0.27435 | 0.28501 | -0.68247 | -0.19451 | 0.30335 | -0.59861 | -0.18159 | 0.46313 | -1.30447 | -0.60413 | 0.55487 | -2.38606 | -1.32395 | 0.3915 | -1.31909 | -0.51643 | 0.61143 | -3.61274 | -2.20894 | 0.42897 | -1.14538 | -0.49133 | 0.28799 | -0.74904 | -0.21572 | 0.53248 | -2.07335 | -1.10403 | 0.44873 | -1.21004 | -0.54298 | 0.53437 | -1.32324 | -0.70709 | 0.55744 | -2.38637 | -1.33026 | 0.62079 | -4.11742 | -2.55607 | 0.63322 | -3.8328 | -2.42699 | 0.60329 | -2.6386 | -1.59185 | 0.64304 | -3.41412 | -2.19543 | 0.63273 | -3.23659 | -2.04788 | 0.64008 | -3.09216 | -1.97924
117.66672 | 0.23733 | -1.12543 | -0.2671 | 0.25625 | -0.70613 | -0.18094 | 0.32669 | -0.82282 | -0.26881 | 0.30861 | -0.56419 | -0.17412 | 0.31398 | -0.98106 | -0.30803 | 0.29818 | -0.91884 | -0.27398 | 0.25668 | -0.70611 | -0.18124 | 0.30115 | -0.59926 | -0.18047 | 0.53527 | -1.23917 | -0.6633 | 0.53753 | -2.18449 | -1.17423 | 0.3893 | -1.30864 | -0.50945 | 0.62459 | -3.56151 | -2.22447 | 0.38663 | -1.22248 | -0.47265 | 0.29563 | -0.72866 | -0.21541 | 0.51986 | -2.06807 | -1.07511 | 0.40531 | -1.2495 | -0.50643 | 0.54665 | -1.3033 | -0.71245 | 0.52704 | -2.46229 | -1.29772 | 0.60508 | -4.13534 | -2.50221 | 0.63182 | -3.82823 | -2.41875 | 0.61047 | -2.63808 | -1.61046 | 0.64556 | -3.41906 | -2.20722 | 0.66538 | -3.13883 | -2.08852 | 0.61262 | -3.16315 | -1.9378
118.00018 | 0.29503 | -1.00872 | -0.29761 | 0.28042 | -0.6563 | -0.18404 | 0.33315 | -0.80965 | -0.26973 | 0.25061 | -0.62596 | -0.15687 | 0.29646 | -1.00098 | -0.29675 | 0.30357 | -0.90141 | -0.27364 | 0.30015 | -0.65958 | -0.19797 | 0.28532 | -0.63334 | -0.1807 | 0.4375 | -1.31281 | -0.57435 | 0.55319 | -2.26404 | -1.25244 | 0.40686 | -1.27829 | -0.52009 | 0.63502 | -3.51591 | -2.23269 | 0.41753 | -1.15659 | -0.48291 | 0.2839 | -0.75162 | -0.21339 | 0.54517 | -2.03809 | -1.1111 | 0.38282 | -1.26668 | -0.48491 | 0.48391 | -1.37706 | -0.66638 | 0.5518 | -2.41162 | -1.33073 | 0.62007 | -4.09836 | -2.54125 | 0.64089 | -3.79815 | -2.4342 | 0.61457 | -2.61809 | -1.60899 | 0.64405 | -3.40262 | -2.19147 | 0.65181 | -3.16932 | -2.06578 | 0.62204 | -3.13834 | -1.95219
118.33345 | 0.25293 | -1.07788 | -0.27263 | 0.26461 | -0.68571 | -0.18144 | 0.31276 | -0.8276 | -0.25884 | 0.31169 | -0.55124 | -0.17181 | 0.32133 | -0.95636 | -0.30731 | 0.34231 | -0.85182 | -0.29159 | 0.25024 | -0.71296 | -0.17841 | 0.26739 | -0.64986 | -0.17376 | 0.47244 | -1.2804 | -0.60491 | 0.53322 | -2.30896 | -1.23119 | 0.36054 | -1.35484 | -0.48848 | 0.60987 | -3.5827 | -2.18497 | 0.38058 | -1.21333 | -0.46176 | 0.32378 | -0.66222 | -0.21441 | 0.52308 | -2.05565 | -1.07528 | 0.43471 | -1.20756 | -0.52494 | 0.49039 | -1.36677 | -0.67026 | 0.56075 | -2.37676 | -1.33276 | 0.6417 | -4.0204 | -2.57987 | 0.64678 | -3.7849 | -2.44801 | 0.59658 | -2.64697 | -1.57913 | 0.64583 | -3.4119 | -2.2035 | 0.62872 | -3.2556 | -2.04687 | 0.62905 | -3.10034 | -1.95026
118.66681 | 0.26426 | -1.04904 | -0.27722 | 0.23806 | -0.73079 | -0.17397 | 0.36332 | -0.77377 | -0.28112 | 0.2801 | -0.58873 | -0.1649 | 0.32869 | -0.94721 | -0.31134 | 0.26098 | -0.97106 | -0.25342 | 0.24806 | -0.72558 | -0.17999 | 0.25805 | -0.64733 | -0.16704 | 0.45919 | -1.2739 | -0.58496 | 0.60175 | -2.31879 | -1.39532 | 0.41909 | -1.27011 | -0.53229 | 0.63121 | -3.50104 | -2.20988 | 0.38463 | -1.20121 | -0.46202 | 0.2632 | -0.78441 | -0.20646 | 0.54558 | -1.99592 | -1.08894 | 0.42005 | -1.22031 | -0.51259 | 0.51234 | -1.3353 | -0.68412 | 0.5279 | -2.43894 | -1.28751 | 0.60586 | -4.1359 | -2.50577 | 0.63262 | -3.82497 | -2.41974 | 0.62121 | -2.59526 | -1.6122 | 0.64307 | -3.41038 | -2.19311 | 0.61944 | -3.26577 | -2.02295 | 0.64429 | -3.06036 | -1.97176
119.00018 | 0.24376 | -1.08745 | -0.26508 | 0.25792 | -0.70228 | -0.18113 | 0.33515 | -0.7963 | -0.26688 | 0.29612 | -0.57421 | -0.17004 | 0.30103 | -0.98007 | -0.29503 | 0.28675 | -0.92142 | -0.26421 | 0.25537 | -0.70763 | -0.1807 | 0.2651 | -0.64985 | -0.17228 | 0.42226 | -1.29908 | -0.54855 | 0.53389 | -2.39992 | -1.28129 | 0.36675 | -1.33437 | -0.48938 | 0.60522 | -3.58588 | -2.17025 | 0.45632 | -1.0632 | -0.48516 | 0.30825 | -0.68567 | -0.21135 | 0.5142 | -2.01966 | -1.0385 | 0.45579 | -1.17639 | -0.53618 | 0.50883 | -1.33199 | -0.67776 | 0.54507 | -2.39778 | -1.30697 | 0.61496 | -4.08866 | -2.51436 | 0.63226 | -3.81478 | -2.41194 | 0.60789 | -2.61664 | -1.59063 | 0.65752 | -3.35853 | -2.2083 | 0.63828 | -3.19146 | -2.03706 | 0.64565 | -3.05255 | -1.97088
119.33344 | 0.33897 | -0.92866 | -0.31479 | 0.21304 | -0.76617 | -0.16322 | 0.38584 | -0.749 | -0.289 | 0.2996 | -0.56311 | -0.16871 | 0.31331 | -0.95286 | -0.29854 | 0.31425 | -0.87952 | -0.27639 | 0.27168 | -0.67752 | -0.18407 | 0.27043 | -0.62721 | -0.16961 | 0.42362 | -1.29899 | -0.55027 | 0.59188 | -2.31803 | -1.37198 | 0.40199 | -1.28083 | -0.51489 | 0.61479 | -3.54592 | -2.17999 | 0.41822 | -1.12394 | -0.47005 | 0.2868 | -0.73335 | -0.21032 | 0.54306 | -2.02043 | -1.09721 | 0.45567 | -1.17625 | -0.53598 | 0.46614 | -1.38849 | -0.64723 | 0.57112 | -2.34546 | -1.33953 | 0.64537 | -3.97572 | -2.5658 | 0.62557 | -3.82956 | -2.39567 | 0.63523 | -2.56349 | -1.6284 | 0.64163 | -3.40381 | -2.18398 | 0.62201 | -3.23368 | -2.01137 | 0.62432 | -3.1015 | -1.93634
119.66685 | 0.31548 | -0.95292 | -0.30063 | 0.24214 | -0.72689 | -0.17601 | 0.33832 | -0.79077 | -0.26754 | 0.31121 | -0.54519 | -0.16967 | 0.33514 | -0.91922 | -0.30806 | 0.33382 | -0.84128 | -0.28084 | 0.29029 | -0.65651 | -0.19058 | 0.28354 | -0.62007 | -0.17582 | 0.445 | -1.28028 | -0.56972 | 0.59473 | -2.32629 | -1.38351 | 0.36678 | -1.31151 | -0.48103 | 0.61594 | -3.54717 | -2.18483 | 0.42782 | -1.10126 | -0.47114 | 0.31224 | -0.66746 | -0.20841 | 0.54227 | -2.02061 | -1.09573 | 0.47846 | -1.14874 | -0.54963 | 0.53527 | -1.29693 | -0.6942 | 0.58089 | -2.34187 | -1.36038 | 0.63718 | -4.01561 | -2.55865 | 0.64915 | -3.75903 | -2.44017 | 0.58887 | -2.64903 | -1.55993 | 0.63222 | -3.42878 | -2.16775 | 0.62873 | -3.21515 | -2.02147 | 0.60196 | -3.15223 | -1.89752
120.00016 | 0.28124 | -1.0068 | -0.28315 | 0.2298 | -0.7221 | -0.16594 | 0.40355 | -0.72851 | -0.29399 | 0.31568 | -0.53826 | -0.16992 | 0.36251 | -0.87068 | -0.31563 | 0.34063 | -0.8262 | -0.28143 | 0.26433 | -0.68161 | -0.18017 | 0.26393 | -0.65506 | -0.17289 | 0.4553 | -1.26481 | -0.57587 | 0.5778 | -2.31818 | -1.33944 | 0.30492 | -1.41964 | -0.43287 | 0.61279 | -3.53963 | -2.16905 | 0.38935 | -1.16518 | -0.45366 | 0.34559 | -0.60138 | -0.20783 | 0.54996 | -2.00527 | -1.10282 | 0.44047 | -1.17248 | -0.51644 | 0.51259 | -1.31553 | -0.67433 | 0.5614 | -2.35444 | -1.32178 | 0.64097 | -3.99236 | -2.55898 | 0.63558 | -3.78863 | -2.40797 | 0.58673 | -2.63091 | -1.54363 | 0.64393 | -3.39721 | -2.18757 | 0.64491 | -3.18067 | -2.05126 | 0.63418 | -3.07652 | -1.95107
120.33352 | 0.26843 | -1.01819 | -0.27331 | 0.25116 | -0.67334 | -0.16912 | 0.30321 | -0.81384 | -0.24677 | 0.26443 | -0.58767 | -0.1554 | 0.32212 | -0.91509 | -0.29477 | 0.29873 | -0.88948 | -0.26572 | 0.24438 | -0.71259 | -0.17414 | 0.25007 | -0.67692 | -0.16928 | 0.41804 | -1.28225 | -0.53603 | 0.56778 | -2.33704 | -1.32694 | 0.36458 | -1.31953 | -0.48107 | 0.60293 | -3.54137 | -2.13519 | 0.43548 | -1.06586 | -0.46416 | 0.28251 | -0.72626 | -0.20518 | 0.60874 | -1.89603 | -1.15419 | 0.44221 | -1.16632 | -0.51576 | 0.49718 | -1.33346 | -0.66297 | 0.56154 | -2.35086 | -1.3201 | 0.61594 | -4.05936 | -2.50032 | 0.62905 | -3.79447 | -2.38692 | 0.63623 | -2.54581 | -1.61972 | 0.65859 | -3.33287 | -2.19498 | 0.6407 | -3.17069 | -2.03147 | 0.64966 | -3.03384 | -1.97096
120.66691 | 0.25075 | -1.04248 | -0.2614 | 0.24294 | -0.68184 | -0.16564 | 0.37585 | -0.73793 | -0.27735 | 0.28361 | -0.57222 | -0.16229 | 0.32159 | -0.90864 | -0.29221 | 0.28955 | -0.90576 | -0.26226 | 0.24383 | -0.7131 | -0.17388 | 0.29719 | -0.60688 | -0.18036 | 0.41594 | -1.27678 | -0.53106 | 0.58272 | -2.30446 | -1.34285 | 0.38511 | -1.27366 | -0.49051 | 0.6137 | -3.52446 | -2.16296 | 0.37953 | -1.16934 | -0.4438 | 0.29793 | -0.69221 | -0.20623 | 0.49023 | -2.04878 | -1.00438 | 0.44841 | -1.15792 | -0.51923 | 0.5168 | -1.29932 | -0.67149 | 0.52404 | -2.41878 | -1.26753 | 0.61312 | -4.05894 | -2.4886 | 0.6417 | -3.71195 | -2.38198 | 0.62624 | -2.55318 | -1.59889 | 0.64281 | -3.3957 | -2.1828 | 0.61906 | -3.22289 | -1.99516 | 0.63242 | -3.0641 | -1.93779
121.00015 | 0.29145 | -0.95989 | -0.27976 | 0.24079 | -0.69462 | -0.16726 | 0.35206 | -0.75851 | -0.26704 | 0.27945 | -0.57797 | -0.16152 | 0.2852 | -0.9613 | -0.27416 | 0.28757 | -0.90454 | -0.26012 | 0.27193 | -0.66502 | -0.18084 | 0.3209 | -0.57545 | -0.18466 | 0.53341 | -1.18515 | -0.63217 | 0.52013 | -2.35438 | -1.22458 | 0.39785 | -1.25551 | -0.4995 | 0.60437 | -3.51721 | -2.1257 | 0.35679 | -1.19831 | -0.42755 | 0.29542 | -0.68554 | -0.20252 | 0.56266 | -1.96683 | -1.10666 | 0.46489 | -1.12816 | -0.52447 | 0.47929 | -1.36029 | -0.65197 | 0.56828 | -2.31491 | -1.31551 | 0.62958 | -4.01799 | -2.52964 | 0.62799 | -3.78847 | -2.37912 | 0.60299 | -2.59559 | -1.56511 | 0.65242 | -3.32162 | -2.16709 | 0.63936 | -3.16684 | -2.02475 | 0.64428 | -3.01757 | -1.94415
121.33347 | 0.2683 | -0.99305 | -0.26644 | 0.28174 | -0.61614 | -0.17359 | 0.31638 | -0.79386 | -0.25116 | 0.26134 | -0.60101 | -0.15707 | 0.3061 | -0.92198 | -0.28222 | 0.29947 | -0.88267 | -0.26434 | 0.27331 | -0.65887 | -0.18008 | 0.26317 | -0.63201 | -0.16632 | 0.42161 | -1.26013 | -0.53128 | 0.57596 | -2.25963 | -1.30146 | 0.38893 | -1.25861 | -0.48951 | 0.61613 | -3.46825 | -2.13688 | 0.38216 | -1.14057 | -0.43588 | 0.33189 | -0.60781 | -0.20173 | 0.49833 | -1.95815 | -0.9758 | 0.44191 | -1.15023 | -0.5083 | 0.49162 | -1.33641 | -0.65701 | 0.54245 | -2.37682 | -1.28931 | 0.6374 | -3.96864 | -2.5296 | 0.64475 | -3.72618 | -2.40244 | 0.62185 | -2.54809 | -1.58454 | 0.65912 | -3.29709 | -2.17317 | 0.61684 | -3.22049 | -1.98651 | 0.62747 | -3.06715 | -1.92453
121.66671 | 0.28765 | -0.96115 | -0.27648 | 0.28767 | -0.59361 | -0.17076 | 0.29872 | -0.8014 | -0.23939 | 0.32484 | -0.52007 | -0.16894 | 0.32496 | -0.89694 | -0.29147 | 0.30071 | -0.86697 | -0.26071 | 0.26672 | -0.66254 | -0.17671 | 0.34283 | -0.55452 | -0.1901 | 0.46352 | -1.22342 | -0.56708 | 0.58639 | -2.26887 | -1.33044 | 0.36348 | -1.29324 | -0.47006 | 0.60319 | -3.48181 | -2.1002 | 0.4388 | -1.02866 | -0.45138 | 0.30229 | -0.66673 | -0.20155 | 0.50158 | -1.92583 | -0.96596 | 0.48202 | -1.10005 | -0.53024 | 0.52682 | -1.28407 | -0.67647 | 0.52695 | -2.3883 | -1.25852 | 0.63377 | -3.97243 | -2.51759 | 0.65782 | -3.65827 | -2.4065 | 0.61345 | -2.56248 | -1.57195 | 0.63683 | -3.38799 | -2.15756 | 0.63115 | -3.18709 | -2.01153 | 0.62744 | -3.06409 | -1.92253
122.00014 | 0.25353 | -1.00901 | -0.25582 | 0.24117 | -0.67536 | -0.16287 | 0.39831 | -0.70246 | -0.2798 | 0.32247 | -0.52255 | -0.16851 | 0.30458 | -0.90676 | -0.27618 | 0.2926 | -0.86576 | -0.25332 | 0.26049 | -0.68843 | -0.17933 | 0.29388 | -0.6024 | -0.17703 | 0.44009 | -1.24982 | -0.55004 | 0.58045 | -2.26507 | -1.31477 | 0.41004 | -1.2169 | -0.49898 | 0.60337 | -3.48991 | -2.10573 | 0.42019 | -1.05988 | -0.44535 | 0.26021 | -0.74857 | -0.19478 | 0.5235 | -1.99177 | -1.04269 | 0.44496 | -1.13459 | -0.50484 | 0.50449 | -1.31406 | -0.66292 | 0.57708 | -2.28151 | -1.31661 | 0.61176 | -4.04249 | -2.47303 | 0.64324 | -3.71584 | -2.39019 | 0.60466 | -2.57765 | -1.55861 | 0.6378 | -3.37643 | -2.15347 | 0.64965 | -3.14006 | -2.03993 | 0.61327 | -3.07222 | -1.8841
122.33349 | 0.27708 | -0.97474 | -0.27008 | 0.22393 | -0.71165 | -0.15936 | 0.33702 | -0.76112 | -0.25651 | 0.32263 | -0.52348 | -0.16889 | 0.29231 | -0.93179 | -0.27238 | 0.31633 | -0.83342 | -0.26363 | 0.26882 | -0.66611 | -0.17906 | 0.30734 | -0.57752 | -0.1775 | 0.45796 | -1.21967 | -0.55855 | 0.57946 | -2.26164 | -1.31052 | 0.38412 | -1.23978 | -0.47623 | 0.6206 | -3.45478 | -2.14405 | 0.37883 | -1.13075 | -0.42836 | 0.28326 | -0.68807 | -0.1949 | 0.5192 | -1.9732 | -1.02449 | 0.40972 | -1.18113 | -0.48393 | 0.46631 | -1.35836 | -0.63342 | 0.52933 | -2.37897 | -1.25925 | 0.6205 | -4.02696 | -2.49871 | 0.66236 | -3.62878 | -2.40357 | 0.61157 | -2.55308 | -1.56139 | 0.65119 | -3.33433 | -2.17129 | 0.62932 | -3.17783 | -1.99989 | 0.62601 | -3.05941 | -1.91523
122.66683 | 0.24191 | -1.02911 | -0.24895 | 0.25915 | -0.63376 | -0.16424 | 0.36291 | -0.72934 | -0.26468 | 0.27817 | -0.56474 | -0.15709 | 0.33109 | -0.86866 | -0.2876 | 0.30722 | -0.8319 | -0.25557 | 0.25593 | -0.68046 | -0.17415 | 0.29584 | -0.58947 | -0.17439 | 0.44488 | -1.21823 | -0.54196 | 0.58179 | -2.2671 | -1.31897 | 0.37979 | -1.24902 | -0.47436 | 0.60589 | -3.45633 | -2.09416 | 0.40279 | -1.07362 | -0.43245 | 0.29525 | -0.65675 | -0.19391 | 0.5538 | -1.95104 | -1.08049 | 0.39279 | -1.18383 | -0.465 | 0.50189 | -1.30731 | -0.65613 | 0.57109 | -2.30126 | -1.31423 | 0.64628 | -3.93261 | -2.54155 | 0.61688 | -3.79434 | -2.34064 | 0.6232 | -2.54831 | -1.58809 | 0.62327 | -3.41478 | -2.12833 | 0.64586 | -3.13092 | -2.02214 | 0.60351 | -3.09553 | -1.86818
123.00017 | 0.27091 | -0.96185 | -0.26057 | 0.22091 | -0.69432 | -0.15338 | 0.38185 | -0.70209 | -0.26809 | 0.27044 | -0.57332 | -0.15505 | 0.313 | -0.88846 | -0.27809 | 0.29253 | -0.85205 | -0.24925 | 0.276 | -0.64284 | -0.17742 | 0.27255 | -0.6263 | -0.1707 | 0.40828 | -1.25817 | -0.51369 | 0.59402 | -2.23514 | -1.32772 | 0.35131 | -1.28299 | -0.45073 | 0.59274 | -3.49102 | -2.06927 | 0.39012 | -1.0887 | -0.42473 | 0.29939 | -0.65231 | -0.1953 | 0.5544 | -1.9414 | -1.0763 | 0.41584 | -1.14959 | -0.47805 | 0.4657 | -1.35576 | -0.63137 | 0.55131 | -2.32517 | -1.28188 | 0.62368 | -3.98736 | -2.48683 | 0.64414 | -3.67943 | -2.37006 | 0.59785 | -2.57868 | -1.54165 | 0.6369 | -3.3589 | -2.13928 | 0.66341 | -3.06023 | -2.03019 | 0.66393 | -2.93909 | -1.95136
123.33347 | 0.25879 | -0.97235 | -0.25164 | 0.24633 | -0.64712 | -0.1594 | 0.33398 | -0.74644 | -0.24929 | 0.26117 | -0.58198 | -0.152 | 0.26286 | -0.95687 | -0.25152 | 0.26993 | -0.89453 | -0.24146 | 0.26429 | -0.66487 | -0.17572 | 0.33185 | -0.55933 | -0.18562 | 0.41269 | -1.23976 | -0.51163 | 0.58479 | -2.10087 | -1.22857 | 0.39601 | -1.21651 | -0.48175 | 0.58554 | -3.48197 | -2.03883 | 0.37237 | -1.10885 | -0.4129 | 0.25107 | -0.74457 | -0.18694 | 0.53796 | -1.93561 | -1.04128 | 0.39132 | -1.17165 | -0.45849 | 0.45753 | -1.36889 | -0.62631 | 0.55353 | -2.31535 | -1.28161 | 0.63352 | -3.95463 | -2.50535 | 0.61683 | -3.77477 | -2.32838 | 0.60477 | -2.55293 | -1.54395 | 0.6585 | -3.30843 | -2.17861 | 0.63627 | -3.13488 | -1.99463 | 0.63748 | -3.00731 | -1.9171
123.66671 | 0.28053 | -0.94266 | -0.26445 | 0.28742 | -0.5814 | -0.1671 | 0.33216 | -0.74553 | -0.24763 | 0.27631 | -0.56511 | -0.15615 | 0.304 | -0.88661 | -0.26953 | 0.31905 | -0.80614 | -0.2572 | 0.26749 | -0.65501 | -0.17521 | 0.27305 | -0.62123 | -0.16962 | 0.43203 | -1.23246 | -0.53246 | 0.60911 | -2.19641 | -1.33786 | 0.38775 | -1.21654 | -0.47171 | 0.60034 | -3.44117 | -2.06589 | 0.4018 | -1.04864 | -0.42135 | 0.28589 | -0.66728 | -0.19077 | 0.52127 | -1.89887 | -0.98982 | 0.44581 | -1.10769 | -0.49382 | 0.44005 | -1.39027 | -0.61179 | 0.56123 | -2.27839 | -1.2787 | 0.61354 | -3.98591 | -2.4455 | 0.63201 | -3.71969 | -2.35088 | 0.62158 | -2.52964 | -1.57237 | 0.62675 | -3.38492 | -2.12149 | 0.63167 | -3.13244 | -1.97866 | 0.64848 | -2.97549 | -1.92955
124.00021 | 0.29585 | -0.9095 | -0.26908 | 0.29006 | -0.58453 | -0.16955 | 0.31252 | -0.75367 | -0.23554 | 0.33553 | -0.49593 | -0.1664 | 0.33527 | -0.84533 | -0.28341 | 0.32875 | -0.78432 | -0.25785 | 0.30103 | -0.60246 | -0.18136 | 0.28461 | -0.60147 | -0.17118 | 0.46381 | -1.18137 | -0.54794 | 0.54578 | -2.27728 | -1.2429 | 0.34121 | -1.28088 | -0.43705 | 0.57945 | -3.46813 | -2.00962 | 0.4034 | -1.03949 | -0.41932 | 0.27324 | -0.68058 | -0.18596 | 0.53894 | -1.94403 | -1.04772 | 0.45838 | -1.08109 | -0.49554 | 0.49225 | -1.31467 | -0.64715 | 0.54918 | -2.3042 | -1.26541 | 0.63234 | -3.94109 | -2.49211 | 0.63664 | -3.70931 | -2.36148 | 0.60833 | -2.55057 | -1.55159 | 0.64082 | -3.34853 | -2.14581 | 0.63336 | -3.14616 | -1.99265 | 0.63511 | -3.00956 | -1.9114
124.33334 | 0.24218 | -0.99015 | -0.2398 | 0.24685 | -0.63169 | -0.15593 | 0.32334 | -0.74091 | -0.23956 | 0.27828 | -0.55842 | -0.1554 | 0.31333 | -0.87204 | -0.27324 | 0.32564 | -0.78778 | -0.25653 | 0.28645 | -0.62467 | -0.17893 | 0.26229 | -0.64898 | -0.17022 | 0.40075 | -1.23602 | -0.49533 | 0.55263 | -2.25874 | -1.24826 | 0.39073 | -1.20706 | -0.47163 | 0.57701 | -3.47118 | -2.00291 | 0.38085 | -1.08036 | -0.41145 | 0.29595 | -0.63862 | -0.189 | 0.55831 | -1.90928 | -1.06598 | 0.47471 | -1.05976 | -0.50308 | 0.48022 | -1.33319 | -0.64023 | 0.5322 | -2.34094 | -1.24584 | 0.64842 | -3.87674 | -2.51375 | 0.63781 | -3.68567 | -2.35075 | 0.58883 | -2.58664 | -1.52309 | 0.62399 | -3.39315 | -2.11731 | 0.63753 | -3.13079 | -1.99597 | 0.62609 | -3.01824 | -1.8897
124.66683 | 0.25411 | -0.97093 | -0.24672 | 0.26785 | -0.59821 | -0.16023 | 0.34476 | -0.71523 | -0.24659 | 0.31919 | -0.50356 | -0.16073 | 0.27947 | -0.91344 | -0.25528 | 0.31376 | -0.79284 | -0.24876 | 0.25507 | -0.66758 | -0.17028 | 0.26351 | -0.62729 | -0.16529 | 0.40341 | -1.22699 | -0.49498 | 0.58163 | -2.21064 | -1.28577 | 0.36547 | -1.23749 | -0.45227 | 0.61308 | -3.38506 | -2.07529 | 0.37823 | -1.06931 | -0.40445 | 0.25078 | -0.71669 | -0.17973 | 0.51331 | -1.93711 | -0.99433 | 0.43579 | -1.10067 | -0.47966 | 0.47863 | -1.31777 | -0.63073 | 0.58755 | -2.21427 | -1.301 | 0.61884 | -3.97331 | -2.45882 | 0.63791 | -3.67468 | -2.3441 | 0.63151 | -2.49916 | -1.57825 | 0.64456 | -3.33197 | -2.14766 | 0.61878 | -3.16659 | -1.95942 | 0.63987 | -2.98616 | -1.91074
125.00016 | 0.28785 | -0.90714 | -0.26112 | 0.25631 | -0.61921 | -0.15871 | 0.34546 | -0.705 | -0.24355 | 0.29352 | -0.53878 | -0.15814 | 0.30408 | -0.87474 | -0.26599 | 0.33252 | -0.76794 | -0.25536 | 0.30489 | -0.58537 | -0.17847 | 0.31267 | -0.56093 | -0.17538 | 0.44454 | -1.185 | -0.52677 | 0.58624 | -2.20679 | -1.2937 | 0.36035 | -1.24461 | -0.44849 | 0.60502 | -3.40033 | -2.05726 | 0.39329 | -1.03193 | -0.40585 | 0.27716 | -0.65257 | -0.18087 | 0.51128 | -1.94396 | -0.99391 | 0.42409 | -1.10298 | -0.46776 | 0.44878 | -1.37139 | -0.61545 | 0.57302 | -2.24241 | -1.28494 | 0.62311 | -3.92864 | -2.44795 | 0.62874 | -3.70689 | -2.33068 | 0.60581 | -2.52719 | -1.53099 | 0.64464 | -3.33473 | -2.1497 | 0.64547 | -3.08281 | -1.98986 | 0.61938 | -3.03269 | -1.87841
125.33352 | 0.30965 | -0.87254 | -0.27018 | 0.26114 | -0.61352 | -0.16021 | 0.3442 | -0.71052 | -0.24456 | 0.30153 | -0.52881 | -0.15945 | 0.32074 | -0.8311 | -0.26656 | 0.29292 | -0.82179 | -0.24072 | 0.27448 | -0.63376 | -0.17396 | 0.27457 | -0.60606 | -0.16641 | 0.43751 | -1.19251 | -0.52174 | 0.60295 | -2.17899 | -1.31383 | 0.35786 | -1.24009 | -0.44378 | 0.66053 | -3.19221 | -2.10856 | 0.37769 | -1.05456 | -0.3983 | 0.28388 | -0.64471 | -0.18302 | 0.52964 | -1.78087 | -0.94322 | 0.4498 | -1.07784 | -0.48481 | 0.49897 | -1.29586 | -0.6466 | 0.57537 | -2.22894 | -1.28247 | 0.60927 | -3.96915 | -2.4183 | 0.63882 | -3.66363 | -2.34041 | 0.61197 | -2.51276 | -1.53774 | 0.64513 | -3.31516 | -2.13871 | 0.63655 | -3.11207 | -1.98098 | 0.64804 | -2.96145 | -1.91912
125.66682 | 0.24102 | -0.96938 | -0.23364 | 0.27247 | -0.60184 | -0.16399 | 0.32792 | -0.71972 | -0.23601 | 0.35106 | -0.46962 | -0.16486 | 0.29354 | -0.87285 | -0.25622 | 0.28685 | -0.82787 | -0.23748 | 0.24805 | -0.66463 | -0.16486 | 0.28539 | -0.59862 | -0.17084 | 0.43633 | -1.19183 | -0.52003 | 0.51895 | -2.26199 | -1.17387 | 0.34361 | -1.26026 | -0.43303 | 0.59293 | -3.39644 | -2.01384 | 0.38842 | -1.02836 | -0.39944 | 0.27868 | -0.63686 | -0.17748 | 0.51162 | -1.84038 | -0.94157 | 0.42309 | -1.10616 | -0.468 | 0.4806 | -1.31238 | -0.63073 | 0.57459 | -2.22256 | -1.27707 | 0.64322 | -3.83202 | -2.46483 | 0.60011 | -3.75806 | -2.25525 | 0.60356 | -2.52611 | -1.52466 | 0.63843 | -3.34069 | -2.1328 | 0.63042 | -3.12348 | -1.9691 | 0.6099 | -3.03733 | -1.85247
126.00012 | 0.35298 | -0.80388 | -0.28375 | 0.24073 | -0.62756 | -0.15107 | 0.33916 | -0.69349 | -0.2352 | 0.28968 | -0.53717 | -0.15561 | 0.32993 | -0.81146 | -0.26773 | 0.2797 | -0.83312 | -0.23302 | 0.28673 | -0.61129 | -0.17528 | 0.26462 | -0.62202 | -0.1646 | 0.38373 | -1.22361 | -0.46954 | 0.56615 | -2.19616 | -1.24335 | 0.36296 | -1.221 | -0.44317 | 0.58057 | -3.40539 | -1.97705 | 0.38894 | -1.01749 | -0.39574 | 0.25707 | -0.68269 | -0.1755 | 0.53795 | -1.88506 | -1.01406 | 0.38403 | -1.13469 | -0.43576 | 0.46791 | -1.32731 | -0.62106 | 0.57442 | -2.21693 | -1.27345 | 0.62107 | -3.89615 | -2.41977 | 0.62242 | -3.68963 | -2.29648 | 0.60563 | -2.52109 | -1.52685 | 0.6463 | -3.30231 | -2.13429 | 0.64443 | -3.07845 | -1.98386 | 0.63495 | -2.98353 | -1.89439
126.33337 | 0.31438 | -0.84429 | -0.26543 | 0.23647 | -0.65447 | -0.15477 | 0.30985 | -0.72448 | -0.22448 | 0.33003 | -0.48757 | -0.16091 | 0.30894 | -0.84123 | -0.25989 | 0.26582 | -0.85247 | -0.2266 | 0.255 | -0.67703 | -0.17265 | 0.28882 | -0.59331 | -0.17136 | 0.37749 | -1.22883 | -0.46387 | 0.58744 | -2.16625 | -1.27254 | 0.36507 | -1.21438 | -0.44333 | 0.62734 | -3.29171 | -2.06501 | 0.42925 | -0.94055 | -0.40373 | 0.24811 | -0.68519 | -0.17 | 0.54641 | -1.74402 | -0.95296 | 0.44875 | -1.05565 | -0.47372 | 0.47647 | -1.31549 | -0.6268 | 0.53768 | -2.27579 | -1.22365 | 0.6406 | -3.83484 | -2.45659 | 0.62187 | -3.6792 | -2.288 | 0.58966 | -2.56653 | -1.51339 | 0.65429 | -3.27101 | -2.14019 | 0.62615 | -3.12241 | -1.95509 | 0.64504 | -2.94994 | -1.90282
126.66667 | 0.23969 | -0.95652 | -0.22927 | 0.27146 | -0.57525 | -0.15616 | 0.27859 | -0.75039 | -0.20905 | 0.32638 | -0.49 | -0.15992 | 0.29481 | -0.86082 | -0.25378 | 0.30019 | -0.79314 | -0.23809 | 0.25758 | -0.64701 | -0.16666 | 0.27515 | -0.60924 | -0.16763 | 0.4184 | -1.17966 | -0.49357 | 0.5926 | -2.11449 | -1.25306 | 0.3754 | -1.18808 | -0.446 | 0.59802 | -3.32132 | -1.98622 | 0.38307 | -1.00904 | -0.38653 | 0.26624 | -0.64696 | -0.17225 | 0.5484 | -1.85298 | -1.01618 | 0.4173 | -1.08794 | -0.454 | 0.48613 | -1.29532 | -0.6297 | 0.56715 | -2.21487 | -1.25617 | 0.61353 | -3.90983 | -2.3988 | 0.62324 | -3.67977 | -2.29338 | 0.60999 | -2.50766 | -1.52964 | 0.62155 | -3.35921 | -2.08792 | 0.64718 | -3.04966 | -1.97369 | 0.61134 | -3.01027 | -1.8403
127.00022 | 0.26443 | -0.90443 | -0.23915 | 0.22912 | -0.63923 | -0.14646 | 0.33015 | -0.69071 | -0.22804 | 0.29052 | -0.54652 | -0.15878 | 0.30438 | -0.83879 | -0.25531 | 0.29421 | -0.80143 | -0.23579 | 0.29322 | -0.60024 | -0.176 | 0.29113 | -0.60314 | -0.17559 | 0.46669 | -1.13234 | -0.52845 | 0.5881 | -2.14924 | -1.26396 | 0.38343 | -1.17699 | -0.4513 | 0.60096 | -3.32871 | -2.00041 | 0.37624 | -1.00634 | -0.37863 | 0.29309 | -0.58683 | -0.17199 | 0.50845 | -1.80573 | -0.91813 | 0.41132 | -1.07913 | -0.44386 | 0.45643 | -1.33681 | -0.61016 | 0.57242 | -2.20695 | -1.2633 | 0.63392 | -3.84169 | -2.43532 | 0.63036 | -3.64599 | -2.29828 | 0.60928 | -2.50238 | -1.52465 | 0.65269 | -3.26545 | -2.13131 | 0.64532 | -3.06262 | -1.97636 | 0.61754 | -3.00305 | -1.85451
127.33338 | 0.32945 | -0.79028 | -0.26036 | 0.27128 | -0.59612 | -0.16172 | 0.34382 | -0.67924 | -0.23354 | 0.28019 | -0.54409 | -0.15245 | 0.28205 | -0.85941 | -0.2424 | 0.30514 | -0.78061 | -0.2382 | 0.28487 | -0.59449 | -0.16935 | 0.26421 | -0.62153 | -0.16421 | 0.39729 | -1.19083 | -0.4731 | 0.56079 | -2.18544 | -1.22557 | 0.36177 | -1.20136 | -0.43462 | 0.61751 | -3.28247 | -2.02697 | 0.37917 | -0.99758 | -0.37825 | 0.26717 | -0.63944 | -0.17084 | 0.49223 | -1.82667 | -0.89915 | 0.43095 | -1.05624 | -0.45519 | 0.50601 | -1.25563 | -0.63536 | 0.52749 | -2.29 | -1.20795 | 0.63572 | -3.83934 | -2.44075 | 0.64425 | -3.58824 | -2.31173 | 0.58479 | -2.53784 | -1.48409 | 0.63307 | -3.33812 | -2.11327 | 0.63313 | -3.05249 | -1.93262 | 0.61346 | -3.00435 | -1.84304
127.66676 | 0.26096 | -0.90338 | -0.23574 | 0.23072 | -0.63851 | -0.14731 | 0.32739 | -0.69633 | -0.22797 | 0.30238 | -0.5117 | -0.15473 | 0.29708 | -0.83377 | -0.2477 | 0.32465 | -0.7329 | -0.23794 | 0.27964 | -0.61442 | -0.17181 | 0.26523 | -0.61612 | -0.16342 | 0.44384 | -1.14469 | -0.50806 | 0.53833 | -2.19231 | -1.18017 | 0.37769 | -1.1694 | -0.44167 | 0.62504 | -3.24964 | -2.03115 | 0.37805 | -0.99897 | -0.37766 | 0.30005 | -0.561 | -0.16833 | 0.5087 | -1.81395 | -0.92276 | 0.37022 | -1.12098 | -0.41501 | 0.4669 | -1.30826 | -0.61083 | 0.57612 | -2.18486 | -1.25874 | 0.63843 | -3.81911 | -2.43824 | 0.62768 | -3.63708 | -2.28293 | 0.63622 | -2.44774 | -1.55731 | 0.63538 | -3.31034 | -2.10331 | 0.61744 | -3.11693 | -1.92451 | 0.61731 | -2.98312 | -1.84152
128.00023 | 0.26549 | -0.88976 | -0.23622 | 0.21223 | -0.67309 | -0.14285 | 0.37233 | -0.65048 | -0.24219 | 0.27233 | -0.53478 | -0.14564 | 0.30292 | -0.82468 | -0.24981 | 0.31956 | -0.74874 | -0.23926 | 0.28783 | -0.59418 | -0.17102 | 0.30811 | -0.55753 | -0.17178 | 0.3873 | -1.18876 | -0.46041 | 0.55313 | -2.16609 | -1.19813 | 0.36506 | -1.18459 | -0.43245 | 0.55928 | -3.38529 | -1.89334 | 0.36305 | -1.01717 | -0.36928 | 0.31289 | -0.52996 | -0.16582 | 0.5328 | -1.76938 | -0.94273 | 0.41458 | -1.06653 | -0.44217 | 0.48156 | -1.28677 | -0.61966 | 0.56419 | -2.21473 | -1.24952 | 0.65168 | -3.7849 | -2.46655 | 0.63335 | -3.62048 | -2.29302 | 0.63865 | -2.44498 | -1.5615 | 0.62659 | -3.33752 | -2.09125 | 0.62325 | -3.09639 | -1.92984 | 0.62935 | -2.97318 | -1.87117
128.33343 | 0.23433 | -0.93726 | -0.21962 | 0.25043 | -0.60811 | -0.15229 | 0.3172 | -0.6959 | -0.22074 | 0.32611 | -0.49475 | -0.16134 | 0.29802 | -0.8246 | -0.24575 | 0.2827 | -0.79831 | -0.22568 | 0.26652 | -0.61611 | -0.16421 | 0.27628 | -0.5857 | -0.16182 | 0.38812 | -1.18688 | -0.46065 | 0.57454 | -2.13679 | -1.22766 | 0.34722 | -1.20638 | -0.41888 | 0.58283 | -3.33087 | -1.94133 | 0.40881 | -0.92556 | -0.37838 | 0.28289 | -0.59089 | -0.16716 | 0.51712 | -1.78965 | -0.92547 | 0.39733 | -1.08072 | -0.42941 | 0.4288 | -1.36848 | -0.5868 | 0.54464 | -2.24816 | -1.22443 | 0.61906 | -3.85577 | -2.38694 | 0.60675 | -3.68594 | -2.23644 | 0.60193 | -2.50608 | -1.50848 | 0.65211 | -3.25243 | -2.12094 | 0.63931 | -3.0669 | -1.96071 | 0.67149 | -2.84729 | -1.91194
128.66668 | 0.26988 | -0.8774 | -0.2368 | 0.28512 | -0.55178 | -0.15732 | 0.31567 | -0.6898 | -0.21775 | 0.31765 | -0.5038 | -0.16003 | 0.2967 | -0.82554 | -0.24494 | 0.29594 | -0.77947 | -0.23068 | 0.28043 | -0.60187 | -0.16878 | 0.31609 | -0.54284 | -0.17159 | 0.38704 | -1.17749 | -0.45573 | 0.59624 | -2.09639 | -1.24994 | 0.35752 | -1.18444 | -0.42346 | 0.59383 | -3.286 | -1.95134 | 0.38948 | -0.95634 | -0.37247 | 0.28915 | -0.57326 | -0.16576 | 0.50232 | -1.80526 | -0.90682 | 0.37525 | -1.10643 | -0.41519 | 0.44779 | -1.3446 | -0.60209 | 0.55689 | -2.21236 | -1.23205 | 0.6163 | -3.86926 | -2.38464 | 0.61497 | -3.66299 | -2.25263 | 0.62926 | -2.45098 | -1.5423 | 0.65262 | -3.25635 | -2.12515 | 0.61466 | -3.09992 | -1.90541 | 0.62399 | -2.97014 | -1.85334
129.00007 | 0.31801 | -0.79541 | -0.25295 | 0.25455 | -0.57912 | -0.14742 | 0.35264 | -0.64796 | -0.2285 | 0.3138 | -0.49292 | -0.15468 | 0.33863 | -0.74544 | -0.25243 | 0.31961 | -0.73076 | -0.23356 | 0.23587 | -0.66019 | -0.15572 | 0.29856 | -0.5589 | -0.16686 | 0.39139 | -1.16914 | -0.45759 | 0.51411 | -2.16555 | -1.11333 | 0.37471 | -1.16148 | -0.43521 | 0.60596 | -3.28265 | -1.98914 | 0.36645 | -0.98651 | -0.36151 | 0.26879 | -0.60892 | -0.16367 | 0.50821 | -1.78564 | -0.90749 | 0.41337 | -1.05393 | -0.43566 | 0.46069 | -1.31103 | -0.60398 | 0.51896 | -2.28044 | -1.18345 | 0.64316 | -3.78179 | -2.4323 | 0.63926 | -3.5683 | -2.28106 | 0.60701 | -2.48932 | -1.51103 | 0.66283 | -3.20918 | -2.12714 | 0.64511 | -3.02389 | -1.95075 | 0.65544 | -2.89031 | -1.89441
129.33352 | 0.24548 | -0.91492 | -0.2246 | 0.28271 | -0.53452 | -0.15112 | 0.31477 | -0.68052 | -0.21421 | 0.27544 | -0.54261 | -0.14946 | 0.33872 | -0.76472 | -0.25903 | 0.28309 | -0.77968 | -0.22072 | 0.26002 | -0.63117 | -0.16412 | 0.28268 | -0.5984 | -0.16916 | 0.48711 | -1.09736 | -0.53454 | 0.60181 | -2.05358 | -1.23587 | 0.35822 | -1.17176 | -0.41975 | 0.58223 | -3.31706 | -1.93128 | 0.35375 | -1.00437 | -0.3553 | 0.24067 | -0.6667 | -0.16046 | 0.45885 | -1.85789 | -0.85248 | 0.34959 | -1.12081 | -0.39182 | 0.46842 | -1.30071 | -0.60927 | 0.54261 | -2.2544 | -1.22325 | 0.62581 | -3.83646 | -2.40088 | 0.62866 | -3.61467 | -2.2724 | 0.61598 | -2.45041 | -1.50941 | 0.64822 | -3.25657 | -2.11098 | 0.62897 | -3.06101 | -1.92529 | 0.60841 | -2.99796 | -1.82399
129.66681 | 0.24397 | -0.90164 | -0.21998 | 0.30302 | -0.49851 | -0.15106 | 0.31612 | -0.67884 | -0.21459 | 0.26159 | -0.56314 | -0.14731 | 0.30767 | -0.79158 | -0.24355 | 0.31377 | -0.73026 | -0.22913 | 0.23422 | -0.65544 | -0.15351 | 0.24607 | -0.64469 | -0.15864 | 0.45264 | -1.12229 | -0.508 | 0.54248 | -2.13034 | -1.15567 | 0.37804 | -1.14034 | -0.43109 | 0.6181 | -3.21059 | -1.98446 | 0.40265 | -0.90523 | -0.36449 | 0.25154 | -0.64376 | -0.16193 | 0.51935 | -1.76383 | -0.91604 | 0.38842 | -1.07844 | -0.41889 | 0.48772 | -1.27363 | -0.62118 | 0.54148 | -2.24811 | -1.2173 | 0.62009 | -3.83452 | -2.37775 | 0.61941 | -3.63003 | -2.24848 | 0.62075 | -2.45282 | -1.52259 | 0.64122 | -3.27525 | -2.10014 | 0.63877 | -3.04574 | -1.94552 | 0.5931 | -3.00911 | -1.78471
130.00008 | 0.26451 | -0.86191 | -0.22799 | 0.24992 | -0.57669 | -0.14413 | 0.32453 | -0.66071 | -0.21442 | 0.27654 | -0.52282 | -0.14458 | 0.31404 | -0.77491 | -0.24335 | 0.28644 | -0.75866 | -0.21731 | 0.24764 | -0.63392 | -0.15699 | 0.24379 | -0.6336 | -0.15447 | 0.39557 | -1.15081 | -0.45523 | 0.54877 | -2.10165 | -1.15332 | 0.36567 | -1.14286 | -0.41791 | 0.61002 | -3.22559 | -1.96766 | 0.41042 | -0.88579 | -0.36355 | 0.27232 | -0.58594 | -0.15957 | 0.54104 | -1.73543 | -0.93893 | 0.41543 | -1.03446 | -0.42975 | 0.45913 | -1.29882 | -0.59633 | 0.53695 | -2.24301 | -1.20438 | 0.62003 | -3.84168 | -2.38196 | 0.61716 | -3.63973 | -2.24631 | 0.5928 | -2.49088 | -1.47659 | 0.6515 | -3.23148 | -2.10532 | 0.61635 | -3.07166 | -1.89322 | 0.60554 | -2.98722 | -1.80889
130.33349 | 0.2279 | -0.91573 | -0.20869 | 0.25073 | -0.58835 | -0.14752 | 0.30625 | -0.67593 | -0.207 | 0.3265 | -0.4664 | -0.15228 | 0.28533 | -0.81207 | -0.23171 | 0.2799 | -0.78493 | -0.2197 | 0.28854 | -0.57294 | -0.16531 | 0.29103 | -0.57817 | -0.16827 | 0.39619 | -1.14422 | -0.45333 | 0.56537 | -2.09156 | -1.18251 | 0.3782 | -1.12258 | -0.42456 | 0.56973 | -3.28549 | -1.87185 | 0.38442 | -0.92491 | -0.35555 | 0.28756 | -0.54486 | -0.15668 | 0.47173 | -1.82042 | -0.85875 | 0.39438 | -1.0517 | -0.41477 | 0.49068 | -1.26198 | -0.61922 | 0.52836 | -2.25979 | -1.19398 | 0.63029 | -3.79115 | -2.38954 | 0.62734 | -3.58584 | -2.24953 | 0.57549 | -2.5169 | -1.44846 | 0.64372 | -3.25643 | -2.09621 | 0.64557 | -3.01816 | -1.94843 | 0.60888 | -2.97424 | -1.81095
130.66675 | 0.26949 | -0.8485 | -0.22866 | 0.28012 | -0.53644 | -0.15027 | 0.38366 | -0.61013 | -0.23408 | 0.28023 | -0.51549 | -0.14446 | 0.30812 | -0.76784 | -0.23658 | 0.30135 | -0.72882 | -0.21963 | 0.2797 | -0.58369 | -0.16326 | 0.25418 | -0.63197 | -0.16063 | 0.39076 | -1.14422 | -0.44712 | 0.53039 | -2.1155 | -1.12204 | 0.38698 | -1.09664 | -0.42437 | 0.57717 | -3.25648 | -1.87953 | 0.3719 | -0.93876 | -0.34912 | 0.28208 | -0.55969 | -0.15788 | 0.5196 | -1.74951 | -0.90904 | 0.4108 | -1.02006 | -0.41904 | 0.50644 | -1.23565 | -0.62579 | 0.60588 | -2.09334 | -1.2683 | 0.62531 | -3.79685 | -2.37422 | 0.62537 | -3.57374 | -2.2349 | 0.62412 | -2.44256 | -1.52445 | 0.64141 | -3.24299 | -2.08009 | 0.62889 | -3.04653 | -1.91593 | 0.61076 | -2.95685 | -1.80592
131.00023 | 0.27421 | -0.83118 | -0.22791 | 0.20201 | -0.67049 | -0.13545 | 0.33944 | -0.63569 | -0.21578 | 0.28363 | -0.52091 | -0.14774 | 0.35609 | -0.69554 | -0.24768 | 0.30505 | -0.71744 | -0.21885 | 0.2644 | -0.61584 | -0.16283 | 0.29947 | -0.56339 | -0.16872 | 0.37646 | -1.15919 | -0.43639 | 0.51825 | -2.12211 | -1.09978 | 0.32925 | -1.18448 | -0.38999 | 0.65465 | -3.01526 | -1.97393 | 0.3558 | -0.95915 | -0.34127 | 0.22794 | -0.67814 | -0.15458 | 0.47128 | -1.79363 | -0.8453 | 0.41316 | -1.01182 | -0.41805 | 0.43306 | -1.32575 | -0.57412 | 0.57073 | -2.15694 | -1.23104 | 0.59478 | -3.86454 | -2.29854 | 0.61842 | -3.59274 | -2.22182 | 0.62933 | -2.42432 | -1.52571 | 0.62973 | -3.25717 | -2.05115 | 0.64798 | -2.97968 | -1.93077 | 0.63194 | -2.90929 | -1.83849
131.3334 | 0.2598 | -0.85176 | -0.22128 | 0.28778 | -0.50766 | -0.14609 | 0.31698 | -0.65601 | -0.20794 | 0.32518 | -0.48116 | -0.15646 | 0.31417 | -0.75413 | -0.23693 | 0.32532 | -0.6887 | -0.22405 | 0.26082 | -0.61501 | -0.1604 | 0.29335 | -0.56754 | -0.16648 | 0.44342 | -1.08787 | -0.48238 | 0.58225 | -2.06064 | -1.1998 | 0.36449 | -1.13109 | -0.41227 | 0.64725 | -3.06159 | -1.98161 | 0.3524 | -0.95482 | -0.33648 | 0.29122 | -0.53522 | -0.15587 | 0.47829 | -1.77774 | -0.85027 | 0.38616 | -1.04147 | -0.40218 | 0.46486 | -1.28136 | -0.59565 | 0.56203 | -2.17117 | -1.22027 | 0.60901 | -3.82767 | -2.33111 | 0.61332 | -3.59899 | -2.20733 | 0.6094 | -2.4417 | -1.48797 | 0.6363 | -3.26686 | -2.07869 | 0.6156 | -3.06539 | -1.88707 | 0.6204 | -2.94903 | -1.82957
131.66673 | 0.31692 | -0.76751 | -0.24324 | 0.25824 | -0.56504 | -0.14591 | 0.3428 | -0.62336 | -0.21369 | 0.30145 | -0.49202 | -0.14832 | 0.27757 | -0.80348 | -0.22302 | 0.29824 | -0.72336 | -0.21574 | 0.26043 | -0.60581 | -0.15777 | 0.29441 | -0.5572 | -0.16405 | 0.44115 | -1.08584 | -0.47902 | 0.52982 | -2.1169 | -1.12158 | 0.37912 | -1.10192 | -0.41777 | 0.60393 | -3.18451 | -1.92322 | 0.36547 | -0.92657 | -0.33864 | 0.26836 | -0.57957 | -0.15553 | 0.50258 | -1.74581 | -0.87742 | 0.41077 | -1.00188 | -0.41154 | 0.48986 | -1.24228 | -0.60854 | 0.52397 | -2.24836 | -1.17807 | 0.65823 | -3.67197 | -2.41699 | 0.61068 | -3.59144 | -2.19321 | 0.5997 | -2.46336 | -1.47728 | 0.62815 | -3.27299 | -2.05592 | 0.62199 | -3.03599 | -1.88835 | 0.64265 | -2.87337 | -1.84659
132.00018 | 0.23749 | -0.89546 | -0.21266 | 0.24651 | -0.57778 | -0.14243 | 0.33369 | -0.64157 | -0.21409 | 0.28244 | -0.50701 | -0.1432 | 0.30597 | -0.75724 | -0.23169 | 0.29127 | -0.72486 | -0.21113 | 0.23262 | -0.64209 | -0.14936 | 0.27728 | -0.58336 | -0.16176 | 0.3662 | -1.14401 | -0.41893 | 0.53124 | -2.10955 | -1.12069 | 0.37055 | -1.11164 | -0.41192 | 0.59861 | -3.19636 | -1.91337 | 0.35842 | -0.92729 | -0.33236 | 0.25096 | -0.63391 | -0.15909 | 0.4849 | -1.75618 | -0.85157 | 0.41548 | -0.99667 | -0.4141 | 0.48914 | -1.2358 | -0.60448 | 0.54009 | -2.21321 | -1.19534 | 0.62601 | -3.75903 | -2.3532 | 0.63442 | -3.53385 | -2.24193 | 0.60692 | -2.44733 | -1.48534 | 0.62685 | -3.27156 | -2.05079 | 0.63522 | -3.01354 | -1.91427 | 0.59211 | -2.98631 | -1.76824
132.33339 | 0.26274 | -0.84019 | -0.22075 | 0.22184 | -0.61166 | -0.13569 | 0.33406 | -0.63204 | -0.21114 | 0.29474 | -0.48931 | -0.14422 | 0.28356 | -0.78236 | -0.22185 | 0.27135 | -0.75884 | -0.20591 | 0.29137 | -0.56464 | -0.16452 | 0.27853 | -0.5748 | -0.1601 | 0.45832 | -1.06049 | -0.48604 | 0.58291 | -2.03123 | -1.18403 | 0.34246 | -1.14717 | -0.39286 | 0.59474 | -3.19513 | -1.90028 | 0.40129 | -0.83887 | -0.33663 | 0.24003 | -0.63244 | -0.1518 | 0.58135 | -1.58944 | -0.92402 | 0.39372 | -1.01578 | -0.39993 | 0.50468 | -1.20757 | -0.60944 | 0.54211 | -2.20199 | -1.19371 | 0.61171 | -3.8215 | -2.33764 | 0.62687 | -3.53388 | -2.21528 | 0.60243 | -2.45371 | -1.47819 | 0.64066 | -3.248 | -2.08087 | 0.61409 | -3.04904 | -1.87237 | 0.60396 | -2.95974 | -1.78755
132.66688 | 0.28752 | -0.80389 | -0.23113 | 0.21148 | -0.6273 | -0.13266 | 0.28991 | -0.67491 | -0.19566 | 0.27126 | -0.52041 | -0.14117 | 0.28274 | -0.78264 | -0.22128 | 0.31272 | -0.68627 | -0.21461 | 0.30282 | -0.53806 | -0.16294 | 0.27924 | -0.58334 | -0.16289 | 0.34436 | -1.16199 | -0.40015 | 0.58161 | -2.03574 | -1.184 | 0.35983 | -1.10894 | -0.39903 | 0.60086 | -3.1592 | -1.89825 | 0.36712 | -0.90287 | -0.33147 | 0.26567 | -0.58061 | -0.15425 | 0.48767 | -1.74729 | -0.8521 | 0.37337 | -1.03269 | -0.38557 | 0.4761 | -1.24549 | -0.59297 | 0.53456 | -2.21689 | -1.18507 | 0.64046 | -3.68841 | -2.3623 | 0.64476 | -3.49426 | -2.25295 | 0.60015 | -2.45989 | -1.47631 | 0.63381 | -3.24606 | -2.05738 | 0.64926 | -2.96909 | -1.92771 | 0.61356 | -2.93739 | -1.80226
133.0001 | 0.25432 | -0.84598 | -0.21515 | 0.24654 | -0.56265 | -0.13872 | 0.34624 | -0.60941 | -0.211 | 0.28906 | -0.49614 | -0.14341 | 0.28517 | -0.76767 | -0.21892 | 0.28653 | -0.72356 | -0.20732 | 0.24863 | -0.61284 | -0.15237 | 0.26789 | -0.5889 | -0.15776 | 0.35438 | -1.13972 | -0.40389 | 0.57364 | -1.98211 | -1.13702 | 0.39329 | -1.06495 | -0.41883 | 0.56021 | -3.23025 | -1.80961 | 0.37712 | -0.87405 | -0.32963 | 0.256 | -0.58849 | -0.15066 | 0.45508 | -1.77777 | -0.80902 | 0.42251 | -0.96831 | -0.40912 | 0.49454 | -1.22064 | -0.60365 | 0.56115 | -2.15161 | -1.20738 | 0.6053 | -3.79479 | -2.29698 | 0.63797 | -3.48196 | -2.22137 | 0.58717 | -2.46963 | -1.45008 | 0.61922 | -3.27859 | -2.03016 | 0.63133 | -2.99907 | -1.89342 | 0.60642 | -2.94434 | -1.78549
133.33333 | 0.23764 | -0.86643 | -0.20589 | 0.26628 | -0.5356 | -0.14262 | 0.34104 | -0.60999 | -0.20803 | 0.29029 | -0.49112 | -0.14257 | 0.30793 | -0.73185 | -0.22536 | 0.27907 | -0.73569 | -0.20531 | 0.25536 | -0.59434 | -0.15177 | 0.2739 | -0.57493 | -0.15747 | 0.3862 | -1.10498 | -0.42674 | 0.50046 | -2.06815 | -1.03502 | 0.3718 | -1.08156 | -0.40212 | 0.57862 | -3.17007 | -1.83427 | 0.37945 | -0.85922 | -0.32603 | 0.26161 | -0.57503 | -0.15043 | 0.53922 | -1.67642 | -0.90395 | 0.40109 | -0.98654 | -0.39569 | 0.47142 | -1.24438 | -0.58662 | 0.54417 | -2.17815 | -1.18528 | 0.63722 | -3.70469 | -2.36069 | 0.61862 | -3.56035 | -2.20252 | 0.60565 | -2.43761 | -1.47635 | 0.64326 | -3.21633 | -2.06893 | 0.62247 | -3.0127 | -1.8753 | 0.61066 | -2.93005 | -1.78926
133.66674 | 0.28265 | -0.78758 | -0.22261 | 0.30204 | -0.47858 | -0.14455 | 0.34429 | -0.60319 | -0.20767 | 0.27326 | -0.51654 | -0.14115 | 0.32996 | -0.70346 | -0.23211 | 0.2855 | -0.72852 | -0.20799 | 0.32323 | -0.49867 | -0.16119 | 0.30744 | -0.52687 | -0.16198 | 0.40825 | -1.08009 | -0.44095 | 0.55113 | -1.93051 | -1.06396 | 0.37279 | -1.08251 | -0.40355 | 0.56764 | -3.20127 | -1.81718 | 0.3861 | -0.84129 | -0.32483 | 0.2947 | -0.50068 | -0.14755 | 0.47701 | -1.72778 | -0.82417 | 0.40266 | -0.98363 | -0.39607 | 0.49157 | -1.2094 | -0.5945 | 0.54777 | -2.16182 | -1.18417 | 0.58509 | -3.84906 | -2.25205 | 0.64265 | -3.47639 | -2.23411 | 0.64646 | -2.32955 | -1.50597 | 0.60634 | -3.28997 | -1.99484 | 0.63171 | -2.98846 | -1.88783 | 0.60977 | -2.90988 | -1.77435
134.00003 | 0.22992 | -0.86097 | -0.19795 | 0.26358 | -0.52029 | -0.13714 | 0.36287 | -0.58248 | -0.21136 | 0.31755 | -0.46957 | -0.14911 | 0.27786 | -0.77272 | -0.2147 | 0.25787 | -0.75784 | -0.19543 | 0.27925 | -0.55041 | -0.1537 | 0.28489 | -0.56615 | -0.16129 | 0.36054 | -1.12233 | -0.40464 | 0.58101 | -1.99413 | -1.15861 | 0.37015 | -1.07966 | -0.39963 | 0.55187 | -3.22031 | -1.77718 | 0.38398 | -0.84179 | -0.32323 | 0.2778 | -0.51928 | -0.14425 | 0.52294 | -1.73055 | -0.90498 | 0.39128 | -0.98394 | -0.385 | 0.43801 | -1.28286 | -0.56191 | 0.53704 | -2.1832 | -1.17245 | 0.59711 | -3.81403 | -2.27739 | 0.61482 | -3.53634 | -2.1742 | 0.59379 | -2.43939 | -1.44847 | 0.62692 | -3.242 | -2.03247 | 0.62262 | -3.00154 | -1.86882 | 0.60805 | -2.91295 | -1.77121
134.33333 | 0.25883 | -0.80743 | -0.20899 | 0.28892 | -0.4822 | -0.13932 | 0.34295 | -0.59701 | -0.20475 | 0.25993 | -0.526 | -0.13672 | 0.27044 | -0.77429 | -0.2094 | 0.273 | -0.7327 | -0.20002 | 0.31704 | -0.51274 | -0.16256 | 0.28863 | -0.54342 | -0.15685 | 0.3851 | -1.09589 | -0.42202 | 0.5371 | -2.02284 | -1.08647 | 0.37701 | -1.06072 | -0.3999 | 0.54835 | -3.21036 | -1.7604 | 0.35116 | -0.88976 | -0.31245 | 0.26412 | -0.54336 | -0.14351 | 0.53485 | -1.70704 | -0.91301 | 0.3936 | -0.97987 | -0.38568 | 0.4866 | -1.2015 | -0.58465 | 0.54287 | -2.16359 | -1.17455 | 0.61291 | -3.75434 | -2.30105 | 0.61198 | -3.54807 | -2.17133 | 0.6177 | -2.39979 | -1.48235 | 0.6302 | -3.22207 | -2.03054 | 0.64621 | -2.93611 | -1.89734 | 0.60094 | -2.92939 | -1.76038