## device description
Parameter | Units | A5-1_100 | A5-2_100 | A6-1_100 | A6-2_100 | A17-1_110 | A17-2_110 | A18-1_110 | A18-2_110 | B5-1_120 | B5-2_120 | B6-1_120 | B6-2_120 | B17-1_130 | B17-2_130 | B18-1_130 | B18-2_130 | C5-1_140 | C5-2_140 | C6-1_140 | C6-2_140 | C17-1_150 | C17-2_150 | C18-1_150 | C18-2_150
Device preparation
Device area | cm2 | 0.16
Device transparency in 370-740 nm (for semi-transparent cells) | % | -
Number of layers (N) |  | 5
Number of junctions |  | 5
Substrate material |  | FTO/Glass
device indicator (name rationale) |  | 1
Layer 1 ("1" meaning "starting from substrate")
Function (i.e. electron/hole transport layer, photoactive, interconnecting, adhesion, etc.) |  | ETL
Material(s) (separate with colons if blended) |  | Compact TiO2
Fabrication method |  | Spray pyrolysis
Layer thickness | nm | 30-40
Ratio (if blended) |  | -
Processing solvent |  | Ethanol
Additive 1 |  | -
Additive 1 concentration |  | -
Additive 2 |  | -
Additive 2 concentration |  | -
Active layer treatment from processing |  | no treatment
Time since solution was prepared | hh:mm:ss | 0:15
Solution concentration
Solution temperature | oC | 10-15
Relative humidity during processing | % | 40-50
When was thermal annealing done (pre-deposition, post-deposition, post-sealing, none) |  | post-deposition
Annealing temperature | oC | 450
Annealing time | hh:mm:ss | 0:30
Solvent vapor annealing |  | -
Solvent used |  | -
Solvent annealing time | hh:mm:ss | -
Antisolvent treatment (yes/no) |  | -
Antisolvent (if used) |  | -
Treatment Time (if used) | hh:mm:ss | -
Removal of Antisolvent (if used) |  | -
Layer 2
Function (i.e. electron/hole transport layer, photoactive, interconnecting, adhesion, etc.) |  | ETL
Material(s) (separate with colons if blended) |  | Mesoporous TiO2
Fabrication method |  | Spin coating
Layer thickness | nm | 150-160
Ratio (if blended) |  | -
Processing solvent |  | Ethanol
Additive 1 |  | -
Additive 1 concentration |  | -
Additive 2 |  | -
Additive 2 concentration |  | -
Active layer treatment from processing |  | no treatment
Time since solution was prepared | hh:mm:ss | 24:00:00
Solution concentration
Solution temperature | oC | 23-25
Relative humidity during processing | % | 40-50
When was thermal annealing done (pre-deposition, post-deposition, post-sealing, none) |  | post-deposition
Annealing temperature | oC | 450
Annealing time | hh:mm:ss | 0:30
Solvent vapor annealing |  | -
Solvent used |  | -
Solvent annealing time | hh:mm:ss | -
Antisolvent treatment (yes/no) |  | no
Antisolvent (if used) |  | -
Treatment Time (if used) | hh:mm:ss | -
Removal of Antisolvent (if used) |  | -
Layer 3
Function (i.e. electron/hole transport layer, photoactive, interconnecting, adhesion, etc.) |  | Photoactive
Material(s) (separate with colons if blended) |  | Cs0.08FA0.8MA0.12Pb1.035(I0.88Br0.12)3
Fabrication method |  | Spin coating
Layer thickness | nm | 470-500
Ratio (if blended) |  | -
Processing solvent |  | DMSO:DMF 1:4
Additive 1 |  | -
Additive 1 concentration |  | -
Additive 2 |  | -
Additive 2 concentration |  | -
Active layer treatment from processing |  | no treatment
Time since solution was prepared | hh:mm:ss | 00:30:00
Solution concentration
Solution temperature | oC | 23-25
Relative humidity during processing | % | 0
When was thermal annealing done (pre-deposition, post-deposition, post-sealing, none) |  | post-deposition
Annealing temperature | oC | 100 | 100 | 100 | 100 | 110 | 110 | 110 | 110 | 120 | 120 | 120 | 120 | 130 | 130 | 130 | 130 | 140 | 140 | 140 | 140 | 150 | 150 | 150 | 150
Annealing time | hh:mm:ss | 1:00 | 1:00 | 1:00 | 1:00 | 1:00 | 1:00 | 1:00 | 1:00 | 0:40 | 0:40 | 0:40 | 0:40 | 0:25 | 0:25 | 0:25 | 0:25 | 0:15 | 0:15 | 0:15 | 0:15 | 0:15 | 0:15 | 0:15 | 0:15
Solvent vapor annealing |  | -
Solvent used |  | -
Solvent annealing time | hh:mm:ss | -
Antisolvent treatment (yes/no) |  | yes
Antisolvent (if used) |  | Chlorobenzene
Treatment Time (if used) | hh:mm:ss | -
Removal of Antisolvent (if used) |  | -
Layer 4
Function (i.e. electron/hole transport layer, photoactive, interconnecting, adhesion, etc.) |  | HTL
Material(s) (separate with colons if blended) |  | Spiro-OMeTAD
Fabrication method |  | Spin coating
Layer thickness | nm | 150-160
Ratio (if blended) |  | -
Processing solvent |  | Chlorobenzene
Additive 1 |  | -
Additive 1 concentration |  | -
Additive 2 |  | -
Additive 2 concentration |  | -
Active layer treatment from processing |  | no treatment
Time since solution was prepared | hh:mm:ss | 1:30
Solution concentration
Solution temperature | oC | 23-25
Relative humidity during processing | % | 40-50
When was thermal annealing done (pre-deposition, post-deposition, post-sealing, none) |  | non
Annealing temperature | oC | -
Annealing time | hh:mm:ss | -
Solvent vapor annealing |  | -
Solvent used |  | -
Solvent annealing time | hh:mm:ss | -
Antisolvent treatment (yes/no) |  | no
Antisolvent (if used) |  | -
Treatment Time (if used) | hh:mm:ss | -
Removal of Antisolvent (if used) |  | -
Layer 5
Function (i.e. electron/hole transport layer, photoactive, interconnecting, adhesion, etc.) |  | Anode
Material(s) (separate with colons if blended) |  | Gold
Fabrication method |  | Vacuum evaporation
Layer thickness | nm | 80
Growth rate | Angstrom/s | 0,03 - 0,6
Base pressure | Torr | 10^-6
Substrate temperature | oC
Co-deposition (yes/no) |  | no
Ratio (if co-deposited) |  | -
Annealing temperature (if used) | oC | -
Annealing solvent (if used) |  | -
Annealing time (if used) | hh:mm:ss | -
…
Encapsulation
Front side layer 1 ("1" meaning "starting from substrate")
Material | nm
Thickness | mm
Processing conditions
Water vapor transmission rate | g/(m²*d)
Oxygen transmission rate | cm³/(m²*d)
Time lag against oxygen or moisture
UV stabilized
UV filter
Back side layer 1 etc (starting from coated layers)
Material | nm
Thickness | mm
Processing conditions
Water vapor transmission rate | g/(m²*d)
Oxygen transmission rate | cm³/(m²*d)
Time lag against oxygen or moisture
UV stabilized
UV filter
Sealant
Material
Thickness
Width
Processing conditions
Minimum distance between encapsulation edge and active area edge
Water vapor transmission rate | g/(m²*d)
Oxygen transmission rate | cm³/(m²*d)
Time lag against oxygen or moisture | hh:mm:ss
UV stabilized
UV filter
Edge sealant
Material
Thickness
Width
Processing conditions
Minimum distance between encapsulation edge and active area edge
Water vapor transmission rate | g/(m²*d)
Oxygen transmission rate | cm³/(m²*d)
Time lag against oxygen or moisture | hh:mm:ss
UV stabilized
UV filter
Wiring
Material
Processing conditions
Protective sealant
Substrate cleaning
Solvent 1 |  | Hellmanex 2% soluton
Temperature of solvent | oC | 23-25
Duration of the treatment | hh:mm:ss | 0:15
Use of sonication |  | yes
Solvent 2 |  | Distilled water
Temperature of solvent |  | 23-25
Duration of the treatment | hh:mm:ss | 0:15
Use of sonication |  | yes
Solvent 3 |  | Acetone
Temperature of solvent |  | 23-25
Duration of the treatment |  | 0:15
Use of sonication |  | yes
Solvent 4 |  | Isopropanol
Temperature of solvent |  | 23-25
Duration of the treatment |  | 0:15
Use of sonication |  | yes
UV-ozone treatment |  | yes
Snow-cleaning |  | no
Baking |  | no
Initial characterization
JV curves measurements
FORWARD SCAN (OC -> SC)
Power conversion efficiency (PCE) | % | 12.62002 | 8.38733 | 12.47853 | 12.19319 | 12.3192 | 5.89004 | 12.50994 | 12.10268 | 12.89024 | 12.84178 | 14.36862 | 15.26917 | 13.61606 | 13.07237 | 9.14612 | 6.67458 | 12.12994 | 16.26546 | 13.14087 | 12.1142 | 13.70287 | 12.47689 | 13.24344 | 15.56961
Open circuit voltage (Voc) | V | 0.99705 | 0.9057 | 0.99361 | 0.99223 | 0.99722 | 0.81504 | 0.99794 | 0.99298 | 0.9862 | 0.99842 | 1.03718 | 1.03475 | 1.00885 | 1.00472 | 1.02139 | 0.99263 | 1.00888 | 1.05054 | 1.03069 | 1.02166 | 1.04435 | 1.01547 | 1.02521 | 1.03476
Short circuit current (Jsc) | mA/cm2 | -20.97707 | -20.57746 | -20.68541 | -19.81703 | -22.18951 | -20.60655 | -20.72238 | -20.13224 | -22.36589 | -21.53521 | -22.44176 | -21.95628 | -22.33983 | -21.67572 | -16.04287 | -10.98738 | -21.30814 | -22.90778 | -20.99464 | -20.67962 | -19.6567 | -20.62894 | -20.63297 | -21.92066
Fill factor (FF) | % | 60.33895 | 45.00388 | 60.7133 | 62.01062 | 55.67299 | 35.06974 | 60.49406 | 60.54066 | 58.43992 | 59.72573 | 61.731 | 67.20828 | 60.41486 | 60.02561 | 55.81643 | 61.19877 | 56.42502 | 67.58846 | 60.72769 | 57.33867 | 66.75073 | 59.56107 | 62.60737 | 68.64111
REVERSE SCAN (SC -> OC)
Power conversion efficiency (PCE) | % | 16.49828 | 9.28332 | 15.91596 | 14.41499 | 16.91821 | 8.34644 | 15.73283 | 13.97119 | 17.58833 | 16.59627 | 18.55849 | 16.70607 | 17.60156 | 15.72663 | 11.19298 | 8.45372 | 13.12822 | 18.81154 | 13.86319 | 16.13269 | 15.2611 | 12.67076 | 13.86896 | 17.23502
Open circuit voltage (Voc) | V | 1.03436 | 0.95594 | 1.02711 | 1.02612 | 1.026 | 0.94908 | 1.02929 | 1.01475 | 1.03398 | 1.03826 | 1.06018 | 1.04041 | 1.03621 | 1.02447 | 1.02835 | 1.00886 | 1.02001 | 1.08934 | 1.01134 | 1.07516 | 1.08033 | 1.00677 | 1.03509 | 1.07291
Short circuit current (Jsc) | mA/cm2 | -20.88506 | -20.46617 | -20.65563 | -19.88014 | -22.05627 | -20.33909 | -20.63547 | -20.00427 | -22.38822 | -21.50584 | -22.40781 | -21.88342 | -22.24806 | -21.6031 | -15.80985 | -11.01116 | -21.21474 | -22.93753 | -20.99434 | -21.82472 | -19.87765 | -20.62728 | -20.86957 | -22.00335
Fill factor (FF) | % | 76.37138 | 47.44991 | 75.02017 | 70.66361 | 74.76135 | 43.23802 | 74.07234 | 68.82617 | 75.97851 | 74.32719 | 78.12044 | 73.37631 | 76.35047 | 71.05908 | 68.84602 | 76.09953 | 60.66869 | 75.28609 | 65.29221 | 68.75175 | 71.06632 | 61.01418 | 64.20253 | 73.00612
Stabilized power output measurements
PCE stabilized | % | -
Value for bias (if held constant) | V | -
Stabilization time | s | -
External quantum efficiency (EQE/IPCE) measurements
Have EQE measurements been performed (yes/no) |  | no
Jsc calculated | mA/cm2 | -
Measurement setup
Light source (type of the lamp) |  | Halogen
Simulator Class |  | AA
Light intensity | mW/cm2 | 100
Reference cell |  | K5 filtered Si
Mask applied (yes/no) |  | yes
Mask area (if applied) | cm2 | 0.16
Scanning rate | V/s | 0.04
Dwell time | ms
Sample atmosphere (nitrogen/ ambient, R.H. if known etc) |  | ambient
Temperature during measurements | oC | 20-25
Time between fabrication and the first measurement | hh:mm:ss | 0:30
Preconditioning if applied |  | -
Preconditioning time | s | -
Bias applied | V | -
Light intensity | mW/cm2 | -

## outdoor measurement
Aging conditions for outdoor stability
Location (city and/or coordinates)
Dates of exposure
Typical temperature variation during the day | [low limit, oC; high limit, oC]
Typical R.H. variation during the day | [low limit, %; high limit, %]
Average maximum irradiance value during the day | mW/cm2
Detailed weather conditions during experiment available (seprately provided)? (yes/no)
Operating point during aging (maximum power point/ open circuit/ short circuit/ applied bias = X Volts/ passive resistance = X ohms)
Stability data
Total Exposure time | hh:mm:ss
T80 | h
TS80 (stabilized T80) | h
T50 | h
TS50 (stabilized T50) | h
PCE after 1000 hours | %
PCE in the end of experiment | %
LEY (lifetime energy yield) | kWh/m2
Burn-In observed (yes/no)
degradation rate of daily PCE average | %/day
degradation rate of daily integrated power | mW/cm2*day

## outdoor data from IV curve
Date & Time | Efficiency reverse [%] | Efficiency forward [%] | Fill Factor (reverse) [%] | Fill Factor (forward) [%] | Power_Max (reverse) [mW/cm2] | Power_Max (forward) [mW/cm2] | Vmpp (reverse) [V] | Vmpp (forward) [V] | Impp (reverse) [mA] | Impp (forward) [mA] | Isc (reverse) [mA] | Isc (forward) [mA] | Voc (reverse) [V] | Voc (forward) [V] | Temperature [degC] | RH [%] | elapsed time (on the same day) [min] | Power_In [mW/cm2] | Jmpp (reverse) [mA/cm2] | Jmpp (forward) [mA/cm2] | Jsc (reverse) [mA/cm2] | Jsc (forward) [mA/cm2] | JV File Name | % defected area (from thermal imaging)

## indoor measurement
Aging conditions |  | A5-1_100 | A5-2_100 | A6-1_100 | A6-2_100 | A17-1_110 | A17-2_110 | A18-1_110 | A18-2_110 | B5-1_120 | B5-2_120 | B6-1_120 | B6-2_120 | B17-1_130 | B17-2_130 | B18-1_130 | B18-2_130 | C5-1_140 | C5-2_140 | C6-1_140 | C6-2_140 | C17-1_150 | C17-2_150 | C18-1_150 | C18-2_150
Indicate [lowest limit; highest limit] for parameters which were cycled during experiment
Temperature | oC | 20
Light intensity | mW/cm2 | 100
Light source (type of the lamp)
Bias condition | V
Atmosphere (air, nitrogen, vacuum etc) |  | Nitrogen
Relative humidity (R.H.) | % | 0
Operating point during aging (maximum power point/ open circuit/ short circuit/ applied bias = X Volts/ passive resistance = X ohms) | V | MPP
Stability data
Total Exposure time | hh:mm:ss | 1000:00
T80 | h | 23 | 503 | 380 | >1000 | 121 | 593 | >1000 | 58 | 800 | 800 | 988 | 881 | >1000 | 98 | >1000 | >1000 | 233 | 55 | 738 | 803 | 394 | 843 | 843 | 843
TS80 (stabilized T80) | h | 23 | 503 | 380 | >1000 | 121 | 593 | >1000 | 58 | 800 | 800 | 988 | 881 | >1000 | 98 | >1000 | >1000 | 233 | 55 | 738 | 803 | 394 | 843 | 843 | 843
T50 | h | 365 | >1000 | >1000 | >1000 | >1000 | >1000 | >1000 | 464 | >1000 | >1000 | >1000 | >1000 | >1000 | >1000 | >1000 | >1000 | >1000 | 384 | >1000 | >1000 | >1000 | >1000 | >1000 | >1000
TS50 (stabilized T50) | h | 365 | >1000 | >1000 | >1000 | >1000 | >1000 | >1000 | 464 | >1000 | >1000 | >1000 | >1000 | >1000 | >1000 | >1000 | >1000 | >1000 | 384 | >1000 | >1000 | >1000 | >1000 | >1000 | >1000
PCE after 1000 hours | %
PCE in the end of experiment | %
LEY (lifetime energy yield) | kWh/m2
Burn-In observed (yes/no)
PCE degradation rate | %/h
Stabilized PCE degradation rate | %/h

## Indoor data MPP
| A5-1_100 | A5-1_100 | A5-1_100 | A5-2_100 | A5-2_100 | A5-2_100 | A6-1_100 | A6-1_100 | A6-1_100 | A6-2_100 | A6-2_100 | A6-2_100 | A17-1_110 | A17-1_110 | A17-1_110 | A17-2_110 | A17-2_110 | A17-2_110 | A18-1_110 | A18-1_110 | A18-1_110 | A18-2_110 | A18-2_110 | A18-2_110 | B5-1_120 | B5-1_120 | B5-1_120 | B5-2_120 | B5-2_120 | B5-2_120 | B6-1_120 | B6-1_120 | B6-1_120 | B6-2_120 | B6-2_120 | B6-2_120 | B17-1_130 | B17-1_130 | B17-1_130 | B17-2_130 | B17-2_130 | B17-2_130 | B18-1_130 | B18-1_130 | B18-1_130 | B18-2_130 | B18-2_130 | B18-2_130 | C5-1_140 | C5-1_140 | C5-1_140 | C5-2_140 | C5-2_140 | C5-2_140 | C6-1_140 | C6-1_140 | C6-1_140 | C6-2_140 | C6-2_140 | C6-2_140 | C17-1_150 | C17-1_150 | C17-1_150 | C17-2_150 | C17-2_150 | C17-2_150 | C18-1_150 | C18-1_150 | C18-1_150 | C18-2_150 | C18-2_150 | C18-2_150
Time [h] | Vmpp [V] | Impp [mA/cm2] | Power_max [mW/cm2] | Vmpp [V] | Impp [mA/cm2] | Power_max [mW/cm2] | Vmpp [V] | Impp [mA/cm2] | Power_max [mW/cm2] | Vmpp [V] | Impp [mA/cm2] | Power_max [mW/cm2] | Vmpp [V] | Impp [mA/cm2] | Power_max [mW/cm2] | Vmpp [V] | Impp [mA/cm2] | Power_max [mW/cm2] | Vmpp [V] | Impp [mA/cm2] | Power_max [mW/cm2] | Vmpp [V] | Impp [mA/cm2] | Power_max [mW/cm2] | Vmpp [V] | Impp [mA/cm2] | Power_max [mW/cm2] | Vmpp [V] | Impp [mA/cm2] | Power_max [mW/cm2] | Vmpp [V] | Impp [mA/cm2] | Power_max [mW/cm2] | Vmpp [V] | Impp [mA/cm2] | Power_max [mW/cm2] | Vmpp [V] | Impp [mA/cm2] | Power_max [mW/cm2] | Vmpp [V] | Impp [mA/cm2] | Power_max [mW/cm2] | Vmpp [V] | Impp [mA/cm2] | Power_max [mW/cm2] | Vmpp [V] | Impp [mA/cm2] | Power_max [mW/cm2] | Vmpp [V] | Impp [mA/cm2] | Power_max [mW/cm2] | Vmpp [V] | Impp [mA/cm2] | Power_max [mW/cm2] | Vmpp [V] | Impp [mA/cm2] | Power_max [mW/cm2] | Vmpp [V] | Impp [mA/cm2] | Power_max [mW/cm2] | Vmpp [V] | Impp [mA/cm2] | Power_max [mW/cm2] | Vmpp [V] | Impp [mA/cm2] | Power_max [mW/cm2] | Vmpp [V] | Impp [mA/cm2] | Power_max [mW/cm2] | Vmpp [V] | Impp [mA/cm2] | Power_max [mW/cm2]
0.000315667 | 6:25 | -14.20094 | -3.80023 | 0.30612 | -13.81092 | -4.2278 | 0.28605 | -13.83638 | -3.95791 | 0.25471 | -14.27243 | -3.63526 | 0.26543 | -14.91834 | -3.9597 | 0.27488 | -15.51991 | -4.26617 | 0.19852 | -14.73453 | -2.92507 | 0.33842 | -14.64147 | -4.95498 | 0.25657 | -14.32688 | -3.67585 | 0.30515 | -14.74404 | -4.49907 | 0.32004 | -15.07938 | -4.82606 | 0.24232 | -15.11615 | -3.66299 | 0.29976 | -14.69422 | -4.40477 | 0.3614 | -14.79024 | -5.34518 | 0.19326 | -9.6184 | -1.85884 | 0.29803 | -9.99168 | -2.97787 | 0.28927 | -12.81325 | -3.70651 | 0.24466 | -13.69755 | -3.35124 | 0.27677 | -13.61888 | -3.7693 | 0.37362 | -13.54214 | -5.05959 | 0.25543 | -13.66608 | -3.49077 | 0.26106 | -14.30228 | -3.73379 | 0.20557 | -11.03108 | -2.26767 | 0.24788 | -12.81356 | -3.17624
0.25004 | 18:15 | -11.8559 | -9.01839 | 0.80654 | -12.89634 | -10.40143 | 0.80786 | -12.50337 | -10.10097 | 0.83806 | -12.68382 | -10.62975 | 0.70718 | -11.17614 | -7.90353 | 0.82398 | -13.13794 | -10.82538 | 0.84109 | -12.36806 | -10.40262 | 0.84993 | -12.86009 | -10.9302 | 0.8698 | -13.41001 | -11.66398 | 0.86613 | -13.70036 | -11.86633 | 0.87623 | -13.99423 | -12.26224 | 0.88402 | -13.80741 | -12.20595 | 0.84795 | -13.34139 | -11.31278 | 0.87045 | -13.26739 | -11.54863 | 0.8447 | -8.91037 | -7.52658 | 0.80165 | -9.13343 | -7.32182 | 0.85953 | -13.18707 | -11.33467 | 0.84235 | -12.74457 | -10.73541 | 0.80348 | -12.44388 | -9.99835 | 0.86801 | -13.53766 | -11.75085 | 0.84164 | -12.8339 | -10.80156 | 0.85758 | -13.00794 | -11.15536 | 0.83621 | -13.44864 | -11.24583 | 0.85285 | -13.78351 | -11.75526
0.50018 | 16:09 | -11.61846 | -7.81607 | 0.80403 | -12.89637 | -10.36903 | 0.8186 | -12.01543 | -9.83584 | 0.83382 | -12.51343 | -10.43394 | 0.71803 | -11.23397 | -8.06631 | 0.81149 | -13.04441 | -10.58538 | 0.81876 | -12.42348 | -10.17181 | 0.85204 | -12.55707 | -10.6991 | 0.86487 | -13.34165 | -11.53883 | 0.87275 | -13.31808 | -11.62336 | 0.87933 | -13.72161 | -12.06584 | 0.87952 | -13.63683 | -11.99385 | 0.84126 | -13.0132 | -10.94748 | 0.83861 | -13.24641 | -11.10851 | 0.84536 | -8.81947 | -7.45564 | 0.76872 | -8.94776 | -6.87835 | 0.86525 | -13.04076 | -11.28357 | 0.84882 | -12.55897 | -10.6603 | 0.82196 | -12.18824 | -10.01829 | 0.8626 | -13.42388 | -11.57951 | 0.85445 | -12.61703 | -10.78056 | 0.86702 | -12.65821 | -10.97496 | 0.8538 | -13.13502 | -11.21469 | 0.87666 | -13.34188 | -11.69635
0.75023 | 17:15 | -10.46341 | -7.51873 | 0.83242 | -12.48779 | -10.39515 | 0.82766 | -11.82186 | -9.78448 | 0.83405 | -12.28183 | -10.24366 | 0.79991 | -9.93268 | -7.94523 | 0.82483 | -12.62078 | -10.40996 | 0.82598 | -12.13587 | -10.02395 | 0.83872 | -12.47615 | -10.46396 | 0.85488 | -13.23223 | -11.31196 | 0.87001 | -13.25925 | -11.53564 | 0.87509 | -13.53579 | -11.84511 | 0.87656 | -13.43651 | -11.77786 | 0.84624 | -12.61542 | -10.67563 | 0.84564 | -12.79943 | -10.82366 | 0.83582 | -8.77055 | -7.33059 | 0.7489 | -8.89591 | -6.66211 | 0.86681 | -12.83424 | -11.12479 | 0.84348 | -12.40859 | -10.46645 | 0.81992 | -12.06019 | -9.88836 | 0.86977 | -13.07563 | -11.37284 | 0.84511 | -12.58063 | -10.63207 | 0.85948 | -12.51737 | -10.75844 | 0.85378 | -12.91617 | -11.02751 | 0.87014 | -13.20841 | -11.49313
1.00004 | 15:25 | -10.72376 | -6.89103 | 0.80718 | -12.63818 | -10.20129 | 0.79921 | -11.9575 | -9.55653 | 0.80779 | -12.39368 | -10.01152 | 0.79548 | -8.73939 | -6.95199 | 0.80248 | -12.73531 | -10.21978 | 0.8235 | -12.00112 | -9.88297 | 0.83725 | -12.25574 | -10.26113 | 0.84809 | -13.13316 | -11.13814 | 0.85982 | -13.21665 | -11.36387 | 0.87 | -13.39396 | -11.65273 | 0.87426 | -13.25416 | -11.5876 | 0.82786 | -12.58792 | -10.42097 | 0.83061 | -12.70454 | -10.55248 | 0.83175 | -8.69919 | -7.23553 | 0.74069 | -8.70313 | -6.44635 | 0.86713 | -12.64148 | -10.96187 | 0.83395 | -12.23366 | -10.20224 | 0.80781 | -12.113 | -9.78505 | 0.86614 | -12.93709 | -11.20535 | 0.85055 | -12.36061 | -10.51329 | 0.86822 | -12.17295 | -10.56879 | 0.8548 | -12.69471 | -10.85143 | 0.86582 | -13.04177 | -11.29186
1.25006 | 17:12 | -9.8554 | -7.06611 | 0.82331 | -12.38102 | -10.19345 | 0.77154 | -11.98083 | -9.2437 | 0.82046 | -12.12528 | -9.94831 | 0.68704 | -10.7891 | -7.41255 | 0.78928 | -12.68269 | -10.0102 | 0.80852 | -12.04395 | -9.73774 | 0.81627 | -12.34078 | -10.07346 | 0.84943 | -12.96409 | -11.01205 | 0.85303 | -13.12687 | -11.19766 | 0.86302 | -13.3002 | -11.47834 | 0.8605 | -13.27749 | -11.42521 | 0.80829 | -12.60168 | -10.18586 | 0.82869 | -12.47887 | -10.34109 | 0.831 | -8.5992 | -7.14593 | 0.71385 | -8.88603 | -6.34332 | 0.86323 | -12.52674 | -10.81347 | 0.82892 | -12.231 | -10.13854 | 0.81333 | -11.96962 | -9.73526 | 0.85549 | -12.93406 | -11.06497 | 0.84167 | -12.32156 | -10.37065 | 0.8463 | -12.32953 | -10.43446 | 0.8517 | -12.55205 | -10.69056 | 0.86112 | -12.91889 | -11.12472
1.50016 | 16:04 | -10.31438 | -6.90289 | 0.80507 | -12.4863 | -10.05237 | 0.7888 | -11.87233 | -9.36493 | 0.80157 | -12.22396 | -9.79834 | 0.74504 | -10.39512 | -7.74479 | 0.80737 | -12.43344 | -10.03845 | 0.81056 | -11.92597 | -9.66674 | 0.80469 | -12.32939 | -9.92139 | 0.85176 | -12.81488 | -10.91522 | 0.84518 | -13.07639 | -11.05197 | 0.85821 | -13.235 | -11.35836 | 0.85913 | -13.15783 | -11.30426 | 0.81422 | -12.34864 | -10.0545 | 0.82108 | -12.38942 | -10.17265 | 0.83777 | -8.47001 | -7.09591 | 0.7044 | -8.77029 | -6.17783 | 0.85906 | -12.47626 | -10.71788 | 0.82317 | -12.12081 | -9.97745 | 0.82169 | -11.81104 | -9.70503 | 0.85638 | -12.78886 | -10.95207 | 0.85086 | -12.10534 | -10.3 | 0.84695 | -12.1991 | -10.33204 | 0.84739 | -12.4769 | -10.57284 | 0.85757 | -12.80764 | -10.98346
1.75 | 17:07 | -9.86917 | -7.03547 | 0.79133 | -12.53824 | -9.92189 | 0.79543 | -11.72964 | -9.33011 | 0.80087 | -12.13662 | -9.71981 | 0.72663 | -10.44606 | -7.59044 | 0.79954 | -12.44191 | -9.94781 | 0.80179 | -11.95502 | -9.58541 | 0.80571 | -12.19434 | -9.82512 | 0.84231 | -12.84037 | -10.81552 | 0.84753 | -12.92842 | -10.95722 | 0.85122 | -13.22492 | -11.25733 | 0.86146 | -13.0143 | -11.2113 | 0.81428 | -12.20374 | -9.93727 | 0.81543 | -12.28897 | -10.02083 | 0.8173 | -8.58829 | -7.01923 | 0.68896 | -8.81099 | -6.0704 | 0.85972 | -12.37462 | -10.63873 | 0.81483 | -12.05508 | -9.8228 | 0.81155 | -11.88502 | -9.64524 | 0.86515 | -12.5607 | -10.86685 | 0.84146 | -12.13703 | -10.21277 | 0.84396 | -12.12018 | -10.22895 | 0.84806 | -12.34302 | -10.46762 | 0.86207 | -12.6332 | -10.89066
2.00015 | 16:19 | -9.96753 | -6.77369 | 0.81514 | -12.30005 | -10.02621 | 0.79067 | -11.70116 | -9.25173 | 0.80835 | -11.91986 | -9.63546 | 0.72623 | -10.33646 | -7.50662 | 0.78227 | -12.51613 | -9.79098 | 0.78944 | -11.99505 | -9.46932 | 0.81041 | -12.06099 | -9.77439 | 0.83423 | -12.86064 | -10.72874 | 0.84057 | -12.93512 | -10.87283 | 0.8561 | -13.0679 | -11.18744 | 0.85239 | -13.03849 | -11.11387 | 0.80826 | -12.17359 | -9.83938 | 0.80173 | -12.34889 | -9.90047 | 0.82594 | -8.47001 | -6.99568 | 0.68238 | -8.74751 | -5.96909 | 0.85037 | -12.39814 | -10.54294 | 0.80562 | -11.99608 | -9.66428 | 0.80202 | -11.95115 | -9.58505 | 0.85735 | -12.59997 | -10.80253 | 0.84403 | -12.01794 | -10.14346 | 0.84323 | -12.05875 | -10.16831 | 0.83065 | -12.46608 | -10.35492 | 0.85056 | -12.68317 | -10.78775
2.25006 | 16:45 | -9.26798 | -6.46647 | 0.79917 | -12.39194 | -9.90333 | 0.76941 | -11.81831 | -9.09309 | 0.7926 | -11.98877 | -9.5023 | 0.68922 | -10.32676 | -7.11736 | 0.78715 | -12.54247 | -9.87282 | 0.79264 | -11.93601 | -9.46097 | 0.80957 | -12.02177 | -9.73243 | 0.82461 | -12.90684 | -10.64312 | 0.84246 | -12.82804 | -10.80708 | 0.84688 | -13.11691 | -11.10839 | 0.85182 | -12.97171 | -11.04956 | 0.79594 | -12.22691 | -9.73194 | 0.80221 | -12.25055 | -9.82749 | 0.8224 | -8.46549 | -6.96203 | 0.66797 | -8.75409 | -5.84752 | 0.84035 | -12.45951 | -10.47041 | 0.82429 | -11.52347 | -9.49873 | 0.80552 | -11.88149 | -9.57073 | 0.84671 | -12.67113 | -10.72873 | 0.83834 | -12.00534 | -10.06456 | 0.84013 | -12.02597 | -10.10334 | 0.82885 | -12.39765 | -10.27579 | 0.8411 | -12.7095 | -10.69002
2.50023 | 17:05 | -9.36552 | -6.66796 | 0.8071 | -12.28533 | -9.91545 | 0.78856 | -11.47697 | -9.05033 | 0.79902 | -11.83873 | -9.45943 | 0.68459 | -10.2133 | -6.99188 | 0.77805 | -12.5884 | -9.79443 | 0.79372 | -11.88632 | -9.43446 | 0.80214 | -12.04759 | -9.66381 | 0.83526 | -12.73664 | -10.6384 | 0.83663 | -12.85248 | -10.7528 | 0.86279 | -12.82832 | -11.06811 | 0.84786 | -12.97503 | -11.00094 | 0.79969 | -12.10906 | -9.68352 | 0.81615 | -12.00937 | -9.80145 | 0.825 | -8.40838 | -6.93691 | 0.66039 | -8.71234 | -5.7535 | 0.84761 | -12.31111 | -10.43497 | 0.81203 | -11.71247 | -9.51083 | 0.79952 | -11.93977 | -9.54612 | 0.85061 | -12.56451 | -10.68746 | 0.83183 | -12.04642 | -10.02055 | 0.83189 | -12.06425 | -10.03617 | 0.83759 | -12.21628 | -10.23228 | 0.84306 | -12.62191 | -10.64102
2.75002 | 15:31 | -9.66804 | -6.25186 | 0.77738 | -12.51636 | -9.72993 | 0.79534 | -11.29155 | -8.98067 | 0.77766 | -12.04261 | -9.36505 | 0.69692 | -9.79809 | -6.82847 | 0.77141 | -12.61686 | -9.73274 | 0.80226 | -11.74724 | -9.42437 | 0.78978 | -12.12263 | -9.57419 | 0.8477 | -12.54262 | -10.63237 | 0.83515 | -12.82694 | -10.71242 | 0.84466 | -13.05086 | -11.02358 | 0.85118 | -12.87319 | -10.95741 | 0.80236 | -12.03171 | -9.6538 | 0.80776 | -12.06417 | -9.74492 | 0.82577 | -8.37214 | -6.91346 | 0.66712 | -8.53366 | -5.69299 | 0.83496 | -12.41935 | -10.36966 | 0.79985 | -11.48874 | -9.18926 | 0.81143 | -11.78427 | -9.56214 | 0.84245 | -12.62704 | -10.63762 | 0.83453 | -11.95949 | -9.98053 | 0.8345 | -11.98629 | -10.00259 | 0.8295 | -12.25131 | -10.16242 | 0.85133 | -12.44992 | -10.59898
3.00025 | 15:07 | -10.34449 | -6.51248 | 0.79829 | -12.32613 | -9.83983 | 0.77397 | -11.24929 | -8.70667 | 0.77946 | -11.89234 | -9.26964 | 0.63407 | -10.37214 | -6.57662 | 0.77626 | -12.52679 | -9.72398 | 0.79354 | -11.78137 | -9.34905 | 0.78757 | -12.02167 | -9.46789 | 0.8324 | -12.71059 | -10.58031 | 0.83861 | -12.73747 | -10.68172 | 0.84567 | -12.99252 | -10.98744 | 0.84654 | -12.90535 | -10.92491 | 0.79845 | -12.03315 | -9.60783 | 0.7992 | -12.12171 | -9.68763 | 0.82257 | -8.38721 | -6.8991 | 0.66371 | -8.50745 | -5.64649 | 0.83644 | -12.35917 | -10.3377 | 0.77548 | -11.84573 | -9.1861 | 0.79514 | -11.95821 | -9.50851 | 0.83685 | -12.65771 | -10.59258 | 0.83888 | -11.85753 | -9.947 | 0.84139 | -11.84911 | -9.96967 | 0.83681 | -12.11934 | -10.14158 | 0.85032 | -12.41234 | -10.55441
3.25004 | 13:47 | -11.09208 | -6.372 | 0.79677 | -12.31327 | -9.81086 | 0.77003 | -11.4042 | -8.78155 | 0.78275 | -11.76384 | -9.20812 | 0.67841 | -10.11599 | -6.86274 | 0.78685 | -12.43466 | -9.78426 | 0.79192 | -11.78885 | -9.33578 | 0.79366 | -11.99394 | -9.51914 | 0.82861 | -12.71706 | -10.53754 | 0.84157 | -12.66381 | -10.6575 | 0.85577 | -12.80024 | -10.9541 | 0.84481 | -12.88741 | -10.8874 | 0.79049 | -12.08511 | -9.55319 | 0.79947 | -12.07866 | -9.65649 | 0.82254 | -8.36286 | -6.8788 | 0.66077 | -8.45955 | -5.58981 | 0.83426 | -12.35688 | -10.30889 | 0.79806 | -11.38398 | -9.08513 | 0.79038 | -11.98123 | -9.46968 | 0.8392 | -12.59407 | -10.56889 | 0.83546 | -11.83209 | -9.88522 | 0.82692 | -12.00569 | -9.92778 | 0.82648 | -12.20476 | -10.08696 | 0.84961 | -12.37706 | -10.51571
3.50008 | 16:03 | -10.3623 | -6.92964 | 0.80194 | -12.26814 | -9.83836 | 0.75611 | -11.52984 | -8.71784 | 0.79626 | -11.67281 | -9.29462 | 0.62677 | -10.65692 | -6.67943 | 0.78899 | -12.3824 | -9.76954 | 0.7996 | -11.62236 | -9.29319 | 0.78414 | -12.07055 | -9.46505 | 0.82619 | -12.73023 | -10.5176 | 0.83605 | -12.70259 | -10.61997 | 0.84472 | -12.94737 | -10.93686 | 0.84877 | -12.80686 | -10.87011 | 0.79322 | -12.03002 | -9.54246 | 0.80381 | -11.98269 | -9.63183 | 0.81945 | -8.38214 | -6.86872 | 0.66111 | -8.41641 | -5.5642 | 0.8242 | -12.41654 | -10.2337 | 0.79658 | -11.49651 | -9.15795 | 0.79777 | -11.9034 | -9.49615 | 0.85028 | -12.42055 | -10.56088 | 0.82693 | -11.93074 | -9.86583 | 0.83123 | -11.92106 | -9.90917 | 0.81723 | -12.25702 | -10.0168 | 0.84408 | -12.40739 | -10.47287
3.75017 | 14:58 | -10.3397 | -6.44914 | 0.79617 | -12.27259 | -9.7711 | 0.75914 | -11.08192 | -8.41267 | 0.78202 | -11.66184 | -9.11973 | 0.69533 | -9.98296 | -6.94144 | 0.7716 | -12.49033 | -9.63749 | 0.78304 | -11.85245 | -9.28088 | 0.78334 | -12.04277 | -9.43364 | 0.83535 | -12.59645 | -10.52239 | 0.82851 | -12.78408 | -10.59179 | 0.85001 | -12.8266 | -10.90269 | 0.85276 | -12.72239 | -10.84912 | 0.79698 | -11.95611 | -9.52875 | 0.79565 | -12.06532 | -9.59978 | 0.82514 | -8.29889 | -6.84774 | 0.64404 | -8.58633 | -5.52995 | 0.84429 | -12.14544 | -10.25425 | 0.79403 | -11.19877 | -8.89211 | 0.79775 | -11.89288 | -9.48748 | 0.83548 | -12.58049 | -10.51077 | 0.81952 | -12.00847 | -9.84118 | 0.82832 | -11.91853 | -9.87235 | 0.81312 | -12.27303 | -9.9794 | 0.84567 | -12.33341 | -10.42995
4.00007 | 16:41 | -8.83097 | -6.13805 | 0.77315 | -12.45836 | -9.63213 | 0.76787 | -11.35746 | -8.72108 | 0.77825 | -11.72453 | -9.12465 | 0.67125 | -9.9838 | -6.70165 | 0.75889 | -12.65492 | -9.60369 | 0.77347 | -11.91321 | -9.21451 | 0.7941 | -11.91625 | -9.46266 | 0.82875 | -12.66644 | -10.49737 | 0.83329 | -12.69901 | -10.58197 | 0.83897 | -12.95503 | -10.86885 | 0.84055 | -12.87745 | -10.8241 | 0.80426 | -11.82824 | -9.51303 | 0.80032 | -11.97554 | -9.58424 | 0.82179 | -8.32674 | -6.84284 | 0.65546 | -8.39002 | -5.49933 | 0.82997 | -12.30874 | -10.21591 | 0.81391 | -10.75391 | -8.75276 | 0.80299 | -11.81371 | -9.48628 | 0.83144 | -12.61309 | -10.48701 | 0.82858 | -11.81751 | -9.79178 | 0.82523 | -11.93616 | -9.85003 | 0.80131 | -12.36531 | -9.9084 | 0.84249 | -12.35362 | -10.40775
4.25007 | 14:19 | -10.38433 | -6.19673 | 0.77011 | -12.45513 | -9.59187 | 0.7291 | -11.58271 | -8.44494 | 0.77566 | -11.74058 | -9.10675 | 0.62499 | -9.8886 | -6.18027 | 0.76063 | -12.63801 | -9.61287 | 0.78661 | -11.77414 | -9.2616 | 0.76683 | -12.14349 | -9.31197 | 0.82886 | -12.64453 | -10.48061 | 0.82715 | -12.75779 | -10.55258 | 0.84171 | -12.89592 | -10.85461 | 0.84443 | -12.78661 | -10.79735 | 0.78359 | -12.04144 | -9.43555 | 0.79509 | -12.01119 | -9.55002 | 0.81169 | -8.39671 | -6.81552 | 0.65425 | -8.41553 | -5.50589 | 0.84908 | -12.00454 | -10.19276 | 0.74 | -11.55014 | -8.54706 | 0.77848 | -12.06531 | -9.3926 | 0.83863 | -12.48645 | -10.47146 | 0.83372 | -11.73394 | -9.78279 | 0.82757 | -11.87354 | -9.82618 | 0.81056 | -12.25519 | -9.93353 | 0.83036 | -12.4716 | -10.35589
4.5002 | 13:53 | -10.46063 | -6.05395 | 0.7606 | -12.52928 | -9.52978 | 0.73428 | -11.45729 | -8.41282 | 0.75877 | -11.74968 | -8.91525 | 0.62356 | -9.733 | -6.06909 | 0.74762 | -12.68467 | -9.48335 | 0.78342 | -11.78618 | -9.23349 | 0.77013 | -12.07409 | -9.29867 | 0.83147 | -12.60313 | -10.4791 | 0.82622 | -12.75065 | -10.53487 | 0.84349 | -12.84741 | -10.83663 | 0.8357 | -12.8884 | -10.77087 | 0.79732 | -11.88286 | -9.47448 | 0.78951 | -12.03863 | -9.50461 | 0.80249 | -8.46239 | -6.79101 | 0.64967 | -8.42881 | -5.47598 | 0.83041 | -12.23352 | -10.15886 | 0.74838 | -11.3683 | -8.50777 | 0.79824 | -11.84704 | -9.45672 | 0.83185 | -12.55716 | -10.44568 | 0.81171 | -11.99153 | -9.73359 | 0.82418 | -11.88619 | -9.79635 | 0.81197 | -12.20037 | -9.90633 | 0.83197 | -12.42252 | -10.33511
4.75017 | 13:15 | -10.86608 | -5.99616 | 0.78256 | -12.34651 | -9.66185 | 0.77035 | -11.0345 | -8.50044 | 0.76956 | -11.73828 | -9.03336 | 0.61951 | -9.69531 | -6.00637 | 0.76128 | -12.60362 | -9.59493 | 0.77684 | -11.83851 | -9.19663 | 0.76462 | -12.07798 | -9.23506 | 0.82521 | -12.64671 | -10.43618 | 0.82786 | -12.71528 | -10.52645 | 0.8307 | -12.99511 | -10.79505 | 0.83991 | -12.81331 | -10.76202 | 0.79971 | -11.84499 | -9.47257 | 0.78852 | -12.02782 | -9.4842 | 0.80576 | -8.42641 | -6.78962 | 0.63709 | -8.58812 | -5.47142 | 0.83053 | -12.19994 | -10.13239 | 0.75839 | -11.20164 | -8.4952 | 0.80651 | -11.75242 | -9.47844 | 0.83108 | -12.54744 | -10.42794 | 0.8182 | -11.88335 | -9.72299 | 0.8194 | -11.93306 | -9.7779 | 0.82327 | -12.04227 | -9.91409 | 0.85032 | -12.16646 | -10.34536
5.00011 | 13:22 | -10.88614 | -6.063 | 0.79723 | -12.20298 | -9.72853 | 0.73635 | -11.19707 | -8.24495 | 0.77095 | -11.69318 | -9.01484 | 0.58662 | -9.75654 | -5.72341 | 0.78194 | -12.26974 | -9.59424 | 0.76564 | -11.9341 | -9.13721 | 0.775 | -11.9427 | -9.25556 | 0.82103 | -12.68197 | -10.41229 | 0.82074 | -12.78203 | -10.49072 | 0.83715 | -12.89624 | -10.79614 | 0.8383 | -12.83221 | -10.75731 | 0.7953 | -11.88204 | -9.44982 | 0.78233 | -12.02602 | -9.4083 | 0.80871 | -8.4035 | -6.79598 | 0.64998 | -8.38708 | -5.45143 | 0.83694 | -12.08302 | -10.11279 | 0.67737 | -10.66771 | -7.22603 | 0.79044 | -11.92633 | -9.42698 | 0.83703 | -12.44277 | -10.41501 | 0.81831 | -11.85538 | -9.7014 | 0.82736 | -11.82048 | -9.77977 | 0.82565 | -11.98521 | -9.89555 | 0.8359 | -12.34409 | -10.31848
5.25016 | 14:40 | -9.65806 | -5.90263 | 0.77575 | -12.37745 | -9.60176 | 0.73653 | -11.10186 | -8.17685 | 0.76672 | -11.77323 | -9.02681 | 0.56348 | -9.86148 | -5.55676 | 0.75091 | -12.66752 | -9.51212 | 0.78259 | -11.7592 | -9.20266 | 0.76845 | -11.99239 | -9.21559 | 0.81526 | -12.74192 | -10.38803 | 0.83825 | -12.53937 | -10.5111 | 0.84154 | -12.82987 | -10.79686 | 0.83953 | -12.78384 | -10.73246 | 0.7884 | -11.93069 | -9.40612 | 0.79841 | -11.85259 | -9.46317 | 0.79118 | -8.51279 | -6.73514 | 0.62234 | -8.72746 | -5.43145 | 0.82912 | -12.15869 | -10.08099 | 0.78421 | -11.00164 | -8.62758 | 0.79986 | -11.80189 | -9.43985 | 0.83359 | -12.46532 | -10.391 | 0.82815 | -11.7169 | -9.70335 | 0.81543 | -11.93243 | -9.73011 | 0.82427 | -11.97213 | -9.86827 | 0.82588 | -12.41293 | -10.25159
5.50019 | 13:43 | -10.78746 | -6.16887 | 0.78417 | -12.31514 | -9.65713 | 0.73014 | -11.13274 | -8.12843 | 0.77574 | -11.63093 | -9.0226 | 0.61107 | -9.50264 | -5.80681 | 0.73362 | -12.77337 | -9.37076 | 0.77598 | -11.80646 | -9.16154 | 0.78175 | -11.8617 | -9.27288 | 0.81373 | -12.74411 | -10.3703 | 0.81739 | -12.78771 | -10.45257 | 0.83633 | -12.88246 | -10.77401 | 0.84098 | -12.76606 | -10.73598 | 0.78294 | -11.98055 | -9.38009 | 0.78377 | -11.95939 | -9.37343 | 0.81268 | -8.34115 | -6.77865 | 0.63292 | -8.58084 | -5.43099 | 0.83615 | -12.06315 | -10.08666 | 0.75668 | -11.23082 | -8.49817 | 0.78211 | -11.98622 | -9.37454 | 0.8269 | -12.53791 | -10.36754 | 0.81856 | -11.80747 | -9.66506 | 0.82426 | -11.82409 | -9.7461 | 0.81639 | -12.05524 | -9.84172 | 0.83137 | -12.3388 | -10.25807
5.75004 | 15:18 | -8.68716 | -5.53619 | 0.75982 | -12.43129 | -9.44559 | 0.72409 | -11.25119 | -8.1469 | 0.77449 | -11.65422 | -9.02608 | 0.59154 | -9.12868 | -5.39998 | 0.73784 | -12.73076 | -9.39321 | 0.77154 | -11.83812 | -9.13361 | 0.76505 | -12.04548 | -9.21543 | 0.82761 | -12.58846 | -10.41827 | 0.83463 | -12.55786 | -10.4812 | 0.83588 | -12.86589 | -10.75434 | 0.83173 | -12.85855 | -10.69489 | 0.78387 | -11.95951 | -9.3747 | 0.79419 | -11.76287 | -9.34197 | 0.80149 | -8.4223 | -6.75039 | 0.63894 | -8.36464 | -5.34452 | 0.81281 | -12.32192 | -10.01532 | 0.73845 | -11.04996 | -8.1599 | 0.79052 | -11.89828 | -9.40585 | 0.83097 | -12.47591 | -10.36714 | 0.81358 | -11.84042 | -9.63312 | 0.81967 | -11.85829 | -9.71988 | 0.81399 | -12.06861 | -9.82371 | 0.83539 | -12.27104 | -10.25105
6.00004 | 13:55 | -9.44861 | -5.48169 | 0.74838 | -12.55633 | -9.39689 | 0.73591 | -10.98459 | -8.08368 | 0.77591 | -11.60026 | -9.00074 | 0.56278 | -9.60982 | -5.40824 | 0.7413 | -12.64969 | -9.37717 | 0.77685 | -11.78674 | -9.15648 | 0.77188 | -11.94782 | -9.22223 | 0.82813 | -12.56015 | -10.40141 | 0.82194 | -12.71255 | -10.44895 | 0.83909 | -12.81792 | -10.75537 | 0.83727 | -12.78817 | -10.70714 | 0.77841 | -11.99048 | -9.33354 | 0.78236 | -11.94956 | -9.34888 | 0.80763 | -8.37564 | -6.76441 | 0.63545 | -8.4697 | -5.38205 | 0.82741 | -12.13567 | -10.04122 | 0.73523 | -10.98139 | -8.07389 | 0.79413 | -11.85827 | -9.41705 | 0.8351 | -12.40772 | -10.36162 | 0.81489 | -11.81337 | -9.62664 | 0.82197 | -11.82266 | -9.71783 | 0.80542 | -12.15091 | -9.78658 | 0.83372 | -12.29223 | -10.2483
6.2502 | 13:50 | -10.17698 | -5.86722 | 0.78155 | -12.24981 | -9.57389 | 0.74379 | -10.95195 | -8.14595 | 0.74031 | -11.92972 | -8.83169 | 0.63014 | -9.06504 | -5.71223 | 0.76655 | -12.49026 | -9.5744 | 0.76956 | -11.84482 | -9.11525 | 0.781 | -11.73222 | -9.16283 | 0.81837 | -12.65662 | -10.35787 | 0.82193 | -12.70803 | -10.44507 | 0.83923 | -12.80088 | -10.74283 | 0.84298 | -12.6929 | -10.69991 | 0.78591 | -11.89992 | -9.35225 | 0.77295 | -11.98348 | -9.26263 | 0.79936 | -8.41588 | -6.72735 | 0.63908 | -8.45498 | -5.40337 | 0.82183 | -12.20832 | -10.03321 | 0.74642 | -10.77723 | -8.04431 | 0.78847 | -11.90738 | -9.3886 | 0.82447 | -12.52986 | -10.33055 | 0.81046 | -11.86212 | -9.6138 | 0.80355 | -12.03487 | -9.67059 | 0.7999 | -12.20307 | -9.76122 | 0.83443 | -12.24868 | -10.22063
6.50007 | 15:38 | -8.33316 | -5.42849 | 0.755 | -12.48463 | -9.4259 | 0.72024 | -11.00997 | -7.9298 | 0.75213 | -11.80367 | -8.87793 | 0.56311 | -9.79361 | -5.51489 | 0.73382 | -12.75806 | -9.36214 | 0.77993 | -11.706 | -9.12984 | 0.76985 | -11.88511 | -9.14969 | 0.81648 | -12.66957 | -10.34444 | 0.83012 | -12.57639 | -10.43993 | 0.82688 | -12.94879 | -10.70704 | 0.8411 | -12.70099 | -10.68282 | 0.76473 | -12.09744 | -9.2513 | 0.79556 | -11.63696 | -9.25795 | 0.80146 | -8.39114 | -6.72513 | 0.62687 | -8.58546 | -5.38198 | 0.82237 | -12.18226 | -10.01835 | 0.75874 | -10.74121 | -8.1498 | 0.7855 | -11.94018 | -9.37904 | 0.81915 | -12.58007 | -10.30494 | 0.81562 | -11.74815 | -9.58205 | 0.80703 | -11.97068 | -9.66069 | 0.8101 | -12.05672 | -9.76716 | 0.83961 | -12.16675 | -10.21526
6.75016 | 13:50 | -9.7407 | -5.61328 | 0.77972 | -12.30348 | -9.59332 | 0.71664 | -11.11948 | -7.96868 | 0.78254 | -11.33914 | -8.87329 | 0.5592 | -9.66618 | -5.40531 | 0.75001 | -12.56299 | -9.42239 | 0.76213 | -11.87379 | -9.04941 | 0.7615 | -11.98916 | -9.12977 | 0.81932 | -12.63794 | -10.35455 | 0.82421 | -12.65542 | -10.43067 | 0.83483 | -12.83463 | -10.7147 | 0.83157 | -12.81435 | -10.65604 | 0.78727 | -11.86386 | -9.3401 | 0.79292 | -11.66552 | -9.2498 | 0.79562 | -8.44322 | -6.71758 | 0.63863 | -8.42912 | -5.38307 | 0.81933 | -12.21056 | -10.00449 | 0.76022 | -10.58892 | -8.0499 | 0.79086 | -11.87054 | -9.38792 | 0.82622 | -12.4695 | -10.30261 | 0.81569 | -11.73978 | -9.57602 | 0.79611 | -12.09136 | -9.62603 | 0.81342 | -12.00956 | -9.76887 | 0.81956 | -12.40707 | -10.16828
7.00015 | 13:46 | -10.06264 | -5.77086 | 0.76829 | -12.39224 | -9.5209 | 0.73644 | -11.02716 | -8.12082 | 0.75538 | -11.67816 | -8.82147 | 0.52579 | -9.95101 | -5.23214 | 0.72409 | -12.78054 | -9.25426 | 0.77496 | -11.76914 | -9.12062 | 0.77536 | -11.73557 | -9.09928 | 0.83153 | -12.49138 | -10.38692 | 0.83225 | -12.54454 | -10.44026 | 0.82795 | -12.90873 | -10.68772 | 0.82515 | -12.87886 | -10.62694 | 0.76623 | -12.08413 | -9.25924 | 0.78578 | -11.68581 | -9.18244 | 0.81568 | -8.26691 | -6.74313 | 0.63979 | -8.40043 | -5.37453 | 0.82921 | -12.07758 | -10.01489 | 0.7647 | -10.75446 | -8.22392 | 0.77584 | -12.03212 | -9.33505 | 0.82785 | -12.45626 | -10.31191 | 0.80327 | -11.89409 | -9.55421 | 0.80225 | -12.01513 | -9.63909 | 0.80465 | -12.10351 | -9.73912 | 0.83815 | -12.16878 | -10.1992
7.25003 | 12:28 | -9.35751 | -4.86397 | 0.76993 | -12.29862 | -9.46908 | 0.72815 | -11.09876 | -8.08158 | 0.74181 | -11.61402 | -8.61534 | 0.54814 | -9.80444 | -5.37422 | 0.74772 | -12.62739 | -9.44169 | 0.76413 | -11.79429 | -9.01231 | 0.7629 | -11.94142 | -9.11014 | 0.81372 | -12.67961 | -10.31769 | 0.8226 | -12.65203 | -10.4076 | 0.82988 | -12.86913 | -10.67977 | 0.83413 | -12.77036 | -10.65221 | 0.78059 | -11.93971 | -9.31997 | 0.77676 | -11.82084 | -9.18198 | 0.77681 | -8.55519 | -6.64576 | 0.63481 | -8.43718 | -5.35601 | 0.81682 | -12.19475 | -9.96087 | 0.74774 | -10.75242 | -8.04005 | 0.78234 | -11.94126 | -9.34209 | 0.82008 | -12.55144 | -10.29325 | 0.808 | -11.82159 | -9.55183 | 0.8149 | -11.85715 | -9.66242 | 0.80166 | -12.13005 | -9.72422 | 0.82356 | -12.34519 | -10.16702
7.50002 | 14:11 | -10.60589 | -6.26518 | 0.74905 | -12.52398 | -9.38107 | 0.71258 | -11.18008 | -7.9667 | 0.75604 | -11.64218 | -8.802 | 0.60312 | -9.07768 | -5.47497 | 0.75236 | -12.47003 | -9.38191 | 0.77348 | -11.73748 | -9.07871 | 0.76531 | -11.65444 | -8.91925 | 0.8175 | -12.61534 | -10.31303 | 0.82996 | -12.54974 | -10.41573 | 0.84087 | -12.70601 | -10.68407 | 0.83267 | -12.77616 | -10.6383 | 0.77337 | -11.98235 | -9.26681 | 0.79414 | -11.64206 | -9.24539 | 0.80293 | -8.37221 | -6.72228 | 0.64019 | -8.36716 | -5.35657 | 0.82012 | -12.15061 | -9.96496 | 0.70753 | -11.32399 | -8.01204 | 0.78911 | -11.8682 | -9.3653 | 0.82854 | -12.41049 | -10.28264 | 0.80322 | -11.88754 | -9.54828 | 0.80826 | -11.92089 | -9.63516 | 0.79675 | -12.17514 | -9.70053 | 0.83597 | -12.15831 | -10.16399
7.75013 | 14:46 | -9.61801 | -5.91962 | 0.78604 | -12.22791 | -9.61163 | 0.73589 | -10.88935 | -8.01332 | 0.77094 | -11.49419 | -8.86134 | 0.53327 | -10.25816 | -5.47035 | 0.77703 | -12.25708 | -9.52412 | 0.76078 | -11.87568 | -9.03473 | 0.75359 | -11.91624 | -8.98001 | 0.81794 | -12.61609 | -10.31916 | 0.81228 | -12.74766 | -10.35466 | 0.82761 | -12.86963 | -10.65106 | 0.83454 | -12.74063 | -10.63254 | 0.78515 | -11.86352 | -9.31461 | 0.78509 | -11.72479 | -9.20504 | 0.79965 | -8.37912 | -6.70039 | 0.63771 | -8.38963 | -5.35016 | 0.81049 | -11.97833 | -9.70833 | 0.76124 | -10.48206 | -7.97935 | 0.79223 | -11.83984 | -9.37989 | 0.82957 | -12.39037 | -10.27864 | 0.80379 | -11.85528 | -9.52912 | 0.81434 | -11.83876 | -9.64074 | 0.8128 | -11.96286 | -9.72336 | 0.82696 | -12.25524 | -10.1346
8.00017 | 15:20 | -9.38129 | -5.99436 | 0.77104 | -12.36692 | -9.53543 | 0.7412 | -10.73937 | -7.96004 | 0.76851 | -11.57228 | -8.89337 | 0.61549 | -9.32307 | -5.73825 | 0.72556 | -12.60196 | -9.14348 | 0.77404 | -11.652 | -9.01913 | 0.75557 | -11.88859 | -8.98266 | 0.81589 | -12.62549 | -10.30103 | 0.82925 | -12.54248 | -10.4008 | 0.84259 | -12.65926 | -10.66659 | 0.83374 | -12.73512 | -10.61782 | 0.77889 | -11.92813 | -9.29064 | 0.76893 | -11.85897 | -9.11872 | 0.79942 | -8.36907 | -6.6904 | 0.63178 | -8.4733 | -5.35323 | 0.80875 | -11.89074 | -9.61667 | 0.73545 | -11.07264 | -8.1434 | 0.78506 | -11.9081 | -9.34853 | 0.82206 | -12.48723 | -10.26522 | 0.81494 | -11.68088 | -9.51918 | 0.80278 | -11.96562 | -9.6057 | 0.8058 | -12.04843 | -9.70865 | 0.81779 | -12.36629 | -10.113
8.25014 | 15:57 | -6.87063 | -4.56503 | 0.77698 | -12.31523 | -9.56863 | 0.73062 | -10.83576 | -7.91684 | 0.76868 | -11.48104 | -8.82529 | 0.56476 | -9.60086 | -5.42219 | 0.7451 | -12.59418 | -9.38395 | 0.78655 | -11.55563 | -9.08909 | 0.75808 | -11.88422 | -9.00913 | 0.81201 | -12.66605 | -10.28493 | 0.81893 | -12.65742 | -10.3656 | 0.83065 | -12.82208 | -10.6507 | 0.8251 | -12.84163 | -10.5956 | 0.76788 | -12.00677 | -9.21975 | 0.77586 | -11.76689 | -9.12948 | 0.79701 | -8.39052 | -6.68733 | 0.63917 | -8.34496 | -5.33387 | 0.82502 | -11.79453 | -9.73074 | 0.71144 | -11.20698 | -7.97314 | 0.79 | -11.85991 | -9.36936 | 0.82502 | -12.43864 | -10.26214 | 0.8035 | -11.82244 | -9.49935 | 0.82159 | -11.71737 | -9.62681 | 0.80305 | -12.06634 | -9.68982 | 0.82327 | -12.29593 | -10.12284
8.50017 | 15:05 | -7.90281 | -4.96719 | 0.77178 | -12.33803 | -9.52223 | 0.73033 | -10.94381 | -7.99257 | 0.73863 | -11.83242 | -8.73977 | 0.57564 | -9.86181 | -5.67683 | 0.7439 | -12.61597 | -9.38502 | 0.76205 | -11.84679 | -9.02783 | 0.7574 | -11.8819 | -8.99933 | 0.81486 | -12.62094 | -10.28434 | 0.81763 | -12.66031 | -10.35145 | 0.82843 | -12.83422 | -10.63231 | 0.83201 | -12.74277 | -10.60214 | 0.78791 | -11.80249 | -9.29935 | 0.7839 | -11.64466 | -9.12831 | 0.78887 | -8.44805 | -6.66446 | 0.62624 | -8.50915 | -5.32874 | 0.82442 | -12.00472 | -9.89697 | 0.76111 | -10.48383 | -7.97935 | 0.79765 | -11.76564 | -9.38491 | 0.81707 | -12.50738 | -10.21936 | 0.81088 | -11.71579 | -9.5001 | 0.79707 | -12.00757 | -9.5709 | 0.80209 | -12.06555 | -9.67766 | 0.82108 | -12.29604 | -10.09604
8.75006 | 15:16 | -8.23144 | -5.2377 | 0.77784 | -12.28343 | -9.5545 | 0.68404 | -11.05957 | -7.56518 | 0.76142 | -11.63249 | -8.85717 | 0.60703 | -9.31668 | -5.65545 | 0.73995 | -12.66814 | -9.37378 | 0.76934 | -11.75857 | -9.04637 | 0.75926 | -11.82971 | -8.98185 | 0.82242 | -12.52922 | -10.30429 | 0.81937 | -12.63453 | -10.35241 | 0.82914 | -12.82515 | -10.63379 | 0.83237 | -12.73052 | -10.59646 | 0.79196 | -11.71942 | -9.28136 | 0.7882 | -11.63198 | -9.16828 | 0.79741 | -8.38179 | -6.68374 | 0.63868 | -8.34885 | -5.33222 | 0.81454 | -12.1389 | -9.88767 | 0.7613 | -10.652 | -8.10931 | 0.78595 | -11.89783 | -9.3511 | 0.81684 | -12.50971 | -10.21847 | 0.79608 | -11.87275 | -9.45161 | 0.81769 | -11.76201 | -9.6177 | 0.797 | -12.10478 | -9.64747 | 0.82851 | -12.19899 | -10.10699
9.00001 | 13:21 | -9.42024 | -5.24082 | 0.74177 | -12.54769 | -9.30755 | 0.73808 | -10.76525 | -7.94557 | 0.76938 | -11.4757 | -8.8292 | 0.60269 | -8.73629 | -5.26531 | 0.73731 | -12.68956 | -9.35614 | 0.76242 | -11.8353 | -9.02352 | 0.75043 | -11.78242 | -8.84187 | 0.81448 | -12.58926 | -10.25374 | 0.81343 | -12.69456 | -10.32614 | 0.82385 | -12.87744 | -10.60904 | 0.82868 | -12.77153 | -10.58348 | 0.77607 | -11.911 | -9.24381 | 0.78558 | -11.63602 | -9.14108 | 0.80027 | -8.34824 | -6.68081 | 0.63712 | -8.33394 | -5.30969 | 0.80444 | -11.80247 | -9.49434 | 0.77782 | -10.09836 | -7.85469 | 0.78554 | -11.88939 | -9.33957 | 0.82393 | -12.42471 | -10.23713 | 0.79523 | -11.86761 | -9.4375 | 0.81086 | -11.82672 | -9.58978 | 0.80686 | -11.98116 | -9.66707 | 0.81339 | -12.36408 | -10.05679
9.25 | 11:59 | -9.99414 | -4.98988 | 0.76368 | -12.40042 | -9.46999 | 0.74394 | -10.75067 | -7.99781 | 0.73206 | -11.6608 | -8.53635 | 0.52873 | -8.79159 | -4.64834 | 0.7467 | -12.54253 | -9.36545 | 0.74534 | -11.9841 | -8.93225 | 0.75843 | -11.66843 | -8.84966 | 0.81774 | -12.5664 | -10.27605 | 0.81353 | -12.68957 | -10.3234 | 0.8453 | -12.57194 | -10.62706 | 0.82903 | -12.75489 | -10.57413 | 0.76359 | -12.01637 | -9.17562 | 0.77562 | -11.8691 | -9.2059 | 0.7875 | -8.44586 | -6.65108 | 0.63393 | -8.32245 | -5.27588 | 0.81152 | -11.75833 | -9.5421 | 0.72524 | -10.6148 | -7.69826 | 0.78385 | -11.89562 | -9.32434 | 0.82712 | -12.37682 | -10.2371 | 0.80696 | -11.72949 | -9.46526 | 0.81408 | -11.78394 | -9.59311 | 0.79926 | -12.06096 | -9.63989 | 0.83427 | -12.10814 | -10.10147
9.50001 | 12:46 | -9.97142 | -5.30368 | 0.75781 | -12.4271 | -9.41742 | 0.73852 | -10.56809 | -7.80473 | 0.72492 | -11.96665 | -8.67483 | 0.54028 | -9.17228 | -4.9556 | 0.74717 | -12.60593 | -9.41876 | 0.75688 | -11.89586 | -9.00373 | 0.7489 | -11.85079 | -8.87508 | 0.81722 | -12.57102 | -10.2733 | 0.82077 | -12.59095 | -10.33422 | 0.83398 | -12.72178 | -10.6097 | 0.82883 | -12.74707 | -10.56511 | 0.77644 | -11.89548 | -9.2361 | 0.78625 | -11.76783 | -9.25248 | 0.80921 | -8.26103 | -6.6849 | 0.63667 | -8.1674 | -5.19997 | 0.83039 | -11.56477 | -9.60323 | 0.71259 | -10.84566 | -7.72854 | 0.78949 | -11.8347 | -9.34344 | 0.81543 | -12.50429 | -10.19635 | 0.81202 | -11.62288 | -9.43795 | 0.80503 | -11.88769 | -9.56999 | 0.79314 | -12.12368 | -9.6158 | 0.82056 | -12.26784 | -10.06653
9.75018 | 14:00 | -10.09103 | -5.88673 | 0.76399 | -12.35164 | -9.43654 | 0.72235 | -11.0146 | -7.95641 | 0.75437 | -11.43807 | -8.62855 | 0.57675 | -8.92489 | -5.14745 | 0.75904 | -12.23271 | -9.28518 | 0.74411 | -11.98059 | -8.91487 | 0.77662 | -11.45399 | -8.89544 | 0.81937 | -12.53236 | -10.26858 | 0.82571 | -12.52282 | -10.34027 | 0.82057 | -12.88435 | -10.5725 | 0.83604 | -12.64397 | -10.57081 | 0.77967 | -11.84894 | -9.23829 | 0.78278 | -11.847 | -9.27365 | 0.78462 | -8.45417 | -6.63328 | 0.63011 | -8.31503 | -5.23938 | 0.8174 | -11.84829 | -9.68481 | 0.72496 | -10.86436 | -7.87621 | 0.78389 | -11.88889 | -9.31956 | 0.82131 | -12.41907 | -10.19986 | 0.80981 | -11.64303 | -9.4287 | 0.81708 | -11.72352 | -9.57901 | 0.79186 | -12.13831 | -9.61184 | 0.81771 | -12.29249 | -10.05163
10.00005 | 14:16 | -9.75924 | -5.80228 | 0.77149 | -12.33011 | -9.51255 | 0.72313 | -10.9115 | -7.89043 | 0.73612 | -11.85751 | -8.72852 | 0.52112 | -9.224 | -4.80677 | 0.73377 | -12.72067 | -9.33402 | 0.76514 | -11.73486 | -8.97886 | 0.74901 | -11.76686 | -8.81352 | 0.81248 | -12.59184 | -10.23064 | 0.81961 | -12.59121 | -10.31983 | 0.83366 | -12.72931 | -10.61198 | 0.82797 | -12.74028 | -10.54852 | 0.79929 | -11.58699 | -9.26142 | 0.77614 | -11.89833 | -9.23476 | 0.79254 | -8.39569 | -6.65393 | 0.62951 | -8.29793 | -5.22363 | 0.81261 | -11.90794 | -9.67648 | 0.74146 | -10.79176 | -8.00168 | 0.77309 | -11.99956 | -9.2768 | 0.8243 | -12.37954 | -10.2045 | 0.79833 | -11.78315 | -9.40681 | 0.80318 | -11.8999 | -9.55771 | 0.79129 | -12.1315 | -9.59949 | 0.83322 | -12.10449 | -10.0857
10.25013 | 13:16 | -10.60039 | -5.8633 | 0.76727 | -12.35011 | -9.4759 | 0.71164 | -11.10423 | -7.90227 | 0.78137 | -11.04013 | -8.62647 | 0.59211 | -8.96331 | -5.30731 | 0.76147 | -12.36708 | -9.41712 | 0.77017 | -11.74191 | -9.0433 | 0.74458 | -11.73229 | -8.73563 | 0.81119 | -12.61668 | -10.23453 | 0.81461 | -12.65172 | -10.30622 | 0.82401 | -12.84196 | -10.58195 | 0.83551 | -12.64823 | -10.56772 | 0.77317 | -11.92814 | -9.22254 | 0.77196 | -11.91697 | -9.19942 | 0.79882 | -8.33611 | -6.65902 | 0.61332 | -8.50787 | -5.21806 | 0.80344 | -12.04254 | -9.6754 | 0.72878 | -10.69029 | -7.79092 | 0.78805 | -11.83982 | -9.3304 | 0.83117 | -12.28809 | -10.21354 | 0.79676 | -11.79442 | -9.3973 | 0.80679 | -11.83734 | -9.5502 | 0.79184 | -12.12935 | -9.60446 | 0.81331 | -12.34997 | -10.04439
10.50013 | 13:08 | -10.88709 | -5.95476 | 0.76447 | -12.37969 | -9.46388 | 0.74547 | -10.70381 | -7.97938 | 0.75441 | -11.60798 | -8.75718 | 0.56231 | -8.94528 | -5.03001 | 0.7596 | -12.35349 | -9.38377 | 0.76377 | -11.78689 | -9.00245 | 0.74248 | -11.75565 | -8.72829 | 0.80045 | -12.72789 | -10.18803 | 0.82799 | -12.47422 | -10.32857 | 0.82897 | -12.75616 | -10.57445 | 0.83585 | -12.62934 | -10.55626 | 0.78363 | -11.79449 | -9.24258 | 0.77725 | -11.79173 | -9.16515 | 0.78951 | -8.40158 | -6.63317 | 0.62555 | -8.37044 | -5.23616 | 0.81815 | -11.86439 | -9.70687 | 0.70581 | -11.17948 | -7.89059 | 0.77933 | -11.93181 | -9.29886 | 0.81916 | -12.42981 | -10.18202 | 0.79229 | -11.84375 | -9.38373 | 0.80523 | -11.85991 | -9.54996 | 0.79383 | -12.09486 | -9.60127 | 0.8141 | -12.32095 | -10.03052
10.75 | 12:54 | -10.19171 | -5.47981 | 0.76341 | -12.37799 | -9.44951 | 0.72251 | -10.78216 | -7.79023 | 0.72727 | -11.94851 | -8.68981 | 0.52924 | -9.24976 | -4.89534 | 0.75465 | -12.40986 | -9.36504 | 0.75844 | -11.83611 | -8.97698 | 0.73942 | -11.69074 | -8.64437 | 0.81547 | -12.56914 | -10.24975 | 0.80849 | -12.70151 | -10.26902 | 0.83366 | -12.70405 | -10.5909 | 0.83071 | -12.68793 | -10.53995 | 0.77907 | -11.81301 | -9.20315 | 0.7707 | -11.88256 | -9.15784 | 0.78648 | -8.4278 | -6.62825 | 0.63195 | -8.30504 | -5.24835 | 0.82523 | -11.77878 | -9.72023 | 0.70793 | -10.79758 | -7.64388 | 0.77585 | -11.94904 | -9.27072 | 0.81275 | -12.49429 | -10.15472 | 0.79756 | -11.79203 | -9.40482 | 0.80157 | -11.89606 | -9.53555 | 0.79701 | -12.04773 | -9.60215 | 0.82161 | -12.22094 | -10.04091
11.00002 | 16:27 | -8.00423 | -5.48668 | 0.7621 | -12.3493 | -9.41135 | 0.71812 | -10.81686 | -7.76783 | 0.7229 | -11.6247 | -8.40352 | 0.55245 | -9.29463 | -5.13482 | 0.74076 | -12.63568 | -9.36006 | 0.74926 | -11.93866 | -8.94516 | 0.68783 | -11.77959 | -8.10231 | 0.80254 | -12.69489 | -10.18812 | 0.81972 | -12.56551 | -10.30023 | 0.83659 | -12.66225 | -10.59307 | 0.83174 | -12.66749 | -10.53611 | 0.77798 | -11.81075 | -9.18855 | 0.78686 | -11.71332 | -9.21679 | 0.78958 | -8.39614 | -6.62938 | 0.6231 | -8.40482 | -5.23705 | 0.81194 | -11.95376 | -9.70575 | 0.72663 | -10.68521 | -7.76421 | 0.76878 | -12.0463 | -9.26094 | 0.83244 | -12.24434 | -10.19267 | 0.80955 | -11.61219 | -9.40068 | 0.81315 | -11.74919 | -9.55389 | 0.78776 | -12.12833 | -9.55423 | 0.82718 | -12.1382 | -10.04049
11.25004 | 14:59 | -6.53426 | -4.08071 | 0.76044 | -12.39885 | -9.42863 | 0.71066 | -11.08431 | -7.87717 | 0.75801 | -11.6223 | -8.80984 | 0.57411 | -9.57396 | -5.49653 | 0.74853 | -12.48846 | -9.34803 | 0.7477 | -11.92764 | -8.91828 | 0.72134 | -11.56136 | -8.33966 | 0.81554 | -12.5494 | -10.23458 | 0.82001 | -12.55276 | -10.29344 | 0.81818 | -12.88424 | -10.54164 | 0.83218 | -12.65878 | -10.53438 | 0.77624 | -11.85474 | -9.20213 | 0.77244 | -11.82032 | -9.1305 | 0.79348 | -8.36103 | -6.63427 | 0.62755 | -8.35153 | -5.241 | 0.80629 | -11.97251 | -9.65329 | 0.71427 | -10.67864 | -7.62744 | 0.79811 | -11.71796 | -9.35218 | 0.82384 | -12.35928 | -10.18208 | 0.80552 | -11.64702 | -9.38187 | 0.80691 | -11.81735 | -9.53549 | 0.81124 | -11.87114 | -9.63037 | 0.82765 | -12.12904 | -10.03863
11.50008 | 16:15 | -6.61373 | -4.47689 | 0.76234 | -12.38108 | -9.43863 | 0.7307 | -10.8502 | -7.92822 | 0.73661 | -11.76735 | -8.6679 | 0.64603 | -8.91538 | -5.75963 | 0.7367 | -12.62384 | -9.30004 | 0.76214 | -11.79313 | -8.98796 | 0.73445 | -11.38986 | -8.36526 | 0.81202 | -12.60369 | -10.23442 | 0.81513 | -12.61749 | -10.28487 | 0.83182 | -12.7173 | -10.57847 | 0.82561 | -12.74512 | -10.52251 | 0.78309 | -11.75834 | -9.20779 | 0.74806 | -11.94653 | -8.9367 | 0.79016 | -8.38143 | -6.62269 | 0.62739 | -8.34966 | -5.23849 | 0.81109 | -11.93626 | -9.68138 | 0.70983 | -11.02682 | -7.82719 | 0.79329 | -11.76781 | -9.33532 | 0.81908 | -12.41291 | -10.1671 | 0.79485 | -11.78633 | -9.36835 | 0.80805 | -11.80254 | -9.53704 | 0.79787 | -12.02575 | -9.59501 | 0.79928 | -12.45216 | -9.95273
11.75018 | 14:43 | -7.76515 | -4.76248 | 0.74946 | -12.4099 | -9.30072 | 0.7328 | -10.99117 | -8.05428 | 0.75093 | -11.57936 | -8.69527 | 0.57671 | -9.12978 | -5.26523 | 0.7274 | -12.6653 | -9.21268 | 0.76246 | -11.76691 | -8.97185 | 0.74188 | -11.53023 | -8.55403 | 0.81455 | -12.55345 | -10.22539 | 0.8175 | -12.57101 | -10.27684 | 0.82651 | -12.77449 | -10.55828 | 0.82882 | -12.69259 | -10.51985 | 0.76452 | -11.94919 | -9.13539 | 0.7881 | -11.43133 | -9.00899 | 0.77445 | -8.48529 | -6.57147 | 0.6219 | -8.43059 | -5.24301 | 0.80132 | -12.02661 | -9.63714 | 0.74107 | -10.6593 | -7.89932 | 0.78254 | -11.89431 | -9.30778 | 0.81016 | -12.51282 | -10.13742 | 0.79394 | -11.74234 | -9.32266 | 0.80101 | -11.87148 | -9.50913 | 0.79957 | -11.98374 | -9.58186 | 0.82491 | -12.16082 | -10.03161
12.00017 | 13:44 | -9.1992 | -5.26111 | 0.75167 | -12.43378 | -9.34611 | 0.73918 | -10.89164 | -8.05086 | 0.73575 | -11.80726 | -8.68721 | 0.52054 | -9.86117 | -5.13311 | 0.74926 | -12.54696 | -9.40097 | 0.74527 | -11.94233 | -8.90031 | 0.74487 | -11.57026 | -8.61828 | 0.81544 | -12.52766 | -10.2156 | 0.80959 | -12.66617 | -10.2544 | 0.82911 | -12.72965 | -10.55427 | 0.83408 | -12.61744 | -10.52394 | 0.77262 | -11.848 | -9.15394 | 0.77046 | -11.70439 | -9.01782 | 0.78691 | -8.40452 | -6.61361 | 0.61303 | -8.5225 | -5.22452 | 0.81825 | -12.01402 | -9.83049 | 0.69633 | -11.21486 | -7.80926 | 0.79117 | -11.78738 | -9.32576 | 0.82844 | -12.27338 | -10.1677 | 0.80195 | -11.68506 | -9.37086 | 0.81486 | -11.70306 | -9.53632 | 0.79369 | -12.06464 | -9.57563 | 0.83007 | -12.08047 | -10.02763
12.25024 | 13:12 | -9.29425 | -5.10883 | 0.75968 | -12.37027 | -9.39742 | 0.73606 | -10.90303 | -8.02531 | 0.73019 | -11.63399 | -8.49506 | 0.59254 | -9.70017 | -5.74779 | 0.72303 | -12.75169 | -9.21984 | 0.75383 | -11.88975 | -8.96287 | 0.73725 | -11.54731 | -8.51327 | 0.81215 | -12.58451 | -10.22051 | 0.8093 | -12.65355 | -10.24052 | 0.82626 | -12.76768 | -10.54944 | 0.82808 | -12.69791 | -10.51488 | 0.76963 | -11.90817 | -9.1649 | 0.77468 | -11.6921 | -9.05759 | 0.79025 | -8.38138 | -6.62342 | 0.61419 | -8.49401 | -5.21691 | 0.82724 | -11.87759 | -9.82562 | 0.73328 | -10.64233 | -7.80381 | 0.79175 | -11.78863 | -9.33364 | 0.81861 | -12.41092 | -10.15968 | 0.80001 | -11.56791 | -9.25439 | 0.80034 | -11.89353 | -9.51882 | 0.81407 | -11.81202 | -9.61581 | 0.81739 | -12.24811 | -10.01146
12.50016 | 13:30 | -10.06632 | -5.66516 | 0.7585 | -12.37916 | -9.38965 | 0.71001 | -10.96187 | -7.78308 | 0.77307 | -11.52566 | -8.91017 | 0.54659 | -8.99767 | -4.91803 | 0.759 | -12.45829 | -9.45581 | 0.76909 | -11.70296 | -9.00064 | 0.74644 | -11.51995 | -8.599 | 0.80512 | -12.64688 | -10.18221 | 0.80278 | -12.72567 | -10.21595 | 0.82617 | -12.76348 | -10.54484 | 0.83049 | -12.66336 | -10.51675 | 0.7726 | -11.85066 | -9.15581 | 0.76764 | -11.75642 | -9.02473 | 0.78756 | -8.39739 | -6.6134 | 0.63492 | -8.23932 | -5.23134 | 0.80502 | -12.0756 | -9.72104 | 0.73129 | -10.70234 | -7.82652 | 0.7798 | -11.92874 | -9.30203 | 0.81621 | -12.43126 | -10.14647 | 0.79687 | -11.72712 | -9.34499 | 0.82146 | -11.59449 | -9.52436 | 0.79118 | -12.07731 | -9.55536 | 0.82499 | -12.14921 | -10.02298
12.75004 | 12:18 | -10.72407 | -5.49703 | 0.77914 | -12.2165 | -9.51841 | 0.73828 | -10.86074 | -8.01824 | 0.74376 | -11.57693 | -8.6105 | 0.55165 | -9.47027 | -5.22427 | 0.73967 | -12.54291 | -9.27758 | 0.74592 | -11.94774 | -8.91208 | 0.73371 | -11.83468 | -8.68325 | 0.81825 | -12.49937 | -10.22765 | 0.81924 | -12.53946 | -10.2728 | 0.81482 | -12.89582 | -10.50773 | 0.83362 | -12.61184 | -10.51347 | 0.77902 | -11.79612 | -9.18945 | 0.76416 | -11.68581 | -8.92983 | 0.79413 | -8.33666 | -6.62042 | 0.61221 | -8.49379 | -5.20002 | 0.8011 | -12.21553 | -9.78592 | 0.72518 | -10.90953 | -7.91136 | 0.78233 | -11.88807 | -9.30036 | 0.81401 | -12.45069 | -10.13495 | 0.79069 | -11.79938 | -9.3297 | 0.79581 | -11.94038 | -9.50227 | 0.79543 | -12.02159 | -9.56228 | 0.81035 | -12.31617 | -9.98042
13.00022 | 12:09 | -10.5908 | -5.36197 | 0.76911 | -12.28671 | -9.44985 | 0.68182 | -11.29219 | -7.69923 | 0.75518 | -11.56495 | -8.73356 | 0.55915 | -9.69517 | -5.42108 | 0.75742 | -12.52258 | -9.48481 | 0.76228 | -11.78129 | -8.98059 | 0.74599 | -11.67774 | -8.71143 | 0.81231 | -12.56053 | -10.20309 | 0.80555 | -12.69598 | -10.22724 | 0.8262 | -12.76289 | -10.54475 | 0.82614 | -12.70346 | -10.49487 | 0.77413 | -11.84266 | -9.16779 | 0.76148 | -11.77403 | -8.96572 | 0.79363 | -8.33754 | -6.6169 | 0.60426 | -8.58848 | -5.18966 | 0.82127 | -11.97239 | -9.83259 | 0.73129 | -10.47249 | -7.65841 | 0.77232 | -11.99571 | -9.26456 | 0.81144 | -12.48559 | -10.13136 | 0.78473 | -11.80744 | -9.26567 | 0.80387 | -11.83418 | -9.51315 | 0.78995 | -12.07848 | -9.54135 | 0.82614 | -12.13474 | -10.02496
13.25011 | 13:11 | -9.71615 | -5.33886 | 0.7422 | -12.48196 | -9.26414 | 0.72398 | -10.85549 | -7.85911 | 0.7223 | -11.80178 | -8.52436 | 0.56837 | -9.61326 | -5.46391 | 0.74901 | -12.59383 | -9.43289 | 0.76164 | -11.78617 | -8.97685 | 0.7508 | -11.67422 | -8.76497 | 0.81761 | -12.50651 | -10.22539 | 0.8096 | -12.65648 | -10.24667 | 0.81897 | -12.84428 | -10.51913 | 0.83209 | -12.62761 | -10.50726 | 0.77293 | -11.83279 | -9.1459 | 0.77206 | -11.65774 | -9.00049 | 0.79688 | -8.32289 | -6.63238 | 0.62899 | -8.32798 | -5.23823 | 0.80001 | -12.16696 | -9.7337 | 0.70349 | -10.89081 | -7.6616 | 0.80016 | -11.68419 | -9.34918 | 0.81695 | -12.4212 | -10.14749 | 0.79893 | -11.63447 | -9.29511 | 0.80367 | -11.83867 | -9.51434 | 0.80179 | -11.95098 | -9.58218 | 0.81529 | -12.26599 | -10.00037
13.50003 | 13:13 | -9.27031 | -5.1041 | 0.75578 | -12.3943 | -9.36738 | 0.71346 | -11.0865 | -7.90981 | 0.73371 | -11.73867 | -8.61281 | 0.52683 | -9.52324 | -5.01715 | 0.73789 | -12.61188 | -9.30621 | 0.76167 | -11.7965 | -8.985 | 0.73645 | -11.81413 | -8.70056 | 0.82657 | -12.40258 | -10.25161 | 0.81704 | -12.56889 | -10.2693 | 0.83034 | -12.70289 | -10.54775 | 0.82417 | -12.72718 | -10.4894 | 0.78088 | -11.77785 | -9.19709 | 0.74364 | -11.87404 | -8.83001 | 0.7773 | -8.45862 | -6.57488 | 0.61402 | -8.45301 | -5.19032 | 0.816 | -12.0081 | -9.79857 | 0.70545 | -10.76481 | -7.59404 | 0.75843 | -12.12681 | -9.19737 | 0.81165 | -12.47904 | -10.12863 | 0.80017 | -11.66604 | -9.33479 | 0.79599 | -11.93044 | -9.49647 | 0.79684 | -11.99753 | -9.56016 | 0.82098 | -12.1879 | -10.006
13.75 | 11:44 | -10.60454 | -5.18496 | 0.76757 | -12.32098 | -9.45725 | 0.67427 | -11.14714 | -7.51621 | 0.7412 | -11.68554 | -8.66136 | 0.49979 | -9.10724 | -4.55171 | 0.7136 | -12.83206 | -9.15699 | 0.76981 | -11.6811 | -8.99226 | 0.71629 | -11.89141 | -8.51771 | 0.80642 | -12.61013 | -10.16901 | 0.81519 | -12.56406 | -10.24214 | 0.81999 | -12.82108 | -10.51321 | 0.81591 | -12.81289 | -10.45416 | 0.76404 | -11.91979 | -9.10718 | 0.77349 | -11.59336 | -8.96738 | 0.80268 | -8.24576 | -6.61868 | 0.61261 | -8.44225 | -5.17178 | 0.813 | -11.94499 | -9.71131 | 0.68712 | -10.69983 | -7.35212 | 0.78753 | -11.82489 | -9.31239 | 0.81445 | -12.41962 | -10.11513 | 0.79295 | -11.74198 | -9.31078 | 0.80166 | -11.85871 | -9.50664 | 0.79178 | -12.06419 | -9.55221 | 0.82173 | -12.16471 | -9.99605
14.00005 | 11:53 | -11.22565 | -5.56052 | 0.74468 | -12.48149 | -9.29474 | 0.68616 | -11.09659 | -7.61399 | 0.73194 | -11.90392 | -8.71295 | 0.50246 | -9.88191 | -4.96528 | 0.73837 | -12.54861 | -9.26551 | 0.75149 | -11.88777 | -8.93352 | 0.74548 | -11.39019 | -8.49112 | 0.79824 | -12.69091 | -10.13035 | 0.81623 | -12.56077 | -10.25243 | 0.82206 | -12.78917 | -10.51341 | 0.82506 | -12.69896 | -10.47743 | 0.77607 | -11.77778 | -9.14042 | 0.76897 | -11.67402 | -8.97702 | 0.7942 | -8.32506 | -6.61179 | 0.61929 | -8.37984 | -5.18952 | 0.81156 | -12.00221 | -9.74051 | 0.72805 | -10.16836 | -7.40309 | 0.77142 | -11.99227 | -9.25112 | 0.81334 | -12.43116 | -10.11073 | 0.78718 | -11.79858 | -9.28756 | 0.80059 | -11.85779 | -9.49329 | 0.80169 | -11.92686 | -9.56166 | 0.82865 | -12.06704 | -9.99936
14.25009 | 12:49 | -10.29908 | -5.49929 | 0.75077 | -12.43414 | -9.33516 | 0.7377 | -10.80366 | -7.96986 | 0.73861 | -11.89813 | -8.78809 | 0.49235 | -9.74056 | -4.79575 | 0.72584 | -12.75846 | -9.2606 | 0.75381 | -11.85434 | -8.93591 | 0.7376 | -11.5576 | -8.52487 | 0.83438 | -12.26596 | -10.23448 | 0.80082 | -12.71553 | -10.18286 | 0.81718 | -12.84451 | -10.49625 | 0.83881 | -12.51676 | -10.49917 | 0.76724 | -11.90116 | -9.13104 | 0.7759 | -11.76286 | -9.12681 | 0.79071 | -8.35059 | -6.60288 | 0.63377 | -8.19579 | -5.19428 | 0.81164 | -12.05537 | -9.78461 | 0.68 | -10.53784 | -7.16577 | 0.78616 | -11.83435 | -9.30369 | 0.81628 | -12.40536 | -10.1263 | 0.79139 | -11.72756 | -9.28104 | 0.81248 | -11.70983 | -9.51398 | 0.797 | -11.97517 | -9.54416 | 0.81628 | -12.22493 | -9.97899
14.50006 | 12:49 | -10.11722 | -5.40031 | 0.73836 | -12.52529 | -9.24822 | 0.72166 | -10.97375 | -7.91928 | 0.72657 | -11.79211 | -8.56778 | 0.53529 | -9.88038 | -5.28889 | 0.73462 | -12.66687 | -9.30535 | 0.76234 | -11.77069 | -8.97332 | 0.74592 | -11.46543 | -8.55227 | 0.79885 | -12.68235 | -10.1313 | 0.80977 | -12.62754 | -10.22544 | 0.82593 | -12.73335 | -10.51688 | 0.83372 | -12.58457 | -10.49199 | 0.78013 | -11.74248 | -9.16071 | 0.76604 | -11.86422 | -9.08853 | 0.79163 | -8.33671 | -6.59959 | 0.62485 | -8.30804 | -5.19129 | 0.81021 | -12.06046 | -9.77154 | 0.68413 | -10.55679 | -7.22225 | 0.76612 | -12.05122 | -9.23268 | 0.80881 | -12.48801 | -10.10048 | 0.78465 | -11.81916 | -9.2739 | 0.80406 | -11.81696 | -9.50152 | 0.80278 | -11.89952 | -9.55267 | 0.81678 | -12.20761 | -9.97091
14.75017 | 12:03 | -10.42202 | -5.23453 | 0.76271 | -12.32939 | -9.40378 | 0.73076 | -10.58731 | -7.73674 | 0.73171 | -11.65961 | -8.53146 | 0.59305 | -8.82788 | -5.23533 | 0.74631 | -12.51273 | -9.3384 | 0.75495 | -11.76538 | -8.88227 | 0.7318 | -11.51836 | -8.42911 | 0.81065 | -12.5478 | -10.17186 | 0.81767 | -12.52243 | -10.23924 | 0.83287 | -12.64269 | -10.52972 | 0.81354 | -12.82127 | -10.43057 | 0.7779 | -11.76738 | -9.15389 | 0.76789 | -11.85777 | -9.10545 | 0.80316 | -8.23146 | -6.61118 | 0.61346 | -8.41687 | -5.16345 | 0.82022 | -11.92616 | -9.78209 | 0.72744 | -10.14506 | -7.37996 | 0.78736 | -11.78712 | -9.28067 | 0.82289 | -12.30111 | -10.12249 | 0.78536 | -11.79761 | -9.26538 | 0.79864 | -11.86418 | -9.47525 | 0.79208 | -12.01764 | -9.51893 | 0.82067 | -12.14759 | -9.96919
15 | 11:28 | -10.98448 | -5.24482 | 0.75459 | -12.40954 | -9.36409 | 0.68151 | -10.91743 | -7.44031 | 0.73865 | -11.86097 | -8.76108 | 0.59127 | -8.20838 | -4.85337 | 0.74313 | -12.59134 | -9.35704 | 0.74346 | -11.84254 | -8.80446 | 0.72766 | -11.60913 | -8.44748 | 0.80508 | -12.61847 | -10.15883 | 0.8121 | -12.58196 | -10.21779 | 0.81529 | -12.85585 | -10.4813 | 0.82828 | -12.62767 | -10.45921 | 0.77613 | -11.74808 | -9.11805 | 0.76473 | -11.87916 | -9.08439 | 0.78675 | -8.36457 | -6.58086 | 0.61469 | -8.41386 | -5.17188 | 0.81845 | -11.95244 | -9.78246 | 0.69626 | -10.79474 | -7.51591 | 0.76946 | -12.00467 | -9.23705 | 0.80278 | -12.52524 | -10.05499 | 0.78551 | -11.71446 | -9.20182 | 0.79885 | -11.85932 | -9.47388 | 0.79684 | -11.97583 | -9.54282 | 0.82658 | -12.05873 | -9.96753
15.25024 | 12:58 | -10.40421 | -5.6187 | 0.73741 | -12.53171 | -9.24102 | 0.69714 | -10.95447 | -7.63675 | 0.75777 | -11.50883 | -8.72099 | 0.52981 | -9.01577 | -4.77663 | 0.7144 | -12.85744 | -9.18533 | 0.74904 | -11.89262 | -8.908 | 0.74598 | -11.58442 | -8.64172 | 0.79088 | -12.73176 | -10.06928 | 0.79839 | -12.72967 | -10.16328 | 0.82847 | -12.6957 | -10.51804 | 0.8297 | -12.62844 | -10.4778 | 0.76566 | -11.88865 | -9.1027 | 0.7837 | -11.66405 | -9.14107 | 0.80143 | -8.24575 | -6.6084 | 0.62096 | -8.32396 | -5.16881 | 0.81296 | -12.00542 | -9.75994 | 0.69427 | -10.49984 | -7.28974 | 0.76824 | -12.01255 | -9.22856 | 0.82774 | -12.22928 | -10.12268 | 0.79272 | -11.59203 | -9.18922 | 0.79563 | -11.89973 | -9.46776 | 0.80044 | -11.91922 | -9.54061 | 0.82362 | -12.12416 | -9.98567
15.50025 | 12:03 | -10.71659 | -5.38281 | 0.74297 | -12.48876 | -9.27879 | 0.69047 | -10.99134 | -7.58923 | 0.72595 | -11.66981 | -8.47165 | 0.47197 | -9.53981 | -4.5025 | 0.74143 | -12.66059 | -9.38689 | 0.73555 | -12.01752 | -8.83953 | 0.7387 | -11.65328 | -8.6083 | 0.80664 | -12.59411 | -10.15896 | 0.8154 | -12.52187 | -10.21037 | 0.8287 | -12.69544 | -10.52073 | 0.83293 | -12.57604 | -10.47503 | 0.76246 | -11.91213 | -9.08254 | 0.76214 | -11.84652 | -9.02871 | 0.80424 | -8.22633 | -6.61597 | 0.61811 | -8.36191 | -5.16859 | 0.81341 | -11.9872 | -9.75056 | 0.65683 | -10.70907 | -7.03403 | 0.77359 | -11.97507 | -9.26376 | 0.82186 | -12.30898 | -10.11626 | 0.79199 | -11.69708 | -9.26399 | 0.80332 | -11.82137 | -9.49629 | 0.79892 | -11.93143 | -9.53221 | 0.82 | -12.16536 | -9.97556
15.75019 | 12:24 | -10.39077 | -5.36917 | 0.78142 | -12.18453 | -9.52129 | 0.6987 | -11.09537 | -7.75233 | 0.74258 | -11.47906 | -8.52413 | 0.50412 | -9.57569 | -4.82733 | 0.75557 | -12.51999 | -9.45968 | 0.75895 | -11.71775 | -8.89315 | 0.76533 | -11.31621 | -8.66064 | 0.80527 | -12.60715 | -10.1522 | 0.8268 | -12.39644 | -10.24932 | 0.83387 | -12.61156 | -10.51635 | 0.82646 | -12.6579 | -10.46122 | 0.75782 | -11.95902 | -9.06284 | 0.77724 | -11.69441 | -9.08931 | 0.79079 | -8.33749 | -6.59317 | 0.60562 | -8.49656 | -5.14566 | 0.82984 | -11.79858 | -9.79092 | 0.70305 | -10.39359 | -7.30726 | 0.78643 | -11.81971 | -9.29538 | 0.81656 | -12.37793 | -10.10737 | 0.78979 | -11.66851 | -9.2157 | 0.79242 | -11.93202 | -9.45515 | 0.78913 | -12.05019 | -9.50915 | 0.82147 | -12.13534 | -9.96882
16.00021 | 13:35 | -10.28046 | -5.81622 | 0.76301 | -12.30924 | -9.39203 | 0.70803 | -10.94267 | -7.7477 | 0.73702 | -11.49017 | -8.46844 | 0.53822 | -9.39963 | -5.05909 | 0.72195 | -12.77119 | -9.22017 | 0.75393 | -11.83986 | -8.92638 | 0.75792 | -11.39288 | -8.6349 | 0.81443 | -12.50277 | -10.18259 | 0.80394 | -12.66614 | -10.18284 | 0.81417 | -12.86073 | -10.47082 | 0.8353 | -12.53003 | -10.46628 | 0.78189 | -11.73218 | -9.17331 | 0.76999 | -11.76114 | -9.05591 | 0.79441 | -8.29897 | -6.59279 | 0.63048 | -8.20943 | -5.17592 | 0.81053 | -12.01592 | -9.7392 | 0.69878 | -10.79748 | -7.5451 | 0.77215 | -11.9595 | -9.23452 | 0.82045 | -12.31865 | -10.1068 | 0.79186 | -11.68401 | -9.25213 | 0.79515 | -11.90033 | -9.46252 | 0.78246 | -12.12148 | -9.48463 | 0.80936 | -12.27505 | -9.93492
16.25009 | 12:48 | -8.51084 | -4.53887 | 0.74882 | -12.43916 | -9.31464 | 0.70295 | -11.01524 | -7.74313 | 0.73282 | -11.58196 | -8.48745 | 0.49329 | -10.05293 | -4.95903 | 0.73172 | -12.70497 | -9.29652 | 0.74397 | -11.93974 | -8.88282 | 0.73719 | -11.42894 | -8.42531 | 0.80963 | -12.55862 | -10.1678 | 0.8012 | -12.67551 | -10.15568 | 0.82863 | -12.68856 | -10.51416 | 0.82997 | -12.60791 | -10.46415 | 0.76728 | -11.86051 | -9.10035 | 0.76863 | -11.78309 | -9.05687 | 0.78663 | -8.35935 | -6.57572 | 0.61811 | -8.34823 | -5.1601 | 0.80655 | -11.87855 | -9.58066 | 0.70813 | -10.36187 | -7.33755 | 0.78068 | -11.88848 | -9.28105 | 0.82246 | -12.29899 | -10.11548 | 0.78373 | -11.81296 | -9.25813 | 0.79436 | -11.91078 | -9.46141 | 0.79335 | -11.99621 | -9.51717 | 0.81342 | -12.23624 | -9.95315
16.50017 | 11:23 | -10.25442 | -4.86281 | 0.76546 | -12.30337 | -9.41769 | 0.71611 | -10.97873 | -7.86203 | 0.73824 | -11.54181 | -8.52058 | 0.53003 | -9.48842 | -5.02911 | 0.74249 | -12.58139 | -9.34153 | 0.74561 | -11.89564 | -8.86953 | 0.71678 | -11.73728 | -8.41302 | 0.80383 | -12.61651 | -10.14149 | 0.80951 | -12.60206 | -10.20144 | 0.81573 | -12.83984 | -10.47383 | 0.82851 | -12.62796 | -10.46239 | 0.75389 | -11.99895 | -9.04584 | 0.77182 | -11.75633 | -9.0738 | 0.78774 | -8.35576 | -6.5822 | 0.60222 | -8.50836 | -5.12388 | 0.801 | -11.84728 | -9.48961 | 0.63263 | -10.92383 | -6.91078 | 0.78866 | -11.78704 | -9.29602 | 0.812 | -12.42131 | -10.08609 | 0.78714 | -11.76774 | -9.26285 | 0.80415 | -11.78054 | -9.47329 | 0.78914 | -12.01956 | -9.48515 | 0.82069 | -12.14316 | -9.96571
16.75021 | 12:19 | -9.88442 | -5.07159 | 0.7561 | -12.37284 | -9.35509 | 0.68318 | -11.05498 | -7.5525 | 0.74494 | -11.66616 | -8.6906 | 0.53075 | -9.35956 | -4.96763 | 0.74318 | -12.59551 | -9.36076 | 0.73861 | -11.97464 | -8.84455 | 0.72819 | -11.44218 | -8.33203 | 0.8044 | -12.59856 | -10.13433 | 0.81576 | -12.52166 | -10.21473 | 0.82771 | -12.68509 | -10.49954 | 0.83079 | -12.60326 | -10.47063 | 0.76365 | -11.87809 | -9.07068 | 0.76317 | -11.85954 | -9.05088 | 0.79349 | -8.30681 | -6.59136 | 0.60365 | -8.48534 | -5.12219 | 0.82196 | -11.67359 | -9.59519 | 0.64337 | -10.7855 | -6.93906 | 0.77877 | -11.88998 | -9.25957 | 0.82592 | -12.25246 | -10.11956 | 0.80319 | -11.55748 | -9.28287 | 0.79094 | -11.93931 | -9.44329 | 0.7833 | -12.09093 | -9.4708 | 0.81569 | -12.19941 | -9.95091
17.00009 | 12:09 | -10.26388 | -5.19288 | 0.73419 | -12.51446 | -9.18796 | 0.71023 | -10.92076 | -7.75627 | 0.73354 | -11.89934 | -8.72869 | 0.57344 | -8.76218 | -5.02458 | 0.77468 | -12.20252 | -9.45302 | 0.76137 | -11.68708 | -8.8982 | 0.70177 | -11.78604 | -8.27108 | 0.81097 | -12.53748 | -10.16747 | 0.80132 | -12.67519 | -10.15684 | 0.82292 | -12.74122 | -10.48503 | 0.82007 | -12.71751 | -10.42927 | 0.76471 | -11.88541 | -9.08888 | 0.77614 | -11.67587 | -9.06214 | 0.79077 | -8.329 | -6.58632 | 0.6126 | -8.40699 | -5.15013 | 0.80915 | -11.99451 | -9.70541 | 0.70533 | -10.31165 | -7.2731 | 0.77562 | -11.92943 | -9.25266 | 0.80658 | -12.46736 | -10.05591 | 0.78977 | -11.70586 | -9.24489 | 0.80582 | -11.76673 | -9.48187 | 0.78842 | -12.04584 | -9.49714 | 0.82444 | -12.09329 | -9.97017
17.25016 | 12:32 | -10.10752 | -5.28161 | 0.75051 | -12.41394 | -9.31682 | 0.65556 | -11.19128 | -7.33651 | 0.75336 | -11.50435 | -8.66689 | 0.53421 | -9.41723 | -5.03076 | 0.74184 | -12.51646 | -9.28517 | 0.74239 | -11.94382 | -8.86695 | 0.69735 | -11.81465 | -8.23899 | 0.80902 | -12.53758 | -10.14321 | 0.80809 | -12.60261 | -10.18402 | 0.81425 | -12.83807 | -10.4534 | 0.82124 | -12.69911 | -10.42899 | 0.76831 | -11.85635 | -9.1093 | 0.76116 | -11.80991 | -8.98925 | 0.7811 | -8.38431 | -6.54895 | 0.62043 | -8.30926 | -5.15529 | 0.81033 | -11.89667 | -9.64025 | 0.69688 | -10.34184 | -7.20701 | 0.79237 | -11.74067 | -9.30295 | 0.82277 | -12.27153 | -10.09667 | 0.79468 | -11.60819 | -9.22475 | 0.79797 | -11.8578 | -9.4622 | 0.79257 | -11.97712 | -9.49276 | 0.82138 | -12.11373 | -9.94996
17.5002 | 13:04 | -9.40302 | -5.11847 | 0.76888 | -12.26839 | -9.43292 | 0.71135 | -10.93239 | -7.7768 | 0.73573 | -11.53376 | -8.48571 | 0.59383 | -8.12073 | -4.82232 | 0.74277 | -12.54188 | -9.31571 | 0.73507 | -11.98116 | -8.80701 | 0.74581 | -11.37384 | -8.48272 | 0.80841 | -12.55057 | -10.14596 | 0.81263 | -12.5464 | -10.19552 | 0.81967 | -12.77755 | -10.47339 | 0.81946 | -12.7289 | -10.4308 | 0.77939 | -11.69183 | -9.1125 | 0.78627 | -11.55619 | -9.0863 | 0.77838 | -8.41086 | -6.54682 | 0.6102 | -8.40382 | -5.128 | 0.80782 | -11.88081 | -9.59753 | 0.70098 | -10.63067 | -7.45189 | 0.78095 | -11.88132 | -9.27872 | 0.80122 | -12.52421 | -10.03463 | 0.78208 | -11.76449 | -9.20076 | 0.78949 | -11.95693 | -9.43985 | 0.7939 | -11.96626 | -9.50003 | 0.82058 | -12.11771 | -9.94354
17.75007 | 13:53 | -10.39566 | -6.01533 | 0.74875 | -12.40218 | -9.2861 | 0.70479 | -10.89718 | -7.68022 | 0.73704 | -11.61188 | -8.55836 | 0.54518 | -9.18241 | -5.00608 | 0.72744 | -12.61931 | -9.1798 | 0.73598 | -11.97095 | -8.81042 | 0.74707 | -11.13064 | -8.31535 | 0.81749 | -12.4345 | -10.16508 | 0.80495 | -12.62527 | -10.16265 | 0.8134 | -12.83917 | -10.44335 | 0.81645 | -12.75516 | -10.41395 | 0.76633 | -11.85111 | -9.08181 | 0.7551 | -11.90402 | -8.98868 | 0.78436 | -8.35829 | -6.55593 | 0.60747 | -8.42011 | -5.11494 | 0.80564 | -11.79121 | -9.49953 | 0.72633 | -10.23699 | -7.43548 | 0.7702 | -11.99658 | -9.23981 | 0.82432 | -12.23357 | -10.08436 | 0.8002 | -11.56392 | -9.25342 | 0.79643 | -11.86333 | -9.44832 | 0.80042 | -11.87924 | -9.50838 | 0.80452 | -12.31182 | -9.90509
18.00015 | 12:52 | -10.19474 | -5.46362 | 0.76084 | -12.30581 | -9.36272 | 0.72675 | -10.68768 | -7.76731 | 0.74619 | -11.67433 | -8.71123 | 0.52131 | -9.30189 | -4.84921 | 0.75601 | -12.38426 | -9.36264 | 0.74733 | -11.88407 | -8.88133 | 0.74836 | -11.25514 | -8.42295 | 0.81441 | -12.46984 | -10.15554 | 0.80307 | -12.64505 | -10.15491 | 0.81468 | -12.82814 | -10.45084 | 0.82422 | -12.64472 | -10.42198 | 0.76713 | -11.85008 | -9.0906 | 0.76467 | -11.77136 | -9.00116 | 0.79052 | -8.30966 | -6.56894 | 0.60158 | -8.47512 | -5.0985 | 0.78883 | -11.97689 | -9.44777 | 0.69864 | -10.43958 | -7.29348 | 0.78223 | -11.79976 | -9.23009 | 0.81877 | -12.29553 | -10.06716 | 0.79608 | -11.51824 | -9.16946 | 0.80192 | -11.77364 | -9.4415 | 0.79172 | -11.97666 | -9.48215 | 0.8183 | -12.14174 | -9.93558
18.25025 | 13:44 | -9.49047 | -5.43375 | 0.74966 | -12.39298 | -9.29052 | 0.69502 | -10.93839 | -7.60245 | 0.76061 | -11.18581 | -8.50799 | 0.56029 | -9.01864 | -5.05303 | 0.74352 | -12.53268 | -9.31824 | 0.75479 | -11.72856 | -8.85258 | 0.69679 | -11.4383 | -7.9701 | 0.81081 | -12.51819 | -10.14992 | 0.81826 | -12.45245 | -10.18933 | 0.82283 | -12.70353 | -10.45286 | 0.82867 | -12.58669 | -10.43016 | 0.78248 | -11.63761 | -9.10623 | 0.76986 | -11.75201 | -9.04743 | 0.79851 | -8.24365 | -6.58262 | 0.61383 | -8.36773 | -5.13633 | 0.80426 | -11.77496 | -9.47012 | 0.71092 | -9.76254 | -6.94042 | 0.77616 | -11.92359 | -9.25459 | 0.81198 | -12.38358 | -10.05518 | 0.79396 | -11.41403 | -9.06232 | 0.80362 | -11.76281 | -9.45283 | 0.78317 | -12.06435 | -9.44841 | 0.82441 | -12.05849 | -9.94118
18.50009 | 13:16 | -9.72692 | -5.374 | 0.74472 | -12.4091 | -9.24126 | 0.70131 | -11.0659 | -7.7606 | 0.7474 | -11.60384 | -8.67275 | 0.5466 | -9.06582 | -4.95541 | 0.74119 | -12.5692 | -9.31619 | 0.74212 | -11.91405 | -8.84164 | 0.70896 | -11.51128 | -8.16101 | 0.81007 | -12.52463 | -10.14586 | 0.81784 | -12.45709 | -10.18792 | 0.82295 | -12.72432 | -10.47143 | 0.83257 | -12.52901 | -10.43125 | 0.75935 | -11.89328 | -9.0311 | 0.78056 | -11.65967 | -9.10112 | 0.78297 | -8.35446 | -6.54128 | 0.62206 | -8.2699 | -5.14437 | 0.77805 | -12.02339 | -9.35477 | 0.6814 | -10.2736 | -7.00047 | 0.78083 | -11.85512 | -9.25686 | 0.81011 | -12.39232 | -10.03913 | 0.79646 | -11.58618 | -9.22795 | 0.80088 | -11.7962 | -9.44732 | 0.78219 | -12.07286 | -9.44328 | 0.82078 | -12.1049 | -9.93546
18.75017 | 14:01 | -9.60086 | -5.61003 | 0.76729 | -12.24332 | -9.39415 | 0.72183 | -10.79483 | -7.79201 | 0.75412 | -10.98623 | -8.28491 | 0.52895 | -8.96635 | -4.74271 | 0.76156 | -12.28432 | -9.3552 | 0.75454 | -11.75018 | -8.86601 | 0.75901 | -10.97062 | -8.32678 | 0.81365 | -12.47604 | -10.15109 | 0.81184 | -12.52751 | -10.17029 | 0.8182 | -12.76408 | -10.44358 | 0.83417 | -12.50263 | -10.42931 | 0.7716 | -11.77277 | -9.08381 | 0.77811 | -11.69255 | -9.09803 | 0.80193 | -8.20262 | -6.57795 | 0.61119 | -8.38254 | -5.12336 | 0.79824 | -11.93853 | -9.52986 | 0.65987 | -10.50529 | -6.93217 | 0.77445 | -11.92603 | -9.23615 | 0.81314 | -12.35987 | -10.05027 | 0.77139 | -11.69567 | -9.02191 | 0.79979 | -11.80571 | -9.44207 | 0.794 | -11.94623 | -9.48537 | 0.82405 | -12.05655 | -9.93525
19.00002 | 13:17 | -9.80744 | -5.42775 | 0.74343 | -12.44805 | -9.25423 | 0.69313 | -10.81601 | -7.49691 | 0.73944 | -11.50529 | -8.50747 | 0.55059 | -9.07769 | -4.99805 | 0.76292 | -12.30903 | -9.39085 | 0.7467 | -11.88122 | -8.87167 | 0.6879 | -11.75421 | -8.08572 | 0.7907 | -12.68506 | -10.03014 | 0.81193 | -12.51779 | -10.16363 | 0.82444 | -12.67645 | -10.45097 | 0.82327 | -12.63528 | -10.40227 | 0.76807 | -11.79356 | -9.05829 | 0.77137 | -11.75241 | -9.06548 | 0.78577 | -8.32911 | -6.54473 | 0.60807 | -8.3906 | -5.10206 | 0.8022 | -11.9102 | -9.55431 | 0.74654 | -9.18082 | -6.85384 | 0.78987 | -11.72731 | -9.26304 | 0.80468 | -12.45186 | -10.01982 | 0.79447 | -11.58061 | -9.20043 | 0.79944 | -11.79151 | -9.42655 | 0.79337 | -11.91755 | -9.45505 | 0.82398 | -12.029 | -9.91172
19.25018 | 11:56 | -10.29068 | -5.11707 | 0.72407 | -12.55576 | -9.09126 | 0.71362 | -10.78974 | -7.69981 | 0.72865 | -11.8316 | -8.62111 | 0.53893 | -9.20778 | -4.96231 | 0.73457 | -12.65957 | -9.29934 | 0.74433 | -11.88387 | -8.84547 | 0.69674 | -11.52565 | -8.03042 | 0.79378 | -12.65177 | -10.04278 | 0.80412 | -12.58516 | -10.12003 | 0.81287 | -12.8161 | -10.41781 | 0.81942 | -12.67395 | -10.38533 | 0.76544 | -11.83846 | -9.06166 | 0.76618 | -11.59815 | -8.88631 | 0.78923 | -8.29436 | -6.54612 | 0.60585 | -8.40299 | -5.09095 | 0.79056 | -12.01328 | -9.49727 | 0.68418 | -10.31917 | -7.0602 | 0.77435 | -11.90571 | -9.21918 | 0.80314 | -12.47046 | -10.01556 | 0.78338 | -11.58634 | -9.07652 | 0.80045 | -11.76958 | -9.42093 | 0.79918 | -11.83952 | -9.46191 | 0.81353 | -12.14072 | -9.87688
19.50009 | 12:37 | -10.28982 | -5.40577 | 0.74741 | -12.34438 | -9.22631 | 0.69111 | -11.03157 | -7.62405 | 0.74251 | -11.55423 | -8.57916 | 0.48268 | -9.69891 | -4.68149 | 0.73712 | -12.62756 | -9.30797 | 0.73786 | -11.93661 | -8.80759 | 0.70054 | -11.34515 | -7.94767 | 0.81662 | -12.41576 | -10.13896 | 0.80654 | -12.56936 | -10.13769 | 0.81935 | -12.73888 | -10.43758 | 0.82346 | -12.62414 | -10.39548 | 0.75958 | -11.8811 | -9.02459 | 0.77109 | -11.52352 | -8.88566 | 0.7943 | -8.25398 | -6.55613 | 0.60069 | -8.43817 | -5.06868 | 0.80006 | -11.9172 | -9.53444 | 0.63804 | -10.68362 | -6.81655 | 0.77802 | -11.86243 | -9.22923 | 0.82613 | -12.16671 | -10.05123 | 0.76962 | -11.737 | -9.03307 | 0.79456 | -11.83825 | -9.40625 | 0.78832 | -11.98784 | -9.45024 | 0.80908 | -12.20549 | -9.87526
19.75014 | 12:12 | -9.75286 | -4.95532 | 0.7417 | -12.43477 | -9.22283 | 0.71286 | -10.70298 | -7.62975 | 0.70092 | -11.82457 | -8.28804 | 0.52992 | -9.18269 | -4.8661 | 0.73457 | -12.65102 | -9.29302 | 0.75289 | -11.79261 | -8.8786 | 0.70635 | -11.40421 | -8.05532 | 0.79827 | -12.61803 | -10.07266 | 0.81331 | -12.46448 | -10.13749 | 0.80988 | -12.83839 | -10.39751 | 0.82338 | -12.62898 | -10.39841 | 0.78649 | -11.58254 | -9.10954 | 0.76682 | -11.74831 | -9.00884 | 0.77534 | -8.39559 | -6.50948 | 0.61099 | -8.33028 | -5.0897 | 0.80686 | -11.861 | -9.57018 | 0.6042 | -10.81684 | -6.53554 | 0.78627 | -11.75913 | -9.24591 | 0.81863 | -12.25679 | -10.03381 | 0.7887 | -11.63158 | -9.17381 | 0.79539 | -11.81549 | -9.3979 | 0.79301 | -11.90766 | -9.44285 | 0.81855 | -12.08444 | -9.89173
20.00015 | 11:28 | -10.60833 | -5.06822 | 0.71043 | -12.59604 | -8.94859 | 0.70734 | -10.88448 | -7.69899 | 0.74119 | -11.42424 | -8.46752 | 0.59388 | -8.49987 | -5.04794 | 0.74149 | -12.57363 | -9.32327 | 0.74389 | -11.88613 | -8.84193 | 0.71644 | -11.40494 | -8.17097 | 0.79052 | -12.67342 | -10.01855 | 0.80647 | -12.54868 | -10.12013 | 0.82464 | -12.64286 | -10.42578 | 0.82718 | -12.55281 | -10.38345 | 0.76264 | -11.83902 | -9.0289 | 0.76076 | -11.73611 | -8.92836 | 0.77602 | -8.38065 | -6.50353 | 0.60521 | -8.35719 | -5.05785 | 0.79097 | -12.04168 | -9.52459 | 0.72275 | -9.79021 | -7.0759 | 0.78294 | -11.79073 | -9.23146 | 0.81615 | -12.26179 | -10.00745 | 0.80487 | -11.37398 | -9.15454 | 0.79857 | -11.76633 | -9.39619 | 0.78995 | -11.93075 | -9.42465 | 0.80736 | -12.20131 | -9.85088
20.25019 | 12:03 | -10.10571 | -5.07043 | 0.75957 | -12.26564 | -9.3166 | 0.6978 | -10.7234 | -7.4828 | 0.75476 | -11.42776 | -8.62517 | 0.54047 | -9.22146 | -4.98394 | 0.73043 | -12.67177 | -9.25579 | 0.73504 | -11.96217 | -8.79266 | 0.71166 | -11.39879 | -8.11211 | 0.80594 | -12.50666 | -10.07961 | 0.80509 | -12.55763 | -10.10996 | 0.82758 | -12.60081 | -10.42818 | 0.82449 | -12.59336 | -10.38313 | 0.76403 | -11.79951 | -9.01517 | 0.76251 | -11.8057 | -9.002 | 0.79129 | -8.26587 | -6.54066 | 0.60199 | -8.39475 | -5.05356 | 0.81357 | -11.77807 | -9.58225 | 0.69547 | -9.82999 | -6.83646 | 0.77989 | -11.81599 | -9.21522 | 0.81614 | -12.27461 | -10.0178 | 0.78587 | -11.62966 | -9.13943 | 0.7956 | -11.80094 | -9.38881 | 0.77879 | -12.04494 | -9.38043 | 0.82267 | -12.02099 | -9.88934
20.50011 | 11:47 | -10.30381 | -5.05976 | 0.76787 | -12.20466 | -9.37161 | 0.7157 | -10.49751 | -7.51308 | 0.7235 | -11.94343 | -8.6411 | 0.57627 | -8.74468 | -5.0393 | 0.73643 | -12.5009 | -9.20599 | 0.74371 | -11.87341 | -8.83037 | 0.71596 | -11.31221 | -8.09903 | 0.8231 | -12.30469 | -10.12793 | 0.81197 | -12.46625 | -10.12223 | 0.81391 | -12.77538 | -10.39804 | 0.82892 | -12.52648 | -10.3835 | 0.76336 | -11.82223 | -9.02465 | 0.77995 | -11.37848 | -8.8746 | 0.7829 | -8.3331 | -6.52401 | 0.61444 | -8.24418 | -5.06558 | 0.80797 | -11.94338 | -9.64983 | 0.66655 | -9.85849 | -6.57116 | 0.77436 | -11.89115 | -9.20809 | 0.81974 | -12.22743 | -10.02336 | 0.78373 | -11.67078 | -9.1468 | 0.80106 | -11.72274 | -9.39058 | 0.78296 | -11.99894 | -9.3947 | 0.80683 | -12.20712 | -9.84913
20.75013 | 11:54 | -9.79528 | -4.8563 | 0.75483 | -12.23846 | -9.23791 | 0.71914 | -10.82428 | -7.7842 | 0.72466 | -11.76349 | -8.52456 | 0.49909 | -9.61625 | -4.79938 | 0.75271 | -12.38951 | -9.32576 | 0.75835 | -11.73339 | -8.89804 | 0.71764 | -10.93508 | -7.84743 | 0.79825 | -12.5875 | -10.04796 | 0.80264 | -12.58669 | -10.10253 | 0.81529 | -12.75814 | -10.40156 | 0.82613 | -12.55857 | -10.37503 | 0.75872 | -11.86655 | -9.00342 | 0.75409 | -11.74493 | -8.85673 | 0.79678 | -8.21081 | -6.54222 | 0.60925 | -8.31499 | -5.06593 | 0.80302 | -11.94739 | -9.59394 | 0.55603 | -10.44071 | -5.80533 | 0.78338 | -11.78939 | -9.23562 | 0.81266 | -12.31091 | -10.00463 | 0.78103 | -11.67388 | -9.11763 | 0.80212 | -11.70849 | -9.39167 | 0.80235 | -11.77501 | -9.44768 | 0.81099 | -12.14667 | -9.85079
21.00019 | 13:08 | -9.15167 | -5.00768 | 0.73184 | -12.4706 | -9.12648 | 0.71976 | -10.59436 | -7.62535 | 0.72506 | -11.68081 | -8.46924 | 0.53641 | -8.87404 | -4.76015 | 0.76202 | -12.28474 | -9.3612 | 0.73937 | -11.90023 | -8.79865 | 0.71305 | -11.23486 | -8.01104 | 0.79751 | -12.58362 | -10.0356 | 0.80861 | -12.50361 | -10.11061 | 0.82049 | -12.68676 | -10.40931 | 0.82967 | -12.51137 | -10.38036 | 0.74665 | -11.96457 | -8.93332 | 0.7778 | -11.49809 | -8.94315 | 0.77758 | -8.35522 | -6.49686 | 0.6063 | -8.33009 | -5.05054 | 0.82128 | -11.71807 | -9.62385 | 0.58954 | -10.10831 | -5.95931 | 0.75802 | -12.03654 | -9.12394 | 0.80401 | -12.4096 | -9.97743 | 0.78097 | -11.66408 | -9.10925 | 0.79423 | -11.80301 | -9.37432 | 0.78838 | -11.92493 | -9.40139 | 0.81074 | -12.13083 | -9.83499
21.25008 | 12:59 | -10.23072 | -5.53718 | 0.73711 | -12.41252 | -9.1494 | 0.69234 | -11.05139 | -7.65135 | 0.7445 | -11.74151 | -8.74158 | 0.53073 | -8.79533 | -4.66799 | 0.74817 | -12.44074 | -9.30774 | 0.72687 | -12.00021 | -8.72255 | 0.73854 | -10.98394 | -8.1121 | 0.78987 | -12.66631 | -10.00475 | 0.80862 | -12.49676 | -10.10517 | 0.82526 | -12.62442 | -10.41845 | 0.81291 | -12.71399 | -10.33538 | 0.75568 | -11.88301 | -8.97978 | 0.7723 | -11.54378 | -8.91523 | 0.78214 | -8.33522 | -6.51935 | 0.60237 | -8.33938 | -5.02338 | 0.80904 | -11.85841 | -9.59394 | 0.66849 | -9.79301 | -6.54653 | 0.7846 | -11.7517 | -9.22042 | 0.81255 | -12.30599 | -9.9992 | 0.78254 | -11.68064 | -9.14058 | 0.79603 | -11.78554 | -9.38168 | 0.78912 | -11.90801 | -9.39684 | 0.81338 | -12.10928 | -9.84945
21.50018 | 12:25 | -10.62089 | -5.49409 | 0.75754 | -12.29876 | -9.3168 | 0.69736 | -11.17551 | -7.79332 | 0.73273 | -11.69911 | -8.57228 | 0.47748 | -9.47241 | -4.52291 | 0.75955 | -12.38313 | -9.40567 | 0.72901 | -11.97297 | -8.72838 | 0.70945 | -11.30185 | -8.0181 | 0.80086 | -12.56098 | -10.05955 | 0.81025 | -12.4951 | -10.12422 | 0.82737 | -12.59228 | -10.41854 | 0.81426 | -12.70571 | -10.34574 | 0.76576 | -11.78175 | -9.02198 | 0.75306 | -11.75097 | -8.84919 | 0.79972 | -8.18934 | -6.54919 | 0.60366 | -8.33057 | -5.02881 | 0.79744 | -11.90671 | -9.49484 | 0.63905 | -10.40849 | -6.65154 | 0.77522 | -11.81685 | -9.16063 | 0.82362 | -12.17757 | -10.02965 | 0.78895 | -11.3256 | -8.93532 | 0.80342 | -11.69764 | -9.39807 | 0.77324 | -12.08873 | -9.34753 | 0.81474 | -12.09087 | -9.85097
21.75023 | 12:06 | -10.45579 | -5.27055 | 0.74878 | -12.36745 | -9.2605 | 0.71351 | -11.02469 | -7.86622 | 0.74324 | -11.43962 | -8.50239 | 0.4915 | -8.89746 | -4.37308 | 0.72499 | -12.6729 | -9.18779 | 0.7538 | -11.75353 | -8.8598 | 0.74624 | -11.05086 | -8.24656 | 0.79976 | -12.57327 | -10.05556 | 0.80402 | -12.56357 | -10.10143 | 0.82579 | -12.61512 | -10.41741 | 0.82405 | -12.5749 | -10.36241 | 0.77938 | -11.60937 | -9.04806 | 0.7698 | -11.53417 | -8.87904 | 0.7835 | -8.32265 | -6.52079 | 0.62096 | -8.1259 | -5.04587 | 0.80898 | -11.63434 | -9.41196 | 0.65621 | -10.03778 | -6.58691 | 0.77572 | -11.87249 | -9.20969 | 0.81118 | -12.32404 | -9.99701 | 0.78748 | -11.61752 | -9.14861 | 0.79456 | -11.81286 | -9.38606 | 0.78165 | -12.00207 | -9.38144 | 0.81155 | -12.13567 | -9.84875
22.00009 | 12:26 | -10.17748 | -5.2757 | 0.75737 | -12.28233 | -9.30223 | 0.68764 | -11.24068 | -7.72954 | 0.80077 | -10.40283 | -8.33029 | 0.46656 | -9.13139 | -4.26038 | 0.75645 | -12.35183 | -9.34352 | 0.73883 | -11.91544 | -8.80349 | 0.69326 | -11.31488 | -7.84414 | 0.81052 | -12.45091 | -10.09176 | 0.81716 | -12.39314 | -10.12716 | 0.82268 | -12.66126 | -10.41615 | 0.82477 | -12.57815 | -10.37411 | 0.75792 | -11.85983 | -8.98886 | 0.75928 | -11.81718 | -8.97255 | 0.78101 | -8.34857 | -6.52034 | 0.59893 | -8.34825 | -5.00001 | 0.78566 | -11.73078 | -9.21644 | 0.66118 | -10.09761 | -6.67632 | 0.77879 | -11.82776 | -9.21136 | 0.81624 | -12.25869 | -10.00602 | 0.78161 | -11.68766 | -9.13517 | 0.78797 | -11.89234 | -9.37086 | 0.79064 | -11.90908 | -9.41581 | 0.8234 | -11.98621 | -9.86945
22.25013 | 13:30 | -10.37543 | -5.83302 | 0.76608 | -12.21768 | -9.35973 | 0.73811 | -10.51751 | -7.76312 | 0.73618 | -10.9427 | -8.05583 | 0.53056 | -9.02308 | -4.78726 | 0.7517 | -12.48592 | -9.38563 | 0.73943 | -11.90958 | -8.80633 | 0.69027 | -11.29159 | -7.7943 | 0.79585 | -12.60746 | -10.03365 | 0.82049 | -12.35992 | -10.14113 | 0.81995 | -12.69729 | -10.4112 | 0.80626 | -12.80331 | -10.3228 | 0.77026 | -11.73731 | -9.04072 | 0.7737 | -11.64249 | -9.00776 | 0.77736 | -8.36377 | -6.5017 | 0.60471 | -8.37196 | -5.06262 | 0.80442 | -11.80575 | -9.49681 | 0.65678 | -10.07929 | -6.61992 | 0.78 | -11.82386 | -9.2226 | 0.81986 | -12.21633 | -10.01568 | 0.78698 | -11.61234 | -9.13867 | 0.79086 | -11.86171 | -9.3809 | 0.78252 | -12.01045 | -9.39842 | 0.82252 | -12.01874 | -9.88568
22.50025 | 12:55 | -10.13207 | -5.45017 | 0.74897 | -12.36381 | -9.26016 | 0.72543 | -10.39276 | -7.5392 | 0.7421 | -11.19961 | -8.31124 | 0.49522 | -8.84947 | -4.38244 | 0.73209 | -12.63122 | -9.24721 | 0.73549 | -11.93427 | -8.77758 | 0.68559 | -10.96562 | -7.5179 | 0.80096 | -12.56986 | -10.06796 | 0.80453 | -12.5547 | -10.10057 | 0.81751 | -12.73375 | -10.40997 | 0.81589 | -12.69688 | -10.35931 | 0.77436 | -11.72056 | -9.07599 | 0.75284 | -11.83612 | -8.91077 | 0.78736 | -8.29099 | -6.528 | 0.60385 | -8.38299 | -5.06207 | 0.81369 | -11.61463 | -9.45077 | 0.6518 | -10.56942 | -6.8891 | 0.7718 | -11.9024 | -9.18626 | 0.81202 | -12.31972 | -10.00388 | 0.77772 | -11.45884 | -8.91177 | 0.79944 | -11.73664 | -9.3827 | 0.79914 | -11.82143 | -9.44695 | 0.81427 | -12.10247 | -9.85462
22.75003 | 13:55 | -9.62364 | -5.57709 | 0.72308 | -12.5321 | -9.06174 | 0.71544 | -10.64169 | -7.61344 | 0.71724 | -11.78716 | -8.45427 | 0.48024 | -9.31604 | -4.47389 | 0.72633 | -12.67958 | -9.20959 | 0.74067 | -11.89304 | -8.80882 | 0.67501 | -11.06332 | -7.46781 | 0.79623 | -12.60546 | -10.03686 | 0.80762 | -12.52049 | -10.11177 | 0.82318 | -12.66139 | -10.42259 | 0.83149 | -12.48962 | -10.38502 | 0.75338 | -11.91279 | -8.9748 | 0.76905 | -11.45069 | -8.80618 | 0.78711 | -8.28777 | -6.52341 | 0.59056 | -8.51266 | -5.02723 | 0.79702 | -11.74936 | -9.36443 | 0.64108 | -10.64163 | -6.82209 | 0.78063 | -11.82498 | -9.23091 | 0.81519 | -12.28255 | -10.01262 | 0.79013 | -11.56931 | -9.14131 | 0.79957 | -11.75278 | -9.39717 | 0.80003 | -11.79488 | -9.43629 | 0.81457 | -12.09935 | -9.85576
23.00012 | 13:22 | -9.76793 | -5.4427 | 0.75373 | -12.32846 | -9.29232 | 0.70233 | -10.95078 | -7.69108 | 0.71283 | -11.80018 | -8.41148 | 0.51569 | -8.51713 | -4.39222 | 0.71895 | -12.75545 | -9.17049 | 0.76209 | -11.66956 | -8.89323 | 0.67806 | -11.38874 | -7.72221 | 0.79855 | -12.57101 | -10.03854 | 0.79837 | -12.61692 | -10.07298 | 0.82164 | -12.66619 | -10.40705 | 0.81779 | -12.6577 | -10.35135 | 0.75596 | -11.88114 | -8.98168 | 0.75439 | -11.73261 | -8.851 | 0.78246 | -8.32795 | -6.51625 | 0.59026 | -8.51552 | -5.0264 | 0.79628 | -11.77042 | -9.37253 | 0.64602 | -10.42701 | -6.73609 | 0.78139 | -11.79513 | -9.21656 | 0.81028 | -12.32414 | -9.98604 | 0.77882 | -11.69169 | -9.10573 | 0.79531 | -11.80192 | -9.38615 | 0.78851 | -11.91796 | -9.39744 | 0.81348 | -12.11219 | -9.853
23.25001 | 13:16 | -9.39221 | -5.19427 | 0.72891 | -12.46816 | -9.08811 | 0.66213 | -11.22879 | -7.43497 | 0.72324 | -11.90253 | -8.60834 | 0.47185 | -9.17591 | -4.32965 | 0.7378 | -12.54937 | -9.25894 | 0.73625 | -11.92664 | -8.781 | 0.65564 | -11.16283 | -7.31875 | 0.80848 | -12.46084 | -10.07436 | 0.80142 | -12.59334 | -10.0926 | 0.82527 | -12.62112 | -10.41579 | 0.82187 | -12.60844 | -10.36249 | 0.7562 | -11.87419 | -8.97926 | 0.76395 | -11.40921 | -8.71606 | 0.77966 | -8.34192 | -6.50389 | 0.58504 | -8.55101 | -5.00272 | 0.79235 | -11.66391 | -9.2419 | 0.70937 | -9.62453 | -6.82731 | 0.7724 | -11.87909 | -9.17537 | 0.81447 | -12.27987 | -10.00163 | 0.78707 | -11.57983 | -9.11416 | 0.79976 | -11.73433 | -9.38462 | 0.79618 | -11.83262 | -9.42085 | 0.8142 | -12.09012 | -9.84381
23.50023 | 14:21 | -9.19797 | -5.50049 | 0.73663 | -12.46318 | -9.18074 | 0.68354 | -10.72389 | -7.33026 | 0.73259 | -11.70676 | -8.57625 | 0.43334 | -9.25894 | -4.01224 | 0.73086 | -12.66192 | -9.25404 | 0.73387 | -11.95415 | -8.77283 | 0.71131 | -10.40378 | -7.40034 | 0.80847 | -12.45812 | -10.07202 | 0.80473 | -12.5377 | -10.0895 | 0.805 | -12.85493 | -10.34816 | 0.82943 | -12.49504 | -10.36379 | 0.76479 | -11.79005 | -9.0169 | 0.77858 | -11.16944 | -8.69635 | 0.78498 | -8.29912 | -6.51462 | 0.60497 | -8.35392 | -5.05391 | 0.80742 | -11.50014 | -9.2855 | 0.66919 | -10.16147 | -6.7999 | 0.78707 | -11.70974 | -9.21637 | 0.81124 | -12.30584 | -9.98305 | 0.78506 | -11.61063 | -9.115 | 0.79443 | -11.78603 | -9.36317 | 0.78653 | -11.93976 | -9.39102 | 0.80516 | -12.18448 | -9.81051
23.75006 | 14:19 | -9.52769 | -5.68566 | 0.75556 | -12.27688 | -9.27594 | 0.71994 | -10.74929 | -7.7388 | 0.73136 | -11.45513 | -8.37779 | 0.50626 | -9.3398 | -4.72839 | 0.74767 | -12.4568 | -9.31358 | 0.74795 | -11.81732 | -8.83874 | 0.65666 | -10.7492 | -7.05855 | 0.80005 | -12.56024 | -10.04889 | 0.79373 | -12.65354 | -10.04356 | 0.82688 | -12.58871 | -10.40935 | 0.81895 | -12.63742 | -10.34948 | 0.77143 | -11.71779 | -9.03949 | 0.76374 | -11.47076 | -8.76062 | 0.77379 | -8.38001 | -6.48436 | 0.60011 | -8.38619 | -5.03267 | 0.79104 | -11.82274 | -9.35227 | 0.67973 | -10.32859 | -7.02069 | 0.78724 | -11.72373 | -9.22941 | 0.8102 | -12.32889 | -9.98881 | 0.79352 | -11.49193 | -9.11903 | 0.79006 | -11.84448 | -9.35787 | 0.78764 | -11.91951 | -9.38831 | 0.81173 | -12.11785 | -9.83646
24.00011 | 12:40 | -10.28997 | -5.4342 | 0.77172 | -12.13561 | -9.36529 | 0.65282 | -11.02638 | -7.1982 | 0.72923 | -11.38348 | -8.30115 | 0.47727 | -8.81841 | -4.20873 | 0.7262 | -12.63119 | -9.17276 | 0.73351 | -11.91982 | -8.74335 | 0.65937 | -10.89335 | -7.18277 | 0.81152 | -12.42587 | -10.08385 | 0.79526 | -12.63928 | -10.05157 | 0.82003 | -12.66017 | -10.38169 | 0.8296 | -12.49257 | -10.36381 | 0.76488 | -11.78728 | -9.01588 | 0.7649 | -11.58373 | -8.86037 | 0.78377 | -8.30051 | -6.50571 | 0.59867 | -8.38336 | -5.01889 | 0.82768 | -11.3616 | -9.40379 | 0.69872 | -10.09871 | -7.05613 | 0.78236 | -11.75788 | -9.19885 | 0.81255 | -12.28921 | -9.98555 | 0.78368 | -11.61891 | -9.10545 | 0.80161 | -11.68832 | -9.36948 | 0.79156 | -11.88429 | -9.40713 | 0.80774 | -12.14453 | -9.80967
24.25015 | 12:39 | -9.94615 | -5.23976 | 0.7407 | -12.39349 | -9.17991 | 0.67887 | -10.87226 | -7.38086 | 0.71364 | -11.38454 | -8.12441 | 0.46649 | -9.12627 | -4.25728 | 0.75022 | -12.44953 | -9.33992 | 0.73359 | -11.92256 | -8.74631 | 0.62634 | -11.12588 | -6.96854 | 0.816 | -12.38057 | -10.10258 | 0.80469 | -12.52598 | -10.07957 | 0.81831 | -12.69427 | -10.38786 | 0.82788 | -12.50833 | -10.35546 | 0.76449 | -11.78031 | -9.00588 | 0.74279 | -11.73176 | -8.71428 | 0.78851 | -8.26256 | -6.51509 | 0.59686 | -8.4077 | -5.01823 | 0.78272 | -12.00624 | -9.39752 | 0.64243 | -10.79334 | -6.93398 | 0.76935 | -11.89596 | -9.15218 | 0.81756 | -12.21619 | -9.98745 | 0.78231 | -11.59861 | -9.07368 | 0.79017 | -11.84597 | -9.36039 | 0.78585 | -11.93259 | -9.37728 | 0.80289 | -12.21189 | -9.80482
24.5001 | 13:13 | -9.26732 | -5.1007 | 0.73515 | -12.44586 | -9.14954 | 0.67656 | -10.94016 | -7.40163 | 0.73013 | -11.07195 | -8.08402 | 0.4902 | -8.93171 | -4.37829 | 0.73505 | -12.48201 | -9.1749 | 0.73946 | -11.89704 | -8.79743 | 0.65942 | -10.81605 | -7.13231 | 0.80092 | -12.51739 | -10.02543 | 0.80619 | -12.51212 | -10.08708 | 0.8069 | -12.82475 | -10.34829 | 0.82157 | -12.59583 | -10.34836 | 0.76587 | -11.78504 | -9.02575 | 0.76239 | -11.54348 | -8.80062 | 0.78067 | -8.325 | -6.49908 | 0.58221 | -8.5546 | -4.98056 | 0.80763 | -11.75372 | -9.4927 | 0.66106 | -9.84507 | -6.50815 | 0.78414 | -11.75701 | -9.2192 | 0.80789 | -12.33096 | -9.96205 | 0.78921 | -11.3346 | -8.94532 | 0.78438 | -11.89666 | -9.33151 | 0.79828 | -11.79145 | -9.41283 | 0.81485 | -12.08036 | -9.84371
24.75001 | 11:38 | -10.31622 | -4.99899 | 0.73436 | -12.44225 | -9.1371 | 0.668 | -10.92519 | -7.29804 | 0.72777 | -11.16282 | -8.12394 | 0.5274 | -8.60681 | -4.5392 | 0.72117 | -12.75907 | -9.20151 | 0.722 | -12.02773 | -8.68405 | 0.68724 | -10.8105 | -7.42935 | 0.79191 | -12.63107 | -10.00267 | 0.80533 | -12.52651 | -10.08803 | 0.80848 | -12.80926 | -10.35605 | 0.81513 | -12.68725 | -10.34171 | 0.74215 | -11.98865 | -8.89738 | 0.76916 | -11.49393 | -8.84065 | 0.78175 | -8.32027 | -6.50437 | 0.60493 | -8.35453 | -5.05388 | 0.79404 | -11.77044 | -9.34625 | 0.68118 | -9.38908 | -6.39565 | 0.76854 | -11.94104 | -9.17722 | 0.82628 | -12.10403 | -10.0013 | 0.77061 | -11.68182 | -9.0021 | 0.79918 | -11.73219 | -9.37618 | 0.78984 | -11.90363 | -9.40197 | 0.81936 | -12.00632 | -9.83747
25.00001 | 12:46 | -10.05231 | -5.3481 | 0.7559 | -12.27679 | -9.28004 | 0.69751 | -10.80086 | -7.53366 | 0.73963 | -11.02598 | -8.1551 | 0.46563 | -9.00062 | -4.19093 | 0.74003 | -12.41696 | -9.18894 | 0.73266 | -11.94614 | -8.7525 | 0.6998 | -10.58011 | -7.40397 | 0.8068 | -12.45776 | -10.05094 | 0.79281 | -12.65057 | -10.02951 | 0.81611 | -12.71594 | -10.3776 | 0.8232 | -12.55449 | -10.33482 | 0.76482 | -11.77766 | -9.00784 | 0.76214 | -11.54034 | -8.79534 | 0.78315 | -8.30727 | -6.50583 | 0.59547 | -8.43542 | -5.023 | 0.79545 | -11.68803 | -9.29726 | 0.63867 | -9.83703 | -6.28261 | 0.76943 | -11.92147 | -9.17268 | 0.80977 | -12.29303 | -9.95455 | 0.78258 | -11.63388 | -9.1044 | 0.77761 | -11.96987 | -9.30785 | 0.79115 | -11.87173 | -9.39231 | 0.81684 | -12.03199 | -9.82825
25.25 | 12:49 | -10.51651 | -5.61568 | 0.73179 | -12.46801 | -9.12398 | 0.69037 | -10.84506 | -7.48711 | 0.68758 | -11.66024 | -8.0173 | 0.48323 | -8.83504 | -4.26935 | 0.72503 | -12.68046 | -9.19369 | 0.74788 | -11.74291 | -8.78232 | 0.69335 | -10.73171 | -7.4408 | 0.79906 | -12.54892 | -10.02736 | 0.81259 | -12.42849 | -10.09922 | 0.82302 | -12.63631 | -10.39997 | 0.81564 | -12.662 | -10.32767 | 0.74771 | -11.96269 | -8.94462 | 0.76065 | -11.62683 | -8.84398 | 0.78088 | -8.32077 | -6.49753 | 0.59494 | -8.44219 | -5.02256 | 0.80357 | -11.68416 | -9.38899 | 0.66764 | -9.67414 | -6.45886 | 0.75702 | -12.03845 | -9.11334 | 0.81234 | -12.27231 | -9.96931 | 0.79154 | -11.47631 | -9.084 | 0.79993 | -11.72069 | -9.37573 | 0.78973 | -11.893 | -9.39221 | 0.80636 | -12.16191 | -9.80686
25.50023 | 12:24 | -10.84114 | -5.60413 | 0.72952 | -12.48012 | -9.10446 | 0.67631 | -10.93618 | -7.39629 | 0.72048 | -11.38181 | -8.20035 | 0.53186 | -8.61741 | -4.58322 | 0.74254 | -12.55078 | -9.31941 | 0.71726 | -12.03909 | -8.63518 | 0.71496 | -10.69654 | -7.64758 | 0.79572 | -12.57909 | -10.00938 | 0.80834 | -12.48635 | -10.09328 | 0.82426 | -12.60833 | -10.39249 | 0.81754 | -12.64624 | -10.33887 | 0.77381 | -11.65573 | -9.01934 | 0.77208 | -11.50114 | -8.87982 | 0.78353 | -8.31008 | -6.51116 | 0.60258 | -8.36558 | -5.04097 | 0.80585 | -11.53623 | -9.2965 | 0.60189 | -10.0401 | -6.04306 | 0.77169 | -11.87325 | -9.16247 | 0.81485 | -12.23797 | -9.97208 | 0.79268 | -11.48512 | -9.10398 | 0.79388 | -11.78434 | -9.35539 | 0.78492 | -11.93481 | -9.36784 | 0.80954 | -12.12569 | -9.81627
25.75013 | 13:15 | -9.65984 | -5.33245 | 0.73982 | -12.39668 | -9.17134 | 0.68883 | -10.88392 | -7.49713 | 0.74177 | -11.04916 | -8.19597 | 0.4725 | -9.24282 | -4.36721 | 0.74741 | -12.48634 | -9.33243 | 0.75361 | -11.77834 | -8.87627 | 0.70507 | -10.5931 | -7.46886 | 0.79598 | -12.5806 | -10.01393 | 0.80797 | -12.48821 | -10.09014 | 0.81764 | -12.69552 | -10.38041 | 0.82606 | -12.5285 | -10.34934 | 0.76532 | -11.78911 | -9.02241 | 0.75678 | -11.64154 | -8.81007 | 0.78177 | -8.31637 | -6.50149 | 0.60659 | -8.29918 | -5.03417 | 0.79296 | -11.71624 | -9.29056 | 0.69034 | -9.21894 | -6.36423 | 0.77271 | -11.86209 | -9.16599 | 0.8092 | -12.31279 | -9.96346 | 0.77882 | -11.50357 | -8.95923 | 0.79363 | -11.78499 | -9.35294 | 0.79928 | -11.78706 | -9.42118 | 0.79958 | -12.23578 | -9.78354
26.00018 | 12:10 | -10.49351 | -5.32029 | 0.72401 | -12.5087 | -9.05646 | 0.70074 | -10.92613 | -7.6564 | 0.70408 | -11.56492 | -8.14266 | 0.47168 | -8.90459 | -4.20012 | 0.71616 | -12.75534 | -9.13484 | 0.71798 | -12.03788 | -8.64298 | 0.70817 | -10.95493 | -7.758 | 0.80403 | -12.50313 | -10.05287 | 0.80703 | -12.4923 | -10.08162 | 0.81419 | -12.73829 | -10.37135 | 0.82819 | -12.49989 | -10.35228 | 0.77056 | -11.71246 | -9.02511 | 0.77586 | -11.35571 | -8.81043 | 0.78084 | -8.31899 | -6.49581 | 0.6 | -8.34426 | -5.00656 | 0.81194 | -11.52001 | -9.35352 | 0.62794 | -10.03977 | -6.30442 | 0.77798 | -11.80913 | -9.18729 | 0.81913 | -12.18259 | -9.97911 | 0.77652 | -11.52882 | -8.95235 | 0.79912 | -11.72179 | -9.36706 | 0.78405 | -11.95259 | -9.37147 | 0.79375 | -12.29568 | -9.75965
26.2502 | 12:41 | -10.63609 | -5.6213 | 0.76394 | -12.22486 | -9.33908 | 0.69084 | -10.84542 | -7.49244 | 0.71742 | -11.55132 | -8.28719 | 0.51568 | -8.30905 | -4.28483 | 0.72892 | -12.62993 | -9.20618 | 0.74751 | -11.81414 | -8.83123 | 0.67107 | -11.16701 | -7.49389 | 0.79922 | -12.54135 | -10.02329 | 0.80643 | -12.49749 | -10.07836 | 0.80735 | -12.81375 | -10.34523 | 0.81896 | -12.61702 | -10.33286 | 0.74544 | -11.96181 | -8.91684 | 0.76416 | -11.52478 | -8.80677 | 0.77761 | -8.33104 | -6.47826 | 0.58678 | -8.47682 | -4.97399 | 0.79398 | -11.64039 | -9.24226 | 0.61369 | -10.13516 | -6.21982 | 0.77472 | -11.84431 | -9.17597 | 0.81309 | -12.25419 | -9.96374 | 0.7796 | -11.65181 | -9.08369 | 0.7947 | -11.76775 | -9.35178 | 0.79021 | -11.88666 | -9.39294 | 0.799 | -12.24434 | -9.78321
26.50016 | 12:48 | -9.90234 | -5.28418 | 0.75062 | -12.29368 | -9.22792 | 0.70041 | -10.91121 | -7.64233 | 0.7575 | -10.75201 | -8.14468 | 0.46362 | -9.12804 | -4.23192 | 0.72923 | -12.60581 | -9.19257 | 0.72486 | -11.98009 | -8.68392 | 0.70891 | -11.15119 | -7.90518 | 0.79837 | -12.56347 | -10.03028 | 0.81134 | -12.44526 | -10.09731 | 0.80905 | -12.79529 | -10.35201 | 0.80917 | -12.73402 | -10.30402 | 0.75542 | -11.85929 | -8.95872 | 0.76114 | -11.54017 | -8.78363 | 0.78699 | -8.27837 | -6.51499 | 0.5921 | -8.46354 | -5.01123 | 0.79038 | -11.91074 | -9.41406 | 0.63457 | -9.88167 | -6.27064 | 0.76622 | -11.93192 | -9.14251 | 0.80122 | -12.39446 | -9.93067 | 0.77884 | -11.66283 | -9.08347 | 0.80339 | -11.66356 | -9.37044 | 0.78173 | -11.98251 | -9.36715 | 0.81106 | -12.10361 | -9.81673
26.75025 | 12:52 | -10.25576 | -5.49641 | 0.74398 | -12.37902 | -9.20969 | 0.69468 | -10.88256 | -7.55993 | 0.76527 | -10.29682 | -7.87981 | 0.5187 | -8.13518 | -4.21971 | 0.75807 | -12.32029 | -9.33962 | 0.74642 | -11.76817 | -8.78397 | 0.68642 | -11.33706 | -7.78195 | 0.80995 | -12.45444 | -10.08745 | 0.79584 | -12.57702 | -10.00927 | 0.81449 | -12.72618 | -10.36528 | 0.82558 | -12.54004 | -10.35281 | 0.77389 | -11.68403 | -9.0422 | 0.76498 | -11.44341 | -8.75399 | 0.78307 | -8.30947 | -6.5069 | 0.58847 | -8.4964 | -4.99984 | 0.80583 | -11.73508 | -9.45642 | 0.59576 | -10.24847 | -6.10559 | 0.77265 | -11.86657 | -9.16877 | 0.8094 | -12.31024 | -9.96396 | 0.75832 | -11.89001 | -9.01641 | 0.80206 | -11.68313 | -9.3706 | 0.79357 | -11.83911 | -9.39515 | 0.80449 | -12.16821 | -9.78919
27.00009 | 12:58 | -10.23128 | -5.52539 | 0.73955 | -12.39181 | -9.16434 | 0.68375 | -10.9718 | -7.50199 | 0.75541 | -10.10887 | -7.63635 | 0.51222 | -8.0447 | -4.12062 | 0.74323 | -12.45639 | -9.25792 | 0.73272 | -11.92814 | -8.74 | 0.65406 | -11.27276 | -7.37306 | 0.80891 | -12.43676 | -10.06027 | 0.8102 | -12.45106 | -10.08791 | 0.82562 | -12.58271 | -10.38858 | 0.81867 | -12.61692 | -10.32906 | 0.76641 | -11.768 | -9.01907 | 0.7752 | -11.39106 | -8.83038 | 0.78009 | -8.3251 | -6.49431 | 0.60032 | -8.35513 | -5.01579 | 0.79063 | -11.89273 | -9.40269 | 0.6325 | -10.22078 | -6.4647 | 0.78017 | -11.80156 | -9.20726 | 0.81164 | -12.27176 | -9.96026 | 0.77839 | -11.65813 | -9.07456 | 0.80624 | -11.62969 | -9.37636 | 0.79273 | -11.85172 | -9.39515 | 0.80831 | -12.12139 | -9.79789
27.25024 | 13:07 | -9.98836 | -5.45588 | 0.7257 | -12.48179 | -9.05804 | 0.70904 | -10.78874 | -7.64964 | 0.79364 | -9.23692 | -7.33082 | 0.49473 | -8.78323 | -4.34534 | 0.7362 | -12.54738 | -9.23736 | 0.74251 | -11.81197 | -8.77053 | 0.65841 | -11.27639 | -7.42444 | 0.8122 | -12.40741 | -10.07723 | 0.80282 | -12.52394 | -10.05442 | 0.80963 | -12.78212 | -10.34879 | 0.8092 | -12.72938 | -10.30056 | 0.75368 | -11.89022 | -8.96142 | 0.75685 | -11.60468 | -8.783 | 0.79404 | -8.19826 | -6.50974 | 0.58476 | -8.53896 | -4.99327 | 0.77874 | -11.98416 | -9.33252 | 0.66021 | -10.01266 | -6.61044 | 0.77687 | -11.82646 | -9.18767 | 0.81858 | -12.17556 | -9.96668 | 0.77488 | -11.68771 | -9.05656 | 0.79133 | -11.80207 | -9.33938 | 0.78085 | -11.98858 | -9.3613 | 0.80479 | -12.15149 | -9.77935
27.50024 | 12:59 | -10.10911 | -5.47012 | 0.70433 | -12.59913 | -8.87392 | 0.67436 | -10.82729 | -7.30151 | 0.67183 | -11.94548 | -8.02529 | 0.47901 | -8.37362 | -4.01104 | 0.73655 | -12.54397 | -9.23924 | 0.72976 | -11.92096 | -8.69939 | 0.68903 | -11.18432 | -7.70639 | 0.80503 | -12.47401 | -10.04199 | 0.79902 | -12.58339 | -10.05434 | 0.82029 | -12.67149 | -10.39432 | 0.82818 | -12.49378 | -10.3471 | 0.75242 | -11.90601 | -8.95831 | 0.74925 | -11.62368 | -8.70901 | 0.78284 | -8.30674 | -6.50283 | 0.59751 | -8.39388 | -5.01545 | 0.80363 | -11.67291 | -9.38074 | 0.66403 | -9.85966 | -6.54707 | 0.7728 | -11.86839 | -9.17194 | 0.80861 | -12.29556 | -9.94225 | 0.77309 | -11.71511 | -9.05681 | 0.79357 | -11.78096 | -9.34901 | 0.78134 | -11.97068 | -9.35314 | 0.81439 | -12.05297 | -9.81582
27.75025 | 12:13 | -10.62364 | -5.40883 | 0.74831 | -12.32939 | -9.22618 | 0.67471 | -10.83534 | -7.31077 | 0.7769 | -10.19544 | -7.9208 | 0.52451 | -8.10164 | -4.24936 | 0.74229 | -12.51634 | -9.29072 | 0.74033 | -11.86553 | -8.78437 | 0.70984 | -11.08956 | -7.87182 | 0.80229 | -12.52312 | -10.04724 | 0.81237 | -12.41709 | -10.08729 | 0.82322 | -12.60926 | -10.38013 | 0.82299 | -12.55523 | -10.33279 | 0.7586 | -11.83288 | -8.9764 | 0.74512 | -11.49642 | -8.56618 | 0.79739 | -8.16812 | -6.51315 | 0.59194 | -8.47833 | -5.0187 | 0.76878 | -12.05278 | -9.26597 | 0.62312 | -9.57401 | -5.96578 | 0.77002 | -11.88309 | -9.15016 | 0.81649 | -12.19501 | -9.95713 | 0.77852 | -11.63764 | -9.06013 | 0.80162 | -11.6791 | -9.36225 | 0.78408 | -11.94415 | -9.36518 | 0.82163 | -11.92448 | -9.79745
28.00012 | 12:08 | -10.14571 | -5.13276 | 0.72976 | -12.44676 | -9.08313 | 0.69056 | -10.76516 | -7.43393 | 0.71636 | -11.42276 | -8.18281 | 0.48804 | -8.60146 | -4.19788 | 0.73368 | -12.60245 | -9.24613 | 0.73122 | -11.93413 | -8.7265 | 0.71894 | -11.12943 | -8.00145 | 0.80062 | -12.54193 | -10.04132 | 0.80354 | -12.52203 | -10.06197 | 0.81531 | -12.71108 | -10.36351 | 0.81779 | -12.61631 | -10.31746 | 0.75133 | -11.89624 | -8.93804 | 0.75417 | -11.53572 | -8.69985 | 0.79781 | -8.17343 | -6.52087 | 0.59513 | -8.43969 | -5.02271 | 0.79104 | -11.64176 | -9.20906 | 0.54112 | -9.57228 | -5.17979 | 0.77478 | -11.84303 | -9.17571 | 0.81278 | -12.23699 | -9.94601 | 0.78009 | -11.61457 | -9.06039 | 0.78626 | -11.86296 | -9.32738 | 0.7836 | -11.94135 | -9.35724 | 0.79708 | -12.24254 | -9.75831
28.25021 | 12:14 | -9.93829 | -5.06445 | 0.73856 | -12.34726 | -9.11919 | 0.6743 | -10.99916 | -7.41678 | 0.74259 | -10.75574 | -7.98713 | 0.49698 | -8.81997 | -4.38331 | 0.7119 | -12.77059 | -9.09138 | 0.7398 | -11.85738 | -8.77214 | 0.69266 | -11.21147 | -7.76572 | 0.81151 | -12.41486 | -10.07472 | 0.80799 | -12.4774 | -10.08159 | 0.8142 | -12.72003 | -10.35665 | 0.82039 | -12.594 | -10.33204 | 0.75351 | -11.88174 | -8.95296 | 0.75346 | -11.61816 | -8.75377 | 0.78984 | -8.23616 | -6.50525 | 0.60409 | -8.31536 | -5.02326 | 0.80241 | -11.67284 | -9.36642 | 0.59152 | -9.90316 | -5.85789 | 0.76172 | -11.97677 | -9.12297 | 0.82533 | -12.07588 | -9.96664 | 0.77443 | -11.68072 | -9.04593 | 0.79683 | -11.7422 | -9.35651 | 0.79857 | -11.78787 | -9.41347 | 0.79726 | -12.23808 | -9.75694
28.50024 | 12:11 | -10.26354 | -5.21058 | 0.73382 | -12.43316 | -9.12377 | 0.70542 | -10.64486 | -7.50911 | 0.69045 | -11.32273 | -7.81781 | 0.50299 | -8.55304 | -4.30214 | 0.72934 | -12.62064 | -9.20469 | 0.76195 | -11.59147 | -8.83212 | 0.68323 | -11.29617 | -7.71787 | 0.80346 | -12.50334 | -10.046 | 0.79644 | -12.60705 | -10.04076 | 0.83033 | -12.52166 | -10.39706 | 0.80468 | -12.78069 | -10.28436 | 0.75331 | -11.89106 | -8.95765 | 0.75074 | -11.64647 | -8.74345 | 0.78778 | -8.26422 | -6.51036 | 0.59668 | -8.41082 | -5.01858 | 0.79877 | -11.65541 | -9.30997 | 0.58733 | -9.98036 | -5.86173 | 0.77052 | -11.89415 | -9.16464 | 0.80975 | -12.28431 | -9.94717 | 0.78253 | -11.57039 | -9.05416 | 0.80555 | -11.62798 | -9.36689 | 0.79268 | -11.85857 | -9.40004 | 0.80898 | -12.11456 | -9.80049
28.75005 | 13:23 | -9.71153 | -5.41361 | 0.70008 | -12.61995 | -8.83503 | 0.7112 | -10.57366 | -7.52 | 0.68536 | -11.63691 | -7.97546 | 0.45564 | -9.09424 | -4.14367 | 0.73022 | -12.64213 | -9.23158 | 0.72174 | -11.99446 | -8.6569 | 0.69676 | -11.19039 | -7.79707 | 0.81596 | -12.37132 | -10.09456 | 0.78778 | -12.68753 | -9.99497 | 0.81903 | -12.66262 | -10.37105 | 0.81922 | -12.62126 | -10.33957 | 0.75755 | -11.86179 | -8.98585 | 0.74317 | -11.43089 | -8.49506 | 0.78664 | -8.27168 | -6.50687 | 0.59367 | -8.44775 | -5.01516 | 0.79659 | -11.83181 | -9.42509 | 0.60249 | -10.07436 | -6.06968 | 0.78165 | -11.75858 | -9.19103 | 0.81869 | -12.16943 | -9.96299 | 0.76545 | -11.79132 | -9.02565 | 0.80389 | -11.6454 | -9.36167 | 0.78554 | -11.92065 | -9.3642 | 0.78776 | -12.33514 | -9.71708
29.00021 | 11:27 | -10.79511 | -5.15326 | 0.74935 | -12.19894 | -9.14127 | 0.68961 | -10.87056 | -7.49646 | 0.76927 | -10.74707 | -8.26739 | 0.51542 | -8.62949 | -4.44778 | 0.72122 | -12.70991 | -9.16658 | 0.71508 | -12.06319 | -8.62611 | 0.6612 | -11.22984 | -7.42514 | 0.81529 | -12.34659 | -10.06599 | 0.80739 | -12.48669 | -10.08158 | 0.81873 | -12.66928 | -10.37266 | 0.81436 | -12.66156 | -10.3111 | 0.7618 | -11.78478 | -8.97765 | 0.75719 | -11.1753 | -8.46179 | 0.78886 | -8.26195 | -6.51754 | 0.59811 | -8.41025 | -5.03028 | 0.80408 | -11.73181 | -9.43332 | 0.57312 | -9.99548 | -5.72865 | 0.7717 | -11.85878 | -9.15148 | 0.81059 | -12.27905 | -9.95326 | 0.77828 | -11.65044 | -9.06728 | 0.7925 | -11.78929 | -9.34302 | 0.79743 | -11.78627 | -9.39874 | 0.81554 | -12.05557 | -9.8318
29.25005 | 12:43 | -10.30326 | -5.45973 | 0.76559 | -12.19136 | -9.33355 | 0.66585 | -10.81737 | -7.20277 | 0.7314 | -11.22132 | -8.20723 | 0.49166 | -8.77904 | -4.31628 | 0.73697 | -12.60411 | -9.2888 | 0.73457 | -11.89351 | -8.73658 | 0.69714 | -10.92203 | -7.61418 | 0.81464 | -12.36148 | -10.07017 | 0.80258 | -12.52974 | -10.05606 | 0.82263 | -12.61874 | -10.38053 | 0.81047 | -12.70542 | -10.29735 | 0.75719 | -11.86209 | -8.98187 | 0.73159 | -11.51332 | -8.42298 | 0.78575 | -8.2628 | -6.4925 | 0.59737 | -8.37114 | -5.00071 | 0.80218 | -11.60153 | -9.30647 | 0.72338 | -9.27237 | -6.70748 | 0.76194 | -11.9727 | -9.12242 | 0.80086 | -12.37884 | -9.91368 | 0.77041 | -11.73014 | -9.03707 | 0.80515 | -11.61127 | -9.34882 | 0.77961 | -11.99471 | -9.3512 | 0.80883 | -12.10766 | -9.79302
29.50003 | 12:13 | -10.39543 | -5.29291 | 0.74651 | -12.32754 | -9.20262 | 0.6738 | -10.8469 | -7.30864 | 0.73638 | -11.11213 | -8.18275 | 0.43837 | -8.63693 | -3.78619 | 0.72507 | -12.67928 | -9.19338 | 0.73853 | -11.86709 | -8.76421 | 0.75987 | -10.23697 | -7.77873 | 0.80743 | -12.45028 | -10.05278 | 0.80808 | -12.45999 | -10.06871 | 0.8166 | -12.69401 | -10.36593 | 0.80597 | -12.75672 | -10.28156 | 0.76757 | -11.70576 | -8.98502 | 0.74656 | -11.35948 | -8.48053 | 0.78943 | -8.24576 | -6.50947 | 0.59114 | -8.43337 | -4.98531 | 0.79574 | -11.84739 | -9.42745 | 0.65984 | -9.53133 | -6.28918 | 0.77273 | -11.85767 | -9.16275 | 0.80134 | -12.38801 | -9.92706 | 0.77977 | -11.60411 | -9.04859 | 0.78759 | -11.83898 | -9.3243 | 0.78266 | -11.93942 | -9.34454 | 0.8073 | -12.11214 | -9.77818
29.75014 | 14:05 | -9.38694 | -5.50608 | 0.75025 | -12.32418 | -9.24622 | 0.69748 | -10.60896 | -7.39954 | 0.75881 | -11.29196 | -8.5685 | 0.42631 | -9.27613 | -3.95454 | 0.74172 | -12.54987 | -9.30846 | 0.74321 | -11.81485 | -8.78094 | 0.68273 | -10.93592 | -7.46623 | 0.79505 | -12.59446 | -10.0132 | 0.80222 | -12.54451 | -10.06345 | 0.81046 | -12.77323 | -10.35222 | 0.82863 | -12.48474 | -10.3452 | 0.77275 | -11.68999 | -9.03344 | 0.74243 | -11.41379 | -8.47396 | 0.78385 | -8.28079 | -6.49087 | 0.6054 | -8.30176 | -5.0259 | 0.78618 | -11.96228 | -9.40453 | 0.6823 | -10.08017 | -6.87771 | 0.7598 | -11.99119 | -9.11091 | 0.81468 | -12.21627 | -9.9524 | 0.77998 | -11.60964 | -9.05529 | 0.79587 | -11.72852 | -9.33438 | 0.77407 | -12.03874 | -9.31884 | 0.81314 | -12.06558 | -9.81099
30.00018 | 13:37 | -9.76187 | -5.54076 | 0.74169 | -12.34361 | -9.15519 | 0.697 | -10.75921 | -7.49912 | 0.75787 | -9.84407 | -7.46051 | 0.43635 | -8.85957 | -3.86588 | 0.7237 | -12.71436 | -9.20134 | 0.72318 | -12.00444 | -8.68136 | 0.67231 | -10.89901 | -7.32752 | 0.78764 | -12.66852 | -9.97823 | 0.79835 | -12.58401 | -10.04646 | 0.81246 | -12.74705 | -10.35644 | 0.82138 | -12.58147 | -10.33422 | 0.76445 | -11.78171 | -9.00652 | 0.72567 | -11.60899 | -8.42435 | 0.78984 | -8.23985 | -6.50817 | 0.60993 | -8.22491 | -5.01663 | 0.79684 | -11.82972 | -9.42643 | 0.71436 | -9.49583 | -6.78345 | 0.77015 | -11.88573 | -9.15381 | 0.80575 | -12.33349 | -9.93771 | 0.77797 | -11.64543 | -9.05983 | 0.80087 | -11.67975 | -9.35401 | 0.7779 | -12.01127 | -9.34355 | 0.81731 | -12.02641 | -9.82936
30.25011 | 12:40 | -9.80264 | -5.17388 | 0.74386 | -12.35537 | -9.19068 | 0.69778 | -10.36318 | -7.23116 | 0.70285 | -11.5118 | -8.0911 | 0.45338 | -8.71744 | -3.95236 | 0.72423 | -12.69911 | -9.19711 | 0.74682 | -11.77001 | -8.7901 | 0.7043 | -11.09251 | -7.81243 | 0.80689 | -12.46174 | -10.05531 | 0.80007 | -12.55888 | -10.04792 | 0.81481 | -12.71666 | -10.36164 | 0.81602 | -12.64141 | -10.31563 | 0.76678 | -11.76227 | -9.01905 | 0.75952 | -11.21051 | -8.51461 | 0.78279 | -8.29376 | -6.49229 | 0.59396 | -8.36101 | -4.96609 | 0.81368 | -11.60807 | -9.4452 | 0.65684 | -9.65334 | -6.34068 | 0.77829 | -11.78966 | -9.17576 | 0.80256 | -12.35054 | -9.91204 | 0.77658 | -11.64515 | -9.0434 | 0.78382 | -11.87733 | -9.30965 | 0.79207 | -11.84356 | -9.38088 | 0.8276 | -11.86887 | -9.82269
30.50003 | 11:49 | -10.18298 | -5.01246 | 0.73845 | -12.39564 | -9.15356 | 0.67566 | -10.58985 | -7.15518 | 0.74066 | -10.60321 | -7.85341 | 0.4844 | -8.13572 | -3.9409 | 0.71823 | -12.71851 | -9.13479 | 0.75612 | -11.6669 | -8.82156 | 0.67853 | -10.98128 | -7.45112 | 0.7999 | -12.54657 | -10.03598 | 0.80344 | -12.52486 | -10.06301 | 0.81236 | -12.74981 | -10.35742 | 0.81563 | -12.64042 | -10.30988 | 0.7699 | -11.68006 | -8.99252 | 0.76261 | -11.19494 | -8.53733 | 0.79276 | -8.21443 | -6.51204 | 0.58378 | -8.45167 | -4.93387 | 0.79153 | -11.87139 | -9.39656 | 0.64859 | -9.60235 | -6.22796 | 0.7788 | -11.79415 | -9.18531 | 0.81726 | -12.18136 | -9.95529 | 0.78111 | -11.58587 | -9.04978 | 0.80933 | -11.55834 | -9.35454 | 0.78309 | -11.94287 | -9.35236 | 0.80852 | -12.10749 | -9.78919
30.75016 | 12:29 | -10.14348 | -5.27476 | 0.77355 | -12.10478 | -9.36362 | 0.66293 | -10.78468 | -7.14948 | 0.71918 | -11.53654 | -8.29679 | 0.46858 | -9.02351 | -4.2282 | 0.73346 | -12.63793 | -9.26938 | 0.74985 | -11.7809 | -8.83388 | 0.65146 | -11.06511 | -7.20846 | 0.81252 | -12.40271 | -10.07746 | 0.79905 | -12.57326 | -10.04673 | 0.82202 | -12.6245 | -10.3776 | 0.83131 | -12.44673 | -10.34711 | 0.7765 | -11.64409 | -9.04159 | 0.74849 | -11.38363 | -8.52053 | 0.7845 | -8.28234 | -6.49751 | 0.59846 | -8.36716 | -5.0074 | 0.80087 | -11.77006 | -9.42628 | 0.67928 | -10.02848 | -6.81217 | 0.76451 | -11.95081 | -9.13647 | 0.80083 | -12.34694 | -9.88783 | 0.77879 | -11.62252 | -9.05154 | 0.77271 | -12.00578 | -9.27694 | 0.78934 | -11.89262 | -9.38736 | 0.80578 | -12.15514 | -9.79434
31.00008 | 12:20 | -10.39579 | -5.34177 | 0.7573 | -12.23353 | -9.26442 | 0.69169 | -10.52956 | -7.28319 | 0.71604 | -11.40407 | -8.16576 | 0.47909 | -8.58051 | -4.11087 | 0.74905 | -12.49696 | -9.36082 | 0.72883 | -11.93561 | -8.69906 | 0.68247 | -10.7477 | -7.33502 | 0.80387 | -12.5175 | -10.06242 | 0.80678 | -12.49042 | -10.07709 | 0.81593 | -12.70803 | -10.36891 | 0.81936 | -12.60742 | -10.32999 | 0.7593 | -11.82751 | -8.98058 | 0.77164 | -11.15534 | -8.60789 | 0.77961 | -8.31791 | -6.48471 | 0.60864 | -8.21094 | -4.9975 | 0.78245 | -11.95064 | -9.3508 | 0.67807 | -9.89136 | -6.70701 | 0.75644 | -12.03199 | -9.10148 | 0.82184 | -12.11396 | -9.9557 | 0.78756 | -11.49702 | -9.05464 | 0.79318 | -11.77095 | -9.33645 | 0.79667 | -11.8046 | -9.40437 | 0.81399 | -12.06479 | -9.82057
31.2501 | 12:15 | -9.86131 | -5.03231 | 0.73104 | -12.43915 | -9.09357 | 0.6926 | -10.44463 | -7.23394 | 0.75433 | -11.03755 | -8.3259 | 0.45369 | -9.42226 | -4.27478 | 0.71352 | -12.75694 | -9.10228 | 0.73868 | -11.87404 | -8.77114 | 0.71367 | -10.74527 | -7.66861 | 0.80964 | -12.43764 | -10.07006 | 0.81872 | -12.3263 | -10.09183 | 0.82375 | -12.59214 | -10.37278 | 0.8194 | -12.60116 | -10.32537 | 0.75605 | -11.85499 | -8.963 | 0.75376 | -11.18563 | -8.4313 | 0.78442 | -8.28064 | -6.49553 | 0.59237 | -8.39421 | -4.97243 | 0.78637 | -11.95199 | -9.39867 | 0.63525 | -10.1915 | -6.47416 | 0.76984 | -11.88656 | -9.15073 | 0.8086 | -12.27691 | -9.92712 | 0.77152 | -11.46646 | -8.84656 | 0.78863 | -11.8116 | -9.31497 | 0.78189 | -11.95867 | -9.35032 | 0.81923 | -11.98471 | -9.81824
31.50014 | 12:00 | -9.79585 | -4.89959 | 0.73355 | -12.43858 | -9.1243 | 0.69417 | -10.73878 | -7.45456 | 0.70395 | -11.45844 | -8.06622 | 0.44613 | -8.92226 | -3.98046 | 0.75466 | -12.39218 | -9.3519 | 0.7453 | -11.81866 | -8.80843 | 0.66707 | -10.47231 | -6.98581 | 0.79886 | -12.54793 | -10.02404 | 0.78805 | -12.68382 | -9.99542 | 0.81775 | -12.66703 | -10.3584 | 0.81986 | -12.59326 | -10.32474 | 0.76983 | -11.71902 | -9.02169 | 0.74802 | -11.43674 | -8.5549 | 0.78102 | -8.30971 | -6.49005 | 0.59331 | -8.40392 | -4.98616 | 0.78944 | -11.87951 | -9.3782 | 0.65529 | -9.79155 | -6.4163 | 0.78211 | -11.75141 | -9.19086 | 0.80065 | -12.36858 | -9.90284 | 0.7766 | -11.53071 | -8.95469 | 0.78748 | -11.8395 | -9.32343 | 0.77521 | -12.04093 | -9.33423 | 0.80674 | -12.11838 | -9.77641
31.75014 | 11:15 | -10.73783 | -5.03583 | 0.75771 | -12.22864 | -9.26577 | 0.67792 | -10.64337 | -7.21537 | 0.75641 | -10.85773 | -8.21289 | 0.4929 | -9.02561 | -4.44869 | 0.73198 | -12.61482 | -9.23378 | 0.75396 | -11.71876 | -8.83542 | 0.70441 | -9.90615 | -6.97797 | 0.8111 | -12.38586 | -10.04623 | 0.80886 | -12.44106 | -10.06308 | 0.81612 | -12.71333 | -10.37567 | 0.81898 | -12.61529 | -10.33163 | 0.76846 | -11.74232 | -9.02351 | 0.74511 | -11.39354 | -8.48944 | 0.77766 | -8.32983 | -6.47778 | 0.59439 | -8.40846 | -4.99787 | 0.80167 | -11.44165 | -9.1724 | 0.69761 | -9.7455 | -6.79851 | 0.77528 | -11.84292 | -9.18155 | 0.80232 | -12.34804 | -9.90707 | 0.77951 | -11.50331 | -8.96692 | 0.79975 | -11.69212 | -9.35074 | 0.79217 | -11.84345 | -9.38206 | 0.81353 | -12.05582 | -9.80776
32.00006 | 10:59 | -10.57268 | -4.8375 | 0.75742 | -12.22444 | -9.25902 | 0.68014 | -10.59323 | -7.20487 | 0.74587 | -10.75847 | -8.02447 | 0.47262 | -8.88043 | -4.19703 | 0.72703 | -12.58126 | -9.14699 | 0.73478 | -11.85931 | -8.71402 | 0.68109 | -10.49273 | -7.14647 | 0.8096 | -12.40196 | -10.04067 | 0.80015 | -12.55663 | -10.04714 | 0.82684 | -12.56929 | -10.39278 | 0.81915 | -12.60314 | -10.32391 | 0.75621 | -11.85834 | -8.96745 | 0.7361 | -11.37263 | -8.37142 | 0.78029 | -8.32289 | -6.49422 | 0.60297 | -8.33143 | -5.0236 | 0.81809 | -11.3395 | -9.27674 | 0.65651 | -9.73191 | -6.38907 | 0.77428 | -11.82316 | -9.15438 | 0.80768 | -12.27906 | -9.91752 | 0.78012 | -11.4579 | -8.93857 | 0.80293 | -11.65179 | -9.35559 | 0.7858 | -11.91729 | -9.36457 | 0.8067 | -12.13619 | -9.79021
32.25015 | 12:16 | -9.57449 | -4.89081 | 0.73916 | -12.37503 | -9.14709 | 0.6737 | -10.48491 | -7.06372 | 0.74158 | -11.48295 | -8.51554 | 0.48955 | -8.84369 | -4.32938 | 0.7173 | -12.73783 | -9.13687 | 0.73214 | -11.90306 | -8.71466 | 0.66978 | -10.92497 | -7.3173 | 0.80349 | -12.50105 | -10.04448 | 0.79081 | -12.64748 | -10.0017 | 0.81985 | -12.64764 | -10.36917 | 0.81348 | -12.66336 | -10.3014 | 0.75791 | -11.84958 | -8.98092 | 0.7385 | -11.51742 | -8.50557 | 0.78534 | -8.27809 | -6.50115 | 0.61164 | -8.20172 | -5.01654 | 0.785 | -11.5378 | -9.05712 | 0.60309 | -10.60879 | -6.39809 | 0.76562 | -11.92428 | -9.12942 | 0.80919 | -12.24681 | -9.91001 | 0.77267 | -11.66357 | -9.01211 | 0.79386 | -11.75034 | -9.3281 | 0.79504 | -11.81376 | -9.39239 | 0.80561 | -12.14545 | -9.78451
32.50011 | 12:37 | -10.20544 | -5.36483 | 0.7616 | -12.19968 | -9.29131 | 0.66682 | -10.49319 | -6.99704 | 0.75161 | -11.54551 | -8.67771 | 0.46386 | -8.92446 | -4.1397 | 0.71351 | -12.54184 | -8.94869 | 0.72588 | -11.97412 | -8.69181 | 0.62703 | -10.18302 | -6.38509 | 0.7971 | -12.56105 | -10.01246 | 0.79689 | -12.58707 | -10.03052 | 0.81343 | -12.73074 | -10.35562 | 0.8173 | -12.62646 | -10.31967 | 0.75722 | -11.85744 | -8.97869 | 0.77658 | -11.00623 | -8.54725 | 0.7818 | -8.30449 | -6.49246 | 0.59575 | -8.38498 | -4.99537 | 0.80837 | -11.26817 | -9.10885 | 0.60708 | -10.47378 | -6.35846 | 0.77733 | -11.79132 | -9.16577 | 0.80907 | -12.25421 | -9.91446 | 0.77523 | -11.64396 | -9.02678 | 0.79756 | -11.72571 | -9.35194 | 0.79139 | -11.85408 | -9.38121 | 0.81955 | -11.97147 | -9.81121
32.75018 | 12:48 | -9.62449 | -5.13323 | 0.72636 | -12.44556 | -9.03994 | 0.67478 | -10.57312 | -7.13455 | 0.71705 | -11.27874 | -8.08741 | 0.51175 | -8.32568 | -4.26069 | 0.73717 | -12.5198 | -9.22926 | 0.71241 | -12.04188 | -8.57879 | 0.62729 | -10.67521 | -6.69646 | 0.80066 | -12.53444 | -10.03586 | 0.80241 | -12.52262 | -10.04825 | 0.82476 | -12.59018 | -10.3839 | 0.82081 | -12.58744 | -10.33192 | 0.76339 | -11.80086 | -9.00864 | 0.75282 | -11.32031 | -8.52216 | 0.7785 | -8.33183 | -6.48628 | 0.58637 | -8.47768 | -4.9711 | 0.79752 | -11.54776 | -9.20957 | 0.67865 | -9.89489 | -6.71518 | 0.7742 | -11.84046 | -9.16693 | 0.80889 | -12.25689 | -9.91445 | 0.77729 | -11.61599 | -9.02898 | 0.79844 | -11.70426 | -9.34517 | 0.7827 | -11.95341 | -9.35591 | 0.79906 | -12.21464 | -9.76025
33.00014 | 12:50 | -9.28086 | -4.96469 | 0.77594 | -11.90724 | -9.23929 | 0.70907 | -10.26475 | -7.27839 | 0.7021 | -11.48732 | -8.06526 | 0.47511 | -8.48781 | -4.0326 | 0.72873 | -12.61418 | -9.19237 | 0.73766 | -11.88398 | -8.76637 | 0.67304 | -10.57136 | -7.11499 | 0.80539 | -12.49304 | -10.06183 | 0.80229 | -12.52512 | -10.04874 | 0.81292 | -12.74296 | -10.35903 | 0.81279 | -12.67994 | -10.30614 | 0.75527 | -11.87684 | -8.97025 | 0.75001 | -11.40303 | -8.55236 | 0.79531 | -8.18709 | -6.51124 | 0.60207 | -8.31195 | -5.00441 | 0.79071 | -11.56701 | -9.1462 | 0.65156 | -10.29353 | -6.70682 | 0.76264 | -11.94298 | -9.10823 | 0.79209 | -12.45486 | -9.8654 | 0.77684 | -11.63541 | -9.03887 | 0.79448 | -11.74364 | -9.33007 | 0.79353 | -11.83831 | -9.39402 | 0.8095 | -12.0941 | -9.79014
33.25003 | 12:02 | -9.68366 | -4.85396 | 0.71287 | -12.52666 | -8.92988 | 0.65094 | -10.83981 | -7.05601 | 0.7143 | -11.41117 | -8.15095 | 0.46792 | -9.06967 | -4.24391 | 0.74944 | -12.42229 | -9.30978 | 0.7362 | -11.89705 | -8.75856 | 0.69151 | -10.35217 | -7.1586 | 0.80465 | -12.49275 | -10.05229 | 0.81081 | -12.43377 | -10.0814 | 0.81455 | -12.72171 | -10.36251 | 0.82298 | -12.54797 | -10.32675 | 0.76035 | -11.82638 | -8.99217 | 0.75779 | -11.28907 | -8.5547 | 0.76893 | -8.38759 | -6.44945 | 0.59286 | -8.39222 | -4.97543 | 0.77787 | -11.70672 | -9.10634 | 0.68012 | -10.20388 | -6.93985 | 0.76101 | -11.93787 | -9.08481 | 0.81636 | -12.16789 | -9.93341 | 0.7818 | -11.49331 | -8.98552 | 0.79015 | -11.80086 | -9.32449 | 0.79288 | -11.85015 | -9.39578 | 0.80977 | -12.0929 | -9.79243
33.50018 | 12:55 | -8.76954 | -4.72217 | 0.74274 | -12.35396 | -9.17577 | 0.68258 | -10.62822 | -7.25464 | 0.78374 | -9.95547 | -7.80252 | 0.4717 | -8.86996 | -4.18392 | 0.72961 | -12.61902 | -9.207 | 0.76384 | -11.55251 | -8.82427 | 0.68735 | -10.31806 | -7.0921 | 0.79754 | -12.55314 | -10.01159 | 0.7888 | -12.66611 | -9.99108 | 0.81582 | -12.70203 | -10.3626 | 0.82966 | -12.45813 | -10.33597 | 0.76407 | -11.78653 | -9.00579 | 0.75896 | -11.29683 | -8.57382 | 0.7853 | -8.25565 | -6.48315 | 0.59487 | -8.40535 | -5.00012 | 0.79044 | -11.46414 | -9.06174 | 0.64554 | -10.49436 | -6.77457 | 0.76557 | -11.92606 | -9.13017 | 0.809 | -12.26082 | -9.91903 | 0.76955 | -11.5446 | -8.88416 | 0.79207 | -11.77037 | -9.323 | 0.78602 | -11.91986 | -9.36921 | 0.8118 | -12.0553 | -9.78648
33.75021 | 11:56 | -10.20711 | -5.07344 | 0.74852 | -12.30664 | -9.21174 | 0.6768 | -10.67506 | -7.22487 | 0.77379 | -9.78833 | -7.57408 | 0.50882 | -9.10774 | -4.63423 | 0.73697 | -12.55519 | -9.25275 | 0.73427 | -11.92811 | -8.75847 | 0.63615 | -10.87499 | -6.91816 | 0.81352 | -12.39631 | -10.08464 | 0.80899 | -12.45595 | -10.07673 | 0.80834 | -12.78322 | -10.33325 | 0.82054 | -12.58764 | -10.32869 | 0.75262 | -11.90069 | -8.95665 | 0.72956 | -11.50227 | -8.39161 | 0.80146 | -8.13724 | -6.52169 | 0.59993 | -8.34628 | -5.00721 | 0.76181 | -11.80283 | -8.99149 | 0.66387 | -10.25893 | -6.81059 | 0.77384 | -11.83082 | -9.1551 | 0.79575 | -12.40872 | -9.8743 | 0.77639 | -11.62338 | -9.0243 | 0.79439 | -11.73756 | -9.32424 | 0.78762 | -11.89599 | -9.36953 | 0.81119 | -12.06131 | -9.784
34.00004 | 12:19 | -9.94694 | -5.10191 | 0.71586 | -12.52827 | -8.96855 | 0.66693 | -10.66863 | -7.11521 | 0.75062 | -10.26825 | -7.70751 | 0.50043 | -8.86734 | -4.43753 | 0.72665 | -12.64224 | -9.18651 | 0.72252 | -12.00112 | -8.67101 | 0.64182 | -10.88886 | -6.98865 | 0.79735 | -12.56861 | -10.02153 | 0.81363 | -12.38814 | -10.0794 | 0.82273 | -12.61206 | -10.37628 | 0.82192 | -12.56849 | -10.33028 | 0.76162 | -11.81697 | -8.99998 | 0.75593 | -11.39594 | -8.61449 | 0.77409 | -8.3632 | -6.47387 | 0.58856 | -8.44488 | -4.97035 | 0.7922 | -11.7299 | -9.29246 | 0.64768 | -10.59406 | -6.86157 | 0.76111 | -11.97582 | -9.11487 | 0.80053 | -12.34518 | -9.88268 | 0.76499 | -11.65516 | -8.91607 | 0.80392 | -11.62623 | -9.34659 | 0.77956 | -11.98076 | -9.33977 | 0.80594 | -12.13885 | -9.78315
34.25005 | 12:09 | -10.49593 | -5.31461 | 0.74013 | -12.36345 | -9.15054 | 0.70173 | -10.51264 | -7.37698 | 0.71365 | -11.29341 | -8.05954 | 0.50283 | -8.79743 | -4.42358 | 0.73916 | -12.49927 | -9.23903 | 0.71986 | -11.94461 | -8.59845 | 0.68136 | -10.44972 | -7.11999 | 0.80777 | -12.46345 | -10.06758 | 0.79905 | -12.56714 | -10.04181 | 0.82177 | -12.63165 | -10.38036 | 0.81303 | -12.67692 | -10.30676 | 0.75113 | -11.91617 | -8.95053 | 0.74974 | -11.38811 | -8.53811 | 0.78419 | -8.28589 | -6.49767 | 0.60104 | -8.31907 | -5.00009 | 0.77497 | -11.77737 | -9.12707 | 0.66709 | -10.34152 | -6.89868 | 0.7626 | -11.95156 | -9.11424 | 0.81154 | -12.2205 | -9.91738 | 0.75235 | -11.65996 | -8.77234 | 0.79201 | -11.78831 | -9.33644 | 0.79415 | -11.84451 | -9.40628 | 0.80469 | -12.13078 | -9.76152
34.50017 | 12:30 | -10.38963 | -5.41331 | 0.709 | -12.55838 | -8.90384 | 0.63352 | -10.91844 | -6.91706 | 0.76907 | -10.34889 | -7.95898 | 0.49179 | -8.90061 | -4.37722 | 0.72817 | -12.50725 | -9.1074 | 0.73481 | -11.90701 | -8.74943 | 0.66665 | -10.64379 | -7.09573 | 0.80767 | -12.43218 | -10.0411 | 0.80803 | -12.46271 | -10.07022 | 0.81711 | -12.68148 | -10.36215 | 0.81627 | -12.6309 | -10.31022 | 0.77709 | -11.60908 | -9.02126 | 0.75787 | -11.40282 | -8.64184 | 0.788 | -8.24007 | -6.49317 | 0.59187 | -8.41905 | -4.98301 | 0.80903 | -11.23812 | -9.09195 | 0.60496 | -11.04441 | -6.68139 | 0.77665 | -11.79174 | -9.15806 | 0.7953 | -12.39092 | -9.85447 | 0.77569 | -11.50392 | -8.92347 | 0.79455 | -11.74389 | -9.33106 | 0.78228 | -11.94104 | -9.34122 | 0.79796 | -12.21808 | -9.74958
34.75 | 12:09 | -10.57199 | -5.35042 | 0.72065 | -12.48051 | -8.99411 | 0.66966 | -10.66035 | -7.13886 | 0.69326 | -11.34875 | -7.86761 | 0.47549 | -9.1587 | -4.3549 | 0.7498 | -12.35647 | -9.26486 | 0.733 | -11.88748 | -8.71348 | 0.66113 | -10.77576 | -7.12413 | 0.80432 | -12.49076 | -10.04659 | 0.80276 | -12.523 | -10.05296 | 0.83598 | -12.42444 | -10.38664 | 0.82572 | -12.51546 | -10.33425 | 0.75408 | -11.89765 | -8.97183 | 0.72638 | -11.71263 | -8.5078 | 0.78483 | -8.27979 | -6.49823 | 0.5835 | -8.50244 | -4.96118 | 0.80845 | -11.38049 | -9.20056 | 0.64704 | -10.19001 | -6.5933 | 0.77557 | -11.80213 | -9.1534 | 0.81371 | -12.19063 | -9.91968 | 0.76465 | -11.77965 | -9.00727 | 0.79325 | -11.75497 | -9.32463 | 0.77679 | -11.9994 | -9.321 | 0.80524 | -12.13499 | -9.77156
35.00018 | 12:54 | -9.99698 | -5.37208 | 0.74463 | -12.33376 | -9.18411 | 0.66305 | -10.89841 | -7.22618 | 0.72728 | -11.56438 | -8.41052 | 0.52497 | -8.43721 | -4.42933 | 0.72913 | -12.49884 | -9.11329 | 0.73354 | -11.90913 | -8.7358 | 0.65288 | -11.15643 | -7.28379 | 0.79788 | -12.56383 | -10.02447 | 0.80534 | -12.51028 | -10.07503 | 0.82378 | -12.59955 | -10.37931 | 0.82471 | -12.53495 | -10.3377 | 0.75786 | -11.86212 | -8.98986 | 0.74547 | -11.55633 | -8.61494 | 0.78369 | -8.29601 | -6.50151 | 0.59462 | -8.37356 | -4.97912 | 0.7911 | -11.58588 | -9.16563 | 0.6444 | -10.25661 | -6.60937 | 0.76387 | -11.92781 | -9.11131 | 0.81422 | -12.17132 | -9.91009 | 0.77374 | -11.66549 | -9.02609 | 0.7993 | -11.69028 | -9.34401 | 0.78931 | -11.87597 | -9.37386 | 0.80498 | -12.14926 | -9.77997
35.25004 | 12:50 | -9.93701 | -5.31062 | 0.76187 | -12.13282 | -9.24364 | 0.68151 | -10.35667 | -7.05814 | 0.72606 | -11.33831 | -8.23232 | 0.47475 | -9.44826 | -4.48558 | 0.70703 | -12.60556 | -8.91254 | 0.74337 | -11.81358 | -8.78189 | 0.67675 | -10.92864 | -7.39599 | 0.80983 | -12.42238 | -10.06004 | 0.78909 | -12.67666 | -10.003 | 0.82495 | -12.57756 | -10.37586 | 0.83345 | -12.42293 | -10.35394 | 0.75793 | -11.87534 | -9.00067 | 0.75004 | -11.51754 | -8.6386 | 0.78757 | -8.25407 | -6.50067 | 0.58846 | -8.46364 | -4.98052 | 0.80419 | -11.42204 | -9.18553 | 0.64282 | -10.37454 | -6.66897 | 0.76116 | -11.96232 | -9.10519 | 0.80564 | -12.29288 | -9.90364 | 0.79927 | -11.30923 | -9.03917 | 0.79087 | -11.78025 | -9.31668 | 0.78367 | -11.9426 | -9.35906 | 0.80332 | -12.15632 | -9.76542
35.50008 | 13:33 | -9.39016 | -5.3032 | 0.75689 | -12.22578 | -9.25352 | 0.72348 | -10.17134 | -7.35875 | 0.81031 | -10.19644 | -8.26228 | 0.46647 | -9.50329 | -4.43302 | 0.74709 | -12.44943 | -9.30082 | 0.73465 | -11.88189 | -8.72908 | 0.64976 | -10.87277 | -7.06473 | 0.81 | -12.43538 | -10.07262 | 0.80819 | -12.45806 | -10.06848 | 0.82509 | -12.58131 | -10.38077 | 0.83183 | -12.42245 | -10.3334 | 0.75655 | -11.86584 | -8.97706 | 0.75315 | -11.49336 | -8.6562 | 0.80116 | -8.1365 | -6.51865 | 0.59367 | -8.40261 | -4.9884 | 0.80506 | -11.52101 | -9.27506 | 0.67395 | -9.98736 | -6.73093 | 0.76651 | -11.92009 | -9.13682 | 0.79638 | -12.38711 | -9.86483 | 0.77516 | -11.60763 | -8.99782 | 0.79604 | -11.71843 | -9.3283 | 0.78841 | -11.87279 | -9.36057 | 0.79969 | -12.19381 | -9.7513
35.75025 | 12:14 | -9.83568 | -5.01342 | 0.77441 | -11.94134 | -9.24746 | 0.65625 | -10.64273 | -6.98425 | 0.76472 | -9.73167 | -7.44198 | 0.49555 | -9.17821 | -4.54828 | 0.72074 | -12.55972 | -9.05228 | 0.75367 | -11.618 | -8.75618 | 0.63442 | -10.74117 | -6.8144 | 0.7926 | -12.61331 | -9.99735 | 0.80267 | -12.52579 | -10.05406 | 0.82447 | -12.59634 | -10.38527 | 0.81976 | -12.57559 | -10.30899 | 0.74677 | -11.95119 | -8.92481 | 0.74713 | -11.57624 | -8.64895 | 0.78334 | -8.28452 | -6.48963 | 0.59892 | -8.35064 | -5.00134 | 0.77538 | -11.80808 | -9.15579 | 0.63802 | -10.30179 | -6.57278 | 0.76655 | -11.91259 | -9.13161 | 0.80446 | -12.3027 | -9.89701 | 0.77113 | -11.63681 | -8.97346 | 0.79439 | -11.73212 | -9.31988 | 0.77435 | -12.03682 | -9.32066 | 0.81504 | -12.02389 | -9.79995
36.00001 | 11:03 | -10.40861 | -4.78901 | 0.75652 | -12.22559 | -9.24885 | 0.68238 | -10.70866 | -7.30739 | 0.73479 | -11.5334 | -8.47467 | 0.54179 | -8.68476 | -4.70533 | 0.71631 | -12.74583 | -9.12997 | 0.73645 | -11.85166 | -8.72819 | 0.64686 | -10.44582 | -6.757 | 0.79974 | -12.54913 | -10.036 | 0.79501 | -12.60444 | -10.02065 | 0.80479 | -12.80566 | -10.30584 | 0.82293 | -12.55358 | -10.33078 | 0.75796 | -11.83421 | -8.96984 | 0.76892 | -11.26879 | -8.66477 | 0.78951 | -8.23788 | -6.50393 | 0.61477 | -8.16057 | -5.01685 | 0.79332 | -11.67477 | -9.26182 | 0.65085 | -10.13777 | -6.59815 | 0.76668 | -11.8961 | -9.12053 | 0.80132 | -12.33804 | -9.88667 | 0.77204 | -11.63653 | -8.98382 | 0.80026 | -11.66167 | -9.33233 | 0.77543 | -12.02962 | -9.32819 | 0.81369 | -12.03391 | -9.79191
36.2502 | 11:25 | -10.20029 | -4.85031 | 0.757 | -12.23848 | -9.26448 | 0.69166 | -10.81437 | -7.47991 | 0.74609 | -11.61486 | -8.66572 | 0.51255 | -8.97054 | -4.59787 | 0.72619 | -12.56926 | -9.12766 | 0.7571 | -11.64819 | -8.8188 | 0.6283 | -10.73639 | -6.74564 | 0.80858 | -12.46282 | -10.07717 | 0.81135 | -12.42396 | -10.08021 | 0.82304 | -12.61114 | -10.37948 | 0.81983 | -12.58056 | -10.31391 | 0.75501 | -11.88443 | -8.97292 | 0.75742 | -11.43783 | -8.66323 | 0.78261 | -8.28509 | -6.48401 | 0.5793 | -8.52031 | -4.93584 | 0.77223 | -11.9528 | -9.2303 | 0.65339 | -10.31399 | -6.73904 | 0.7644 | -11.94339 | -9.12952 | 0.80314 | -12.32294 | -9.897 | 0.77354 | -11.64637 | -9.00896 | 0.81031 | -11.54686 | -9.35648 | 0.78747 | -11.90318 | -9.37343 | 0.81397 | -12.04596 | -9.80499
36.50003 | 12:16 | -9.9724 | -5.09617 | 0.71418 | -12.53603 | -8.95292 | 0.67817 | -11.01068 | -7.4671 | 0.7173 | -11.79035 | -8.45716 | 0.48991 | -9.17325 | -4.4941 | 0.73869 | -12.41407 | -9.17016 | 0.72992 | -11.88477 | -8.67493 | 0.66918 | -10.42902 | -6.97892 | 0.79726 | -12.57076 | -10.02216 | 0.81052 | -12.42049 | -10.06702 | 0.82009 | -12.64416 | -10.3693 | 0.81097 | -12.69167 | -10.29254 | 0.75693 | -11.86452 | -8.9806 | 0.75294 | -11.52091 | -8.67452 | 0.78398 | -8.27383 | -6.48653 | 0.58122 | -8.49621 | -4.93819 | 0.78309 | -11.92855 | -9.34116 | 0.7 | -9.53756 | -6.67628 | 0.76874 | -11.87464 | -9.12848 | 0.80499 | -12.28899 | -9.89248 | 0.78531 | -11.47851 | -9.01424 | 0.79578 | -11.70802 | -9.317 | 0.78421 | -11.90598 | -9.33681 | 0.80109 | -12.17574 | -9.75384
36.75 | 12:59 | -9.29615 | -5.02819 | 0.7407 | -12.24926 | -9.07305 | 0.69945 | -10.44368 | -7.30482 | 0.73562 | -11.79018 | -8.67308 | 0.495 | -8.93341 | -4.42206 | 0.71923 | -12.39016 | -8.91138 | 0.7485 | -11.75338 | -8.79745 | 0.68994 | -10.64151 | -7.34203 | 0.8071 | -12.45654 | -10.05372 | 0.80059 | -12.54316 | -10.04192 | 0.82018 | -12.63265 | -10.36101 | 0.82122 | -12.55727 | -10.31233 | 0.76411 | -11.78274 | -9.00327 | 0.75058 | -11.5236 | -8.64934 | 0.78541 | -8.27594 | -6.49998 | 0.59449 | -8.38115 | -4.98248 | 0.80353 | -11.54356 | -9.27556 | 0.64916 | -9.97628 | -6.47618 | 0.77452 | -11.79371 | -9.13449 | 0.81325 | -12.17672 | -9.90271 | 0.77939 | -11.54383 | -8.99718 | 0.79486 | -11.70769 | -9.30601 | 0.78524 | -11.88897 | -9.33575 | 0.79109 | -12.26552 | -9.70317
37.00007 | 12:51 | -9.24765 | -4.95409 | 0.72185 | -12.46573 | -8.99843 | 0.69225 | -10.76616 | -7.45292 | 0.71165 | -11.85092 | -8.43369 | 0.46944 | -9.18857 | -4.31347 | 0.75711 | -12.25386 | -9.27747 | 0.72879 | -11.92761 | -8.69269 | 0.65826 | -10.91484 | -7.18475 | 0.7912 | -12.61706 | -9.98259 | 0.79514 | -12.60201 | -10.02043 | 0.81379 | -12.71137 | -10.34441 | 0.81079 | -12.68702 | -10.28647 | 0.75803 | -11.85366 | -8.98542 | 0.75151 | -11.49822 | -8.64103 | 0.79361 | -8.19233 | -6.50155 | 0.60185 | -8.24196 | -4.96041 | 0.78317 | -11.88029 | -9.30423 | 0.6834 | -9.61914 | -6.57371 | 0.78378 | -11.70071 | -9.17079 | 0.80594 | -12.27111 | -9.88982 | 0.77308 | -11.62592 | -8.98774 | 0.79515 | -11.71059 | -9.31167 | 0.78272 | -11.93973 | -9.34543 | 0.7948 | -12.24107 | -9.72918
37.25018 | 12:26 | -10.26937 | -5.31783 | 0.71575 | -12.53021 | -8.96845 | 0.65104 | -10.8613 | -7.07116 | 0.72188 | -11.68331 | -8.43396 | 0.52516 | -8.33304 | -4.37616 | 0.73221 | -12.54366 | -9.18462 | 0.73061 | -11.91503 | -8.70525 | 0.65822 | -10.74442 | -7.07217 | 0.7895 | -12.64166 | -9.98062 | 0.80676 | -12.45469 | -10.04795 | 0.81236 | -12.73412 | -10.34464 | 0.82067 | -12.56841 | -10.31452 | 0.74944 | -11.92866 | -8.93985 | 0.73268 | -11.60119 | -8.5 | 0.78364 | -8.27219 | -6.48243 | 0.58466 | -8.45267 | -4.9419 | 0.7799 | -11.91711 | -9.29412 | 0.6283 | -10.61282 | -6.66798 | 0.77457 | -11.8171 | -9.15316 | 0.79872 | -12.34348 | -9.85903 | 0.77022 | -11.67435 | -8.99186 | 0.79388 | -11.74464 | -9.3239 | 0.78037 | -11.96528 | -9.33733 | 0.80492 | -12.10482 | -9.74343
37.50024 | 12:05 | -9.49214 | -4.7771 | 0.74373 | -12.30011 | -9.14793 | 0.66378 | -10.94174 | -7.26294 | 0.73817 | -11.36838 | -8.39179 | 0.46947 | -9.32028 | -4.37562 | 0.72781 | -12.61311 | -9.17999 | 0.74099 | -11.77919 | -8.72831 | 0.66576 | -10.69529 | -7.12048 | 0.80637 | -12.46694 | -10.05293 | 0.80224 | -12.52493 | -10.04806 | 0.82437 | -12.58949 | -10.37836 | 0.81782 | -12.59746 | -10.30243 | 0.75797 | -11.84278 | -8.97644 | 0.75015 | -11.45042 | -8.5895 | 0.79642 | -8.16273 | -6.50092 | 0.595 | -8.35861 | -4.97338 | 0.78089 | -11.88409 | -9.28019 | 0.63612 | -10.67843 | -6.79277 | 0.77981 | -11.74491 | -9.15884 | 0.79448 | -12.37997 | -9.83567 | 0.77907 | -11.54836 | -8.99699 | 0.7999 | -11.66208 | -9.32845 | 0.79045 | -11.85094 | -9.36755 | 0.8165 | -11.97137 | -9.77465
37.75023 | 12:22 | -9.88284 | -5.09263 | 0.76626 | -12.09617 | -9.2688 | 0.63967 | -10.97544 | -7.02065 | 0.70366 | -11.50425 | -8.09509 | 0.47529 | -9.27111 | -4.40649 | 0.70898 | -12.74082 | -9.03295 | 0.73672 | -11.87403 | -8.74781 | 0.68451 | -10.19263 | -6.97694 | 0.80764 | -12.43741 | -10.04493 | 0.80297 | -12.51023 | -10.0453 | 0.80808 | -12.77582 | -10.32384 | 0.7988 | -12.80714 | -10.23028 | 0.7451 | -11.97635 | -8.92353 | 0.75282 | -11.32458 | -8.52538 | 0.77526 | -8.34176 | -6.46705 | 0.59317 | -8.38161 | -4.97171 | 0.80053 | -11.66273 | -9.33639 | 0.66987 | -10.30621 | -6.90382 | 0.77612 | -11.78633 | -9.1476 | 0.81475 | -12.14095 | -9.89179 | 0.7718 | -11.63579 | -8.98054 | 0.79757 | -11.67941 | -9.3151 | 0.76843 | -12.07371 | -9.27781 | 0.80109 | -12.17769 | -9.75539
38.0002 | 13:00 | -9.57281 | -5.18461 | 0.73002 | -12.41814 | -9.06546 | 0.66899 | -10.81542 | -7.23536 | 0.75007 | -11.32734 | -8.49632 | 0.48654 | -8.92628 | -4.343 | 0.70757 | -12.68502 | -8.97548 | 0.73063 | -11.93591 | -8.72076 | 0.67924 | -10.67254 | -7.24924 | 0.8038 | -12.49225 | -10.04131 | 0.79828 | -12.55071 | -10.01899 | 0.82047 | -12.63792 | -10.36908 | 0.82532 | -12.50162 | -10.31787 | 0.76199 | -11.81599 | -9.00365 | 0.76194 | -11.3955 | -8.68266 | 0.78315 | -8.27801 | -6.4829 | 0.59075 | -8.39734 | -4.96075 | 0.78858 | -11.87671 | -9.36569 | 0.69309 | -9.98796 | -6.92252 | 0.76307 | -11.94616 | -9.11572 | 0.8228 | -12.02892 | -9.89739 | 0.7717 | -11.63648 | -8.97993 | 0.80194 | -11.62587 | -9.32326 | 0.7928 | -11.81656 | -9.36816 | 0.80694 | -12.10211 | -9.7657
38.25003 | 12:39 | -9.73514 | -5.13181 | 0.7486 | -12.26279 | -9.1799 | 0.69135 | -10.70418 | -7.40031 | 0.71011 | -11.06384 | -7.85652 | 0.46957 | -9.17686 | -4.30919 | 0.72368 | -12.66478 | -9.1653 | 0.76007 | -11.58264 | -8.8036 | 0.64538 | -10.39621 | -6.70946 | 0.8097 | -12.42699 | -10.06214 | 0.80964 | -12.42028 | -10.056 | 0.81832 | -12.65102 | -10.35262 | 0.82589 | -12.4945 | -10.31908 | 0.76448 | -11.77594 | -9.00243 | 0.75446 | -11.45924 | -8.64556 | 0.7803 | -8.29943 | -6.47601 | 0.58918 | -8.42643 | -4.96473 | 0.79241 | -11.84963 | -9.38975 | 0.65674 | -10.27858 | -6.7504 | 0.76218 | -11.95142 | -9.10908 | 0.80053 | -12.31941 | -9.86209 | 0.77274 | -11.61976 | -8.97906 | 0.80239 | -11.61504 | -9.31984 | 0.77845 | -11.97778 | -9.32407 | 0.80998 | -12.07219 | -9.7783
38.50002 | 13:06 | -9.54182 | -5.20622 | 0.72527 | -12.45703 | -9.03471 | 0.68647 | -10.79324 | -7.40925 | 0.76212 | -10.17951 | -7.75802 | 0.46611 | -9.48328 | -4.42029 | 0.73165 | -12.60324 | -9.22117 | 0.74326 | -11.79995 | -8.77047 | 0.59028 | -11.16236 | -6.58891 | 0.80599 | -12.46908 | -10.04995 | 0.79329 | -12.61822 | -10.0099 | 0.82386 | -12.59153 | -10.37368 | 0.82932 | -12.44864 | -10.32396 | 0.76419 | -11.77638 | -8.99944 | 0.75479 | -11.15608 | -8.4205 | 0.80623 | -8.07816 | -6.51286 | 0.5889 | -8.40766 | -4.95124 | 0.80164 | -11.73076 | -9.40384 | 0.65119 | -10.45661 | -6.80926 | 0.7719 | -11.82788 | -9.12992 | 0.8068 | -12.22676 | -9.86453 | 0.77602 | -11.56111 | -8.97162 | 0.7818 | -11.87102 | -9.2808 | 0.78262 | -11.93559 | -9.34107 | 0.81057 | -12.04661 | -9.76457
38.75014 | 12:53 | -9.55278 | -5.12886 | 0.72981 | -12.40124 | -9.05055 | 0.68783 | -10.81777 | -7.44082 | 0.77585 | -8.85207 | -6.86787 | 0.48843 | -8.52601 | -4.16433 | 0.73425 | -12.55627 | -9.21948 | 0.74174 | -11.80065 | -8.75299 | 0.6859 | -10.73329 | -7.36194 | 0.79554 | -12.58016 | -10.00806 | 0.7995 | -12.53193 | -10.01923 | 0.8161 | -12.68365 | -10.35111 | 0.83026 | -12.43296 | -10.32263 | 0.76116 | -11.79734 | -8.9797 | 0.80025 | -10.61073 | -8.49121 | 0.78909 | -8.22695 | -6.4918 | 0.58839 | -8.39222 | -4.93793 | 0.78233 | -11.88909 | -9.30122 | 0.62424 | -10.80829 | -6.74697 | 0.76946 | -11.85758 | -9.12389 | 0.80587 | -12.2467 | -9.8692 | 0.76339 | -11.72697 | -8.95229 | 0.785 | -11.81746 | -9.27668 | 0.78407 | -11.90217 | -9.33215 | 0.81375 | -12.00627 | -9.7701
39.00024 | 12:26 | -10.10724 | -5.23565 | 0.77368 | -12.05714 | -9.32833 | 0.6599 | -10.94117 | -7.22004 | 0.72818 | -10.79423 | -7.86015 | 0.45104 | -9.48307 | -4.27726 | 0.74178 | -12.51129 | -9.28061 | 0.74292 | -11.81054 | -8.77425 | 0.64928 | -10.74209 | -6.9746 | 0.8063 | -12.4557 | -10.04301 | 0.80336 | -12.49111 | -10.03487 | 0.81616 | -12.66945 | -10.34027 | 0.8094 | -12.67407 | -10.25843 | 0.76478 | -11.77468 | -9.00503 | 0.76126 | -11.10225 | -8.45171 | 0.78516 | -8.26339 | -6.48811 | 0.58754 | -8.41934 | -4.94669 | 0.79434 | -11.78459 | -9.36096 | 0.66438 | -10.21768 | -6.78846 | 0.77201 | -11.83139 | -9.13393 | 0.80738 | -12.22705 | -9.87192 | 0.78205 | -11.47671 | -8.97535 | 0.79718 | -11.67946 | -9.31068 | 0.78499 | -11.88221 | -9.32742 | 0.81237 | -12.01912 | -9.764
39.25007 | 12:24 | -9.99278 | -5.1649 | 0.75769 | -12.20624 | -9.24851 | 0.63229 | -10.95607 | -6.92741 | 0.67913 | -11.43109 | -7.76316 | 0.49522 | -8.55239 | -4.23533 | 0.72045 | -12.70047 | -9.15008 | 0.73781 | -11.85271 | -8.74501 | 0.66493 | -10.6163 | -7.05914 | 0.8017 | -12.51217 | -10.03097 | 0.80289 | -12.49959 | -10.03579 | 0.81912 | -12.64637 | -10.35884 | 0.8211 | -12.54298 | -10.29909 | 0.74815 | -11.93253 | -8.92731 | 0.73269 | -11.3097 | -8.28656 | 0.77574 | -8.32619 | -6.45897 | 0.58616 | -8.44112 | -4.94784 | 0.8013 | -11.71036 | -9.38347 | 0.64437 | -10.39096 | -6.69559 | 0.77351 | -11.80294 | -9.12965 | 0.80555 | -12.23282 | -9.85418 | 0.77404 | -11.57311 | -8.95808 | 0.79624 | -11.6781 | -9.29856 | 0.78347 | -11.90087 | -9.324 | 0.79885 | -12.17954 | -9.72959
39.50016 | 12:26 | -9.91595 | -5.13504 | 0.74647 | -12.28207 | -9.16824 | 0.68349 | -10.70867 | -7.31931 | 0.70902 | -11.46586 | -8.1295 | 0.51051 | -8.67198 | -4.42716 | 0.71106 | -12.77362 | -9.08276 | 0.7426 | -11.79256 | -8.75713 | 0.65821 | -10.00402 | -6.5848 | 0.80697 | -12.44543 | -10.04311 | 0.81423 | -12.36569 | -10.06853 | 0.81649 | -12.66416 | -10.34009 | 0.82117 | -12.54706 | -10.30321 | 0.76385 | -11.78741 | -9.00387 | 0.76967 | -11.31555 | -8.70925 | 0.78976 | -8.23327 | -6.50229 | 0.58902 | -8.40036 | -4.948 | 0.79114 | -11.82972 | -9.35892 | 0.62553 | -10.49232 | -6.56322 | 0.76302 | -11.90108 | -9.0807 | 0.8128 | -12.1461 | -9.87236 | 0.7845 | -11.25353 | -8.82841 | 0.77951 | -11.86276 | -9.24714 | 0.79532 | -11.76166 | -9.35433 | 0.80328 | -12.11651 | -9.73291
39.75003 | 12:01 | -10.03042 | -5.02426 | 0.73394 | -12.36909 | -9.07819 | 0.68196 | -10.56959 | -7.20804 | 0.79608 | -9.31511 | -7.41556 | 0.4729 | -8.90879 | -4.21294 | 0.71789 | -12.71929 | -9.131 | 0.74314 | -11.82061 | -8.78443 | 0.66024 | -10.04611 | -6.63284 | 0.80035 | -12.50586 | -10.00901 | 0.79889 | -12.54069 | -10.01866 | 0.82477 | -12.54896 | -10.35006 | 0.81585 | -12.60147 | -10.28085 | 0.74849 | -11.93235 | -8.93122 | 0.7596 | -11.4032 | -8.66187 | 0.77478 | -8.34305 | -6.46402 | 0.58324 | -8.45396 | -4.93072 | 0.80117 | -11.72983 | -9.39762 | 0.61175 | -10.81179 | -6.61413 | 0.7548 | -11.99044 | -9.05036 | 0.79729 | -12.33621 | -9.83548 | 0.77892 | -11.52142 | -8.97425 | 0.79689 | -11.66818 | -9.29823 | 0.79236 | -11.80289 | -9.35212 | 0.81389 | -11.99818 | -9.76515
40.00001 | 12:11 | -9.72206 | -4.93268 | 0.75633 | -12.20239 | -9.22902 | 0.69457 | -10.54539 | -7.32455 | 0.72003 | -10.63107 | -7.65465 | 0.49553 | -8.66259 | -4.29254 | 0.73563 | -12.56744 | -9.245 | 0.71331 | -12.05489 | -8.59892 | 0.59319 | -10.89773 | -6.46444 | 0.80844 | -12.43988 | -10.05692 | 0.78957 | -12.63248 | -9.97417 | 0.81554 | -12.66846 | -10.33157 | 0.82062 | -12.53734 | -10.28836 | 0.7734 | -11.67587 | -9.03008 | 0.75216 | -11.48189 | -8.63626 | 0.77317 | -8.34241 | -6.45007 | 0.5949 | -8.37559 | -4.98264 | 0.79024 | -11.82837 | -9.34728 | 0.6223 | -10.14046 | -6.31041 | 0.76147 | -11.92338 | -9.07929 | 0.80913 | -12.18577 | -9.8599 | 0.7741 | -11.58778 | -8.97015 | 0.79134 | -11.72999 | -9.28237 | 0.77433 | -12.00661 | -9.29708 | 0.81032 | -12.04603 | -9.7611
40.25007 | 12:31 | -9.72857 | -5.07704 | 0.73845 | -12.34767 | -9.11814 | 0.68861 | -10.44713 | -7.194 | 0.73511 | -11.05834 | -8.12909 | 0.46865 | -9.04265 | -4.23782 | 0.74202 | -12.45943 | -9.24518 | 0.74695 | -11.72438 | -8.75755 | 0.67379 | -10.1388 | -6.83145 | 0.79856 | -12.53878 | -10.01302 | 0.80711 | -12.44077 | -10.04103 | 0.82396 | -12.57284 | -10.35949 | 0.82153 | -12.5277 | -10.29187 | 0.75017 | -11.91872 | -8.94103 | 0.72512 | -11.44873 | -8.30166 | 0.79919 | -8.13539 | -6.50173 | 0.57996 | -8.49914 | -4.92918 | 0.79336 | -11.79646 | -9.35882 | 0.6263 | -9.11082 | -5.70613 | 0.76308 | -11.91044 | -9.0886 | 0.81268 | -12.15392 | -9.87729 | 0.77043 | -11.61979 | -8.95219 | 0.79442 | -11.69702 | -9.29232 | 0.77089 | -12.03718 | -9.2793 | 0.81934 | -11.93041 | -9.77505
40.50022 | 14:20 | -8.16701 | -4.87718 | 0.75225 | -12.23477 | -9.20356 | 0.66909 | -10.68879 | -7.15181 | 0.692 | -10.96786 | -7.58977 | 0.48003 | -8.66448 | -4.15925 | 0.73969 | -12.40718 | -9.17747 | 0.73891 | -11.84752 | -8.75421 | 0.69188 | -10.11774 | -7.00029 | 0.80533 | -12.46936 | -10.042 | 0.80102 | -12.52518 | -10.03291 | 0.81903 | -12.62549 | -10.34065 | 0.81395 | -12.62478 | -10.27598 | 0.75461 | -11.86607 | -8.95424 | 0.75568 | -11.39861 | -8.61371 | 0.78007 | -8.29712 | -6.47238 | 0.5723 | -8.58399 | -4.91265 | 0.7958 | -11.74348 | -9.34546 | 0.62426 | -9.77838 | -6.10423 | 0.77006 | -11.83044 | -9.11017 | 0.81063 | -12.17724 | -9.87126 | 0.75629 | -11.79506 | -8.92046 | 0.7947 | -11.69151 | -9.29122 | 0.79533 | -11.78619 | -9.37386 | 0.79307 | -12.23181 | -9.70074
40.75016 | 12:40 | -9.45224 | -4.98957 | 0.70247 | -12.57625 | -8.83448 | 0.67789 | -10.70706 | -7.25821 | 0.71111 | -11.80651 | -8.39568 | 0.45068 | -9.0253 | -4.06754 | 0.7448 | -12.47278 | -9.2897 | 0.72623 | -11.94851 | -8.67735 | 0.65893 | -10.19733 | -6.71929 | 0.79993 | -12.51489 | -10.01108 | 0.80393 | -12.48001 | -10.03307 | 0.8223 | -12.58055 | -10.34504 | 0.81803 | -12.57222 | -10.2844 | 0.74515 | -11.97148 | -8.92051 | 0.7489 | -11.46137 | -8.58346 | 0.78965 | -8.22157 | -6.49218 | 0.60094 | -8.24987 | -4.95769 | 0.78444 | -11.82029 | -9.2723 | 0.61866 | -10.13528 | -6.27026 | 0.76986 | -11.8318 | -9.10887 | 0.79348 | -12.35746 | -9.80537 | 0.77831 | -11.52482 | -8.96988 | 0.78581 | -11.79424 | -9.26805 | 0.79039 | -11.83022 | -9.35049 | 0.79745 | -12.1861 | -9.71777
41.00024 | 13:19 | -9.03806 | -5.01475 | 0.7608 | -12.15024 | -9.24395 | 0.63287 | -10.98074 | -6.94936 | 0.76589 | -10.29918 | -7.88802 | 0.45961 | -8.5163 | -3.91418 | 0.7474 | -12.36666 | -9.24283 | 0.74535 | -11.77669 | -8.77777 | 0.65866 | -10.07571 | -6.63652 | 0.79958 | -12.52362 | -10.01358 | 0.81667 | -12.30996 | -10.05319 | 0.81492 | -12.67773 | -10.33131 | 0.82299 | -12.51778 | -10.30205 | 0.7696 | -11.69764 | -9.00251 | 0.74095 | -11.41621 | -8.45888 | 0.77504 | -8.33631 | -6.461 | 0.59272 | -8.37159 | -4.962 | 0.79161 | -11.67394 | -9.24117 | 0.60993 | -10.09813 | -6.15916 | 0.77559 | -11.78205 | -9.13799 | 0.80471 | -12.2483 | -9.85639 | 0.78398 | -11.44844 | -8.97532 | 0.79742 | -11.66677 | -9.30328 | 0.77344 | -12.0134 | -9.29163 | 0.80471 | -12.09117 | -9.72985
41.2501 | 12:55 | -9.44801 | -5.08304 | 0.73893 | -12.33827 | -9.11706 | 0.63031 | -10.90536 | -6.87377 | 0.79696 | -9.41297 | -7.50175 | 0.47484 | -8.12588 | -3.85848 | 0.75194 | -12.39625 | -9.32119 | 0.74337 | -11.77089 | -8.75008 | 0.64543 | -10.36179 | -6.68776 | 0.79673 | -12.55815 | -10.00549 | 0.79641 | -12.5747 | -10.0146 | 0.8248 | -12.56777 | -10.36593 | 0.82962 | -12.4285 | -10.31093 | 0.7584 | -11.84392 | -8.98242 | 0.76774 | -11.2519 | -8.63854 | 0.77702 | -8.32008 | -6.46483 | 0.59411 | -8.36376 | -4.96896 | 0.79919 | -11.71497 | -9.36251 | 0.62856 | -9.68594 | -6.08816 | 0.76476 | -11.88424 | -9.0886 | 0.79735 | -12.32714 | -9.82907 | 0.76365 | -11.71023 | -8.94246 | 0.79085 | -11.73872 | -9.28362 | 0.78424 | -11.8641 | -9.30429 | 0.8047 | -12.09849 | -9.73568
41.50023 | 12:32 | -9.81846 | -5.12741 | 0.74307 | -12.31009 | -9.14722 | 0.66933 | -10.71753 | -7.17353 | 0.72172 | -11.02995 | -7.96055 | 0.45692 | -8.62711 | -3.94187 | 0.74065 | -12.49286 | -9.25285 | 0.74447 | -11.78967 | -8.77705 | 0.60817 | -10.49656 | -6.38366 | 0.80578 | -12.46594 | -10.0448 | 0.80179 | -12.49544 | -10.01869 | 0.81587 | -12.67287 | -10.33936 | 0.82157 | -12.51732 | -10.28382 | 0.75413 | -11.88388 | -8.96197 | 0.74576 | -11.48299 | -8.56352 | 0.7895 | -8.22453 | -6.4933 | 0.57825 | -8.50306 | -4.91685 | 0.79533 | -11.74208 | -9.33885 | 0.60009 | -10.18396 | -6.11129 | 0.76842 | -11.8474 | -9.10377 | 0.81028 | -12.18149 | -9.87045 | 0.76424 | -11.70654 | -8.94659 | 0.79148 | -11.72773 | -9.28225 | 0.78556 | -11.89492 | -9.34414 | 0.81211 | -11.99714 | -9.74301
41.75023 | 12:13 | -9.82009 | -4.99673 | 0.75996 | -12.14228 | -9.22763 | 0.6762 | -10.57632 | -7.15166 | 0.66345 | -11.33432 | -7.51974 | 0.48466 | -8.702 | -4.21751 | 0.73275 | -12.54759 | -9.19422 | 0.73663 | -11.84628 | -8.72627 | 0.65799 | -10.26726 | -6.75575 | 0.80817 | -12.42129 | -10.03855 | 0.79153 | -12.60158 | -9.97447 | 0.81576 | -12.6573 | -10.32528 | 0.8136 | -12.61171 | -10.26085 | 0.76728 | -11.74583 | -9.01231 | 0.75988 | -11.28243 | -8.57327 | 0.75967 | -8.41778 | -6.39476 | 0.59191 | -8.35952 | -4.94809 | 0.79832 | -11.73697 | -9.36987 | 0.58827 | -10.24376 | -6.02611 | 0.76006 | -11.91614 | -9.05697 | 0.80481 | -12.21426 | -9.8302 | 0.75741 | -11.75147 | -8.90066 | 0.77627 | -11.88458 | -9.22565 | 0.78204 | -11.88681 | -9.2959 | 0.79694 | -12.15767 | -9.68893
42.00024 | 11:06 | -10.60945 | -4.90485 | 0.74535 | -12.28659 | -9.15787 | 0.67081 | -10.83486 | -7.26814 | 0.71343 | -11.31456 | -8.07211 | 0.49112 | -8.69663 | -4.27108 | 0.71623 | -12.6221 | -9.04028 | 0.74342 | -11.80951 | -8.77942 | 0.64196 | -10.53996 | -6.76621 | 0.80576 | -12.44834 | -10.03038 | 0.80745 | -12.42821 | -10.03512 | 0.80911 | -12.73287 | -10.30227 | 0.82112 | -12.52014 | -10.28052 | 0.74088 | -11.99912 | -8.88991 | 0.75016 | -11.19639 | -8.39907 | 0.77669 | -8.30237 | -6.44838 | 0.59977 | -8.28071 | -4.96652 | 0.78508 | -11.77343 | -9.2431 | 0.62016 | -9.90099 | -6.14023 | 0.76658 | -11.85216 | -9.08569 | 0.80743 | -12.16959 | -9.82612 | 0.76997 | -11.60329 | -8.93414 | 0.79604 | -11.65073 | -9.27448 | 0.78624 | -11.85021 | -9.31711 | 0.80502 | -12.06374 | -9.71153
42.25017 | 11:43 | -9.86967 | -4.82156 | 0.74403 | -12.12489 | -9.02133 | 0.68007 | -10.84957 | -7.37849 | 0.71797 | -11.04659 | -7.93109 | 0.46482 | -8.61906 | -4.00628 | 0.7353 | -12.51432 | -9.2018 | 0.73305 | -11.86638 | -8.69867 | 0.69589 | -10.13376 | -7.052 | 0.79722 | -12.53356 | -9.99207 | 0.7961 | -12.54762 | -9.98915 | 0.82087 | -12.59501 | -10.33881 | 0.82226 | -12.50761 | -10.28448 | 0.7517 | -11.88756 | -8.93594 | 0.75405 | -11.11342 | -8.38008 | 0.76814 | -8.37383 | -6.43224 | 0.59156 | -8.3532 | -4.94144 | 0.816 | -11.43008 | -9.32689 | 0.61333 | -9.82084 | -6.02337 | 0.7704 | -11.80087 | -9.09135 | 0.80292 | -12.22331 | -9.81435 | 0.76796 | -11.62365 | -8.92651 | 0.78455 | -11.78577 | -9.24648 | 0.78601 | -11.8624 | -9.32393 | 0.81074 | -11.99699 | -9.72647
42.5002 | 12:10 | -9.56347 | -4.84598 | 0.73633 | -12.34262 | -9.08824 | 0.67049 | -10.76431 | -7.21734 | 0.70821 | -11.91475 | -8.43818 | 0.50838 | -8.75168 | -4.44914 | 0.74127 | -12.469 | -9.24288 | 0.72045 | -11.96444 | -8.61976 | 0.61369 | -10.53769 | -6.46693 | 0.78975 | -12.60568 | -9.95539 | 0.80553 | -12.41531 | -10.0009 | 0.81656 | -12.63497 | -10.31715 | 0.81823 | -12.5511 | -10.26971 | 0.76202 | -11.78612 | -8.98131 | 0.74306 | -11.16136 | -8.29351 | 0.77182 | -8.34042 | -6.43729 | 0.58227 | -8.42922 | -4.90807 | 0.79119 | -11.69835 | -9.25558 | 0.64177 | -9.12759 | -5.85781 | 0.75828 | -11.93423 | -9.04946 | 0.80013 | -12.24159 | -9.79484 | 0.76003 | -11.70951 | -8.89962 | 0.79056 | -11.69094 | -9.24243 | 0.79758 | -11.69198 | -9.32535 | 0.81232 | -11.9716 | -9.72477
42.75015 | 11:38 | -9.89054 | -4.79095 | 0.7292 | -12.37243 | -9.02192 | 0.66107 | -10.85657 | -7.17696 | 0.73255 | -11.16974 | -8.18241 | 0.46606 | -8.88473 | -4.14084 | 0.73374 | -12.46449 | -9.14569 | 0.73564 | -11.82809 | -8.70126 | 0.67881 | -9.89601 | -6.7175 | 0.81001 | -12.39029 | -10.03625 | 0.80167 | -12.4624 | -9.99069 | 0.82473 | -12.51529 | -10.32175 | 0.81154 | -12.61357 | -10.23637 | 0.76201 | -11.77732 | -8.97446 | 0.74206 | -10.99413 | -8.15829 | 0.79582 | -8.1426 | -6.48001 | 0.5871 | -8.35078 | -4.90278 | 0.7948 | -11.65729 | -9.26527 | 0.63254 | -9.3522 | -5.91566 | 0.77182 | -11.77973 | -9.09182 | 0.80176 | -12.2161 | -9.79433 | 0.78018 | -11.43342 | -8.92008 | 0.78755 | -11.71929 | -9.22956 | 0.77576 | -11.93448 | -9.25827 | 0.8035 | -12.08311 | -9.70876
43.00016 | 12:15 | -9.27525 | -4.73669 | 0.72919 | -12.35098 | -9.00622 | 0.66981 | -11.00522 | -7.37144 | 0.68882 | -11.59554 | -7.98727 | 0.51392 | -8.51119 | -4.37406 | 0.73542 | -12.49584 | -9.18966 | 0.72809 | -11.92362 | -8.68147 | 0.69882 | -9.77022 | -6.82762 | 0.80631 | -12.4185 | -10.01319 | 0.80668 | -12.38717 | -9.99247 | 0.82084 | -12.55422 | -10.30501 | 0.81746 | -12.53547 | -10.24727 | 0.75718 | -11.81724 | -8.94775 | 0.75245 | -10.95432 | -8.24261 | 0.78526 | -8.21032 | -6.44722 | 0.59651 | -8.27548 | -4.9364 | 0.79668 | -11.61572 | -9.25406 | 0.64681 | -8.97769 | -5.80684 | 0.75722 | -11.91224 | -9.02021 | 0.80213 | -12.20015 | -9.78606 | 0.76412 | -11.61029 | -8.8717 | 0.78592 | -11.73718 | -9.22444 | 0.78681 | -11.81139 | -9.29333 | 0.80746 | -12.01313 | -9.70013
43.25011 | 12:47 | -9.46146 | -5.04136 | 0.72287 | -12.41631 | -8.97535 | 0.68365 | -10.98157 | -7.50755 | 0.72196 | -11.43331 | -8.25444 | 0.47997 | -9.04021 | -4.33899 | 0.73633 | -12.47407 | -9.18506 | 0.72015 | -11.95604 | -8.61013 | 0.65204 | -10.46246 | -6.82189 | 0.80911 | -12.38877 | -10.02386 | 0.79967 | -12.46642 | -9.969 | 0.81177 | -12.67268 | -10.28728 | 0.80986 | -12.62589 | -10.22517 | 0.76982 | -11.69974 | -9.00669 | 0.74038 | -11.10404 | -8.22122 | 0.77587 | -8.28388 | -6.42722 | 0.57829 | -8.46589 | -4.89572 | 0.78924 | -11.69689 | -9.23168 | 0.63997 | -9.02284 | -5.77435 | 0.77064 | -11.76634 | -9.06762 | 0.80063 | -12.22439 | -9.7872 | 0.77051 | -11.48878 | -8.85221 | 0.78551 | -11.73634 | -9.21906 | 0.77994 | -11.88509 | -9.26961 | 0.80896 | -11.99297 | -9.7018
43.50013 | 12:46 | -8.82626 | -4.69797 | 0.73369 | -12.36749 | -9.07386 | 0.67732 | -10.91116 | -7.39032 | 0.7103 | -11.39312 | -8.09252 | 0.4639 | -9.23602 | -4.28458 | 0.73202 | -12.53538 | -9.17611 | 0.72969 | -11.90041 | -8.6836 | 0.65173 | -10.52318 | -6.85826 | 0.81481 | -12.31891 | -10.03757 | 0.80848 | -12.35696 | -9.99031 | 0.82303 | -12.54562 | -10.3254 | 0.82675 | -12.42697 | -10.27402 | 0.75692 | -11.82887 | -8.95351 | 0.71742 | -11.41818 | -8.19162 | 0.78025 | -8.26637 | -6.4498 | 0.58729 | -8.38312 | -4.92333 | 0.79906 | -11.3924 | -9.10326 | 0.58591 | -10.04223 | -5.88379 | 0.765 | -11.85036 | -9.06552 | 0.80792 | -12.14154 | -9.8094 | 0.76874 | -11.42163 | -8.78023 | 0.78436 | -11.76201 | -9.22561 | 0.78878 | -11.80995 | -9.31541 | 0.79688 | -12.10684 | -9.64767
43.75011 | 12:05 | -10.03786 | -5.05215 | 0.74727 | -12.25349 | -9.15661 | 0.73168 | -10.45094 | -7.64678 | 0.75121 | -10.65212 | -8.00195 | 0.49003 | -9.01564 | -4.41793 | 0.73537 | -12.52735 | -9.21221 | 0.74264 | -11.74392 | -8.72145 | 0.68752 | -10.35934 | -7.12225 | 0.79504 | -12.55524 | -9.98195 | 0.80311 | -12.4561 | -10.00363 | 0.82011 | -12.59302 | -10.32766 | 0.82327 | -12.48162 | -10.27578 | 0.75421 | -11.87543 | -8.95658 | 0.7459 | -11.23088 | -8.37708 | 0.7774 | -8.30326 | -6.45497 | 0.59012 | -8.36331 | -4.93537 | 0.79643 | -11.2708 | -8.97639 | 0.61717 | -9.37218 | -5.78424 | 0.74986 | -12.00414 | -9.00146 | 0.79604 | -12.30384 | -9.79436 | 0.76522 | -11.47064 | -8.77758 | 0.79824 | -11.59587 | -9.25625 | 0.78554 | -11.83972 | -9.30056 | 0.81366 | -11.96876 | -9.73848
44.00017 | 11:30 | -9.97647 | -4.77748 | 0.73482 | -12.34014 | -9.06777 | 0.67442 | -11.04119 | -7.44642 | 0.66331 | -11.5599 | -7.66776 | 0.51126 | -8.71551 | -4.45586 | 0.70522 | -12.7614 | -8.99965 | 0.71743 | -11.99173 | -8.6032 | 0.6446 | -10.56376 | -6.80943 | 0.7851 | -12.63651 | -9.9209 | 0.80791 | -12.38624 | -10.00697 | 0.8189 | -12.59756 | -10.31615 | 0.82087 | -12.49998 | -10.26088 | 0.75615 | -11.83323 | -8.9477 | 0.743 | -11.16546 | -8.2959 | 0.78286 | -8.25074 | -6.45916 | 0.58215 | -8.43717 | -4.91173 | 0.82208 | -11.0415 | -9.07702 | 0.64498 | -9.22987 | -5.95312 | 0.76695 | -11.8252 | -9.06931 | 0.79108 | -12.35249 | -9.77184 | 0.77163 | -11.35706 | -8.76345 | 0.78309 | -11.7812 | -9.2257 | 0.79513 | -11.71121 | -9.31195 | 0.79491 | -12.16126 | -9.66713
44.25001 | 11:48 | -9.90737 | -4.8742 | 0.71182 | -12.48099 | -8.8842 | 0.69754 | -10.70419 | -7.4666 | 0.70855 | -10.77807 | -7.63682 | 0.51257 | -8.55327 | -4.38414 | 0.70706 | -12.73956 | -9.00764 | 0.73603 | -11.84066 | -8.71502 | 0.65656 | -10.47394 | -6.87674 | 0.80288 | -12.45721 | -10.00162 | 0.79928 | -12.49399 | -9.98624 | 0.81182 | -12.67575 | -10.29045 | 0.82745 | -12.41698 | -10.27439 | 0.7606 | -11.81092 | -8.98341 | 0.73529 | -11.31995 | -8.32342 | 0.78624 | -8.21715 | -6.46067 | 0.58917 | -8.37926 | -4.93679 | 0.79364 | -11.45228 | -9.08897 | 0.61118 | -9.78366 | -5.97961 | 0.76805 | -11.81331 | -9.07326 | 0.80695 | -12.15639 | -9.80958 | 0.76663 | -11.4366 | -8.76763 | 0.7957 | -11.61642 | -9.2432 | 0.78537 | -11.83236 | -9.29279 | 0.80535 | -12.02721 | -9.68613
44.50008 | 11:52 | -10.17699 | -5.02864 | 0.71716 | -12.45724 | -8.93388 | 0.66251 | -11.08684 | -7.34517 | 0.71782 | -10.98674 | -7.88648 | 0.48161 | -8.72805 | -4.2035 | 0.73863 | -12.48195 | -9.21951 | 0.73408 | -11.86931 | -8.71298 | 0.65349 | -9.98372 | -6.52425 | 0.80039 | -12.48749 | -9.99487 | 0.80146 | -12.47049 | -9.99465 | 0.81761 | -12.60646 | -10.30718 | 0.81986 | -12.50672 | -10.2538 | 0.74615 | -11.94024 | -8.90926 | 0.74431 | -11.34818 | -8.44653 | 0.78107 | -8.25623 | -6.44871 | 0.58138 | -8.43124 | -4.90174 | 0.80199 | -11.22657 | -9.00362 | 0.62394 | -10.18041 | -6.35194 | 0.7684 | -11.81259 | -9.07681 | 0.78819 | -12.35012 | -9.73424 | 0.76514 | -11.50372 | -8.80196 | 0.79636 | -11.62632 | -9.2587 | 0.7729 | -11.97231 | -9.25335 | 0.81313 | -11.95768 | -9.72317
44.75016 | 13:25 | -9.28089 | -5.18612 | 0.71309 | -12.48689 | -8.90433 | 0.7019 | -10.48177 | -7.3571 | 0.71333 | -11.12016 | -7.93234 | 0.49697 | -9.08056 | -4.51276 | 0.74797 | -12.36114 | -9.24578 | 0.74665 | -11.74455 | -8.7691 | 0.61424 | -10.27164 | -6.30924 | 0.80674 | -12.41675 | -10.01713 | 0.79907 | -12.50024 | -9.98857 | 0.82803 | -12.45526 | -10.31334 | 0.81346 | -12.593 | -10.24391 | 0.76146 | -11.78759 | -8.97582 | 0.75963 | -11.08868 | -8.42325 | 0.77483 | -8.31001 | -6.43886 | 0.59224 | -8.3212 | -4.92814 | 0.7779 | -11.52141 | -8.96254 | 0.61054 | -10.05373 | -6.13824 | 0.75292 | -11.97591 | -9.01684 | 0.8079 | -12.13971 | -9.80769 | 0.76199 | -11.51534 | -8.77451 | 0.79566 | -11.61035 | -9.23794 | 0.79392 | -11.74137 | -9.3217 | 0.81093 | -11.96871 | -9.70575
45.00022 | 13:55 | -8.42654 | -4.88579 | 0.72108 | -12.43836 | -8.96905 | 0.66285 | -10.94339 | -7.25388 | 0.73947 | -11.15014 | -8.2452 | 0.50248 | -8.99451 | -4.51956 | 0.73106 | -12.45836 | -9.1078 | 0.73539 | -11.85312 | -8.71663 | 0.6254 | -10.22279 | -6.39338 | 0.80668 | -12.41549 | -10.01534 | 0.8069 | -12.39983 | -10.00538 | 0.82119 | -12.55463 | -10.30977 | 0.81816 | -12.53761 | -10.25781 | 0.76616 | -11.73807 | -8.99318 | 0.76804 | -10.98796 | -8.43924 | 0.78492 | -8.2438 | -6.47074 | 0.57944 | -8.4614 | -4.90283 | 0.7684 | -11.68404 | -8.97804 | 0.59747 | -10.048 | -6.00341 | 0.77686 | -11.68545 | -9.07801 | 0.80444 | -12.16472 | -9.78583 | 0.77461 | -11.36098 | -8.80028 | 0.79493 | -11.62114 | -9.23797 | 0.77925 | -11.89274 | -9.26742 | 0.80326 | -12.05204 | -9.68097
45.25022 | 13:20 | -9.17242 | -5.09447 | 0.72076 | -12.43939 | -8.96575 | 0.6751 | -10.87993 | -7.34498 | 0.67487 | -11.88174 | -8.01862 | 0.48322 | -9.03845 | -4.36758 | 0.72223 | -12.60291 | -9.10215 | 0.7246 | -11.92196 | -8.63861 | 0.64812 | -10.08504 | -6.53634 | 0.79812 | -12.50806 | -9.98289 | 0.81601 | -12.28902 | -10.02799 | 0.81078 | -12.68211 | -10.28239 | 0.81306 | -12.59268 | -10.23855 | 0.75452 | -11.86945 | -8.95575 | 0.76191 | -10.9511 | -8.3437 | 0.76729 | -8.35271 | -6.40891 | 0.57087 | -8.52173 | -4.86477 | 0.7904 | -11.51014 | -9.09758 | 0.5827 | -10.02632 | -5.84232 | 0.75757 | -11.92006 | -9.03023 | 0.80216 | -12.19897 | -9.78554 | 0.76288 | -11.53411 | -8.79912 | 0.78749 | -11.70849 | -9.22036 | 0.78497 | -11.85021 | -9.302 | 0.79788 | -12.11963 | -9.67005
45.50019 | 11:56 | -10.24491 | -5.09635 | 0.70994 | -12.48806 | -8.86582 | 0.64337 | -10.96821 | -7.05665 | 0.685 | -11.57232 | -7.92704 | 0.51239 | -8.47894 | -4.34456 | 0.72549 | -12.60197 | -9.1426 | 0.72545 | -11.93649 | -8.65937 | 0.63505 | -9.71452 | -6.16921 | 0.82465 | -12.2014 | -10.06185 | 0.78975 | -12.58276 | -9.93729 | 0.81563 | -12.61882 | -10.29231 | 0.82333 | -12.47672 | -10.27246 | 0.7573 | -11.82879 | -8.95792 | 0.73694 | -11.11011 | -8.18751 | 0.77491 | -8.30915 | -6.43884 | 0.58484 | -8.42394 | -4.92665 | 0.78174 | -11.67628 | -9.12785 | 0.63097 | -9.83007 | -6.20246 | 0.76458 | -11.86396 | -9.07094 | 0.81282 | -12.07516 | -9.81492 | 0.76579 | -11.61143 | -8.8919 | 0.79055 | -11.67827 | -9.23224 | 0.77104 | -11.97809 | -9.23557 | 0.79849 | -12.11268 | -9.67179
45.75003 | 13:04 | -9.5566 | -5.20205 | 0.70239 | -12.53435 | -8.80395 | 0.69283 | -10.82682 | -7.50117 | 0.65936 | -11.78754 | -7.77224 | 0.45453 | -9.25527 | -4.20677 | 0.71535 | -12.68078 | -9.0712 | 0.7329 | -11.87102 | -8.70032 | 0.62165 | -10.29342 | -6.3989 | 0.7827 | -12.65451 | -9.90471 | 0.78894 | -12.60639 | -9.94562 | 0.81571 | -12.62977 | -10.30218 | 0.82108 | -12.50491 | -10.26757 | 0.7476 | -11.93614 | -8.92348 | 0.75405 | -11.04139 | -8.32576 | 0.76684 | -8.3682 | -6.41705 | 0.59005 | -8.36711 | -4.93699 | 0.76445 | -11.6242 | -8.88611 | 0.59978 | -9.88267 | -5.92743 | 0.76564 | -11.8485 | -9.07167 | 0.80592 | -12.16539 | -9.80431 | 0.781 | -11.35126 | -8.86533 | 0.79211 | -11.65299 | -9.2305 | 0.78228 | -11.86283 | -9.2801 | 0.80468 | -12.06209 | -9.7061
46.00004 | 12:24 | -9.73679 | -5.03265 | 0.73509 | -12.35217 | -9.07996 | 0.66448 | -10.90359 | -7.24522 | 0.7427 | -11.22136 | -8.33411 | 0.50733 | -8.57724 | -4.35147 | 0.73342 | -12.515 | -9.17871 | 0.74161 | -11.76765 | -8.72703 | 0.61737 | -10.54383 | -6.50945 | 0.79905 | -12.49598 | -9.98493 | 0.79581 | -12.53829 | -9.97806 | 0.82162 | -12.56191 | -10.32112 | 0.82921 | -12.38574 | -10.27039 | 0.74958 | -11.91499 | -8.93122 | 0.73583 | -11.29753 | -8.31309 | 0.78774 | -8.21842 | -6.47395 | 0.57473 | -8.49246 | -4.88084 | 0.78566 | -11.53178 | -9.06011 | 0.59376 | -10.19409 | -6.05287 | 0.75546 | -11.94414 | -9.02327 | 0.80388 | -12.16334 | -9.77785 | 0.76609 | -11.62134 | -8.90299 | 0.78171 | -11.80492 | -9.22798 | 0.77583 | -11.94421 | -9.26669 | 0.81765 | -11.89154 | -9.72308
46.25019 | 12:10 | -10.13468 | -5.13589 | 0.72861 | -12.35664 | -9.00315 | 0.68096 | -10.89564 | -7.41948 | 0.71215 | -11.67327 | -8.31315 | 0.47956 | -9.18408 | -4.40432 | 0.73325 | -12.53032 | -9.18781 | 0.74673 | -11.73598 | -8.76364 | 0.64111 | -10.23288 | -6.56039 | 0.79839 | -12.51049 | -9.9883 | 0.80662 | -12.40989 | -10.01011 | 0.82474 | -12.50973 | -10.31734 | 0.8065 | -12.6816 | -10.2277 | 0.7474 | -11.92952 | -8.91606 | 0.74025 | -11.05793 | -8.18564 | 0.77609 | -8.30452 | -6.44504 | 0.57738 | -8.49576 | -4.90531 | 0.79961 | -11.40915 | -9.12281 | 0.59346 | -10.00151 | -5.9355 | 0.74206 | -12.05841 | -8.94808 | 0.81192 | -12.07906 | -9.80723 | 0.77169 | -11.55313 | -8.91547 | 0.79065 | -11.68449 | -9.23833 | 0.77856 | -11.90963 | -9.27237 | 0.79596 | -12.13565 | -9.65946
46.50021 | 13:20 | -9.50268 | -5.27731 | 0.74038 | -12.31033 | -9.11429 | 0.68519 | -11.00357 | -7.53956 | 0.72574 | -11.35801 | -8.24301 | 0.48101 | -9.1973 | -4.42401 | 0.70684 | -12.74922 | -9.01166 | 0.74344 | -11.79339 | -8.76765 | 0.64028 | -10.33684 | -6.6185 | 0.80072 | -12.49049 | -10.00135 | 0.80175 | -12.46474 | -9.99354 | 0.8018 | -12.7841 | -10.25036 | 0.80338 | -12.70911 | -10.21027 | 0.75285 | -11.87583 | -8.94073 | 0.76547 | -10.74964 | -8.22854 | 0.78199 | -8.26235 | -6.46108 | 0.58086 | -8.44481 | -4.90527 | 0.78433 | -11.68259 | -9.16304 | 0.60848 | -9.8181 | -5.97412 | 0.76167 | -11.88094 | -9.04941 | 0.79629 | -12.28316 | -9.78089 | 0.77362 | -11.51379 | -8.90724 | 0.77628 | -11.85884 | -9.2058 | 0.79837 | -11.68436 | -9.32848 | 0.81151 | -11.96715 | -9.71146
46.75022 | 12:46 | -9.91321 | -5.27323 | 0.74114 | -12.16205 | -9.01379 | 0.6955 | -10.74611 | -7.47392 | 0.7591 | -9.82569 | -7.45867 | 0.48271 | -9.12064 | -4.4026 | 0.7232 | -12.62217 | -9.12836 | 0.73368 | -11.84181 | -8.68812 | 0.66421 | -9.54201 | -6.33792 | 0.79648 | -12.53198 | -9.98143 | 0.8072 | -12.38732 | -9.99898 | 0.81595 | -12.62922 | -10.3048 | 0.81074 | -12.62901 | -10.23885 | 0.74626 | -11.95576 | -8.92211 | 0.76894 | -10.94062 | -8.41266 | 0.78813 | -8.19259 | -6.45681 | 0.59308 | -8.31169 | -4.92953 | 0.7848 | -11.68538 | -9.17073 | 0.62795 | -9.69184 | -6.08598 | 0.76734 | -11.82562 | -9.07426 | 0.79401 | -12.29294 | -9.76072 | 0.77042 | -11.56393 | -8.90904 | 0.78574 | -11.74163 | -9.22588 | 0.77675 | -11.9243 | -9.26226 | 0.81375 | -11.93356 | -9.71091
47.00025 | 12:15 | -10.00596 | -5.10873 | 0.72975 | -12.37569 | -9.03112 | 0.68479 | -10.46423 | -7.16584 | 0.72662 | -10.69926 | -7.77426 | 0.51106 | -8.69554 | -4.44392 | 0.74962 | -12.22773 | -9.16609 | 0.74457 | -11.75147 | -8.74978 | 0.64602 | -10.47149 | -6.76479 | 0.8196 | -12.26381 | -10.05145 | 0.79513 | -12.53676 | -9.96832 | 0.80503 | -12.7517 | -10.26551 | 0.82166 | -12.48791 | -10.26088 | 0.76922 | -11.71724 | -9.0131 | 0.76732 | -10.91644 | -8.37643 | 0.78735 | -8.208 | -6.4626 | 0.599 | -8.26282 | -4.94943 | 0.78318 | -11.74209 | -9.19621 | 0.61432 | -10.17812 | -6.25262 | 0.77525 | -11.70848 | -9.07701 | 0.80622 | -12.15764 | -9.80178 | 0.77741 | -11.46487 | -8.91285 | 0.79705 | -11.60068 | -9.24629 | 0.77446 | -11.94593 | -9.25165 | 0.81464 | -11.92331 | -9.71325
47.25018 | 12:52 | -9.42537 | -5.05299 | 0.73601 | -12.35357 | -9.09232 | 0.68739 | -10.56711 | -7.26371 | 0.68804 | -10.97964 | -7.55448 | 0.48497 | -9.0178 | -4.37337 | 0.72322 | -12.60418 | -9.11554 | 0.73593 | -11.83572 | -8.7102 | 0.60374 | -10.75458 | -6.49299 | 0.80305 | -12.45429 | -10.0014 | 0.79617 | -12.52056 | -9.96845 | 0.79717 | -12.83879 | -10.2347 | 0.8148 | -12.57331 | -10.24472 | 0.74777 | -11.93207 | -8.9225 | 0.75903 | -11.15799 | -8.46924 | 0.78894 | -8.18682 | -6.4589 | 0.57424 | -8.50196 | -4.88215 | 0.80153 | -11.53204 | -9.24323 | 0.6361 | -9.13151 | -5.80854 | 0.7723 | -11.7439 | -9.06977 | 0.79774 | -12.25699 | -9.77786 | 0.76048 | -11.67427 | -8.87805 | 0.78865 | -11.69837 | -9.22591 | 0.78807 | -11.79091 | -9.29204 | 0.81381 | -11.91408 | -9.69581
47.50023 | 13:06 | -9.56537 | -5.21922 | 0.7164 | -12.44904 | -8.91847 | 0.69508 | -10.59158 | -7.36203 | 0.70102 | -11.58851 | -8.12373 | 0.46385 | -9.33436 | -4.32971 | 0.73838 | -12.46527 | -9.20413 | 0.74224 | -11.78129 | -8.74459 | 0.62658 | -10.61516 | -6.65129 | 0.80249 | -12.43308 | -9.97747 | 0.79255 | -12.55653 | -9.95165 | 0.81134 | -12.68339 | -10.2906 | 0.8103 | -12.62202 | -10.22767 | 0.7529 | -11.86588 | -8.93387 | 0.73252 | -11.27431 | -8.25864 | 0.7747 | -8.30254 | -6.43199 | 0.599 | -8.25201 | -4.94291 | 0.80485 | -11.50604 | -9.26067 | 0.59091 | -10.03935 | -5.93236 | 0.76851 | -11.78958 | -9.06036 | 0.79658 | -12.26549 | -9.77039 | 0.7705 | -11.54127 | -8.89258 | 0.78416 | -11.74602 | -9.21075 | 0.7782 | -11.91019 | -9.26855 | 0.79647 | -12.12026 | -9.65344
47.75006 | 11:06 | -10.50529 | -4.856 | 0.72494 | -12.38048 | -8.97513 | 0.68923 | -10.81614 | -7.45481 | 0.70267 | -11.49548 | -8.07751 | 0.50357 | -8.98911 | -4.52664 | 0.73294 | -12.54466 | -9.19442 | 0.73807 | -11.79351 | -8.70448 | 0.66782 | -10.11824 | -6.75717 | 0.79771 | -12.51084 | -9.98001 | 0.80354 | -12.43424 | -9.9914 | 0.81748 | -12.59658 | -10.29743 | 0.81929 | -12.52153 | -10.25872 | 0.75525 | -11.84171 | -8.94344 | 0.76659 | -10.98737 | -8.4228 | 0.79528 | -8.13307 | -6.46804 | 0.57546 | -8.48821 | -4.88466 | 0.80133 | -11.55664 | -9.26065 | 0.58521 | -10.27523 | -6.01316 | 0.77212 | -11.75974 | -9.07999 | 0.80007 | -12.19619 | -9.75778 | 0.76751 | -11.57281 | -8.88227 | 0.78269 | -11.75385 | -9.1996 | 0.77817 | -11.89097 | -9.25315 | 0.80411 | -12.02284 | -9.66773
48.00014 | 12:31 | -9.90832 | -5.16902 | 0.73108 | -12.34669 | -9.02645 | 0.72034 | -10.33579 | -7.44526 | 0.74898 | -10.99754 | -8.23698 | 0.47506 | -9.03211 | -4.29082 | 0.74955 | -12.35494 | -9.2606 | 0.74216 | -11.76404 | -8.73078 | 0.68656 | -9.62062 | -6.60514 | 0.79632 | -12.52298 | -9.97235 | 0.79423 | -12.54691 | -9.9651 | 0.80882 | -12.70153 | -10.27323 | 0.81446 | -12.58232 | -10.24774 | 0.76565 | -11.7595 | -9.00367 | 0.76846 | -11.06773 | -8.50515 | 0.77346 | -8.32011 | -6.4353 | 0.58687 | -8.37591 | -4.91558 | 0.78958 | -11.65489 | -9.20245 | 0.61109 | -9.52449 | -5.82031 | 0.76786 | -11.79614 | -9.05776 | 0.80354 | -12.16162 | -9.77232 | 0.77374 | -11.51239 | -8.90755 | 0.80433 | -11.4898 | -9.24154 | 0.7892 | -11.78147 | -9.29793 | 0.80702 | -12.01041 | -9.69262
48.25 | 12:00 | -10.24404 | -5.11917 | 0.74706 | -12.24121 | -9.1449 | 0.6431 | -11.12427 | -7.15403 | 0.70372 | -11.33177 | -7.97443 | 0.47197 | -9.06217 | -4.27705 | 0.72217 | -12.62756 | -9.11919 | 0.74011 | -11.80237 | -8.735 | 0.60309 | -10.1789 | -6.13881 | 0.79812 | -12.50929 | -9.98398 | 0.79694 | -12.5133 | -9.97236 | 0.8154 | -12.62858 | -10.29735 | 0.81864 | -12.53126 | -10.25861 | 0.7565 | -11.83847 | -8.95584 | 0.74099 | -11.45662 | -8.4893 | 0.78729 | -8.20345 | -6.45847 | 0.57551 | -8.50092 | -4.89237 | 0.80792 | -11.35089 | -9.17065 | 0.60569 | -9.83231 | -5.9553 | 0.77213 | -11.76662 | -9.0854 | 0.80778 | -12.12029 | -9.79058 | 0.77442 | -11.49991 | -8.90575 | 0.77716 | -11.83462 | -9.19733 | 0.78489 | -11.84291 | -9.29536 | 0.80397 | -12.03057 | -9.67223
48.50011 | 11:19 | -10.34439 | -4.87698 | 0.72064 | -12.41906 | -8.94971 | 0.68952 | -10.7023 | -7.37943 | 0.73934 | -11.31606 | -8.36644 | 0.51647 | -8.7233 | -4.50532 | 0.74756 | -12.35762 | -9.23801 | 0.73918 | -11.82126 | -8.73804 | 0.63706 | -10.19561 | -6.49525 | 0.79517 | -12.53537 | -9.9678 | 0.80349 | -12.4383 | -9.99401 | 0.813 | -12.6634 | -10.29536 | 0.82758 | -12.40564 | -10.26662 | 0.76481 | -11.75828 | -8.99287 | 0.7371 | -10.96889 | -8.08516 | 0.80263 | -8.06806 | -6.4757 | 0.58037 | -8.42597 | -4.89019 | 0.77903 | -11.66121 | -9.08439 | 0.62093 | -9.55758 | -5.93459 | 0.76768 | -11.80968 | -9.06606 | 0.80625 | -12.11918 | -9.77105 | 0.77083 | -11.41257 | -8.79717 | 0.79212 | -11.65414 | -9.23143 | 0.7798 | -11.87508 | -9.26019 | 0.81655 | -11.88818 | -9.70726
48.75021 | 11:55 | -9.76049 | -4.84722 | 0.7429 | -12.27364 | -9.11809 | 0.6873 | -10.55169 | -7.25215 | 0.74499 | -11.25176 | -8.38239 | 0.51029 | -9.04203 | -4.61409 | 0.74114 | -12.37956 | -9.17495 | 0.74474 | -11.74897 | -8.74993 | 0.66402 | -10.26658 | -6.81724 | 0.80243 | -12.45534 | -9.99452 | 0.80738 | -12.38163 | -9.99671 | 0.81493 | -12.6302 | -10.29275 | 0.81812 | -12.52608 | -10.24778 | 0.77153 | -11.66584 | -9.00049 | 0.73806 | -10.99048 | -8.11158 | 0.77807 | -8.26739 | -6.43264 | 0.57866 | -8.47199 | -4.90237 | 0.80351 | -11.37227 | -9.13772 | 0.57078 | -10.14477 | -5.79042 | 0.75697 | -11.89998 | -9.00788 | 0.80021 | -12.19125 | -9.75555 | 0.76625 | -11.46724 | -8.78681 | 0.77855 | -11.80642 | -9.19184 | 0.77694 | -11.89584 | -9.2423 | 0.79621 | -12.10614 | -9.63897
49.00007 | 12:25 | -9.61207 | -4.96976 | 0.75792 | -12.14868 | -9.20777 | 0.67706 | -10.63981 | -7.20378 | 0.71134 | -10.86353 | -7.72764 | 0.5342 | -8.69631 | -4.64558 | 0.72816 | -12.56001 | -9.14567 | 0.73603 | -11.76231 | -8.65744 | 0.66895 | -10.24489 | -6.85331 | 0.81214 | -12.35938 | -10.03757 | 0.80168 | -12.45017 | -9.98111 | 0.81579 | -12.61933 | -10.29472 | 0.81252 | -12.60356 | -10.24066 | 0.74347 | -11.96806 | -8.89793 | 0.74067 | -11.24694 | -8.33022 | 0.78585 | -8.22311 | -6.4621 | 0.5966 | -8.27365 | -4.93608 | 0.77382 | -11.70406 | -9.05689 | 0.58252 | -10.0523 | -5.85567 | 0.74284 | -12.05809 | -8.95724 | 0.80323 | -12.16918 | -9.7747 | 0.77653 | -11.47209 | -8.90839 | 0.77956 | -11.79406 | -9.19417 | 0.78882 | -11.78654 | -9.29747 | 0.8107 | -11.93259 | -9.67373
49.25004 | 11:10 | -10.47777 | -4.8757 | 0.74264 | -12.29419 | -9.13013 | 0.66302 | -10.68987 | -7.08756 | 0.70989 | -11.18843 | -7.94254 | 0.45818 | -9.39481 | -4.3045 | 0.73094 | -12.51149 | -9.14513 | 0.74662 | -11.72867 | -8.7568 | 0.62736 | -10.95631 | -6.87355 | 0.81037 | -12.36597 | -10.02099 | 0.79993 | -12.47749 | -9.98105 | 0.81025 | -12.68718 | -10.27983 | 0.81984 | -12.50507 | -10.25218 | 0.77261 | -11.68002 | -9.02408 | 0.76404 | -10.95529 | -8.37027 | 0.78891 | -8.17616 | -6.45024 | 0.57028 | -8.53419 | -4.86684 | 0.80254 | -11.30624 | -9.07372 | 0.60009 | -10.10914 | -6.06638 | 0.76454 | -11.84126 | -9.05313 | 0.79972 | -12.19967 | -9.75635 | 0.76915 | -11.55509 | -8.88758 | 0.78056 | -11.79751 | -9.20871 | 0.79214 | -11.72231 | -9.28572 | 0.80272 | -12.06162 | -9.6821
49.50004 | 11:45 | -10.04396 | -4.91489 | 0.75562 | -12.17264 | -9.19792 | 0.65812 | -10.65051 | -7.0093 | 0.69071 | -11.00194 | -7.59914 | 0.47357 | -8.88828 | -4.2092 | 0.741 | -12.42964 | -9.21033 | 0.74446 | -11.6673 | -8.68584 | 0.63928 | -9.92928 | -6.3476 | 0.8007 | -12.4824 | -9.99461 | 0.81061 | -12.33213 | -9.99656 | 0.80085 | -12.80037 | -10.25123 | 0.82867 | -12.40018 | -10.27567 | 0.75525 | -11.86333 | -8.95978 | 0.74317 | -10.83544 | -8.0526 | 0.78623 | -8.21792 | -6.4612 | 0.57635 | -8.50888 | -4.90409 | 0.78678 | -11.49666 | -9.0454 | 0.64084 | -9.12126 | -5.8453 | 0.76854 | -11.80968 | -9.07621 | 0.80554 | -12.1142 | -9.75844 | 0.77795 | -11.43731 | -8.89771 | 0.78936 | -11.67781 | -9.21804 | 0.78284 | -11.84185 | -9.2703 | 0.8133 | -11.9107 | -9.68702
49.75004 | 13:19 | -9.10961 | -5.05343 | 0.74446 | -12.27582 | -9.1389 | 0.67211 | -10.42696 | -7.0081 | 0.75587 | -9.76051 | -7.37767 | 0.4586 | -8.60784 | -3.94758 | 0.73662 | -12.46236 | -9.18005 | 0.73539 | -11.84537 | -8.71099 | 0.56717 | -10.46409 | -5.93495 | 0.80967 | -12.38954 | -10.0314 | 0.81649 | -12.23186 | -9.98714 | 0.81276 | -12.6676 | -10.29568 | 0.82345 | -12.47065 | -10.26901 | 0.76248 | -11.77816 | -8.98058 | 0.70448 | -11.11775 | -7.83225 | 0.78373 | -8.23788 | -6.4563 | 0.5741 | -8.50272 | -4.88143 | 0.77695 | -11.66671 | -9.06446 | 0.59087 | -9.89951 | -5.84928 | 0.7669 | -11.80376 | -9.05234 | 0.79529 | -12.25486 | -9.74618 | 0.76506 | -11.61817 | -8.88854 | 0.7825 | -11.78405 | -9.221 | 0.7899 | -11.78131 | -9.30601 | 0.80465 | -12.03544 | -9.68433
50.00004 | 12:11 | -9.64699 | -4.89548 | 0.74426 | -12.24781 | -9.11559 | 0.70007 | -10.53758 | -7.37702 | 0.78283 | -9.34581 | -7.31623 | 0.48598 | -8.94559 | -4.34737 | 0.74099 | -12.44669 | -9.22285 | 0.73955 | -11.79044 | -8.71968 | 0.60893 | -10.24052 | -6.23578 | 0.80185 | -12.48116 | -10.00805 | 0.79784 | -12.4958 | -9.96965 | 0.82275 | -12.54396 | -10.32059 | 0.82591 | -12.43253 | -10.26811 | 0.76619 | -11.73769 | -8.9933 | 0.73611 | -11.09554 | -8.16748 | 0.79188 | -8.1781 | -6.47607 | 0.59481 | -8.30461 | -4.93965 | 0.78833 | -11.29961 | -8.90779 | 0.62868 | -9.84185 | -6.18735 | 0.76675 | -11.81841 | -9.06172 | 0.79682 | -12.23401 | -9.74829 | 0.77378 | -11.49914 | -8.89781 | 0.78572 | -11.72136 | -9.2097 | 0.77599 | -11.9409 | -9.26603 | 0.80312 | -12.05083 | -9.67821
50.25012 | 12:31 | -9.63029 | -5.02046 | 0.73576 | -12.33087 | -9.0726 | 0.6812 | -10.55781 | -7.192 | 0.77587 | -9.29541 | -7.21201 | 0.49082 | -8.83589 | -4.33687 | 0.71766 | -12.67562 | -9.09678 | 0.74269 | -11.73707 | -8.71706 | 0.62274 | -10.37093 | -6.4584 | 0.80782 | -12.41121 | -10.02603 | 0.80997 | -12.3448 | -9.99894 | 0.82649 | -12.48717 | -10.32051 | 0.81031 | -12.63428 | -10.23772 | 0.76076 | -11.82861 | -8.99869 | 0.69793 | -10.93003 | -7.62836 | 0.78835 | -8.20511 | -6.4685 | 0.57009 | -8.53197 | -4.864 | 0.78615 | -11.42843 | -8.98441 | 0.61235 | -9.46997 | -5.79897 | 0.7758 | -11.71104 | -9.08541 | 0.79654 | -12.2166 | -9.73096 | 0.77785 | -11.45616 | -8.91118 | 0.79138 | -11.65694 | -9.2251 | 0.78177 | -11.86673 | -9.27705 | 0.79436 | -12.14011 | -9.64355
50.50004 | 11:36 | -10.14911 | -4.90344 | 0.73368 | -12.34751 | -9.05908 | 0.63711 | -11.01386 | -7.01709 | 0.75063 | -10.29466 | -7.72751 | 0.48841 | -8.74929 | -4.27322 | 0.72716 | -12.59816 | -9.16086 | 0.74081 | -11.79494 | -8.73775 | 0.64232 | -10.25075 | -6.58424 | 0.81129 | -12.34061 | -10.01175 | 0.80987 | -12.36147 | -10.01118 | 0.80756 | -12.72787 | -10.2785 | 0.80836 | -12.65365 | -10.22874 | 0.76532 | -11.75814 | -8.99878 | 0.76119 | -10.79301 | -8.21555 | 0.79985 | -8.10342 | -6.48155 | 0.58097 | -8.44075 | -4.9038 | 0.78691 | -11.51984 | -9.06503 | 0.6328 | -9.79569 | -6.19875 | 0.76861 | -11.79981 | -9.06945 | 0.80254 | -12.17495 | -9.77087 | 0.78596 | -11.34529 | -8.9169 | 0.78973 | -11.68334 | -9.2267 | 0.77629 | -11.94036 | -9.26917 | 0.8102 | -11.95974 | -9.68983
50.75019 | 12:07 | -9.92716 | -5.01111 | 0.7424 | -12.27112 | -9.11009 | 0.68527 | -10.63412 | -7.2872 | 0.71494 | -11.09548 | -7.93261 | 0.47214 | -9.03499 | -4.26579 | 0.73181 | -12.53489 | -9.17315 | 0.74411 | -11.75798 | -8.74918 | 0.65798 | -10.02662 | -6.5973 | 0.79593 | -12.52661 | -9.97025 | 0.79041 | -12.57476 | -9.93917 | 0.80866 | -12.70338 | -10.27275 | 0.81806 | -12.53321 | -10.25288 | 0.75739 | -11.85491 | -8.97882 | 0.73161 | -11.12851 | -8.14173 | 0.77776 | -8.2811 | -6.44072 | 0.58874 | -8.36983 | -4.92764 | 0.79525 | -11.45181 | -9.10706 | 0.65155 | -9.154 | -5.96427 | 0.7607 | -11.86291 | -9.02411 | 0.79139 | -12.28645 | -9.72344 | 0.77407 | -11.49206 | -8.89563 | 0.79187 | -11.65694 | -9.23076 | 0.77451 | -11.93302 | -9.24222 | 0.79436 | -12.13254 | -9.63767
51.00013 | 11:51 | -10.09375 | -4.98711 | 0.72121 | -12.4151 | -8.95388 | 0.67844 | -10.7958 | -7.32435 | 0.6965 | -8.05268 | -5.60872 | 0.49985 | -8.85129 | -4.42431 | 0.72527 | -12.48033 | -9.05156 | 0.73407 | -11.83813 | -8.68998 | 0.59223 | -9.99559 | -5.91972 | 0.81427 | -12.33141 | -10.04115 | 0.80631 | -12.38714 | -9.98789 | 0.81486 | -12.62271 | -10.2857 | 0.81383 | -12.59208 | -10.24778 | 0.74623 | -11.95887 | -8.92411 | 0.75819 | -10.59648 | -8.0341 | 0.78887 | -8.20392 | -6.47179 | 0.5619 | -8.58694 | -4.82499 | 0.7904 | -11.40939 | -9.01795 | 0.57424 | -8.64553 | -4.96458 | 0.76517 | -11.8096 | -9.03633 | 0.80787 | -12.10581 | -9.77995 | 0.77499 | -11.46971 | -8.88887 | 0.78408 | -11.74714 | -9.21071 | 0.77759 | -11.89474 | -9.24918 | 0.817 | -11.85077 | -9.68206
51.25003 | 11:33 | -9.90686 | -4.77022 | 0.74808 | -12.25131 | -9.16497 | 0.64373 | -10.97441 | -7.06455 | 0.6831 | -11.62233 | -7.93916 | 0.48794 | -9.11031 | -4.44529 | 0.72981 | -12.55981 | -9.16621 | 0.74257 | -11.75806 | -8.73114 | 0.62051 | -10.05839 | -6.24131 | 0.80695 | -12.42283 | -10.02455 | 0.80446 | -12.43241 | -10.00144 | 0.81401 | -12.64849 | -10.29599 | 0.81123 | -12.61579 | -10.23425 | 0.74343 | -11.99456 | -8.91715 | 0.73572 | -11.01174 | -8.10158 | 0.78303 | -8.24925 | -6.45942 | 0.58253 | -8.4432 | -4.91841 | 0.78883 | -11.28368 | -8.9009 | 0.50857 | -9.82244 | -4.99537 | 0.76003 | -11.89681 | -9.04188 | 0.80615 | -12.13033 | -9.7789 | 0.76884 | -11.56269 | -8.88986 | 0.79281 | -11.66175 | -9.24555 | 0.78342 | -11.83449 | -9.27137 | 0.79569 | -12.12783 | -9.64999
51.50002 | 11:43 | -10.17789 | -4.971 | 0.7572 | -12.16791 | -9.21358 | 0.69086 | -10.58885 | -7.31537 | 0.7577 | -10.29655 | -7.80168 | 0.50049 | -8.65751 | -4.33297 | 0.75723 | -12.24082 | -9.26905 | 0.73526 | -11.85474 | -8.71635 | 0.62525 | -9.82266 | -6.14157 | 0.79472 | -12.54366 | -9.96865 | 0.80718 | -12.39504 | -10.00507 | 0.82369 | -12.49303 | -10.29045 | 0.82798 | -12.40575 | -10.27169 | 0.75321 | -11.88839 | -8.95444 | 0.70858 | -11.22161 | -7.95138 | 0.77377 | -8.30997 | -6.43001 | 0.57896 | -8.47589 | -4.90719 | 0.78136 | -11.34755 | -8.86657 | 0.5781 | -8.86864 | -5.12692 | 0.76848 | -11.78824 | -9.05899 | 0.80937 | -12.08701 | -9.78288 | 0.75677 | -11.70329 | -8.85674 | 0.80068 | -11.55223 | -9.24965 | 0.77928 | -11.90829 | -9.27984 | 0.80051 | -12.05987 | -9.65399
51.75025 | 11:35 | -10.10171 | -4.87354 | 0.75598 | -12.15189 | -9.18655 | 0.71012 | -10.61279 | -7.53636 | 0.73204 | -11.25682 | -8.24042 | 0.47767 | -9.09041 | -4.34218 | 0.72167 | -12.61876 | -9.1066 | 0.73009 | -11.88732 | -8.67885 | 0.6382 | -9.94753 | -6.34848 | 0.80149 | -12.49254 | -10.01262 | 0.79345 | -12.53673 | -9.94729 | 0.81843 | -12.58859 | -10.30289 | 0.8283 | -12.402 | -10.27253 | 0.74548 | -11.96366 | -8.91872 | 0.74914 | -10.62112 | -7.95675 | 0.77201 | -8.33294 | -6.43314 | 0.5811 | -8.45623 | -4.91393 | 0.78183 | -11.45527 | -8.95613 | 0.66812 | -8.73399 | -5.83533 | 0.76298 | -11.83242 | -9.02793 | 0.80254 | -12.16772 | -9.76514 | 0.76484 | -11.61011 | -8.87982 | 0.76987 | -11.91565 | -9.17356 | 0.78227 | -11.85896 | -9.27692 | 0.80112 | -12.07308 | -9.67199
52.00005 | 12:09 | -10.06281 | -5.09101 | 0.7331 | -12.34904 | -9.0531 | 0.6675 | -10.99031 | -7.33608 | 0.73713 | -11.65471 | -8.591 | 0.50235 | -8.80783 | -4.4246 | 0.74851 | -12.30984 | -9.21404 | 0.74518 | -11.7367 | -8.74594 | 0.66826 | -9.24381 | -6.17725 | 0.79694 | -12.53748 | -9.99162 | 0.80765 | -12.38446 | -10.00231 | 0.8058 | -12.74401 | -10.26915 | 0.82787 | -12.40919 | -10.27315 | 0.75319 | -11.86826 | -8.93904 | 0.7299 | -10.98102 | -8.01509 | 0.78075 | -8.26694 | -6.45437 | 0.59278 | -8.34141 | -4.94458 | 0.78105 | -11.63247 | -9.08551 | 0.60292 | -10.09716 | -6.08774 | 0.75692 | -11.93029 | -9.03025 | 0.79319 | -12.27156 | -9.73372 | 0.77255 | -11.52012 | -8.89993 | 0.79862 | -11.56391 | -9.23518 | 0.77452 | -11.93598 | -9.24468 | 0.79062 | -12.17752 | -9.62776
52.25013 | 12:01 | -10.15162 | -5.08041 | 0.72596 | -12.40334 | -9.00432 | 0.69403 | -10.74905 | -7.46013 | 0.68773 | -11.55251 | -7.94502 | 0.49937 | -8.62092 | -4.30505 | 0.73855 | -12.43357 | -9.18275 | 0.74077 | -11.79978 | -8.74098 | 0.6669 | -8.86965 | -5.91513 | 0.80462 | -12.44404 | -10.01268 | 0.80907 | -12.38204 | -10.01793 | 0.81745 | -12.61481 | -10.31199 | 0.81365 | -12.58499 | -10.23976 | 0.75391 | -11.90062 | -8.97201 | 0.74684 | -11.00028 | -8.21541 | 0.77865 | -8.28508 | -6.45121 | 0.58043 | -8.47809 | -4.92093 | 0.78698 | -11.59454 | -9.12465 | 0.53476 | -9.05444 | -4.84191 | 0.77848 | -11.69203 | -9.10195 | 0.80092 | -12.19076 | -9.76382 | 0.76965 | -11.54913 | -8.8888 | 0.78228 | -11.77986 | -9.21509 | 0.78927 | -11.80518 | -9.31746 | 0.79606 | -12.13811 | -9.66266
52.50016 | 12:27 | -9.86286 | -5.11305 | 0.72958 | -12.38066 | -9.03273 | 0.68544 | -10.84863 | -7.43611 | 0.7556 | -10.60512 | -8.01318 | 0.4974 | -8.52071 | -4.23822 | 0.71083 | -12.68004 | -9.01336 | 0.75057 | -11.7121 | -8.79081 | 0.60421 | -10.04495 | -6.06927 | 0.7971 | -12.52715 | -9.98545 | 0.80385 | -12.41466 | -9.97953 | 0.80823 | -12.71457 | -10.27632 | 0.82014 | -12.50037 | -10.25203 | 0.7533 | -11.88231 | -8.95088 | 0.76131 | -10.82046 | -8.23778 | 0.78565 | -8.23546 | -6.47015 | 0.59032 | -8.35056 | -4.92953 | 0.79321 | -11.55494 | -9.16552 | 0.62937 | -9.85853 | -6.20463 | 0.76047 | -11.87148 | -9.02792 | 0.80165 | -12.17248 | -9.75812 | 0.77103 | -11.5047 | -8.87051 | 0.78937 | -11.70161 | -9.23694 | 0.7865 | -11.81776 | -9.29461 | 0.8017 | -12.07319 | -9.67909
52.75016 | 12:08 | -10.03826 | -5.07476 | 0.7649 | -11.95909 | -9.14757 | 0.70062 | -10.52506 | -7.37407 | 0.73104 | -11.3607 | -8.30518 | 0.40838 | -9.38922 | -3.83437 | 0.75556 | -12.15245 | -9.18193 | 0.73355 | -11.86592 | -8.70419 | 0.54833 | -10.35001 | -5.67522 | 0.79988 | -12.50215 | -10.00017 | 0.81054 | -12.34929 | -10.00964 | 0.80773 | -12.72667 | -10.27976 | 0.81792 | -12.54157 | -10.25802 | 0.75402 | -11.88463 | -8.9612 | 0.71628 | -11.22354 | -8.03916 | 0.77504 | -8.30488 | -6.43662 | 0.60769 | -8.2048 | -4.98597 | 0.77558 | -11.72239 | -9.0917 | 0.64629 | -9.76011 | -6.30786 | 0.77369 | -11.72963 | -9.07506 | 0.79619 | -12.23855 | -9.74426 | 0.76617 | -11.59377 | -8.88283 | 0.78494 | -11.74116 | -9.21612 | 0.78727 | -11.81843 | -9.30425 | 0.80152 | -12.06051 | -9.66669
53.00002 | 11:35 | -10.0758 | -4.86427 | 0.75324 | -12.14054 | -9.14474 | 0.64954 | -10.88723 | -7.07172 | 0.68313 | -11.34043 | -7.74694 | 0.44056 | -8.90011 | -3.92101 | 0.74243 | -12.40053 | -9.20648 | 0.74496 | -11.70346 | -8.71867 | 0.57008 | -9.51287 | -5.42314 | 0.79087 | -12.59578 | -9.96169 | 0.81554 | -12.2808 | -10.01548 | 0.81388 | -12.65579 | -10.30025 | 0.81455 | -12.57565 | -10.24351 | 0.76899 | -11.73107 | -9.02106 | 0.75897 | -10.71061 | -8.12905 | 0.78755 | -8.20822 | -6.46435 | 0.5784 | -8.48625 | -4.90841 | 0.7933 | -11.45096 | -9.08404 | 0.63651 | -9.58934 | -6.10372 | 0.76184 | -11.85069 | -9.02827 | 0.80601 | -12.11605 | -9.76571 | 0.76683 | -11.57684 | -8.87744 | 0.78613 | -11.73172 | -9.22271 | 0.784 | -11.85571 | -9.2949 | 0.81104 | -11.93849 | -9.68257
53.25009 | 13:02 | -9.35073 | -5.07642 | 0.71919 | -12.43458 | -8.94279 | 0.6351 | -10.84954 | -6.89052 | 0.71341 | -10.60745 | -7.56742 | 0.46943 | -8.78839 | -4.1255 | 0.72119 | -12.60356 | -9.08961 | 0.75617 | -11.60391 | -8.77455 | 0.57041 | -9.61427 | -5.48412 | 0.80021 | -12.49856 | -10.00149 | 0.80827 | -12.36944 | -9.99786 | 0.82416 | -12.52458 | -10.3223 | 0.8223 | -12.47711 | -10.25989 | 0.76591 | -11.77342 | -9.01733 | 0.71694 | -10.89223 | -7.8091 | 0.78085 | -8.26469 | -6.45344 | 0.5739 | -8.51227 | -4.8852 | 0.77718 | -11.53071 | -8.96139 | 0.61196 | -10.23104 | -6.26103 | 0.75911 | -11.90063 | -9.03385 | 0.79704 | -12.21668 | -9.73713 | 0.76235 | -11.64291 | -8.87595 | 0.78605 | -11.73891 | -9.22737 | 0.78542 | -11.82397 | -9.28677 | 0.81768 | -11.8697 | -9.70557
53.50016 | 11:50 | -10.02101 | -4.93971 | 0.7397 | -12.29553 | -9.09498 | 0.6813 | -10.77832 | -7.34324 | 0.69795 | -11.06967 | -7.72609 | 0.44166 | -9.40896 | -4.15558 | 0.72469 | -12.58514 | -9.12034 | 0.71447 | -11.99157 | -8.56763 | 0.51571 | -9.89581 | -5.10338 | 0.80733 | -12.40337 | -10.01362 | 0.81627 | -12.22242 | -9.97682 | 0.8275 | -12.467 | -10.31647 | 0.81574 | -12.55289 | -10.23985 | 0.75437 | -11.89441 | -8.97275 | 0.72 | -11.02277 | -7.93644 | 0.76719 | -8.37254 | -6.42331 | 0.57895 | -8.46819 | -4.90267 | 0.77645 | -11.59266 | -9.00106 | 0.62499 | -10.17226 | -6.35756 | 0.77676 | -11.68827 | -9.07893 | 0.79786 | -12.21591 | -9.7466 | 0.77104 | -11.55311 | -8.90788 | 0.7849 | -11.7508 | -9.22316 | 0.78385 | -11.85549 | -9.29292 | 0.79951 | -12.07828 | -9.65669
53.75021 | 11:56 | -9.69841 | -4.82013 | 0.70346 | -12.51943 | -8.80694 | 0.70598 | -10.61857 | -7.49654 | 0.68785 | -11.57086 | -7.95908 | 0.4372 | -9.29368 | -4.06322 | 0.72416 | -12.58357 | -9.11257 | 0.73569 | -11.84586 | -8.71491 | 0.52195 | -10.03539 | -5.238 | 0.79648 | -12.54059 | -9.98829 | 0.80665 | -12.39993 | -10.00242 | 0.80752 | -12.71376 | -10.26663 | 0.81543 | -12.56103 | -10.24263 | 0.75781 | -11.86809 | -8.99373 | 0.7207 | -11.07302 | -7.98031 | 0.78911 | -8.20011 | -6.47078 | 0.5749 | -8.51754 | -4.89677 | 0.78011 | -11.56134 | -9.01906 | 0.63296 | -9.71729 | -6.15068 | 0.7689 | -11.75664 | -9.03972 | 0.79773 | -12.20705 | -9.73787 | 0.76214 | -11.65656 | -8.88392 | 0.79021 | -11.67595 | -9.2265 | 0.78929 | -11.80082 | -9.31424 | 0.80159 | -12.04839 | -9.6579
54.00011 | 12:29 | -9.80236 | -5.10154 | 0.73871 | -12.30476 | -9.08961 | 0.71789 | -10.41087 | -7.4739 | 0.68648 | -11.45009 | -7.86023 | 0.46806 | -9.0027 | -4.21384 | 0.74209 | -12.35528 | -9.16873 | 0.73289 | -11.74654 | -8.60896 | 0.4972 | -10.32559 | -5.1339 | 0.80659 | -12.42754 | -10.02396 | 0.80888 | -12.36461 | -10.00143 | 0.82242 | -12.53886 | -10.31224 | 0.81381 | -12.57794 | -10.23603 | 0.75221 | -11.92399 | -8.96939 | 0.71152 | -11.16456 | -7.94385 | 0.77947 | -8.27488 | -6.44999 | 0.58498 | -8.41803 | -4.92438 | 0.78366 | -11.61411 | -9.10149 | 0.63431 | -9.91215 | -6.28738 | 0.7752 | -11.70462 | -9.07346 | 0.80723 | -12.08726 | -9.75723 | 0.76961 | -11.55419 | -8.8922 | 0.792 | -11.66546 | -9.23902 | 0.77163 | -11.96699 | -9.23412 | 0.79557 | -12.12574 | -9.64688
54.25011 | 12:42 | -9.50926 | -5.03276 | 0.76766 | -11.92711 | -9.15601 | 0.6704 | -10.86001 | -7.28058 | 0.69803 | -11.24756 | -7.85111 | 0.48011 | -8.81989 | -4.23448 | 0.7144 | -12.58059 | -8.98759 | 0.75173 | -11.69755 | -8.79343 | 0.59939 | -9.88993 | -5.92793 | 0.80211 | -12.48904 | -10.01754 | 0.8113 | -12.3602 | -10.02782 | 0.82022 | -12.57185 | -10.31168 | 0.82905 | -12.39113 | -10.27287 | 0.75033 | -11.89361 | -8.92414 | 0.73223 | -10.92709 | -8.00109 | 0.78221 | -8.25306 | -6.45562 | 0.59018 | -8.36872 | -4.93901 | 0.79251 | -11.53899 | -9.14474 | 0.65589 | -9.91518 | -6.5033 | 0.77671 | -11.68585 | -9.07652 | 0.8111 | -12.04084 | -9.76627 | 0.75562 | -11.7141 | -8.85146 | 0.79505 | -11.6082 | -9.22913 | 0.78776 | -11.82936 | -9.31867 | 0.80354 | -12.00184 | -9.64397
54.50016 | 12:16 | -10.20124 | -5.21214 | 0.72985 | -12.36276 | -9.02291 | 0.66587 | -10.86167 | -7.23247 | 0.69267 | -11.27197 | -7.80778 | 0.43769 | -9.19795 | -4.02589 | 0.72459 | -12.55637 | -9.09821 | 0.73417 | -11.84504 | -8.69622 | 0.61149 | -10.38999 | -6.35336 | 0.79519 | -12.55299 | -9.98201 | 0.80641 | -12.41501 | -10.01154 | 0.81252 | -12.65068 | -10.27898 | 0.81853 | -12.53993 | -10.26428 | 0.73982 | -12.04158 | -8.90858 | 0.74411 | -10.45571 | -7.78023 | 0.78011 | -8.28671 | -6.46454 | 0.59495 | -8.31591 | -4.94757 | 0.77163 | -11.50686 | -8.87905 | 0.63669 | -10.12077 | -6.44379 | 0.7572 | -11.91783 | -9.02418 | 0.79859 | -12.20823 | -9.74938 | 0.7765 | -11.47591 | -8.91105 | 0.78388 | -11.75634 | -9.21556 | 0.76953 | -11.99296 | -9.22889 | 0.8081 | -11.98515 | -9.68519
54.7502 | 12:46 | -9.85647 | -5.24133 | 0.74484 | -12.27332 | -9.14163 | 0.66472 | -10.94551 | -7.27574 | 0.76553 | -10.0591 | -7.70056 | 0.45578 | -8.83372 | -4.02621 | 0.72243 | -12.55429 | -9.06965 | 0.72344 | -11.94993 | -8.64505 | 0.62218 | -9.82753 | -6.11451 | 0.80707 | -12.4389 | -10.03913 | 0.8077 | -12.39301 | -10.00984 | 0.82832 | -12.46848 | -10.32785 | 0.81201 | -12.61206 | -10.24115 | 0.73844 | -12.02732 | -8.88142 | 0.71534 | -11.14872 | -7.97517 | 0.76582 | -8.37134 | -6.41092 | 0.56279 | -8.63299 | -4.85858 | 0.77817 | -11.62499 | -9.04619 | 0.66618 | -9.82917 | -6.54801 | 0.77038 | -11.75486 | -9.05577 | 0.80003 | -12.18989 | -9.75231 | 0.76426 | -11.60874 | -8.87205 | 0.78849 | -11.69974 | -9.22512 | 0.78151 | -11.87653 | -9.28166 | 0.80529 | -12.00543 | -9.66789
55.0002 | 11:56 | -10.1655 | -5.05714 | 0.73697 | -12.30496 | -9.06838 | 0.66411 | -10.85284 | -7.2075 | 0.67845 | -11.34451 | -7.6967 | 0.47297 | -8.7405 | -4.13401 | 0.71654 | -12.59852 | -9.02728 | 0.73802 | -11.80134 | -8.70966 | 0.67557 | -9.40472 | -6.35356 | 0.80888 | -12.40703 | -10.03586 | 0.80333 | -12.43475 | -9.98923 | 0.82549 | -12.50041 | -10.31898 | 0.81909 | -12.53228 | -10.26509 | 0.77233 | -11.63786 | -8.98831 | 0.71333 | -11.18443 | -7.97816 | 0.77961 | -8.28663 | -6.46033 | 0.58066 | -8.47214 | -4.91941 | 0.78303 | -11.54198 | -9.03775 | 0.63134 | -10.16094 | -6.41497 | 0.76728 | -11.7963 | -9.05109 | 0.78919 | -12.30391 | -9.71006 | 0.7602 | -11.66279 | -8.86603 | 0.79476 | -11.60108 | -9.22003 | 0.7896 | -11.79471 | -9.31314 | 0.81252 | -11.93292 | -9.69569
55.2501 | 12:08 | -10.08801 | -5.09844 | 0.74286 | -12.26638 | -9.11219 | 0.70766 | -10.61205 | -7.50976 | 0.64388 | -12.011 | -7.73362 | 0.43764 | -9.16466 | -4.01083 | 0.70385 | -12.70301 | -8.94098 | 0.74889 | -11.71683 | -8.77467 | 0.63194 | -9.24236 | -5.84058 | 0.80019 | -12.49504 | -9.99847 | 0.79103 | -12.58073 | -9.9517 | 0.82975 | -12.44207 | -10.32386 | 0.80694 | -12.66954 | -10.22358 | 0.74515 | -11.98619 | -8.93146 | 0.71876 | -11.2499 | -8.08601 | 0.76649 | -8.37487 | -6.41928 | 0.57236 | -8.52359 | -4.87856 | 0.79256 | -11.44624 | -9.07184 | 0.625 | -10.24882 | -6.40547 | 0.75348 | -11.93987 | -8.99639 | 0.80154 | -12.18277 | -9.76494 | 0.77633 | -11.46826 | -8.90314 | 0.78903 | -11.7067 | -9.23698 | 0.78513 | -11.84151 | -9.29711 | 0.80538 | -12.0115 | -9.67379
55.50014 | 12:06 | -10.12363 | -5.10647 | 0.71216 | -12.49914 | -8.90144 | 0.66546 | -11.07385 | -7.3692 | 0.70562 | -11.25152 | -7.93929 | 0.45685 | -8.81595 | -4.02758 | 0.72363 | -12.49581 | -9.04235 | 0.73623 | -11.81942 | -8.70179 | 0.57203 | -10.00711 | -5.72432 | 0.8001 | -12.5031 | -10.00371 | 0.79275 | -12.57197 | -9.96644 | 0.81949 | -12.58667 | -10.3147 | 0.82092 | -12.50669 | -10.26694 | 0.7507 | -11.94318 | -8.96571 | 0.72005 | -11.25033 | -8.10083 | 0.76523 | -8.38803 | -6.41879 | 0.58598 | -8.40991 | -4.92802 | 0.78844 | -11.61952 | -9.16129 | 0.66178 | -9.75396 | -6.45503 | 0.76715 | -11.80442 | -9.0558 | 0.8035 | -12.13122 | -9.74748 | 0.77488 | -11.50438 | -8.9145 | 0.79401 | -11.64101 | -9.24312 | 0.78865 | -11.79536 | -9.30245 | 0.8119 | -11.94952 | -9.70178
55.7502 | 11:41 | -10.26959 | -5.00025 | 0.71256 | -12.46787 | -8.88404 | 0.65304 | -11.06457 | -7.22566 | 0.73924 | -10.77253 | -7.96347 | 0.45232 | -8.51264 | -3.8504 | 0.73021 | -12.39412 | -9.05032 | 0.75196 | -11.66232 | -8.76959 | 0.58499 | -9.93858 | -5.81397 | 0.80683 | -12.43799 | -10.03538 | 0.80773 | -12.39196 | -10.00939 | 0.81058 | -12.70122 | -10.29535 | 0.82359 | -12.47609 | -10.27512 | 0.7727 | -11.68776 | -9.03117 | 0.7163 | -11.26532 | -8.06929 | 0.77716 | -8.29635 | -6.44757 | 0.57684 | -8.51778 | -4.91338 | 0.78479 | -11.64726 | -9.1406 | 0.57452 | -10.51121 | -6.03892 | 0.76883 | -11.76871 | -9.04811 | 0.78767 | -12.33916 | -9.71921 | 0.77853 | -11.44252 | -8.9083 | 0.78151 | -11.76559 | -9.19492 | 0.77898 | -11.89925 | -9.26923 | 0.79124 | -12.17714 | -9.63499
56.00022 | 12:10 | -9.91657 | -5.02885 | 0.73593 | -12.33304 | -9.07628 | 0.68157 | -10.75545 | -7.33062 | 0.72625 | -11.27501 | -8.18846 | 0.47614 | -8.99698 | -4.28383 | 0.74095 | -12.25276 | -9.07863 | 0.74026 | -11.81069 | -8.74304 | 0.58974 | -10.20019 | -6.01546 | 0.81522 | -12.34318 | -10.06242 | 0.80091 | -12.46694 | -9.98486 | 0.81088 | -12.69316 | -10.29263 | 0.81539 | -12.58304 | -10.26013 | 0.76043 | -11.85554 | -9.01528 | 0.72641 | -11.25188 | -8.17351 | 0.80011 | -8.11484 | -6.49275 | 0.58491 | -8.43769 | -4.93528 | 0.77449 | -11.80111 | -9.13987 | 0.62825 | -10.13709 | -6.36859 | 0.7771 | -11.66979 | -9.06859 | 0.80648 | -12.11256 | -9.76853 | 0.76785 | -11.58632 | -8.89655 | 0.78953 | -11.68813 | -9.22811 | 0.77565 | -11.94374 | -9.26421 | 0.80594 | -12.00561 | -9.67577
56.25013 | 12:15 | -9.34312 | -4.76598 | 0.72888 | -12.36645 | -9.01366 | 0.6791 | -10.91687 | -7.4137 | 0.66395 | -11.32586 | -7.51984 | 0.46627 | -8.20622 | -3.8263 | 0.74543 | -12.26713 | -9.14422 | 0.71739 | -11.98244 | -8.59613 | 0.6915 | -9.62689 | -6.65699 | 0.81389 | -12.35486 | -10.0555 | 0.81084 | -12.35882 | -10.02102 | 0.81156 | -12.67373 | -10.28552 | 0.82209 | -12.49407 | -10.27126 | 0.759 | -11.86276 | -9.0038 | 0.74467 | -11.01156 | -8.2 | 0.77927 | -8.29152 | -6.46136 | 0.58596 | -8.42644 | -4.93758 | 0.77209 | -11.83036 | -9.13413 | 0.59532 | -10.39801 | -6.19014 | 0.77209 | -11.73778 | -9.06259 | 0.80254 | -12.15729 | -9.75668 | 0.76434 | -11.61025 | -8.87414 | 0.78447 | -11.75503 | -9.22143 | 0.78924 | -11.78749 | -9.30313 | 0.81153 | -11.94437 | -9.69321
56.50009 | 12:00 | -9.71249 | -4.85633 | 0.75592 | -12.14812 | -9.18301 | 0.6597 | -10.85462 | -7.16082 | 0.73947 | -10.65443 | -7.87863 | 0.4575 | -9.20705 | -4.21224 | 0.73083 | -12.40311 | -9.06459 | 0.73175 | -11.88119 | -8.69404 | 0.6896 | -9.88064 | -6.81368 | 0.799 | -12.51828 | -10.00206 | 0.80812 | -12.39821 | -10.01923 | 0.82361 | -12.52807 | -10.31824 | 0.82727 | -12.42543 | -10.27921 | 0.75643 | -11.88405 | -8.98945 | 0.71568 | -11.22187 | -8.03129 | 0.77024 | -8.35205 | -6.43312 | 0.59535 | -8.31059 | -4.94768 | 0.77602 | -11.75464 | -9.12184 | 0.65563 | -9.67109 | -6.34071 | 0.76533 | -11.8233 | -9.04873 | 0.78925 | -12.30644 | -9.71291 | 0.75926 | -11.68291 | -8.87038 | 0.78734 | -11.71921 | -9.22703 | 0.78185 | -11.884 | -9.29148 | 0.80211 | -12.05154 | -9.66668
56.75 | 11:43 | -9.79342 | -4.78191 | 0.73137 | -12.14822 | -8.88482 | 0.68329 | -10.52502 | -7.19163 | 0.69231 | -11.77966 | -8.15515 | 0.45868 | -9.35278 | -4.28992 | 0.73024 | -12.38631 | -9.04494 | 0.72916 | -11.91664 | -8.68912 | 0.66521 | -10.12659 | -6.73633 | 0.80251 | -12.50084 | -10.03202 | 0.80432 | -12.43251 | -9.99976 | 0.80737 | -12.73978 | -10.28565 | 0.81533 | -12.58267 | -10.25903 | 0.7556 | -11.89309 | -8.98646 | 0.71896 | -11.12963 | -8.00172 | 0.79142 | -8.18871 | -6.48072 | 0.57095 | -8.57198 | -4.89417 | 0.78345 | -11.69311 | -9.16094 | 0.63255 | -9.86644 | -6.24106 | 0.76618 | -11.8279 | -9.06235 | 0.79406 | -12.25837 | -9.7339 | 0.76273 | -11.63914 | -8.87752 | 0.78627 | -11.73183 | -9.22445 | 0.78057 | -11.88501 | -9.27712 | 0.81756 | -11.85507 | -9.69218
57.00004 | 12:56 | -9.48969 | -5.11416 | 0.74624 | -11.97113 | -8.93336 | 0.69536 | -10.52314 | -7.31735 | 0.74449 | -10.84371 | -8.07301 | 0.43226 | -9.30873 | -4.02383 | 0.71679 | -12.56384 | -9.00563 | 0.72535 | -11.92348 | -8.6487 | 0.58778 | -10.07363 | -5.92104 | 0.81379 | -12.35644 | -10.05556 | 0.79733 | -12.51646 | -9.97973 | 0.81485 | -12.65036 | -10.30816 | 0.81832 | -12.54947 | -10.2695 | 0.77288 | -11.69998 | -9.04263 | 0.7362 | -11.05252 | -8.13686 | 0.77414 | -8.32593 | -6.44541 | 0.58309 | -8.45989 | -4.93284 | 0.79055 | -11.61752 | -9.18419 | 0.63403 | -9.67122 | -6.13188 | 0.76177 | -11.87296 | -9.04449 | 0.80587 | -12.10746 | -9.75702 | 0.77233 | -11.52447 | -8.90065 | 0.78379 | -11.75204 | -9.21112 | 0.78853 | -11.81694 | -9.31803 | 0.80491 | -12.01322 | -9.66958
57.25021 | 11:26 | -10.28304 | -4.89996 | 0.76368 | -12.09265 | -9.23489 | 0.68718 | -10.70127 | -7.3537 | 0.74732 | -11.5332 | -8.61904 | 0.43509 | -9.35707 | -4.07117 | 0.73586 | -12.35055 | -9.08824 | 0.75327 | -11.65211 | -8.77722 | 0.55572 | -9.78826 | -5.43951 | 0.79931 | -12.52694 | -10.01296 | 0.80713 | -12.40974 | -10.01631 | 0.8163 | -12.62123 | -10.30276 | 0.81171 | -12.61369 | -10.23869 | 0.74856 | -11.96823 | -8.95893 | 0.73575 | -10.95786 | -8.06223 | 0.77268 | -8.32474 | -6.43236 | 0.58925 | -8.34971 | -4.92011 | 0.78619 | -11.69296 | -9.1929 | 0.61206 | -10.40162 | -6.36638 | 0.7698 | -11.77254 | -9.06251 | 0.80111 | -12.17204 | -9.75114 | 0.77312 | -11.48849 | -8.88197 | 0.78438 | -11.75438 | -9.21984 | 0.79151 | -11.79023 | -9.33212 | 0.80791 | -11.96936 | -9.67018
57.50009 | 12:08 | -10.06604 | -5.09208 | 0.74119 | -12.30108 | -9.11749 | 0.66263 | -11.0161 | -7.2996 | 0.70531 | -11.74249 | -8.2821 | 0.46535 | -8.58764 | -3.99626 | 0.72615 | -12.48369 | -9.065 | 0.73396 | -11.8409 | -8.69072 | 0.50903 | -9.76776 | -4.97211 | 0.7993 | -12.52648 | -10.01244 | 0.79382 | -12.55894 | -9.96952 | 0.80822 | -12.7139 | -10.27556 | 0.8082 | -12.64127 | -10.21671 | 0.74595 | -11.98432 | -8.93967 | 0.75401 | -10.99537 | -8.29067 | 0.76983 | -8.35481 | -6.43182 | 0.58308 | -8.45807 | -4.93171 | 0.80253 | -11.47024 | -9.20521 | 0.6438 | -9.71214 | -6.25265 | 0.76175 | -11.87664 | -9.04703 | 0.8055 | -12.11916 | -9.762 | 0.76433 | -11.61064 | -8.8743 | 0.77895 | -11.81131 | -9.20039 | 0.80005 | -11.66423 | -9.33192 | 0.80295 | -12.04265 | -9.66962
57.7502 | 11:25 | -10.29363 | -4.89706 | 0.71451 | -12.37093 | -8.83917 | 0.67736 | -10.92717 | -7.40159 | 0.76176 | -11.07395 | -8.43569 | 0.45442 | -9.08924 | -4.13032 | 0.71555 | -12.5434 | -8.9754 | 0.74446 | -11.75162 | -8.74856 | 0.52487 | -9.87155 | -5.18125 | 0.80321 | -12.48183 | -10.02551 | 0.82315 | -12.19455 | -10.03799 | 0.8162 | -12.62202 | -10.30204 | 0.82072 | -12.51301 | -10.26965 | 0.75918 | -11.86471 | -9.00749 | 0.74499 | -10.86281 | -8.09267 | 0.78781 | -8.22402 | -6.47896 | 0.59059 | -8.36762 | -4.94179 | 0.78699 | -11.67901 | -9.19127 | 0.65579 | -9.83688 | -6.45096 | 0.7708 | -11.76799 | -9.07073 | 0.79995 | -12.18101 | -9.74421 | 0.77433 | -11.47801 | -8.88776 | 0.79128 | -11.66312 | -9.22877 | 0.77128 | -11.99323 | -9.25013 | 0.80051 | -12.06851 | -9.66094
58.00023 | 11:36 | -10.33215 | -4.99211 | 0.72749 | -12.35981 | -8.99164 | 0.70557 | -10.57497 | -7.46141 | 0.7151 | -10.93708 | -7.82111 | 0.43734 | -9.21349 | -4.0294 | 0.71574 | -12.55053 | -8.98285 | 0.72874 | -11.90804 | -8.67789 | 0.57674 | -9.9997 | -5.76724 | 0.79504 | -12.56129 | -9.98667 | 0.80147 | -12.46854 | -9.99312 | 0.81732 | -12.61605 | -10.31141 | 0.82249 | -12.48284 | -10.26702 | 0.75438 | -11.88856 | -8.96844 | 0.7163 | -10.92471 | -7.82531 | 0.78663 | -8.23211 | -6.47563 | 0.58551 | -8.45031 | -4.94776 | 0.80356 | -11.48791 | -9.23126 | 0.65591 | -9.72685 | -6.37996 | 0.76171 | -11.87713 | -9.04688 | 0.79219 | -12.26373 | -9.71514 | 0.77197 | -11.52823 | -8.89947 | 0.78759 | -11.71266 | -9.22476 | 0.77199 | -11.98793 | -9.25459 | 0.80176 | -12.05576 | -9.66579
58.25023 | 11:46 | -10.241 | -5.02256 | 0.72326 | -12.38676 | -8.95889 | 0.67082 | -10.96249 | -7.3539 | 0.74552 | -11.15305 | -8.31484 | 0.42575 | -8.99698 | -3.83048 | 0.72163 | -12.47468 | -9.00205 | 0.74201 | -11.75454 | -8.72193 | 0.62054 | -9.93694 | -6.16627 | 0.79455 | -12.54973 | -9.97141 | 0.80167 | -12.45576 | -9.98542 | 0.81448 | -12.64146 | -10.29618 | 0.81263 | -12.59619 | -10.236 | 0.7647 | -11.80444 | -9.02679 | 0.68144 | -11.23876 | -7.65859 | 0.77373 | -8.32026 | -6.43764 | 0.58362 | -8.4419 | -4.92684 | 0.78293 | -11.66342 | -9.13159 | 0.66023 | -9.44637 | -6.23679 | 0.7648 | -11.82653 | -9.04494 | 0.78906 | -12.29884 | -9.7045 | 0.76531 | -11.60172 | -8.87886 | 0.7886 | -11.70021 | -9.22674 | 0.79242 | -11.74906 | -9.31016 | 0.80396 | -12.03354 | -9.67445
58.50012 | 11:55 | -10.15745 | -5.04197 | 0.75963 | -12.13681 | -9.2195 | 0.67479 | -10.93116 | -7.37626 | 0.72278 | -11.52457 | -8.32978 | 0.47396 | -8.38599 | -3.97458 | 0.70042 | -12.64926 | -8.85986 | 0.74462 | -11.74176 | -8.74313 | 0.61827 | -10.38951 | -6.42357 | 0.81231 | -12.37856 | -10.05519 | 0.80028 | -12.47396 | -9.98269 | 0.81151 | -12.68286 | -10.29228 | 0.81773 | -12.54186 | -10.25581 | 0.75658 | -11.88862 | -8.99467 | 0.73098 | -10.75025 | -7.85817 | 0.79362 | -8.16298 | -6.47832 | 0.58725 | -8.41743 | -4.94315 | 0.78639 | -11.69468 | -9.19654 | 0.63514 | -10.20174 | -6.47951 | 0.77018 | -11.75771 | -9.05559 | 0.78986 | -12.28393 | -9.70253 | 0.77277 | -11.50326 | -8.88942 | 0.79291 | -11.63318 | -9.22406 | 0.78202 | -11.86812 | -9.28113 | 0.80003 | -12.07991 | -9.66425
58.75011 | 11:37 | -10.35247 | -5.0099 | 0.77587 | -11.88013 | -9.21747 | 0.65634 | -11.05834 | -7.25799 | 0.73774 | -11.61132 | -8.56619 | 0.45567 | -8.64676 | -3.9401 | 0.71978 | -12.43243 | -8.94861 | 0.73983 | -11.80034 | -8.73029 | 0.58214 | -10.51521 | -6.12133 | 0.80392 | -12.48107 | -10.03372 | 0.7917 | -12.57449 | -9.95523 | 0.82749 | -12.47925 | -10.32649 | 0.82144 | -12.50718 | -10.27396 | 0.74452 | -12.00531 | -8.93819 | 0.73281 | -10.78828 | -7.90573 | 0.78495 | -8.23917 | -6.46734 | 0.59164 | -8.37029 | -4.9522 | 0.79839 | -11.5371 | -9.21114 | 0.63842 | -10.15594 | -6.48372 | 0.76136 | -11.87324 | -9.03975 | 0.79383 | -12.25451 | -9.72798 | 0.75556 | -11.71518 | -8.85153 | 0.791 | -11.67046 | -9.23128 | 0.78464 | -11.84046 | -9.2905 | 0.80466 | -12.01132 | -9.665
59.00023 | 11:06 | -10.51228 | -4.86487 | 0.70395 | -12.53975 | -8.82741 | 0.67637 | -11.01071 | -7.44727 | 0.67928 | -11.81896 | -8.0284 | 0.47355 | -7.60556 | -3.60162 | 0.70149 | -12.60958 | -8.84552 | 0.72902 | -11.86883 | -8.65263 | 0.60922 | -10.05158 | -6.12363 | 0.82039 | -12.26452 | -10.06163 | 0.80804 | -12.37483 | -9.99938 | 0.81557 | -12.64435 | -10.31233 | 0.81647 | -12.56705 | -10.26064 | 0.76095 | -11.84463 | -9.01312 | 0.72855 | -11.00661 | -8.01892 | 0.78773 | -8.21525 | -6.47138 | 0.5729 | -8.56386 | -4.90624 | 0.78583 | -11.66342 | -9.16549 | 0.64019 | -10.20075 | -6.53043 | 0.75282 | -11.94994 | -8.99613 | 0.8048 | -12.11542 | -9.75054 | 0.77802 | -11.45095 | -8.90902 | 0.79853 | -11.57822 | -9.24554 | 0.77921 | -11.91677 | -9.28568 | 0.80685 | -11.99923 | -9.68158
59.25008 | 12:10 | -9.77563 | -4.95714 | 0.69443 | -12.58024 | -8.73612 | 0.66858 | -11.01714 | -7.36585 | 0.70078 | -11.38895 | -7.98118 | 0.45656 | -8.88538 | -4.05673 | 0.72356 | -12.46401 | -9.01851 | 0.73691 | -11.84839 | -8.73122 | 0.6161 | -10.14113 | -6.24796 | 0.79491 | -12.56073 | -9.98461 | 0.80506 | -12.39783 | -9.98101 | 0.81916 | -12.60011 | -10.32151 | 0.81642 | -12.55301 | -10.24859 | 0.76562 | -11.80323 | -9.03683 | 0.71985 | -10.95535 | -7.88622 | 0.77695 | -8.3088 | -6.45553 | 0.58952 | -8.37804 | -4.93905 | 0.78032 | -11.69471 | -9.12564 | 0.61784 | -10.34364 | -6.39067 | 0.75942 | -11.87474 | -9.01794 | 0.79832 | -12.19014 | -9.73157 | 0.77353 | -11.49513 | -8.89182 | 0.78133 | -11.77543 | -9.20054 | 0.79546 | -11.71554 | -9.31929 | 0.79924 | -12.08365 | -9.65778
59.50014 | 11:31 | -10.19916 | -4.89697 | 0.74004 | -12.2932 | -9.09752 | 0.65599 | -11.19987 | -7.34696 | 0.72659 | -11.07738 | -8.04874 | 0.46917 | -8.48425 | -3.98056 | 0.69437 | -12.68897 | -8.81079 | 0.75123 | -11.69269 | -8.78391 | 0.58288 | -9.86143 | -5.748 | 0.80758 | -12.42137 | -10.03129 | 0.79192 | -12.55511 | -9.94266 | 0.81508 | -12.63429 | -10.29793 | 0.81643 | -12.56618 | -10.25943 | 0.75564 | -11.89528 | -8.98856 | 0.72097 | -10.82354 | -7.80342 | 0.78112 | -8.26711 | -6.45759 | 0.58313 | -8.42991 | -4.91576 | 0.77712 | -11.71096 | -9.10079 | 0.65141 | -10.11848 | -6.59126 | 0.76726 | -11.79434 | -9.04929 | 0.80431 | -12.12748 | -9.75422 | 0.76143 | -11.63952 | -8.86267 | 0.79531 | -11.60154 | -9.22678 | 0.79256 | -11.75271 | -9.3147 | 0.78941 | -12.16571 | -9.60367
59.7501 | 11:24 | -10.20478 | -4.85055 | 0.72994 | -12.36844 | -9.0282 | 0.64217 | -11.12994 | -7.14733 | 0.71876 | -11.27048 | -8.1008 | 0.43507 | -8.68243 | -3.77747 | 0.72346 | -12.43379 | -8.99531 | 0.72667 | -11.88603 | -8.63717 | 0.5866 | -9.52362 | -5.58653 | 0.79869 | -12.51871 | -9.99853 | 0.78482 | -12.63572 | -9.91675 | 0.82334 | -12.54312 | -10.32723 | 0.82176 | -12.49652 | -10.26913 | 0.76498 | -11.7849 | -9.01525 | 0.7302 | -10.8306 | -7.90846 | 0.78256 | -8.26304 | -6.4663 | 0.57552 | -8.53595 | -4.91258 | 0.79622 | -11.57205 | -9.21392 | 0.65321 | -9.80397 | -6.40408 | 0.7601 | -11.88785 | -9.03598 | 0.8041 | -12.11251 | -9.73963 | 0.7688 | -11.56324 | -8.88981 | 0.79146 | -11.65994 | -9.22833 | 0.78346 | -11.85008 | -9.28401 | 0.79536 | -12.11711 | -9.6375
60.00023 | 12:54 | -9.45789 | -5.08192 | 0.70221 | -12.54218 | -8.80719 | 0.67259 | -10.93605 | -7.35546 | 0.67376 | -11.86563 | -7.99455 | 0.44152 | -8.68902 | -3.83639 | 0.71476 | -12.48936 | -8.92685 | 0.74295 | -11.76826 | -8.74324 | 0.60974 | -9.38986 | -5.72541 | 0.79869 | -12.5275 | -10.00556 | 0.80103 | -12.47958 | -9.99657 | 0.81183 | -12.67692 | -10.29148 | 0.81848 | -12.53802 | -10.26207 | 0.75741 | -11.90196 | -9.01472 | 0.73609 | -11.04549 | -8.13046 | 0.76647 | -8.38932 | -6.43013 | 0.5835 | -8.45613 | -4.93417 | 0.7858 | -11.68943 | -9.18556 | 0.64718 | -9.86959 | -6.3874 | 0.76286 | -11.84178 | -9.03366 | 0.80027 | -12.18233 | -9.74922 | 0.76176 | -11.64406 | -8.87003 | 0.79501 | -11.60825 | -9.22865 | 0.79083 | -11.80229 | -9.33361 | 0.80462 | -12.03089 | -9.68024
60.25023 | 12:18 | -9.89431 | -5.06808 | 0.71233 | -12.4815 | -8.8909 | 0.61685 | -11.31507 | -6.97973 | 0.73711 | -10.36953 | -7.64352 | 0.46293 | -8.45785 | -3.91538 | 0.73806 | -12.3235 | -9.09548 | 0.73902 | -11.80908 | -8.72714 | 0.59238 | -9.87936 | -5.85238 | 0.81581 | -12.34399 | -10.0703 | 0.8002 | -12.48126 | -9.98745 | 0.81352 | -12.66017 | -10.29925 | 0.82101 | -12.50092 | -10.26337 | 0.76512 | -11.76931 | -9.00492 | 0.71795 | -10.91312 | -7.83504 | 0.77647 | -8.30812 | -6.451 | 0.58432 | -8.43404 | -4.92814 | 0.78527 | -11.52212 | -9.048 | 0.59864 | -10.40089 | -6.22639 | 0.77088 | -11.75539 | -9.06197 | 0.8074 | -12.09012 | -9.76157 | 0.77656 | -11.46037 | -8.8997 | 0.78133 | -11.76359 | -9.19125 | 0.7886 | -11.80431 | -9.30886 | 0.79518 | -12.11344 | -9.63234
60.50025 | 12:24 | -9.72598 | -5.02471 | 0.75019 | -12.20851 | -9.1587 | 0.66766 | -11.05108 | -7.37835 | 0.77219 | -9.43446 | -7.28524 | 0.46927 | -8.6813 | -4.07386 | 0.74329 | -12.1928 | -9.06276 | 0.71894 | -11.98269 | -8.61487 | 0.55382 | -9.74409 | -5.39644 | 0.81279 | -12.35109 | -10.03889 | 0.80681 | -12.38389 | -9.99146 | 0.81534 | -12.62795 | -10.29614 | 0.81093 | -12.62159 | -10.23519 | 0.74811 | -11.97842 | -8.9612 | 0.73953 | -10.68217 | -7.89977 | 0.77076 | -8.33803 | -6.42665 | 0.57605 | -8.50858 | -4.90133 | 0.78223 | -11.73329 | -9.17812 | 0.66545 | -9.66158 | -6.42932 | 0.75839 | -11.89205 | -9.01876 | 0.80723 | -12.08016 | -9.75151 | 0.77371 | -11.48081 | -8.88287 | 0.77457 | -11.84985 | -9.17859 | 0.7761 | -11.92408 | -9.25432 | 0.78199 | -12.22691 | -9.56136
60.75006 | 11:03 | -10.44585 | -4.80733 | 0.75096 | -12.18991 | -9.15412 | 0.70454 | -10.77205 | -7.58934 | 0.77112 | -8.74105 | -6.74041 | 0.42069 | -9.36349 | -3.93917 | 0.72045 | -12.47754 | -8.98941 | 0.74767 | -11.74311 | -8.77994 | 0.58111 | -9.77018 | -5.67756 | 0.78931 | -12.60663 | -9.95049 | 0.80254 | -12.43954 | -9.98323 | 0.82134 | -12.54918 | -10.30719 | 0.82713 | -12.41593 | -10.26963 | 0.74987 | -11.95841 | -8.96729 | 0.73082 | -10.9209 | -7.98117 | 0.78091 | -8.28171 | -6.46729 | 0.58521 | -8.42691 | -4.93148 | 0.79044 | -11.59173 | -9.16252 | 0.62826 | -9.65799 | -6.06771 | 0.76734 | -11.79632 | -9.0518 | 0.81816 | -11.9262 | -9.75756 | 0.76527 | -11.58876 | -8.86854 | 0.78872 | -11.68129 | -9.21328 | 0.78141 | -11.88138 | -9.28427 | 0.80609 | -11.99527 | -9.66929
61.00006 | 12:22 | -9.66732 | -4.98083 | 0.777 | -11.90235 | -9.2481 | 0.67234 | -10.87534 | -7.31198 | 0.67936 | -11.31689 | -7.68823 | 0.47258 | -9.27052 | -4.38105 | 0.7425 | -12.19522 | -9.05501 | 0.72935 | -11.90884 | -8.68575 | 0.59071 | -9.26413 | -5.47244 | 0.79756 | -12.53549 | -9.99774 | 0.79144 | -12.57887 | -9.95541 | 0.80475 | -12.75441 | -10.26409 | 0.82254 | -12.48063 | -10.26578 | 0.75628 | -11.89544 | -8.99623 | 0.70941 | -11.22313 | -7.96177 | 0.78851 | -8.21659 | -6.47885 | 0.57884 | -8.48998 | -4.91432 | 0.78241 | -11.69874 | -9.15317 | 0.59787 | -10.37712 | -6.20417 | 0.75313 | -11.93773 | -8.99068 | 0.79409 | -12.23169 | -9.71306 | 0.76733 | -11.57996 | -8.88562 | 0.78146 | -11.78434 | -9.20901 | 0.7921 | -11.77444 | -9.32657 | 0.81053 | -11.94531 | -9.68201
61.25012 | 11:39 | -10.19633 | -4.94945 | 0.72116 | -12.41058 | -8.95004 | 0.67826 | -11.00855 | -7.46667 | 0.70739 | -10.6993 | -7.56857 | 0.47474 | -8.62547 | -4.09481 | 0.72759 | -12.42804 | -9.04252 | 0.73408 | -11.7468 | -8.62311 | 0.57302 | -10.1882 | -5.83808 | 0.79963 | -12.52368 | -10.01433 | 0.80213 | -12.45796 | -9.99294 | 0.81953 | -12.58396 | -10.31298 | 0.8203 | -12.51155 | -10.26327 | 0.7611 | -11.86438 | -9.02994 | 0.73112 | -10.62861 | -7.77081 | 0.78478 | -8.24704 | -6.47207 | 0.5673 | -8.60912 | -4.884 | 0.78392 | -11.60966 | -9.10107 | 0.59023 | -10.69146 | -6.3104 | 0.75747 | -11.89021 | -9.00647 | 0.80601 | -12.09529 | -9.74897 | 0.77196 | -11.50814 | -8.88385 | 0.78989 | -11.66267 | -9.21226 | 0.78403 | -11.86228 | -9.3004 | 0.81198 | -11.91589 | -9.67549
61.50024 | 11:41 | -10.09606 | -4.9145 | 0.71727 | -12.45244 | -8.9317 | 0.69943 | -10.77232 | -7.53448 | 0.74126 | -10.68202 | -7.91812 | 0.51622 | -8.11015 | -4.18665 | 0.73923 | -12.13171 | -8.9681 | 0.75096 | -11.68651 | -8.77604 | 0.6774 | -8.81784 | -5.97321 | 0.79904 | -12.51735 | -10.00189 | 0.80776 | -12.38971 | -10.00787 | 0.81457 | -12.64546 | -10.30062 | 0.82573 | -12.44478 | -10.27606 | 0.77189 | -11.73009 | -9.05428 | 0.7268 | -10.73824 | -7.80454 | 0.78485 | -8.24388 | -6.47024 | 0.59271 | -8.33876 | -4.9425 | 0.76431 | -11.86291 | -9.06696 | 0.6892 | -9.20525 | -6.34423 | 0.76603 | -11.81321 | -9.04923 | 0.79688 | -12.19462 | -9.71768 | 0.76299 | -11.60844 | -8.85712 | 0.78297 | -11.75205 | -9.20156 | 0.7886 | -11.79447 | -9.30114 | 0.80876 | -11.95899 | -9.67189
61.75007 | 11:59 | -10.10405 | -5.04251 | 0.72865 | -12.39461 | -9.03136 | 0.66394 | -11.04869 | -7.33569 | 0.72483 | -11.03034 | -7.99514 | 0.48249 | -8.42414 | -4.0646 | 0.74167 | -12.28384 | -9.11053 | 0.7101 | -12.01971 | -8.53517 | 0.62655 | -9.80684 | -6.14449 | 0.79835 | -12.52041 | -9.9957 | 0.80427 | -12.4357 | -10.00172 | 0.81595 | -12.63458 | -10.30924 | 0.81968 | -12.51869 | -10.26127 | 0.7612 | -11.87071 | -9.03603 | 0.71113 | -11.25057 | -8.00066 | 0.77794 | -8.28917 | -6.44846 | 0.58617 | -8.39862 | -4.923 | 0.79014 | -11.58162 | -9.15111 | 0.61142 | -10.15123 | -6.20671 | 0.76171 | -11.84493 | -9.0224 | 0.80846 | -12.04971 | -9.74165 | 0.75672 | -11.69604 | -8.85057 | 0.78655 | -11.70991 | -9.21046 | 0.77959 | -11.88259 | -9.26355 | 0.79472 | -12.11401 | -9.62724
62.00023 | 12:04 | -9.96689 | -5.01025 | 0.70059 | -12.55873 | -8.79854 | 0.6686 | -10.95639 | -7.32539 | 0.653 | -7.38405 | -4.82176 | 0.4604 | -8.80891 | -4.05564 | 0.74108 | -12.22114 | -9.05685 | 0.73294 | -11.8839 | -8.71022 | 0.41074 | -8.74291 | -3.59104 | 0.81135 | -12.40658 | -10.06608 | 0.79548 | -12.52981 | -9.96725 | 0.80802 | -12.72717 | -10.28378 | 0.81953 | -12.52364 | -10.26348 | 0.75808 | -11.9039 | -9.02412 | 0.72566 | -10.81394 | -7.8472 | 0.76432 | -8.39028 | -6.41286 | 0.57318 | -8.54319 | -4.8968 | 0.78405 | -11.53047 | -9.04052 | 0.62346 | -10.05001 | -6.26577 | 0.76469 | -11.83131 | -9.04723 | 0.79945 | -12.17061 | -9.72983 | 0.76237 | -11.62522 | -8.86268 | 0.78912 | -11.67646 | -9.21407 | 0.78751 | -11.80192 | -9.29418 | 0.80255 | -12.02355 | -9.64945
62.25025 | 11:58 | -10.04176 | -5.00848 | 0.7639 | -12.07644 | -9.22526 | 0.68321 | -10.71067 | -7.31768 | 0.74996 | -10.09257 | -7.56902 | 0.46485 | -9.07092 | -4.21664 | 0.71546 | -12.51056 | -8.95084 | 0.72539 | -11.93499 | -8.65754 | 0.46871 | -9.03235 | -4.23359 | 0.7942 | -12.55604 | -9.97205 | 0.81636 | -12.28639 | -10.03016 | 0.81121 | -12.68827 | -10.29283 | 0.81557 | -12.56404 | -10.2468 | 0.74989 | -11.97924 | -8.98308 | 0.7297 | -10.85061 | -7.91767 | 0.78814 | -8.21211 | -6.47228 | 0.5822 | -8.47234 | -4.93261 | 0.76971 | -11.73151 | -9.02989 | 0.62089 | -9.979 | -6.19588 | 0.76819 | -11.78245 | -9.05112 | 0.80796 | -12.06187 | -9.74553 | 0.76967 | -11.54242 | -8.88381 | 0.78561 | -11.72361 | -9.21013 | 0.78287 | -11.87461 | -9.29629 | 0.80579 | -11.9884 | -9.6601
62.50001 | 12:12 | -10.01024 | -5.08584 | 0.72448 | -12.41665 | -8.99559 | 0.66694 | -11.13284 | -7.42498 | 0.77544 | -8.42486 | -6.53299 | 0.51666 | -8.55617 | -4.42064 | 0.74362 | -12.13484 | -9.02375 | 0.74042 | -11.79628 | -8.73415 | 0.48482 | -9.20517 | -4.46283 | 0.80152 | -12.49629 | -10.01602 | 0.80619 | -12.41944 | -10.01237 | 0.81819 | -12.61145 | -10.31856 | 0.82012 | -12.51296 | -10.26213 | 0.76819 | -11.79551 | -9.06114 | 0.72512 | -11.05744 | -8.018 | 0.77575 | -8.31997 | -6.45422 | 0.58332 | -8.44452 | -4.92589 | 0.79908 | -11.39418 | -9.10486 | 0.64966 | -9.58886 | -6.22948 | 0.76257 | -11.84097 | -9.02961 | 0.79717 | -12.19415 | -9.7208 | 0.75853 | -11.67414 | -8.85515 | 0.79952 | -11.55803 | -9.24085 | 0.78173 | -11.88607 | -9.29174 | 0.79779 | -12.08226 | -9.63916
62.75001 | 12:04 | -9.99457 | -5.0252 | 0.73798 | -12.30941 | -9.08408 | 0.66407 | -11.06491 | -7.34785 | 0.76732 | -9.04616 | -6.94132 | 0.4669 | -8.9887 | -4.19686 | 0.71312 | -12.524 | -8.93106 | 0.7415 | -11.7001 | -8.6756 | 0.53346 | -9.44986 | -5.04111 | 0.78649 | -12.64586 | -9.94583 | 0.78505 | -12.63532 | -9.91933 | 0.82221 | -12.54908 | -10.31799 | 0.81952 | -12.51781 | -10.25866 | 0.75173 | -11.9509 | -8.98389 | 0.7481 | -10.51425 | -7.86575 | 0.77862 | -8.29232 | -6.45657 | 0.57556 | -8.51721 | -4.90221 | 0.79729 | -11.43975 | -9.12076 | 0.63216 | -9.75582 | -6.16721 | 0.76429 | -11.83762 | -9.04735 | 0.79358 | -12.24618 | -9.71835 | 0.7683 | -11.55272 | -8.876 | 0.78225 | -11.76059 | -9.19968 | 0.76592 | -12.03721 | -9.21958 | 0.8041 | -12.03018 | -9.67347
63.00001 | 11:41 | -10.19952 | -4.96255 | 0.72016 | -12.43401 | -8.95442 | 0.66392 | -11.05096 | -7.33694 | 0.68048 | -10.46479 | -7.12112 | 0.50535 | -8.38491 | -4.23732 | 0.73619 | -12.3092 | -9.06192 | 0.71906 | -11.97422 | -8.61023 | 0.64544 | -9.01619 | -5.81939 | 0.80953 | -12.42702 | -10.05999 | 0.8158 | -12.29885 | -10.03343 | 0.81783 | -12.5999 | -10.3046 | 0.80713 | -12.66769 | -10.22447 | 0.75874 | -11.89561 | -9.02567 | 0.70748 | -11.04693 | -7.81549 | 0.77111 | -8.35209 | -6.44042 | 0.57794 | -8.49821 | -4.91143 | 0.76527 | -11.83827 | -9.05943 | 0.62866 | -10.12655 | -6.3662 | 0.7611 | -11.85532 | -9.02306 | 0.79538 | -12.22254 | -9.72153 | 0.77138 | -11.51696 | -8.88393 | 0.79735 | -11.59344 | -9.24407 | 0.78881 | -11.79489 | -9.30392 | 0.81052 | -11.93196 | -9.67114
63.25016 | 11:27 | -10.26517 | -4.89847 | 0.72155 | -12.437 | -8.97395 | 0.65311 | -11.16531 | -7.29217 | 0.70564 | -10.09833 | -7.12574 | 0.45264 | -9.51097 | -4.30503 | 0.73218 | -12.30714 | -9.0111 | 0.73978 | -11.83023 | -8.75173 | 0.55768 | -9.57951 | -5.3423 | 0.78992 | -12.62495 | -9.97265 | 0.79848 | -12.50189 | -9.98245 | 0.80585 | -12.744 | -10.2698 | 0.82004 | -12.52219 | -10.26868 | 0.74394 | -12.02984 | -8.94948 | 0.71367 | -11.08352 | -7.90994 | 0.78394 | -8.26196 | -6.47687 | 0.58926 | -8.41488 | -4.95857 | 0.7773 | -11.66659 | -9.06844 | 0.64531 | -9.59623 | -6.19249 | 0.77231 | -11.72838 | -9.05796 | 0.79015 | -12.26141 | -9.68834 | 0.76695 | -11.57114 | -8.8745 | 0.80006 | -11.54461 | -9.23639 | 0.78977 | -11.79306 | -9.31382 | 0.78695 | -12.18375 | -9.58797
63.50012 | 11:18 | -10.2411 | -4.82335 | 0.72265 | -12.43522 | -8.98627 | 0.68462 | -10.88012 | -7.44876 | 0.74547 | -9.15191 | -6.82251 | 0.46918 | -9.23641 | -4.3335 | 0.70996 | -12.54159 | -8.904 | 0.71682 | -11.996 | -8.59901 | 0.60242 | -9.6009 | -5.78378 | 0.80126 | -12.50038 | -10.01603 | 0.80205 | -12.44906 | -9.98481 | 0.81286 | -12.67233 | -10.30086 | 0.81289 | -12.60606 | -10.24737 | 0.75525 | -11.93146 | -9.01126 | 0.74762 | -10.71691 | -8.01223 | 0.77848 | -8.28563 | -6.45023 | 0.59558 | -8.33155 | -4.96207 | 0.77951 | -11.67309 | -9.0993 | 0.63687 | -9.8044 | -6.24414 | 0.75796 | -11.89288 | -9.01428 | 0.79812 | -12.1782 | -9.71968 | 0.77374 | -11.49454 | -8.89377 | 0.78662 | -11.71366 | -9.2142 | 0.77198 | -11.97499 | -9.24449 | 0.802 | -12.04695 | -9.66162
63.75008 | 12:13 | -9.9854 | -5.08061 | 0.72943 | -12.36961 | -9.02282 | 0.67212 | -10.65658 | -7.1625 | 0.69009 | -9.74571 | -6.72546 | 0.52489 | -8.3567 | -4.38635 | 0.72387 | -12.33268 | -8.92727 | 0.71461 | -12.02375 | -8.59229 | 0.60835 | -9.63751 | -5.86297 | 0.81481 | -12.34882 | -10.06197 | 0.80734 | -12.40512 | -10.0152 | 0.81939 | -12.60356 | -10.32722 | 0.81379 | -12.58023 | -10.23772 | 0.75586 | -11.91694 | -9.00754 | 0.75421 | -10.75064 | -8.10825 | 0.79064 | -8.19618 | -6.48024 | 0.58436 | -8.45143 | -4.93868 | 0.7822 | -11.65045 | -9.11296 | 0.65492 | -9.58621 | -6.27818 | 0.75349 | -11.94229 | -8.99841 | 0.79751 | -12.17471 | -9.70952 | 0.76698 | -11.58333 | -8.88418 | 0.78591 | -11.71774 | -9.2091 | 0.79302 | -11.765 | -9.32988 | 0.8026 | -12.03556 | -9.65969
64.0001 | 11:33 | -10.38936 | -5.00263 | 0.70536 | -12.51047 | -8.82435 | 0.69273 | -10.56653 | -7.31974 | 0.70592 | -10.23212 | -7.22304 | 0.48698 | -8.95295 | -4.35988 | 0.74232 | -12.1794 | -9.04102 | 0.74369 | -11.75278 | -8.74043 | 0.65325 | -9.04419 | -5.90809 | 0.80635 | -12.44047 | -10.03141 | 0.79585 | -12.53306 | -9.97448 | 0.82696 | -12.49569 | -10.33348 | 0.81558 | -12.57046 | -10.25215 | 0.76033 | -11.84207 | -9.0039 | 0.7377 | -10.92644 | -8.06047 | 0.7842 | -8.2434 | -6.46449 | 0.57885 | -8.45738 | -4.89558 | 0.79461 | -11.47724 | -9.11992 | 0.5997 | -9.85753 | -5.91158 | 0.76525 | -11.81693 | -9.04289 | 0.7971 | -12.18289 | -9.71093 | 0.7689 | -11.53937 | -8.87256 | 0.7814 | -11.77893 | -9.20405 | 0.7868 | -11.81799 | -9.29843 | 0.79508 | -12.12377 | -9.6394
64.25017 | 11:25 | -10.48611 | -4.98559 | 0.73005 | -12.37133 | -9.03164 | 0.67808 | -10.79669 | -7.32105 | 0.72447 | -10.63541 | -7.70505 | 0.46592 | -9.34888 | -4.35582 | 0.71938 | -12.47994 | -8.97781 | 0.74138 | -11.80406 | -8.75128 | 0.63145 | -9.49719 | -5.99702 | 0.8 | -12.52128 | -10.01707 | 0.80398 | -12.45158 | -10.01085 | 0.81541 | -12.63033 | -10.29893 | 0.81925 | -12.52028 | -10.25718 | 0.75405 | -11.94291 | -9.00557 | 0.70679 | -11.00058 | -7.77505 | 0.77355 | -8.33396 | -6.44677 | 0.58436 | -8.44556 | -4.93526 | 0.7902 | -11.50222 | -9.0891 | 0.64665 | -9.61804 | -6.21948 | 0.75794 | -11.89054 | -9.01233 | 0.78685 | -12.28998 | -9.67036 | 0.76618 | -11.58493 | -8.87618 | 0.79264 | -11.65092 | -9.23497 | 0.78919 | -11.79309 | -9.307 | 0.81602 | -11.88509 | -9.6985
64.50003 | 11:35 | -10.36434 | -5.00416 | 0.74629 | -12.23218 | -9.12877 | 0.67338 | -10.66438 | -7.18122 | 0.62368 | -11.4152 | -7.11944 | 0.48105 | -9.13418 | -4.39402 | 0.70353 | -12.60071 | -8.86503 | 0.74288 | -11.78945 | -8.75815 | 0.52864 | -10.04705 | -5.31125 | 0.79259 | -12.545 | -9.94302 | 0.80495 | -12.4275 | -10.00352 | 0.82281 | -12.53869 | -10.31701 | 0.82446 | -12.44248 | -10.25834 | 0.76933 | -11.75802 | -9.04574 | 0.7245 | -11.00355 | -7.97213 | 0.79718 | -8.12304 | -6.47553 | 0.57558 | -8.51301 | -4.89991 | 0.78707 | -11.58414 | -9.11759 | 0.64714 | -9.71386 | -6.28623 | 0.76203 | -11.8399 | -9.02235 | 0.79822 | -12.18144 | -9.72341 | 0.76767 | -11.56264 | -8.87628 | 0.78941 | -11.67274 | -9.21456 | 0.78191 | -11.88833 | -9.29562 | 0.80111 | -12.04346 | -9.64817
64.75018 | 11:40 | -10.21474 | -4.96302 | 0.71568 | -12.47724 | -8.92966 | 0.65549 | -10.83782 | -7.10404 | 0.69137 | -11.1747 | -7.72585 | 0.49449 | -9.14608 | -4.52265 | 0.69772 | -12.67036 | -8.84034 | 0.72627 | -11.93566 | -8.66854 | 0.65425 | -8.94781 | -5.85409 | 0.79549 | -12.56262 | -9.99342 | 0.79561 | -12.52796 | -9.96737 | 0.8242 | -12.51301 | -10.31322 | 0.81702 | -12.54579 | -10.25011 | 0.76591 | -11.79192 | -9.03158 | 0.71399 | -10.33358 | -7.37806 | 0.7766 | -8.31357 | -6.45632 | 0.58443 | -8.43987 | -4.93253 | 0.79058 | -11.5335 | -9.11813 | 0.58311 | -9.62765 | -5.61398 | 0.76955 | -11.74836 | -9.04091 | 0.79167 | -12.23921 | -9.68942 | 0.76478 | -11.59157 | -8.865 | 0.79422 | -11.60609 | -9.21777 | 0.7815 | -11.87537 | -9.28062 | 0.79246 | -12.13005 | -9.61263
65.00005 | 12:19 | -9.80309 | -5.02816 | 0.76248 | -12.07124 | -9.20406 | 0.67769 | -10.65789 | -7.22279 | 0.707 | -10.74885 | -7.59945 | 0.46672 | -9.14252 | -4.267 | 0.70267 | -12.60142 | -8.85459 | 0.70645 | -12.06764 | -8.5252 | 0.5617 | -10.19966 | -5.72917 | 0.80207 | -12.48791 | -10.01622 | 0.81315 | -12.32061 | -10.01846 | 0.81175 | -12.69252 | -10.30309 | 0.81617 | -12.54451 | -10.23839 | 0.75226 | -11.938 | -8.98044 | 0.71423 | -10.94714 | -7.81877 | 0.76663 | -8.3802 | -6.42454 | 0.58535 | -8.45154 | -4.94714 | 0.77138 | -11.79226 | -9.09625 | 0.55366 | -9.74462 | -5.39516 | 0.7678 | -11.78642 | -9.04957 | 0.80313 | -12.10844 | -9.72465 | 0.78931 | -11.26849 | -8.89437 | 0.78805 | -11.69359 | -9.21518 | 0.79073 | -11.76127 | -9.3 | 0.80288 | -12.03108 | -9.65955
65.25003 | 11:10 | -10.45083 | -4.86579 | 0.75622 | -12.13424 | -9.1762 | 0.68651 | -10.64223 | -7.30598 | 0.75151 | -10.40461 | -7.81921 | 0.52513 | -8.35682 | -4.38838 | 0.71395 | -12.50872 | -8.93062 | 0.72378 | -11.94956 | -8.64881 | 0.6124 | -9.70361 | -5.94246 | 0.79774 | -12.53837 | -10.00237 | 0.80328 | -12.43108 | -9.98564 | 0.80413 | -12.75897 | -10.25984 | 0.81993 | -12.50299 | -10.25152 | 0.74953 | -11.99393 | -8.98978 | 0.75308 | -10.68544 | -8.04697 | 0.78813 | -8.22566 | -6.48287 | 0.57387 | -8.51104 | -4.88422 | 0.78413 | -11.64554 | -9.13157 | 0.56603 | -9.74812 | -5.51777 | 0.76992 | -11.76468 | -9.05791 | 0.79367 | -12.18515 | -9.671 | 0.75964 | -11.65498 | -8.85364 | 0.79186 | -11.63419 | -9.21267 | 0.78764 | -11.81382 | -9.30505 | 0.80453 | -11.98499 | -9.64231
65.50005 | 12:05 | -10.06482 | -5.07007 | 0.74336 | -12.24804 | -9.10467 | 0.63995 | -11.03606 | -7.06254 | 0.70157 | -10.86201 | -7.62049 | 0.52888 | -8.29617 | -4.38766 | 0.74037 | -12.17388 | -9.01311 | 0.72504 | -11.94158 | -8.65807 | 0.62389 | -9.95538 | -6.21105 | 0.81644 | -12.32605 | -10.06343 | 0.81258 | -12.32849 | -10.01782 | 0.81854 | -12.57804 | -10.29556 | 0.82313 | -12.45779 | -10.25436 | 0.7556 | -11.89824 | -8.99037 | 0.71581 | -10.97667 | -7.85721 | 0.78002 | -8.28729 | -6.46422 | 0.58499 | -8.44445 | -4.9399 | 0.79303 | -11.49666 | -9.11717 | 0.5611 | -9.43989 | -5.29668 | 0.76864 | -11.75152 | -9.03273 | 0.79825 | -12.11908 | -9.67409 | 0.76965 | -11.51624 | -8.86347 | 0.79168 | -11.62066 | -9.19984 | 0.77311 | -11.97523 | -9.25818 | 0.80022 | -12.04616 | -9.63956
65.75009 | 11:59 | -9.35215 | -4.67134 | 0.76251 | -12.08857 | -9.21767 | 0.67949 | -10.61769 | -7.21463 | 0.74174 | -9.0634 | -6.72266 | 0.49024 | -9.24696 | -4.53324 | 0.71572 | -12.45286 | -8.9128 | 0.73029 | -11.89805 | -8.68903 | 0.59506 | -9.95149 | -5.92178 | 0.80867 | -12.4069 | -10.03308 | 0.79423 | -12.52462 | -9.94745 | 0.82427 | -12.51591 | -10.31647 | 0.82136 | -12.49384 | -10.26199 | 0.75094 | -11.9644 | -8.98461 | 0.77714 | -10.15102 | -7.88878 | 0.78126 | -8.26636 | -6.45819 | 0.58183 | -8.46114 | -4.92295 | 0.77501 | -11.72037 | -9.08342 | 0.55021 | -9.72511 | -5.35082 | 0.76364 | -11.79991 | -9.01092 | 0.78722 | -12.24543 | -9.63989 | 0.77347 | -11.46411 | -8.86711 | 0.78855 | -11.66059 | -9.19492 | 0.78314 | -11.85897 | -9.2873 | 0.80301 | -12.01051 | -9.64452
66.00003 | 11:36 | -10.0865 | -4.87343 | 0.7032 | -12.52694 | -8.80897 | 0.6853 | -10.67767 | -7.31744 | 0.78116 | -9.63397 | -7.52569 | 0.50597 | -8.87369 | -4.48986 | 0.73396 | -12.31177 | -9.03631 | 0.72629 | -11.92199 | -8.65879 | 0.65329 | -9.29456 | -6.07208 | 0.81455 | -12.34467 | -10.05536 | 0.80242 | -12.44554 | -9.98651 | 0.80127 | -12.79013 | -10.24835 | 0.82017 | -12.50805 | -10.25875 | 0.76612 | -11.81341 | -9.05053 | 0.72721 | -10.92931 | -7.94795 | 0.7929 | -8.15845 | -6.46884 | 0.57266 | -8.55376 | -4.89837 | 0.76845 | -11.77421 | -9.04785 | 0.53883 | -10.14073 | -5.46412 | 0.77023 | -11.74183 | -9.04389 | 0.78918 | -12.23194 | -9.65318 | 0.76373 | -11.59854 | -8.85817 | 0.78878 | -11.67488 | -9.20894 | 0.77313 | -11.9444 | -9.23461 | 0.81448 | -11.87678 | -9.67338
66.25007 | 11:22 | -10.23566 | -4.8442 | 0.72439 | -12.40031 | -8.98261 | 0.67294 | -10.88647 | -7.3259 | 0.75325 | -10.80599 | -8.13962 | 0.4781 | -8.96061 | -4.28403 | 0.72525 | -12.37775 | -8.97699 | 0.75172 | -11.52389 | -8.66279 | 0.61646 | -9.58379 | -5.90804 | 0.812 | -12.33181 | -10.01338 | 0.79818 | -12.49146 | -9.97041 | 0.81491 | -12.62789 | -10.29062 | 0.8214 | -12.48187 | -10.25257 | 0.76537 | -11.82865 | -9.05333 | 0.74041 | -10.81191 | -8.00528 | 0.77361 | -8.32558 | -6.44071 | 0.57369 | -8.56146 | -4.91166 | 0.7827 | -11.61208 | -9.08876 | 0.58329 | -9.56225 | -5.57755 | 0.75136 | -11.93774 | -8.9695 | 0.79924 | -12.10397 | -9.67393 | 0.76997 | -11.51904 | -8.86926 | 0.78928 | -11.66588 | -9.20761 | 0.78012 | -11.87328 | -9.26252 | 0.79422 | -12.08958 | -9.60177
66.50018 | 11:46 | -9.94634 | -4.87776 | 0.73665 | -12.23033 | -9.00946 | 0.67408 | -10.69569 | -7.20971 | 0.70315 | -11.23295 | -7.89844 | 0.47735 | -9.33895 | -4.45796 | 0.7336 | -12.33027 | -9.04544 | 0.74723 | -11.70909 | -8.74944 | 0.63211 | -9.93578 | -6.28049 | 0.80435 | -12.4585 | -10.02103 | 0.79485 | -12.52659 | -9.95679 | 0.82404 | -12.50486 | -10.30453 | 0.81924 | -12.49122 | -10.23329 | 0.77122 | -11.7427 | -9.05624 | 0.75434 | -10.66431 | -8.04455 | 0.77992 | -8.27478 | -6.45365 | 0.57327 | -8.52046 | -4.88451 | 0.79058 | -11.53052 | -9.11584 | 0.56743 | -9.22898 | -5.23679 | 0.75751 | -11.86371 | -8.98688 | 0.79551 | -12.16231 | -9.67528 | 0.76263 | -11.59496 | -8.84271 | 0.79085 | -11.63318 | -9.2001 | 0.78203 | -11.85667 | -9.27224 | 0.80934 | -11.92607 | -9.65222
66.75005 | 11:28 | -10.03267 | -4.79471 | 0.74723 | -12.21526 | -9.12767 | 0.69183 | -10.66541 | -7.37864 | 0.73479 | -10.51808 | -7.72861 | 0.49062 | -8.92859 | -4.38052 | 0.72106 | -12.44704 | -8.975 | 0.74263 | -11.75699 | -8.73114 | 0.63414 | -9.87334 | -6.26105 | 0.79507 | -12.54679 | -9.97556 | 0.79448 | -12.51991 | -9.94678 | 0.81661 | -12.60181 | -10.2907 | 0.8116 | -12.58786 | -10.21625 | 0.74591 | -12.00368 | -8.95369 | 0.71632 | -11.18889 | -8.01478 | 0.78913 | -8.18848 | -6.46176 | 0.58582 | -8.38263 | -4.91073 | 0.77331 | -11.70573 | -9.05222 | 0.55915 | -9.70397 | -5.42597 | 0.76024 | -11.83814 | -8.99988 | 0.79278 | -12.18858 | -9.66291 | 0.76792 | -11.52349 | -8.84915 | 0.76708 | -11.89787 | -9.12662 | 0.78644 | -11.80473 | -9.28368 | 0.79445 | -12.09394 | -9.60802
67 | 13:11 | -9.29039 | -5.10141 | 0.73898 | -12.28632 | -9.07932 | 0.65742 | -10.93398 | -7.18817 | 0.7569 | -10.14053 | -7.6754 | 0.46751 | -8.82862 | -4.12748 | 0.74704 | -12.16261 | -9.08597 | 0.7576 | -11.49542 | -8.70892 | 0.60799 | -9.55852 | -5.8115 | 0.7976 | -12.52012 | -9.98601 | 0.79228 | -12.54018 | -9.93528 | 0.81649 | -12.60278 | -10.29004 | 0.82007 | -12.48958 | -10.24234 | 0.76495 | -11.81229 | -9.0358 | 0.74365 | -10.94886 | -8.14211 | 0.76925 | -8.34984 | -6.42313 | 0.58384 | -8.42831 | -4.92079 | 0.76126 | -11.59869 | -8.82956 | 0.57161 | -9.59054 | -5.48204 | 0.76402 | -11.81308 | -9.02538 | 0.80689 | -12.03382 | -9.70993 | 0.76352 | -11.58289 | -8.84372 | 0.7811 | -11.73312 | -9.16473 | 0.78276 | -11.82273 | -9.25436 | 0.79931 | -12.04207 | -9.62529
67.25023 | 11:10 | -10.28152 | -4.78225 | 0.7577 | -12.09359 | -9.16332 | 0.66393 | -10.88455 | -7.22662 | 0.65948 | -11.13371 | -7.34249 | 0.4821 | -9.02501 | -4.35093 | 0.7212 | -12.44662 | -8.97646 | 0.73163 | -11.86924 | -8.68394 | 0.61201 | -10.07889 | -6.16843 | 0.80163 | -12.48734 | -10.01025 | 0.80706 | -12.3748 | -9.98723 | 0.81659 | -12.59255 | -10.283 | 0.81842 | -12.50359 | -10.23315 | 0.75975 | -11.86943 | -9.01776 | 0.74425 | -10.91608 | -8.12425 | 0.77846 | -8.28619 | -6.45046 | 0.58236 | -8.47656 | -4.93643 | 0.78396 | -11.11287 | -8.71205 | 0.54264 | -10.17352 | -5.52058 | 0.74177 | -12.02072 | -8.91664 | 0.80062 | -12.09064 | -9.67996 | 0.76888 | -11.51284 | -8.85197 | 0.79141 | -11.61501 | -9.19223 | 0.76959 | -11.96752 | -9.21009 | 0.80084 | -12.01514 | -9.62223
67.50023 | 11:12 | -10.44652 | -4.87713 | 0.72152 | -12.36394 | -8.92083 | 0.67776 | -10.72848 | -7.27128 | 0.6704 | -11.20372 | -7.511 | 0.48201 | -8.64617 | -4.16757 | 0.7221 | -12.38241 | -8.94134 | 0.73556 | -11.82521 | -8.69811 | 0.62114 | -10.19421 | -6.33207 | 0.81358 | -12.3441 | -10.04295 | 0.79728 | -12.48932 | -9.95751 | 0.81832 | -12.57271 | -10.28854 | 0.8246 | -12.41756 | -10.23952 | 0.75866 | -11.86652 | -9.00264 | 0.74479 | -10.93629 | -8.14526 | 0.78792 | -8.19671 | -6.45831 | 0.57737 | -8.49922 | -4.90715 | 0.75953 | -11.68103 | -8.87214 | 0.6284 | -8.6988 | -5.46636 | 0.76516 | -11.79018 | -9.02138 | 0.80011 | -12.08905 | -9.67262 | 0.77607 | -11.40833 | -8.85365 | 0.78039 | -11.73491 | -9.15783 | 0.78045 | -11.84581 | -9.24502 | 0.80906 | -11.90347 | -9.63062
67.75 | 11:30 | -10.22714 | -4.90181 | 0.73818 | -12.27914 | -9.06419 | 0.64014 | -11.11993 | -7.11835 | 0.70071 | -10.98254 | -7.69557 | 0.47236 | -8.60209 | -4.06329 | 0.71266 | -12.52352 | -8.92495 | 0.76316 | -11.42836 | -8.72167 | 0.60268 | -9.47229 | -5.70876 | 0.8094 | -12.38013 | -10.02047 | 0.80234 | -12.40651 | -9.95429 | 0.81041 | -12.67012 | -10.26803 | 0.81324 | -12.55509 | -10.21024 | 0.75496 | -11.91806 | -8.99766 | 0.7232 | -10.87573 | -7.86532 | 0.79137 | -8.16319 | -6.4601 | 0.58397 | -8.42951 | -4.92256 | 0.79493 | -11.3498 | -9.02233 | 0.57952 | -9.20651 | -5.33534 | 0.76009 | -11.83638 | -8.99666 | 0.79341 | -12.19241 | -9.67361 | 0.76143 | -11.59829 | -8.83128 | 0.79727 | -11.52968 | -9.19221 | 0.78214 | -11.7859 | -9.21816 | 0.79445 | -12.07181 | -9.59043
68.00023 | 12:21 | -9.58631 | -4.93252 | 0.69794 | -12.51292 | -8.73329 | 0.67826 | -10.68392 | -7.24652 | 0.64537 | -11.49936 | -7.42135 | 0.46131 | -9.21049 | -4.24888 | 0.72968 | -12.36727 | -9.02419 | 0.74341 | -11.72766 | -8.71842 | 0.58088 | -9.70047 | -5.63486 | 0.79261 | -12.55704 | -9.95288 | 0.80719 | -12.35294 | -9.97111 | 0.8109 | -12.66031 | -10.2663 | 0.82209 | -12.45416 | -10.23847 | 0.76499 | -11.78595 | -9.01616 | 0.69309 | -11.09549 | -7.69022 | 0.76624 | -8.36779 | -6.41176 | 0.5741 | -8.53602 | -4.90049 | 0.77112 | -11.68447 | -9.01012 | 0.52341 | -9.27743 | -4.85592 | 0.75962 | -11.83252 | -8.98827 | 0.80558 | -12.01329 | -9.67762 | 0.75443 | -11.67747 | -8.80983 | 0.77858 | -11.73173 | -9.1341 | 0.78357 | -11.81373 | -9.25685 | 0.79088 | -12.10579 | -9.57418
68.25014 | 11:52 | -9.62109 | -4.75727 | 0.74216 | -12.24043 | -9.08437 | 0.69508 | -10.53657 | -7.32382 | 0.71684 | -10.8612 | -7.78571 | 0.5007 | -8.84082 | -4.42664 | 0.72879 | -12.32802 | -8.98453 | 0.74075 | -11.77172 | -8.71995 | 0.58928 | -9.27546 | -5.46582 | 0.81276 | -12.35995 | -10.04573 | 0.80694 | -12.35298 | -9.96811 | 0.81277 | -12.63138 | -10.26641 | 0.81983 | -12.4842 | -10.23498 | 0.76225 | -11.8374 | -9.02311 | 0.72754 | -10.67128 | -7.76374 | 0.79275 | -8.16451 | -6.4724 | 0.57325 | -8.51622 | -4.88196 | 0.77695 | -11.63081 | -9.03658 | 0.54924 | -9.16641 | -5.03452 | 0.77194 | -11.71443 | -9.04286 | 0.7926 | -12.14204 | -9.62377 | 0.76141 | -11.59568 | -8.8291 | 0.78383 | -11.69821 | -9.16936 | 0.78801 | -11.75453 | -9.26272 | 0.80925 | -11.91896 | -9.64537
68.50019 | 11:41 | -9.80443 | -4.77 | 0.72948 | -12.33467 | -8.99784 | 0.66035 | -10.89394 | -7.19385 | 0.72927 | -10.23384 | -7.46322 | 0.47696 | -9.03722 | -4.31038 | 0.71292 | -12.50619 | -8.91592 | 0.73547 | -11.73694 | -8.63218 | 0.51263 | -9.79964 | -5.02363 | 0.80733 | -12.40484 | -10.0148 | 0.81939 | -12.12591 | -9.93583 | 0.81444 | -12.61237 | -10.27204 | 0.82384 | -12.43977 | -10.24841 | 0.76538 | -11.80249 | -9.03339 | 0.72465 | -10.74946 | -7.78961 | 0.77475 | -8.31044 | -6.43854 | 0.58962 | -8.35853 | -4.92836 | 0.77395 | -11.71301 | -9.06533 | 0.5848 | -8.43123 | -4.93056 | 0.75315 | -11.90134 | -8.96344 | 0.79868 | -12.09994 | -9.66394 | 0.75649 | -11.64264 | -8.80756 | 0.79028 | -11.61093 | -9.1759 | 0.79286 | -11.73024 | -9.30042 | 0.80337 | -11.97636 | -9.62139
68.75 | 11:46 | -9.97949 | -4.89099 | 0.72105 | -12.41174 | -8.94945 | 0.64156 | -10.86812 | -6.97257 | 0.62177 | -11.51532 | -7.15993 | 0.48547 | -9.16467 | -4.44917 | 0.71864 | -12.43063 | -8.93312 | 0.72075 | -11.96492 | -8.62372 | 0.56826 | -9.37128 | -5.3253 | 0.81488 | -12.3209 | -10.03999 | 0.81472 | -12.25855 | -9.98733 | 0.81452 | -12.61736 | -10.27704 | 0.81974 | -12.48767 | -10.23665 | 0.74332 | -12.00814 | -8.92587 | 0.74114 | -10.66011 | -7.9006 | 0.78123 | -8.27029 | -6.46103 | 0.57549 | -8.51556 | -4.90064 | 0.78043 | -11.64478 | -9.08799 | 0.55952 | -8.91956 | -4.99067 | 0.7549 | -11.90252 | -8.98519 | 0.7915 | -12.18696 | -9.64599 | 0.76581 | -11.53061 | -8.83029 | 0.77251 | -11.83101 | -9.13955 | 0.77124 | -11.95843 | -9.22283 | 0.78759 | -12.14841 | -9.56799
69.00016 | 11:36 | -10.0849 | -4.87238 | 0.72289 | -12.33546 | -8.91715 | 0.65526 | -11.01176 | -7.21555 | 0.72412 | -11.05598 | -8.0059 | 0.51904 | -7.67012 | -3.98109 | 0.72224 | -12.39116 | -8.94941 | 0.72585 | -11.9218 | -8.65349 | 0.5895 | -10.14692 | -5.98158 | 0.80541 | -12.43308 | -10.01369 | 0.80619 | -12.35648 | -9.96168 | 0.82429 | -12.47475 | -10.28281 | 0.81775 | -12.50409 | -10.22524 | 0.74711 | -11.99448 | -8.96113 | 0.70033 | -10.86245 | -7.60734 | 0.78576 | -8.22039 | -6.45927 | 0.57174 | -8.56409 | -4.89644 | 0.79075 | -11.47073 | -9.07046 | 0.56409 | -9.61972 | -5.42638 | 0.76774 | -11.73741 | -9.01132 | 0.79707 | -12.11669 | -9.65787 | 0.76941 | -11.49364 | -8.84329 | 0.78498 | -11.69802 | -9.1827 | 0.78807 | -11.77679 | -9.28094 | 0.81894 | -11.80044 | -9.66385
69.25015 | 12:06 | -9.36518 | -4.72206 | 0.73951 | -12.23865 | -9.05056 | 0.65648 | -11.01046 | -7.22812 | 0.63934 | -11.46182 | -7.32805 | 0.47299 | -8.9024 | -4.21075 | 0.72182 | -12.38001 | -8.93609 | 0.73398 | -11.83954 | -8.68994 | 0.62223 | -9.86083 | -6.13572 | 0.80364 | -12.45734 | -10.01126 | 0.79492 | -12.34379 | -9.81228 | 0.8137 | -12.6214 | -10.27001 | 0.81455 | -12.53869 | -10.21338 | 0.75873 | -11.88541 | -9.01781 | 0.70696 | -10.82117 | -7.65017 | 0.76882 | -8.3498 | -6.41952 | 0.56647 | -8.60029 | -4.87178 | 0.78353 | -11.55757 | -9.05566 | 0.56705 | -9.33333 | -5.2925 | 0.76357 | -11.80261 | -9.01206 | 0.80225 | -12.01948 | -9.64267 | 0.77727 | -11.38477 | -8.84904 | 0.80161 | -11.49233 | -9.21237 | 0.78689 | -11.7844 | -9.27305 | 0.80342 | -11.99551 | -9.63747
69.50001 | 11:20 | -10.19002 | -4.81353 | 0.70911 | -12.49258 | -8.85858 | 0.65585 | -11.15564 | -7.31637 | 0.69366 | -11.45294 | -7.9445 | 0.48525 | -8.28075 | -4.01827 | 0.72745 | -12.32983 | -8.96939 | 0.73274 | -11.85573 | -8.68714 | 0.63096 | -9.93358 | -6.26772 | 0.80742 | -12.41293 | -10.02241 | 0.80537 | -12.28131 | -9.89098 | 0.82225 | -12.50986 | -10.2862 | 0.81333 | -12.56433 | -10.21898 | 0.74457 | -12.01752 | -8.94789 | 0.70387 | -10.99468 | -7.73884 | 0.77694 | -8.28269 | -6.43511 | 0.5749 | -8.54171 | -4.91064 | 0.7713 | -11.70591 | -9.02874 | 0.56392 | -10.35258 | -5.83806 | 0.75256 | -11.91313 | -8.96537 | 0.79102 | -12.16547 | -9.6231 | 0.76054 | -11.59336 | -8.81725 | 0.7933 | -11.59424 | -9.19769 | 0.77283 | -11.94648 | -9.23259 | 0.80631 | -11.93908 | -9.62657
69.75003 | 11:09 | -9.99793 | -4.64552 | 0.71881 | -12.40691 | -8.91824 | 0.65676 | -11.07967 | -7.27671 | 0.64873 | -11.43559 | -7.41863 | 0.48313 | -8.71533 | -4.21066 | 0.74372 | -12.14281 | -9.03086 | 0.75345 | -11.59204 | -8.73405 | 0.65191 | -9.37266 | -6.11011 | 0.78799 | -12.61109 | -9.93744 | 0.80659 | -12.3767 | -9.98291 | 0.81236 | -12.64123 | -10.26922 | 0.80815 | -12.61953 | -10.19841 | 0.75328 | -11.91599 | -8.9761 | 0.75575 | -10.32609 | -7.80396 | 0.78975 | -8.19213 | -6.46976 | 0.56456 | -8.62438 | -4.86902 | 0.77705 | -11.65591 | -9.05727 | 0.57011 | -9.82846 | -5.6033 | 0.75863 | -11.85939 | -8.99692 | 0.78455 | -12.23648 | -9.60007 | 0.77254 | -11.44879 | -8.84469 | 0.79093 | -11.60698 | -9.18031 | 0.79271 | -11.69996 | -9.27465 | 0.8053 | -11.95142 | -9.62447
70.00017 | 11:51 | -9.88283 | -4.87675 | 0.72183 | -12.36366 | -8.92444 | 0.65397 | -11.12973 | -7.27851 | 0.69586 | -11.32795 | -7.88271 | 0.44123 | -9.17709 | -4.04923 | 0.72005 | -12.42354 | -8.94559 | 0.70191 | -12.09598 | -8.4903 | 0.65459 | -9.39681 | -6.15103 | 0.80467 | -12.43634 | -10.00713 | 0.80819 | -12.32607 | -9.96179 | 0.81439 | -12.59439 | -10.25676 | 0.81874 | -12.49365 | -10.22905 | 0.76438 | -11.82286 | -9.03718 | 0.71301 | -10.64686 | -7.59133 | 0.79803 | -8.10938 | -6.4715 | 0.58521 | -8.43343 | -4.93531 | 0.78403 | -11.53736 | -9.04566 | 0.58721 | -9.46773 | -5.55953 | 0.75994 | -11.82462 | -8.98596 | 0.78673 | -12.21971 | -9.61355 | 0.76361 | -11.55817 | -8.82594 | 0.79769 | -11.53538 | -9.20164 | 0.78105 | -11.83743 | -9.24559 | 0.80896 | -11.89155 | -9.61975
70.25004 | 11:39 | -9.93344 | -4.82274 | 0.72953 | -12.33569 | -8.9993 | 0.67841 | -10.87964 | -7.38085 | 0.69036 | -11.13662 | -7.68825 | 0.47848 | -8.45624 | -4.04613 | 0.72322 | -12.38262 | -8.95536 | 0.74836 | -11.71381 | -8.76613 | 0.63668 | -8.76813 | -5.58247 | 0.80698 | -12.42178 | -10.02409 | 0.79339 | -12.51519 | -9.92942 | 0.80544 | -12.72022 | -10.24534 | 0.81821 | -12.49735 | -10.22547 | 0.77007 | -11.75134 | -9.04931 | 0.71967 | -10.47369 | -7.53764 | 0.77839 | -8.27792 | -6.44347 | 0.57683 | -8.49894 | -4.90245 | 0.77882 | -11.65183 | -9.07462 | 0.55563 | -10.10879 | -5.61677 | 0.76696 | -11.73528 | -9.00048 | 0.79683 | -12.09769 | -9.63978 | 0.75419 | -11.66817 | -8.79998 | 0.78467 | -11.67945 | -9.16454 | 0.78044 | -11.84926 | -9.24766 | 0.79446 | -12.06099 | -9.58197
70.50013 | 11:49 | -9.60899 | -4.73331 | 0.74691 | -12.20889 | -9.1189 | 0.6662 | -10.87344 | -7.24392 | 0.66531 | -11.79319 | -7.84615 | 0.47654 | -8.71229 | -4.15175 | 0.69785 | -12.58324 | -8.78125 | 0.73623 | -11.81989 | -8.70216 | 0.54621 | -9.31297 | -5.08683 | 0.79352 | -12.56016 | -9.96668 | 0.79582 | -12.48314 | -9.93435 | 0.80941 | -12.66437 | -10.25062 | 0.82337 | -12.42487 | -10.23031 | 0.76505 | -11.81629 | -9.04005 | 0.68761 | -11.14214 | -7.66141 | 0.77244 | -8.32031 | -6.42698 | 0.57734 | -8.51001 | -4.91319 | 0.79161 | -11.46836 | -9.07844 | 0.58823 | -9.52872 | -5.60507 | 0.76734 | -11.74654 | -9.01355 | 0.79331 | -12.15482 | -9.64251 | 0.75829 | -11.62998 | -8.81892 | 0.7814 | -11.71638 | -9.15518 | 0.78242 | -11.83829 | -9.26253 | 0.80347 | -11.96981 | -9.61735
70.75025 | 10:35 | -9.96128 | -4.39152 | 0.69677 | -12.54611 | -8.74176 | 0.66818 | -11.02953 | -7.36975 | 0.69335 | -11.32286 | -7.85068 | 0.4364 | -8.99379 | -3.92486 | 0.72216 | -12.38321 | -8.94263 | 0.71776 | -11.98589 | -8.60294 | 0.57186 | -8.94572 | -5.11571 | 0.80565 | -12.43188 | -10.01575 | 0.79819 | -12.47633 | -9.95842 | 0.81691 | -12.58691 | -10.28239 | 0.81578 | -12.52247 | -10.21552 | 0.75341 | -11.93004 | -8.9882 | 0.72231 | -10.91778 | -7.88602 | 0.77345 | -8.31791 | -6.43351 | 0.57927 | -8.47146 | -4.90726 | 0.79385 | -11.42049 | -9.06618 | 0.61074 | -9.4017 | -5.742 | 0.7677 | -11.74406 | -9.01595 | 0.79753 | -12.10436 | -9.65358 | 0.77513 | -11.4141 | -8.8474 | 0.78031 | -11.74696 | -9.16621 | 0.77392 | -11.93086 | -9.23353 | 0.81272 | -11.85401 | -9.63396
71.00008 | 10:36 | -9.96126 | -4.39641 | 0.7081 | -12.49196 | -8.8455 | 0.68162 | -10.95787 | -7.4691 | 0.68297 | -11.35434 | -7.7547 | 0.44311 | -9.24256 | -4.09543 | 0.71213 | -12.49146 | -8.89552 | 0.71612 | -11.99313 | -8.58854 | 0.55852 | -8.73093 | -4.87638 | 0.80974 | -12.39341 | -10.03541 | 0.79422 | -12.49924 | -9.92717 | 0.81752 | -12.58547 | -10.28882 | 0.81901 | -12.49378 | -10.23258 | 0.76487 | -11.81246 | -9.03496 | 0.73567 | -10.51081 | -7.73245 | 0.77388 | -8.31258 | -6.43297 | 0.56469 | -8.63203 | -4.87446 | 0.78029 | -11.54423 | -9.00784 | 0.65085 | -8.4322 | -5.48813 | 0.76003 | -11.82304 | -8.98584 | 0.79866 | -12.0829 | -9.6501 | 0.78295 | -11.30974 | -8.85497 | 0.78112 | -11.73527 | -9.16671 | 0.77873 | -11.85086 | -9.22861 | 0.79339 | -12.07929 | -9.58353
71.25003 | 11:18 | -9.45623 | -4.4525 | 0.72608 | -12.35577 | -8.97125 | 0.68409 | -10.70731 | -7.32473 | 0.70031 | -11.56158 | -8.09667 | 0.42779 | -8.81541 | -3.77117 | 0.72122 | -12.43553 | -8.96873 | 0.72953 | -11.88666 | -8.67167 | 0.54573 | -9.47018 | -5.16811 | 0.80259 | -12.47017 | -10.00845 | 0.81304 | -12.28923 | -9.99159 | 0.81926 | -12.55929 | -10.28938 | 0.82088 | -12.46057 | -10.22866 | 0.74558 | -11.98844 | -8.93832 | 0.67322 | -10.73048 | -7.22394 | 0.77859 | -8.28443 | -6.45016 | 0.58927 | -8.37686 | -4.93626 | 0.78826 | -11.33907 | -8.93808 | 0.60623 | -9.07159 | -5.49945 | 0.75572 | -11.86752 | -8.96849 | 0.79709 | -12.10576 | -9.64932 | 0.75358 | -11.6832 | -8.80425 | 0.78231 | -11.71689 | -9.16618 | 0.78145 | -11.85241 | -9.26203 | 0.80707 | -11.91394 | -9.6154
71.50003 | 11:42 | -9.91632 | -4.83475 | 0.76428 | -11.91785 | -9.1086 | 0.6478 | -10.97471 | -7.10942 | 0.71192 | -11.43142 | -8.13828 | 0.4884 | -8.87683 | -4.3354 | 0.71044 | -12.49418 | -8.87643 | 0.72615 | -11.90781 | -8.64681 | 0.56956 | -9.12399 | -5.19663 | 0.80804 | -12.41194 | -10.02932 | 0.82343 | -12.12761 | -9.98622 | 0.82079 | -12.52725 | -10.28223 | 0.81628 | -12.51161 | -10.21297 | 0.76511 | -11.82435 | -9.04692 | 0.71958 | -10.68895 | -7.69151 | 0.78731 | -8.20979 | -6.46362 | 0.57251 | -8.5501 | -4.89504 | 0.75533 | -11.81081 | -8.92106 | 0.53054 | -10.17861 | -5.40014 | 0.74848 | -11.95104 | -8.94505 | 0.79773 | -12.10573 | -9.65712 | 0.76352 | -11.5741 | -8.83705 | 0.77441 | -11.80349 | -9.1408 | 0.77455 | -11.91646 | -9.22994 | 0.80477 | -11.95231 | -9.61883
71.7501 | 10:29 | -10.42204 | -4.55512 | 0.72065 | -12.39953 | -8.93572 | 0.66988 | -10.72069 | -7.18158 | 0.66865 | -11.67658 | -7.80758 | 0.41969 | -8.35539 | -3.50667 | 0.73618 | -12.28089 | -9.04092 | 0.7294 | -11.89251 | -8.67443 | 0.50713 | -9.80581 | -4.9728 | 0.78872 | -12.61079 | -9.94642 | 0.80347 | -12.41583 | -9.97576 | 0.81113 | -12.65368 | -10.26383 | 0.81627 | -12.50937 | -10.21107 | 0.77061 | -11.74706 | -9.05236 | 0.73235 | -10.3825 | -7.60363 | 0.78543 | -8.22782 | -6.46238 | 0.58481 | -8.40701 | -4.91648 | 0.79187 | -11.46038 | -9.07509 | 0.56093 | -10.10123 | -5.6661 | 0.7638 | -11.79579 | -9.0096 | 0.80043 | -12.0577 | -9.6513 | 0.76376 | -11.57334 | -8.83927 | 0.79885 | -11.51134 | -9.19578 | 0.77527 | -11.90986 | -9.23335 | 0.79979 | -12.01625 | -9.61049
72.0001 | 11:23 | -10.05326 | -4.76977 | 0.74228 | -12.26506 | -9.10408 | 0.65138 | -11.04846 | -7.1968 | 0.74999 | -10.58809 | -7.94097 | 0.42289 | -8.68826 | -3.67419 | 0.73172 | -12.3124 | -9.0092 | 0.75055 | -11.67871 | -8.76549 | 0.50895 | -9.22048 | -4.69275 | 0.79342 | -12.53823 | -9.9481 | 0.81123 | -12.31916 | -9.99367 | 0.82207 | -12.51711 | -10.28999 | 0.80862 | -12.60344 | -10.19137 | 0.74989 | -11.97883 | -8.98274 | 0.6887 | -10.90443 | -7.50984 | 0.76408 | -8.37872 | -6.402 | 0.58572 | -8.41153 | -4.9268 | 0.78287 | -11.5672 | -9.0556 | 0.59776 | -9.55943 | -5.71425 | 0.76461 | -11.76959 | -8.99913 | 0.79226 | -12.16834 | -9.64044 | 0.75675 | -11.64089 | -8.80925 | 0.78343 | -11.68004 | -9.15054 | 0.79187 | -11.72443 | -9.28419 | 0.81025 | -11.89406 | -9.63712
72.25019 | 11:54 | -9.51851 | -4.7184 | 0.72511 | -12.38848 | -8.98305 | 0.68193 | -10.74931 | -7.33027 | 0.68157 | -11.40518 | -7.77343 | 0.43165 | -8.38669 | -3.62011 | 0.73084 | -12.29639 | -8.98673 | 0.72579 | -11.92706 | -8.65651 | 0.48978 | -9.40876 | -4.60822 | 0.80612 | -12.42452 | -10.01565 | 0.80606 | -12.37779 | -9.97726 | 0.81124 | -12.65075 | -10.26283 | 0.81776 | -12.49336 | -10.21655 | 0.74856 | -11.99871 | -8.9818 | 0.72819 | -10.63026 | -7.74089 | 0.78289 | -8.2509 | -6.45958 | 0.58295 | -8.42713 | -4.9126 | 0.78091 | -11.53964 | -9.01146 | 0.58482 | -9.93072 | -5.80766 | 0.77122 | -11.67734 | -9.00575 | 0.79424 | -12.12855 | -9.63303 | 0.76974 | -11.46796 | -8.82736 | 0.77483 | -11.7893 | -9.13473 | 0.78113 | -11.83764 | -9.24675 | 0.79307 | -12.04326 | -9.55116
72.50025 | 11:58 | -9.61503 | -4.79516 | 0.76465 | -11.91501 | -9.11079 | 0.68202 | -10.86862 | -7.41259 | 0.69605 | -11.21494 | -7.80612 | 0.43281 | -8.57883 | -3.713 | 0.70046 | -12.5848 | -8.81517 | 0.72888 | -11.89124 | -8.66727 | 0.50448 | -9.46412 | -4.77444 | 0.79839 | -12.51523 | -9.99205 | 0.79851 | -12.46455 | -9.95309 | 0.8101 | -12.66035 | -10.25614 | 0.82198 | -12.44244 | -10.2274 | 0.76528 | -11.81561 | -9.04229 | 0.71188 | -10.59393 | -7.54159 | 0.77818 | -8.27894 | -6.4425 | 0.57351 | -8.53822 | -4.89673 | 0.78203 | -11.56086 | -9.04092 | 0.58136 | -10.01777 | -5.82394 | 0.76284 | -11.77874 | -8.98526 | 0.807 | -11.96894 | -9.65898 | 0.77098 | -11.47189 | -8.84456 | 0.78864 | -11.63187 | -9.17336 | 0.77077 | -11.92074 | -9.18819 | 0.8108 | -11.88267 | -9.63452
72.75021 | 11:43 | -9.76596 | -4.76508 | 0.75888 | -12.11909 | -9.19698 | 0.70208 | -10.51643 | -7.38332 | 0.65476 | -11.39736 | -7.46254 | 0.42479 | -8.83984 | -3.75508 | 0.73472 | -12.2999 | -9.03704 | 0.73306 | -11.82358 | -8.66745 | 0.5068 | -9.29445 | -4.71046 | 0.81685 | -12.31453 | -10.05916 | 0.80565 | -12.38933 | -9.98151 | 0.82337 | -12.4911 | -10.28481 | 0.81274 | -12.53905 | -10.19101 | 0.75103 | -11.96236 | -8.98408 | 0.71879 | -10.39423 | -7.47122 | 0.77661 | -8.29116 | -6.439 | 0.58028 | -8.47631 | -4.91866 | 0.78752 | -11.48791 | -9.047 | 0.60665 | -9.84989 | -5.97544 | 0.76572 | -11.7533 | -8.99978 | 0.79767 | -12.09266 | -9.64594 | 0.77086 | -11.46586 | -8.83852 | 0.7846 | -11.68406 | -9.16726 | 0.77304 | -11.92692 | -9.22003 | 0.81804 | -11.79898 | -9.65209
73.00009 | 12:37 | -9.21862 | -4.84921 | 0.71403 | -12.45056 | -8.89006 | 0.66575 | -10.8431 | -7.21875 | 0.74036 | -11.16638 | -8.2671 | 0.50879 | -9.35539 | -4.75989 | 0.72337 | -12.42939 | -8.99103 | 0.7433 | -11.68736 | -8.68717 | 0.53053 | -9.04747 | -4.79998 | 0.79477 | -12.54237 | -9.96827 | 0.80058 | -12.43748 | -9.95717 | 0.82148 | -12.52104 | -10.28581 | 0.81114 | -12.58173 | -10.20548 | 0.76117 | -11.86379 | -9.03036 | 0.69068 | -10.77408 | -7.44147 | 0.77633 | -8.29099 | -6.43655 | 0.58269 | -8.46033 | -4.92976 | 0.78002 | -11.55324 | -9.01178 | 0.59427 | -10.10354 | -6.00425 | 0.7583 | -11.84791 | -8.98429 | 0.80122 | -12.07286 | -9.67301 | 0.77011 | -11.48899 | -8.84781 | 0.78485 | -11.67968 | -9.16675 | 0.784 | -11.81169 | -9.26035 | 0.80136 | -11.98104 | -9.60117
73.25009 | 11:45 | -9.64782 | -4.72518 | 0.70877 | -12.47126 | -8.83924 | 0.69741 | -10.55329 | -7.35999 | 0.70547 | -11.31262 | -7.98068 | 0.49972 | -9.26194 | -4.62836 | 0.71462 | -12.38538 | -8.85085 | 0.73398 | -11.85261 | -8.6996 | 0.53256 | -8.87153 | -4.72465 | 0.81076 | -12.34667 | -10.01024 | 0.79747 | -12.45182 | -9.92993 | 0.81285 | -12.62398 | -10.26144 | 0.81607 | -12.50688 | -10.20649 | 0.75137 | -11.96624 | -8.99112 | 0.7045 | -10.69879 | -7.53731 | 0.78382 | -8.23987 | -6.4586 | 0.58728 | -8.41751 | -4.94341 | 0.77894 | -11.60609 | -9.04046 | 0.65837 | -9.3505 | -6.15607 | 0.76525 | -11.76261 | -9.00135 | 0.78776 | -12.18828 | -9.60144 | 0.76115 | -11.58655 | -8.8191 | 0.78748 | -11.6509 | -9.17485 | 0.7881 | -11.77151 | -9.27708 | 0.79347 | -12.05821 | -9.56779
73.50012 | 11:24 | -10.12322 | -4.80816 | 0.75481 | -12.10891 | -9.13995 | 0.62995 | -11.10939 | -6.99835 | 0.67101 | -11.76226 | -7.89261 | 0.51215 | -9.18903 | -4.70614 | 0.69884 | -12.6123 | -8.81399 | 0.71768 | -11.95709 | -8.58134 | 0.51385 | -9.06089 | -4.6559 | 0.79354 | -12.5564 | -9.96404 | 0.80921 | -12.32721 | -9.97528 | 0.82542 | -12.4803 | -10.30144 | 0.8179 | -12.49312 | -10.21816 | 0.75702 | -11.90965 | -9.0159 | 0.70823 | -10.86181 | -7.69265 | 0.7751 | -8.30592 | -6.43792 | 0.57476 | -8.52984 | -4.90258 | 0.7878 | -11.54297 | -9.09361 | 0.62088 | -9.69434 | -6.01899 | 0.76277 | -11.78054 | -8.98581 | 0.79508 | -12.12318 | -9.63891 | 0.75509 | -11.64247 | -8.79117 | 0.79798 | -11.51627 | -9.18971 | 0.78957 | -11.75339 | -9.28008 | 0.80314 | -11.95577 | -9.6021
73.75009 | 11:09 | -10.04919 | -4.66952 | 0.73793 | -12.2752 | -9.05823 | 0.68416 | -10.82576 | -7.40651 | 0.75079 | -11.03537 | -8.28527 | 0.55197 | -7.58383 | -4.18602 | 0.74142 | -12.05968 | -8.94126 | 0.74116 | -11.73439 | -8.69711 | 0.48863 | -9.10049 | -4.44674 | 0.8075 | -12.41131 | -10.0221 | 0.7952 | -12.49322 | -9.93466 | 0.80711 | -12.7034 | -10.25299 | 0.82099 | -12.4545 | -10.22507 | 0.75911 | -11.89223 | -9.02745 | 0.72264 | -10.84382 | -7.83621 | 0.78396 | -8.23385 | -6.45499 | 0.5813 | -8.44174 | -4.90714 | 0.77639 | -11.62904 | -9.02866 | 0.63124 | -9.90626 | -6.25324 | 0.76455 | -11.76334 | -8.9936 | 0.78412 | -12.23163 | -9.59112 | 0.77656 | -11.37543 | -8.83375 | 0.78859 | -11.6374 | -9.17716 | 0.79163 | -11.73828 | -9.29238 | 0.82141 | -11.75837 | -9.65845
74.00002 | 12:01 | -9.60644 | -4.81011 | 0.69913 | -12.53913 | -8.76642 | 0.62624 | -11.39918 | -7.13862 | 0.75158 | -10.61001 | -7.97431 | 0.46067 | -9.00256 | -4.14722 | 0.71581 | -12.47581 | -8.93031 | 0.73502 | -11.80966 | -8.68035 | 0.46242 | -9.14806 | -4.23021 | 0.80592 | -12.41899 | -10.00874 | 0.79906 | -12.45346 | -9.95104 | 0.82076 | -12.52239 | -10.27789 | 0.82145 | -12.4447 | -10.22274 | 0.76525 | -11.82107 | -9.04612 | 0.72636 | -10.58034 | -7.68517 | 0.78383 | -8.24167 | -6.46006 | 0.58408 | -8.43107 | -4.92438 | 0.79005 | -11.45153 | -9.04728 | 0.61993 | -9.49703 | -5.88748 | 0.75629 | -11.86796 | -8.97563 | 0.80124 | -12.00284 | -9.61715 | 0.76536 | -11.51461 | -8.81285 | 0.79306 | -11.54734 | -9.15778 | 0.77891 | -11.86352 | -9.24065 | 0.81113 | -11.85958 | -9.6197
74.25016 | 12:10 | -9.72584 | -4.93041 | 0.7327 | -12.04455 | -8.82504 | 0.70207 | -10.78146 | -7.56931 | 0.73145 | -10.55647 | -7.72157 | 0.45533 | -9.31194 | -4.24004 | 0.72063 | -12.40677 | -8.94066 | 0.74402 | -11.72634 | -8.72466 | 0.49732 | -8.97714 | -4.46449 | 0.80721 | -12.36508 | -9.9812 | 0.80193 | -12.42344 | -9.96274 | 0.82427 | -12.46539 | -10.27479 | 0.80998 | -12.58506 | -10.19363 | 0.77121 | -11.74091 | -9.05471 | 0.71883 | -10.8126 | -7.77245 | 0.78321 | -8.24188 | -6.45513 | 0.57639 | -8.49429 | -4.89603 | 0.77922 | -11.56549 | -9.01207 | 0.57408 | -10.31588 | -5.92216 | 0.76693 | -11.73721 | -9.00164 | 0.7927 | -12.11756 | -9.60556 | 0.76782 | -11.47946 | -8.81412 | 0.78031 | -11.73226 | -9.15482 | 0.79121 | -11.71775 | -9.27115 | 0.79183 | -12.07086 | -9.5581
74.50016 | 11:20 | -10.18071 | -4.81032 | 0.71012 | -12.44265 | -8.8358 | 0.6894 | -11.00815 | -7.58902 | 0.73728 | -9.55687 | -7.04614 | 0.48969 | -8.73747 | -4.27863 | 0.73904 | -12.34244 | -9.12151 | 0.73305 | -11.84822 | -8.68535 | 0.52743 | -9.44709 | -4.98269 | 0.80477 | -12.43993 | -10.01123 | 0.7999 | -12.43818 | -9.94935 | 0.81688 | -12.57328 | -10.27087 | 0.82946 | -12.33704 | -10.23309 | 0.75425 | -11.92884 | -8.99729 | 0.72055 | -10.81012 | -7.78927 | 0.77672 | -8.28863 | -6.43793 | 0.57472 | -8.52753 | -4.90093 | 0.7917 | -11.40652 | -9.03053 | 0.62613 | -9.41866 | -5.89731 | 0.7561 | -11.86034 | -8.96761 | 0.78501 | -12.18959 | -9.569 | 0.77114 | -11.44534 | -8.82596 | 0.78455 | -11.68319 | -9.16603 | 0.78624 | -11.76725 | -9.25189 | 0.80244 | -11.98756 | -9.61929
74.75023 | 12:20 | -9.4379 | -4.85282 | 0.73902 | -12.28252 | -9.07705 | 0.6888 | -10.8369 | -7.46447 | 0.63847 | -11.71848 | -7.48191 | 0.4777 | -8.80715 | -4.20715 | 0.71273 | -12.56145 | -8.95296 | 0.72387 | -11.91969 | -8.62834 | 0.47215 | -9.93628 | -4.69142 | 0.81517 | -12.32301 | -10.04539 | 0.80729 | -12.35335 | -9.97274 | 0.81523 | -12.59257 | -10.26579 | 0.8229 | -12.42621 | -10.22552 | 0.76528 | -11.83966 | -9.06064 | 0.72502 | -10.88963 | -7.89522 | 0.76997 | -8.33772 | -6.41983 | 0.57542 | -8.52534 | -4.90561 | 0.78214 | -11.52946 | -9.01768 | 0.60563 | -9.65147 | -5.84521 | 0.77392 | -11.64639 | -9.01343 | 0.78514 | -12.20594 | -9.58332 | 0.76587 | -11.51609 | -8.8198 | 0.78166 | -11.71413 | -9.15646 | 0.78381 | -11.80641 | -9.25398 | 0.79562 | -12.04921 | -9.58661
75.00025 | 12:03 | -9.71873 | -4.88002 | 0.74742 | -12.22179 | -9.1348 | 0.64879 | -11.25342 | -7.30108 | 0.68102 | -10.80771 | -7.36025 | 0.46851 | -9.51794 | -4.4592 | 0.71952 | -12.53114 | -9.01642 | 0.72795 | -11.85342 | -8.62867 | 0.51046 | -9.15856 | -4.67507 | 0.77904 | -12.68124 | -9.87915 | 0.79786 | -12.31549 | -9.82601 | 0.81862 | -12.55915 | -10.28121 | 0.81726 | -12.50051 | -10.21618 | 0.7789 | -11.63757 | -9.06448 | 0.70468 | -11.02933 | -7.77218 | 0.78897 | -8.20169 | -6.47087 | 0.58612 | -8.42342 | -4.93716 | 0.78281 | -11.52498 | -9.02187 | 0.63703 | -9.70974 | -6.18536 | 0.7683 | -11.73317 | -9.01456 | 0.78668 | -12.18771 | -9.58787 | 0.76502 | -11.51551 | -8.80961 | 0.79294 | -11.58166 | -9.18358 | 0.78329 | -11.82538 | -9.26274 | 0.79939 | -11.98481 | -9.58052
75.25013 | 11:07 | -10.24386 | -4.74727 | 0.73193 | -12.32961 | -9.02439 | 0.6974 | -10.70005 | -7.46223 | 0.69261 | -10.60667 | -7.34628 | 0.39025 | -8.92544 | -3.48317 | 0.72285 | -12.50989 | -9.0428 | 0.74196 | -11.77506 | -8.73666 | 0.53025 | -8.87708 | -4.70708 | 0.81393 | -12.34521 | -10.04818 | 0.81136 | -12.28954 | -9.97124 | 0.81429 | -12.60731 | -10.266 | 0.80729 | -12.60228 | -10.17368 | 0.75049 | -11.97318 | -8.9858 | 0.70572 | -10.97959 | -7.74847 | 0.7691 | -8.33755 | -6.41242 | 0.5783 | -8.50284 | -4.91717 | 0.77061 | -11.64268 | -8.97201 | 0.63733 | -9.5588 | -6.09206 | 0.77511 | -11.63801 | -9.02077 | 0.77046 | -12.36074 | -9.52347 | 0.78182 | -11.30566 | -8.83903 | 0.78337 | -11.68636 | -9.15472 | 0.7886 | -11.75875 | -9.27295 | 0.80363 | -11.93032 | -9.58755
75.50002 | 12:27 | -9.24471 | -4.7968 | 0.70757 | -12.48249 | -8.83226 | 0.66669 | -10.97786 | -7.31882 | 0.72945 | -10.45716 | -7.62794 | 0.44457 | -8.60649 | -3.82622 | 0.73258 | -12.38873 | -9.0757 | 0.73276 | -11.84078 | -8.67648 | 0.50514 | -9.19504 | -4.64477 | 0.80522 | -12.43985 | -10.0168 | 0.80747 | -12.36438 | -9.98382 | 0.81943 | -12.54622 | -10.28076 | 0.83393 | -12.27753 | -10.23862 | 0.76582 | -11.82126 | -9.05292 | 0.70787 | -10.66732 | -7.55107 | 0.7909 | -8.18329 | -6.47215 | 0.58496 | -8.42376 | -4.92754 | 0.78457 | -11.43655 | -8.97276 | 0.64905 | -10.04968 | -6.52276 | 0.75402 | -11.86541 | -8.94677 | 0.79578 | -12.09072 | -9.62159 | 0.76519 | -11.52848 | -8.82148 | 0.78302 | -11.69671 | -9.15882 | 0.77791 | -11.88289 | -9.24384 | 0.79185 | -12.07014 | -9.5577
75.75001 | 10:46 | -10.34474 | -4.64335 | 0.68336 | -12.62156 | -8.62503 | 0.64815 | -11.15578 | -7.23057 | 0.70735 | -11.12189 | -7.86707 | 0.44593 | -8.63269 | -3.84957 | 0.72621 | -12.45059 | -9.04171 | 0.74267 | -11.75601 | -8.73084 | 0.50987 | -9.02135 | -4.59972 | 0.78533 | -12.62501 | -9.91481 | 0.79168 | -12.53686 | -9.92515 | 0.80588 | -12.70126 | -10.23571 | 0.82194 | -12.43021 | -10.21685 | 0.76601 | -11.80425 | -9.04221 | 0.70162 | -10.66486 | -7.48266 | 0.79935 | -8.09976 | -6.47456 | 0.58046 | -8.46144 | -4.9115 | 0.76853 | -11.66396 | -8.96411 | 0.63808 | -10.25532 | -6.54371 | 0.75741 | -11.84302 | -8.97007 | 0.78962 | -12.15788 | -9.60011 | 0.76717 | -11.51065 | -8.83066 | 0.78197 | -11.70776 | -9.15515 | 0.77903 | -11.84407 | -9.2269 | 0.81448 | -11.80981 | -9.61887
76.00013 | 11:03 | -10.04136 | -4.62634 | 0.71106 | -12.45364 | -8.85533 | 0.6519 | -10.8739 | -7.08873 | 0.70197 | -10.63778 | -7.46738 | 0.44992 | -8.62626 | -3.8811 | 0.72123 | -12.51772 | -9.0282 | 0.73092 | -11.86821 | -8.67469 | 0.49696 | -9.52872 | -4.73536 | 0.8116 | -12.36848 | -10.0383 | 0.79105 | -12.52451 | -9.90749 | 0.80974 | -12.65871 | -10.25025 | 0.8342 | -12.27038 | -10.23589 | 0.76932 | -11.78992 | -9.07024 | 0.71594 | -10.19406 | -7.2983 | 0.77001 | -8.34638 | -6.42683 | 0.58407 | -8.4413 | -4.93028 | 0.78713 | -11.44303 | -9.0072 | 0.62299 | -10.5815 | -6.59222 | 0.76928 | -11.70409 | -9.00373 | 0.80101 | -12.03758 | -9.64222 | 0.77558 | -11.37733 | -8.82402 | 0.78018 | -11.72701 | -9.14914 | 0.79238 | -11.71143 | -9.27986 | 0.79851 | -12.00456 | -9.58577
76.25024 | 10:50 | -10.22309 | -4.61811 | 0.734 | -12.318 | -9.04144 | 0.66992 | -10.75396 | -7.20434 | 0.75093 | -10.5127 | -7.89426 | 0.43446 | -8.9176 | -3.87437 | 0.71996 | -12.48278 | -8.98713 | 0.7385 | -11.77788 | -8.69797 | 0.54362 | -8.8465 | -4.80915 | 0.79831 | -12.49986 | -9.97879 | 0.79906 | -12.43644 | -9.93743 | 0.81706 | -12.57277 | -10.27267 | 0.8115 | -12.55739 | -10.19035 | 0.76276 | -11.84794 | -9.03709 | 0.70566 | -10.49936 | -7.40893 | 0.77307 | -8.3177 | -6.4302 | 0.57065 | -8.58271 | -4.89771 | 0.77341 | -11.59012 | -8.96396 | 0.65026 | -9.75109 | -6.34078 | 0.75799 | -11.84322 | -8.97702 | 0.80458 | -11.97442 | -9.63443 | 0.78008 | -11.31296 | -8.82505 | 0.78144 | -11.71623 | -9.15559 | 0.79068 | -11.71681 | -9.26424 | 0.78823 | -12.10157 | -9.53878
76.50023 | 10:52 | -10.41847 | -4.71762 | 0.73803 | -12.2834 | -9.06548 | 0.71752 | -10.40154 | -7.46328 | 0.73392 | -11.17579 | -8.20209 | 0.48273 | -9.16908 | -4.42615 | 0.72668 | -12.47674 | -9.06656 | 0.73373 | -11.84337 | -8.68981 | 0.59028 | -9.63012 | -5.68446 | 0.80831 | -12.40176 | -10.02443 | 0.79362 | -12.49791 | -9.91856 | 0.81581 | -12.59091 | -10.2718 | 0.81773 | -12.48576 | -10.20999 | 0.74756 | -11.99786 | -8.96909 | 0.72913 | -10.58239 | -7.71593 | 0.77651 | -8.28042 | -6.42984 | 0.58994 | -8.38758 | -4.94818 | 0.77 | -11.67035 | -8.98613 | 0.59483 | -10.39168 | -6.18124 | 0.76504 | -11.7347 | -8.9775 | 0.78746 | -12.17972 | -9.59104 | 0.7617 | -11.5692 | -8.81232 | 0.78526 | -11.67067 | -9.16446 | 0.77235 | -11.92664 | -9.21157 | 0.79732 | -12.00569 | -9.5724
76.75003 | 11:44 | -9.71083 | -4.75004 | 0.78118 | -11.88012 | -9.28052 | 0.68424 | -10.86676 | -7.43553 | 0.74192 | -10.63549 | -7.8907 | 0.45523 | -9.19274 | -4.18484 | 0.73094 | -12.41444 | -9.07421 | 0.70451 | -12.07904 | -8.50986 | 0.56247 | -10.09181 | -5.67637 | 0.80759 | -12.40746 | -10.02008 | 0.80144 | -12.42443 | -9.95741 | 0.81525 | -12.59704 | -10.26976 | 0.82328 | -12.41584 | -10.22169 | 0.75394 | -11.93511 | -8.99842 | 0.71399 | -10.6264 | -7.5871 | 0.78882 | -8.19091 | -6.46117 | 0.59077 | -8.36564 | -4.9422 | 0.78081 | -11.54746 | -9.01637 | 0.64186 | -9.4915 | -6.0922 | 0.76347 | -11.76434 | -8.98175 | 0.78697 | -12.1892 | -9.59247 | 0.7643 | -11.52317 | -8.80717 | 0.78919 | -11.61916 | -9.16966 | 0.77323 | -11.91917 | -9.21628 | 0.80369 | -11.95989 | -9.61208
77.00022 | 12:03 | -9.34267 | -4.69068 | 0.73826 | -12.24244 | -9.03813 | 0.65679 | -11.1237 | -7.30598 | 0.76223 | -9.52298 | -7.25867 | 0.45313 | -9.16563 | -4.15319 | 0.73039 | -12.42533 | -9.07539 | 0.73183 | -11.87224 | -8.68848 | 0.59391 | -8.84362 | -5.25235 | 0.79413 | -12.54964 | -9.96607 | 0.80594 | -12.36749 | -9.9675 | 0.80129 | -12.7451 | -10.21253 | 0.81569 | -12.51104 | -10.20513 | 0.75608 | -11.92115 | -9.01338 | 0.71253 | -10.61626 | -7.56436 | 0.78711 | -8.20547 | -6.4586 | 0.5926 | -8.3575 | -4.95266 | 0.77491 | -11.64616 | -9.02472 | 0.68379 | -8.76401 | -5.99272 | 0.75593 | -11.86138 | -8.96634 | 0.79156 | -12.13841 | -9.60823 | 0.76969 | -11.46836 | -8.82707 | 0.78593 | -11.65865 | -9.16287 | 0.7721 | -11.92434 | -9.20679 | 0.80306 | -11.95866 | -9.6035
77.25003 | 11:38 | -9.96544 | -4.82929 | 0.7251 | -12.38528 | -8.98053 | 0.69988 | -10.77719 | -7.54272 | 0.70473 | -10.96186 | -7.72514 | 0.47241 | -8.89365 | -4.20148 | 0.70771 | -12.64574 | -8.94947 | 0.72863 | -11.89278 | -8.6654 | 0.58017 | -10.18119 | -5.90685 | 0.81741 | -12.2819 | -10.03929 | 0.78631 | -12.58584 | -9.89632 | 0.81718 | -12.57328 | -10.2746 | 0.82841 | -12.35706 | -10.23666 | 0.75667 | -11.91484 | -9.01564 | 0.67851 | -10.98453 | -7.45311 | 0.78685 | -8.19943 | -6.45173 | 0.58943 | -8.36532 | -4.93075 | 0.78603 | -11.488 | -9.02988 | 0.61496 | -9.68662 | -5.95687 | 0.75097 | -11.90671 | -8.94158 | 0.79477 | -12.11523 | -9.62882 | 0.77621 | -11.38073 | -8.83383 | 0.77378 | -11.79759 | -9.12869 | 0.78694 | -11.78373 | -9.27303 | 0.79459 | -12.02553 | -9.55539
77.50021 | 11:36 | -10.02016 | -4.84397 | 0.69405 | -12.56781 | -8.72265 | 0.69807 | -10.67591 | -7.45254 | 0.71779 | -11.19393 | -8.03495 | 0.49422 | -8.56012 | -4.23057 | 0.73383 | -12.40639 | -9.10423 | 0.70057 | -12.10419 | -8.47984 | 0.60921 | -9.96483 | -6.0707 | 0.80811 | -12.40652 | -10.02579 | 0.80985 | -12.33024 | -9.98559 | 0.82177 | -12.51398 | -10.28356 | 0.8141 | -12.52989 | -10.20052 | 0.76798 | -11.78704 | -9.05217 | 0.74188 | -10.38588 | -7.70504 | 0.77237 | -8.31651 | -6.42341 | 0.58319 | -8.43807 | -4.92098 | 0.78019 | -11.53468 | -8.99922 | 0.65724 | -9.08745 | -5.97261 | 0.76741 | -11.72534 | -8.99813 | 0.78522 | -12.20138 | -9.58074 | 0.76366 | -11.52364 | -8.8001 | 0.79068 | -11.60099 | -9.17271 | 0.78932 | -11.73833 | -9.26534 | 0.80333 | -11.94971 | -9.59953
77.75023 | 11:31 | -10.01479 | -4.80303 | 0.69695 | -12.55202 | -8.74817 | 0.67832 | -10.90761 | -7.39891 | 0.74045 | -10.14366 | -7.51089 | 0.46963 | -8.96477 | -4.2101 | 0.72606 | -12.49481 | -9.07193 | 0.74148 | -11.76329 | -8.72225 | 0.60958 | -9.91709 | -6.04527 | 0.80721 | -12.41313 | -10.01995 | 0.79871 | -12.45383 | -9.94706 | 0.80372 | -12.71766 | -10.22146 | 0.81229 | -12.54982 | -10.19407 | 0.76117 | -11.88564 | -9.04702 | 0.7133 | -10.56809 | -7.53826 | 0.78256 | -8.23878 | -6.44736 | 0.56629 | -8.62699 | -4.88541 | 0.77501 | -11.58488 | -8.97841 | 0.57789 | -10.20693 | -5.89844 | 0.77054 | -11.68024 | -9.00005 | 0.79375 | -12.11279 | -9.61448 | 0.76041 | -11.55008 | -8.78277 | 0.79051 | -11.60693 | -9.17534 | 0.78275 | -11.81584 | -9.24884 | 0.7949 | -12.03079 | -9.56328
78.00011 | 11:01 | -10.40589 | -4.78013 | 0.71801 | -12.42946 | -8.92443 | 0.67315 | -11.06682 | -7.44958 | 0.66903 | -11.105 | -7.42957 | 0.52537 | -8.19404 | -4.3049 | 0.73874 | -12.32983 | -9.10848 | 0.72563 | -11.91023 | -8.64238 | 0.61807 | -9.57278 | -5.91662 | 0.81089 | -12.38565 | -10.04345 | 0.80701 | -12.31384 | -9.93741 | 0.82404 | -12.48066 | -10.2846 | 0.83562 | -12.24731 | -10.23407 | 0.77174 | -11.69697 | -9.02697 | 0.72747 | -10.67188 | -7.76343 | 0.77454 | -8.31782 | -6.44251 | 0.56614 | -8.61105 | -4.87509 | 0.77875 | -11.48646 | -8.94512 | 0.6306 | -9.82834 | -6.19776 | 0.78511 | -11.50156 | -9.02999 | 0.79309 | -12.11543 | -9.60861 | 0.75872 | -11.6081 | -8.80734 | 0.77513 | -11.79561 | -9.14309 | 0.79144 | -11.72139 | -9.27682 | 0.79281 | -12.05283 | -9.55565
78.25016 | 11:31 | -10.0202 | -4.80916 | 0.72954 | -12.32784 | -8.99359 | 0.67063 | -10.89716 | -7.30802 | 0.69427 | -11.62112 | -8.06814 | 0.47503 | -9.43502 | -4.48192 | 0.71348 | -12.59031 | -8.98291 | 0.73236 | -11.8586 | -8.6848 | 0.61151 | -9.71561 | -5.94117 | 0.80961 | -12.38219 | -10.02477 | 0.81067 | -12.32267 | -9.9896 | 0.82131 | -12.50982 | -10.27448 | 0.81447 | -12.52484 | -10.20112 | 0.76127 | -11.85273 | -9.02318 | 0.70019 | -10.92551 | -7.64993 | 0.77232 | -8.33266 | -6.43547 | 0.57324 | -8.53856 | -4.89466 | 0.76334 | -11.64578 | -8.88969 | 0.59713 | -10.00146 | -5.97217 | 0.76061 | -11.79085 | -8.96823 | 0.80232 | -12.03791 | -9.65824 | 0.7718 | -11.44845 | -8.83596 | 0.79642 | -11.51929 | -9.17424 | 0.78959 | -11.73953 | -9.26945 | 0.8009 | -11.99643 | -9.60799
78.50025 | 11:41 | -9.95536 | -4.84609 | 0.738 | -12.26609 | -9.05236 | 0.697 | -10.86817 | -7.57512 | 0.69337 | -10.95041 | -7.59271 | 0.45858 | -9.61954 | -4.41128 | 0.73591 | -12.35758 | -9.0941 | 0.73775 | -11.76624 | -8.68051 | 0.55342 | -10.39381 | -5.7521 | 0.81683 | -12.30389 | -10.05021 | 0.79039 | -12.54542 | -9.91581 | 0.8243 | -12.47234 | -10.28097 | 0.81917 | -12.46894 | -10.21423 | 0.75234 | -11.96583 | -9.00233 | 0.71728 | -10.45481 | -7.499 | 0.79731 | -8.11911 | -6.47342 | 0.57199 | -8.57558 | -4.90513 | 0.789 | -11.42766 | -9.01646 | 0.60342 | -10.28281 | -6.20481 | 0.76215 | -11.77911 | -8.97744 | 0.79752 | -12.0461 | -9.60704 | 0.77348 | -11.40758 | -8.82348 | 0.79481 | -11.54313 | -9.17456 | 0.78874 | -11.74493 | -9.26366 | 0.80193 | -11.95553 | -9.58754
78.75008 | 11:31 | -9.90151 | -4.75443 | 0.74666 | -12.19413 | -9.1049 | 0.64422 | -11.37066 | -7.32519 | 0.70388 | -11.26968 | -7.93246 | 0.51391 | -8.85663 | -4.55154 | 0.72746 | -12.44663 | -9.05443 | 0.75505 | -11.51051 | -8.69103 | 0.60675 | -10.15583 | -6.16202 | 0.81229 | -12.36034 | -10.04015 | 0.79706 | -12.47758 | -9.94533 | 0.81488 | -12.59429 | -10.26281 | 0.81779 | -12.47939 | -10.20547 | 0.75197 | -11.96493 | -8.99726 | 0.71173 | -10.59604 | -7.54156 | 0.78601 | -8.22412 | -6.46426 | 0.58267 | -8.4503 | -4.92375 | 0.77765 | -11.46379 | -8.91479 | 0.61619 | -9.60373 | -5.91773 | 0.76653 | -11.71866 | -8.98273 | 0.78771 | -12.17826 | -9.59295 | 0.7667 | -11.48324 | -8.80423 | 0.78375 | -11.67066 | -9.14691 | 0.78482 | -11.79379 | -9.25601 | 0.79368 | -12.05024 | -9.56409
79.00008 | 10:38 | -10.39644 | -4.60389 | 0.69866 | -12.53764 | -8.7596 | 0.66441 | -11.26799 | -7.48657 | 0.74052 | -11.1364 | -8.24668 | 0.48172 | -8.79108 | -4.23484 | 0.71775 | -12.52406 | -8.98911 | 0.71986 | -11.96886 | -8.61591 | 0.62151 | -10.06421 | -6.25505 | 0.81589 | -12.30872 | -10.04255 | 0.79152 | -12.54563 | -9.93012 | 0.81395 | -12.60437 | -10.2593 | 0.81502 | -12.52279 | -10.20636 | 0.76196 | -11.85948 | -9.03641 | 0.73496 | -10.66761 | -7.84025 | 0.79071 | -8.17547 | -6.46442 | 0.59377 | -8.35415 | -4.96041 | 0.79529 | -11.26067 | -8.9555 | 0.59382 | -9.57352 | -5.68495 | 0.75791 | -11.84746 | -8.97935 | 0.79812 | -12.05922 | -9.62466 | 0.76716 | -11.48619 | -8.81178 | 0.77374 | -11.80089 | -9.1308 | 0.78583 | -11.78349 | -9.25986 | 0.80288 | -11.96037 | -9.60268
79.2501 | 11:51 | -9.35979 | -4.62459 | 0.7117 | -12.46322 | -8.87005 | 0.69971 | -10.96728 | -7.67391 | 0.7429 | -11.19411 | -8.31615 | 0.5415 | -8.29154 | -4.48987 | 0.72065 | -12.45702 | -8.97714 | 0.73447 | -11.82968 | -8.68858 | 0.54934 | -9.28817 | -5.10238 | 0.82155 | -12.24732 | -10.06175 | 0.80309 | -12.42356 | -9.97721 | 0.80526 | -12.70096 | -10.22757 | 0.82566 | -12.38792 | -10.22825 | 0.76367 | -11.85079 | -9.05004 | 0.70835 | -10.8506 | -7.68597 | 0.77631 | -8.30473 | -6.447 | 0.57213 | -8.58276 | -4.91043 | 0.78426 | -11.45017 | -8.97986 | 0.62009 | -8.91396 | -5.5275 | 0.76674 | -11.72236 | -8.98803 | 0.78325 | -12.22532 | -9.57552 | 0.77863 | -11.35176 | -8.8388 | 0.79877 | -11.4944 | -9.18138 | 0.77437 | -11.91008 | -9.22277 | 0.80105 | -11.99101 | -9.60546
79.50008 | 11:22 | -9.86501 | -4.67104 | 0.7597 | -12.09359 | -9.18749 | 0.69804 | -10.89687 | -7.60642 | 0.7171 | -11.86195 | -8.5062 | 0.44785 | -9.74377 | -4.36373 | 0.72133 | -12.46384 | -8.99056 | 0.74628 | -11.70194 | -8.73291 | 0.58374 | -9.36961 | -5.46943 | 0.80268 | -12.4536 | -9.99622 | 0.79778 | -12.47011 | -9.94845 | 0.82557 | -12.45994 | -10.28656 | 0.81414 | -12.52549 | -10.1975 | 0.75743 | -11.91255 | -9.02291 | 0.70951 | -10.81855 | -7.67583 | 0.77205 | -8.32039 | -6.42376 | 0.5748 | -8.56094 | -4.92084 | 0.7804 | -11.49593 | -8.97139 | 0.6079 | -9.16024 | -5.5685 | 0.7579 | -11.82584 | -8.96278 | 0.78478 | -12.20946 | -9.58169 | 0.76938 | -11.45187 | -8.81081 | 0.78138 | -11.70998 | -9.14997 | 0.78661 | -11.76374 | -9.25345 | 0.7952 | -12.03083 | -9.56697
79.75024 | 12:56 | -8.82906 | -4.75686 | 0.70318 | -12.50039 | -8.79 | 0.69392 | -10.99554 | -7.62998 | 0.71864 | -11.62279 | -8.35263 | 0.49373 | -8.86694 | -4.37789 | 0.72146 | -12.40967 | -8.95307 | 0.7301 | -11.86387 | -8.66186 | 0.52951 | -10.08378 | -5.33942 | 0.81255 | -12.33514 | -10.02288 | 0.79914 | -12.44788 | -9.94766 | 0.81118 | -12.63936 | -10.25279 | 0.82005 | -12.44957 | -10.20929 | 0.7495 | -11.98692 | -8.98425 | 0.73212 | -10.49596 | -7.68429 | 0.79049 | -8.17472 | -6.46202 | 0.57338 | -8.56871 | -4.91309 | 0.7801 | -11.45341 | -8.9348 | 0.54256 | -10.13973 | -5.50144 | 0.76031 | -11.79128 | -8.96502 | 0.79017 | -12.14132 | -9.59367 | 0.76037 | -11.58804 | -8.81115 | 0.77607 | -11.77028 | -9.1346 | 0.79762 | -11.63894 | -9.28344 | 0.80985 | -11.86366 | -9.60783
80.0001 | 10:51 | -10.18209 | -4.5999 | 0.71498 | -12.44288 | -8.89639 | 0.64678 | -10.89621 | -7.04742 | 0.75938 | -11.37724 | -8.63962 | 0.48443 | -8.97483 | -4.34769 | 0.73021 | -12.36926 | -9.03221 | 0.73779 | -11.77132 | -8.68476 | 0.54655 | -9.76864 | -5.33907 | 0.80882 | -12.38861 | -10.02021 | 0.80212 | -12.41321 | -9.95694 | 0.80523 | -12.70536 | -10.23071 | 0.81392 | -12.52312 | -10.19277 | 0.76136 | -11.86933 | -9.03685 | 0.72666 | -10.57524 | -7.68457 | 0.78009 | -8.26345 | -6.44619 | 0.5793 | -8.51498 | -4.9327 | 0.7859 | -11.40923 | -8.96647 | 0.54647 | -10.37755 | -5.67103 | 0.76736 | -11.73032 | -9.0014 | 0.7889 | -12.15191 | -9.58663 | 0.76763 | -11.48992 | -8.82001 | 0.79787 | -11.51929 | -9.19094 | 0.78241 | -11.83051 | -9.25637 | 0.80644 | -11.88685 | -9.58607
80.25013 | 11:11 | -10.04058 | -4.67845 | 0.71942 | -12.41274 | -8.92998 | 0.64974 | -10.93621 | -7.10566 | 0.65618 | -10.48523 | -6.88021 | 0.4683 | -9.16304 | -4.29102 | 0.72878 | -12.32773 | -8.98419 | 0.74165 | -11.71604 | -8.68918 | 0.54286 | -10.09741 | -5.4815 | 0.79875 | -12.50095 | -9.98515 | 0.79978 | -12.44699 | -9.95482 | 0.81192 | -12.63908 | -10.26188 | 0.80806 | -12.59274 | -10.17571 | 0.76113 | -11.87384 | -9.03747 | 0.68563 | -10.94766 | -7.50607 | 0.77719 | -8.29032 | -6.44317 | 0.57612 | -8.54884 | -4.92512 | 0.78112 | -11.48414 | -8.97045 | 0.52551 | -9.68112 | -5.08755 | 0.75462 | -11.85656 | -8.94715 | 0.78213 | -12.23778 | -9.57157 | 0.75997 | -11.59786 | -8.814 | 0.79499 | -11.55689 | -9.18763 | 0.7939 | -11.67894 | -9.27189 | 0.78546 | -12.1246 | -9.52333
80.50015 | 11:13 | -10.00949 | -4.67601 | 0.734 | -12.31736 | -9.04097 | 0.62309 | -10.84847 | -6.75957 | 0.77343 | -10.17886 | -7.87265 | 0.4912 | -8.98718 | -4.41447 | 0.73537 | -12.10584 | -8.90227 | 0.71905 | -11.96031 | -8.6001 | 0.57006 | -9.5468 | -5.44223 | 0.79827 | -12.49711 | -9.97608 | 0.81421 | -12.24948 | -9.97363 | 0.8131 | -12.60488 | -10.24897 | 0.81404 | -12.52465 | -10.19555 | 0.76894 | -11.78193 | -9.05955 | 0.71244 | -10.83366 | -7.71833 | 0.78842 | -8.1794 | -6.44878 | 0.57328 | -8.55343 | -4.90348 | 0.77221 | -11.4883 | -8.8714 | 0.48509 | -10.13406 | -4.91594 | 0.7521 | -11.90264 | -8.95195 | 0.78246 | -12.17326 | -9.52511 | 0.76201 | -11.56282 | -8.81101 | 0.79113 | -11.59259 | -9.17121 | 0.79074 | -11.70294 | -9.25403 | 0.78729 | -12.11415 | -9.53729
80.75009 | 11:41 | -9.33493 | -4.54357 | 0.75234 | -12.13486 | -9.12957 | 0.69529 | -10.25323 | -7.12891 | 0.78204 | -9.91046 | -7.75043 | 0.48886 | -9.26942 | -4.53147 | 0.73547 | -12.30097 | -9.04695 | 0.72817 | -11.90213 | -8.66673 | 0.6334 | -9.24504 | -5.85579 | 0.79954 | -12.47875 | -9.97721 | 0.789 | -12.55678 | -9.90728 | 0.82044 | -12.51884 | -10.27102 | 0.82502 | -12.38372 | -10.21685 | 0.75629 | -11.92852 | -9.02142 | 0.70948 | -10.79556 | -7.65924 | 0.77419 | -8.31199 | -6.4351 | 0.58462 | -8.47095 | -4.95225 | 0.76894 | -11.54098 | -8.87438 | 0.56798 | -9.86972 | -5.60582 | 0.75698 | -11.84104 | -8.96346 | 0.78878 | -12.14201 | -9.57736 | 0.76817 | -11.45924 | -8.80262 | 0.80093 | -11.44752 | -9.16872 | 0.78837 | -11.73668 | -9.25287 | 0.79356 | -12.05893 | -9.56946
81.00022 | 11:33 | -9.88234 | -4.7544 | 0.73788 | -12.2624 | -9.04814 | 0.66426 | -10.85701 | -7.21185 | 0.69718 | -11.05586 | -7.70789 | 0.50385 | -7.75976 | -3.90973 | 0.71375 | -12.52792 | -8.94184 | 0.72535 | -11.89994 | -8.63162 | 0.5939 | -9.24497 | -5.49061 | 0.78704 | -12.61252 | -9.92654 | 0.79415 | -12.49817 | -9.92543 | 0.83126 | -12.39009 | -10.29938 | 0.80868 | -12.58827 | -10.17986 | 0.76685 | -11.82068 | -9.0647 | 0.71823 | -10.76807 | -7.73398 | 0.7834 | -8.24463 | -6.45885 | 0.55655 | -8.73243 | -4.86007 | 0.78743 | -11.37223 | -8.95477 | 0.60562 | -9.56564 | -5.79315 | 0.76329 | -11.76976 | -8.98377 | 0.78893 | -12.15596 | -9.59025 | 0.75845 | -11.60494 | -8.80172 | 0.78111 | -11.70629 | -9.14389 | 0.7731 | -11.91532 | -9.21169 | 0.79734 | -11.99427 | -9.56345
81.25023 | 11:28 | -10.07665 | -4.813 | 0.73083 | -12.31348 | -8.99911 | 0.67973 | -10.70681 | -7.2777 | 0.69549 | -11.02308 | -7.66646 | 0.42208 | -8.68457 | -3.66563 | 0.71659 | -12.45081 | -8.92212 | 0.7507 | -11.64699 | -8.74338 | 0.56245 | -9.68178 | -5.44548 | 0.80291 | -12.43335 | -9.98287 | 0.79939 | -12.44181 | -9.94581 | 0.81026 | -12.64821 | -10.24833 | 0.81244 | -12.53272 | -10.18212 | 0.75618 | -11.93589 | -9.02565 | 0.72411 | -10.91484 | -7.90359 | 0.77308 | -8.31729 | -6.42995 | 0.57836 | -8.5366 | -4.93723 | 0.79135 | -11.31064 | -8.95068 | 0.56121 | -10.07164 | -5.65229 | 0.77321 | -11.66104 | -9.01644 | 0.78337 | -12.22894 | -9.57981 | 0.76949 | -11.45451 | -8.81418 | 0.78526 | -11.66546 | -9.16046 | 0.7754 | -11.90051 | -9.22768 | 0.80399 | -11.91736 | -9.58142
81.50007 | 11:51 | -9.75628 | -4.81697 | 0.75115 | -12.08384 | -9.07676 | 0.65021 | -10.87442 | -7.07071 | 0.65653 | -11.29434 | -7.41509 | 0.44121 | -8.91351 | -3.93271 | 0.70344 | -12.60377 | -8.86603 | 0.73389 | -11.82096 | -8.67523 | 0.51818 | -10.14617 | -5.25758 | 0.79901 | -12.48856 | -9.97854 | 0.81512 | -12.26099 | -9.99418 | 0.81649 | -12.57629 | -10.26841 | 0.8194 | -12.45236 | -10.20344 | 0.76483 | -11.83017 | -9.04803 | 0.73825 | -10.76514 | -7.94739 | 0.78951 | -8.17984 | -6.45809 | 0.5795 | -8.51861 | -4.93655 | 0.78606 | -11.36949 | -8.93715 | 0.61008 | -10.00146 | -6.10165 | 0.75433 | -11.84742 | -8.93686 | 0.79587 | -12.07821 | -9.61264 | 0.7583 | -11.58983 | -8.78855 | 0.77869 | -11.73566 | -9.13845 | 0.78186 | -11.82526 | -9.24565 | 0.79806 | -12.00344 | -9.57946
81.75011 | 11:34 | -9.85843 | -4.74877 | 0.72373 | -12.33796 | -8.92936 | 0.66351 | -10.75423 | -7.13554 | 0.68503 | -11.48806 | -7.86964 | 0.39526 | -8.72706 | -3.44942 | 0.70156 | -12.59981 | -8.83947 | 0.73466 | -11.83483 | -8.6946 | 0.559 | -9.35148 | -5.22751 | 0.80139 | -12.47441 | -9.99687 | 0.80795 | -12.30513 | -9.94194 | 0.81362 | -12.5953 | -10.24775 | 0.81125 | -12.54484 | -10.17698 | 0.76059 | -11.89081 | -9.04405 | 0.73374 | -10.8099 | -7.93162 | 0.77031 | -8.33291 | -6.41896 | 0.56548 | -8.64936 | -4.89103 | 0.78124 | -11.48322 | -8.97113 | 0.56553 | -10.35655 | -5.85693 | 0.76941 | -11.68043 | -8.98698 | 0.79043 | -12.14143 | -9.59694 | 0.75805 | -11.60837 | -8.79976 | 0.79925 | -11.49403 | -9.18657 | 0.78343 | -11.8029 | -9.24679 | 0.79427 | -12.04014 | -9.56315
82.00014 | 10:59 | -10.13709 | -4.63902 | 0.74686 | -12.20327 | -9.11408 | 0.69828 | -10.47107 | -7.31175 | 0.71363 | -11.1531 | -7.95919 | 0.39363 | -8.78222 | -3.45697 | 0.71895 | -12.46938 | -8.96491 | 0.70811 | -12.03463 | -8.52184 | 0.58224 | -9.0357 | -5.26096 | 0.7902 | -12.57254 | -9.93484 | 0.80539 | -12.37895 | -9.96987 | 0.81577 | -12.58044 | -10.26271 | 0.8163 | -12.49989 | -10.20369 | 0.75891 | -11.90471 | -9.03464 | 0.72378 | -10.82969 | -7.83833 | 0.78375 | -8.23548 | -6.45457 | 0.58566 | -8.4495 | -4.94853 | 0.78348 | -11.43355 | -8.95796 | 0.61643 | -9.78326 | -6.03065 | 0.76567 | -11.69192 | -8.95215 | 0.79905 | -12.03726 | -9.6184 | 0.77337 | -11.39862 | -8.81538 | 0.78637 | -11.6618 | -9.17044 | 0.78248 | -11.83294 | -9.25898 | 0.80998 | -11.87316 | -9.61702
82.25004 | 11:24 | -9.80341 | -4.65752 | 0.74185 | -12.23956 | -9.07988 | 0.6764 | -10.80477 | -7.30833 | 0.71817 | -10.18824 | -7.31685 | 0.43038 | -8.69459 | -3.74199 | 0.74584 | -12.19149 | -9.09287 | 0.71489 | -12.01447 | -8.58899 | 0.5482 | -9.47764 | -5.19568 | 0.80832 | -12.39403 | -10.01838 | 0.80309 | -12.40086 | -9.95898 | 0.81429 | -12.59534 | -10.25619 | 0.81451 | -12.50439 | -10.18497 | 0.76319 | -11.86968 | -9.05887 | 0.68883 | -10.84193 | -7.46829 | 0.77775 | -8.28509 | -6.44377 | 0.58782 | -8.39879 | -4.93698 | 0.7676 | -11.54103 | -8.85894 | 0.6074 | -9.99551 | -6.07131 | 0.75831 | -11.82091 | -8.96385 | 0.78902 | -12.14351 | -9.58147 | 0.77055 | -11.44045 | -8.8155 | 0.79793 | -11.50644 | -9.18139 | 0.77792 | -11.86786 | -9.23218 | 0.8116 | -11.83482 | -9.60515
82.50003 | 11:07 | -10.1255 | -4.691 | 0.68761 | -12.60722 | -8.66889 | 0.66823 | -10.57043 | -7.06352 | 0.74593 | -11.23685 | -8.38195 | 0.42193 | -9.00786 | -3.80071 | 0.7297 | -12.38717 | -9.0389 | 0.74195 | -11.74448 | -8.71385 | 0.59192 | -9.48622 | -5.61504 | 0.81394 | -12.33419 | -10.03926 | 0.79674 | -12.47102 | -9.9362 | 0.81444 | -12.59453 | -10.25753 | 0.81896 | -12.45841 | -10.2029 | 0.74539 | -12.02737 | -8.96506 | 0.73152 | -10.59008 | -7.74686 | 0.78963 | -8.17065 | -6.45178 | 0.57749 | -8.51819 | -4.91913 | 0.77617 | -11.51907 | -8.94076 | 0.60414 | -10.08989 | -6.09569 | 0.76373 | -11.74766 | -8.97205 | 0.80827 | -11.89681 | -9.6158 | 0.76009 | -11.57091 | -8.79498 | 0.77591 | -11.7718 | -9.13388 | 0.77159 | -11.91094 | -9.19036 | 0.80398 | -11.93241 | -9.59346
82.75014 | 11:24 | -9.87706 | -4.69139 | 0.70179 | -12.51667 | -8.78406 | 0.64685 | -10.82731 | -7.00364 | 0.73779 | -10.60386 | -7.82341 | 0.46604 | -8.62569 | -4.01992 | 0.71371 | -12.52217 | -8.93725 | 0.73743 | -11.66651 | -8.60329 | 0.58182 | -9.77739 | -5.68872 | 0.80438 | -12.43142 | -9.9996 | 0.80415 | -12.34296 | -9.92554 | 0.80432 | -12.69856 | -10.21372 | 0.81165 | -12.55161 | -10.18754 | 0.76513 | -11.81337 | -9.03873 | 0.69441 | -10.64139 | -7.38947 | 0.78786 | -8.19231 | -6.45439 | 0.58714 | -8.41592 | -4.94135 | 0.79851 | -11.25782 | -8.98947 | 0.61633 | -9.80681 | -6.04422 | 0.76236 | -11.76462 | -8.96888 | 0.78647 | -12.15764 | -9.56163 | 0.76204 | -11.54632 | -8.79875 | 0.77971 | -11.72613 | -9.14296 | 0.77982 | -11.85059 | -9.24134 | 0.78516 | -12.13158 | -9.52528
83.00009 | 11:57 | -9.57183 | -4.7627 | 0.72905 | -12.34044 | -8.99677 | 0.63102 | -10.74507 | -6.78041 | 0.65738 | -11.67813 | -7.67692 | 0.4418 | -9.10963 | -4.02464 | 0.74428 | -12.22163 | -9.09626 | 0.7315 | -11.85731 | -8.67357 | 0.60584 | -9.48023 | -5.74349 | 0.80733 | -12.39062 | -10.00327 | 0.79779 | -12.45379 | -9.93554 | 0.81732 | -12.55491 | -10.26133 | 0.82043 | -12.44556 | -10.2107 | 0.75944 | -11.90612 | -9.04203 | 0.71925 | -10.72156 | -7.71146 | 0.76613 | -8.36448 | -6.40831 | 0.58531 | -8.45647 | -4.94969 | 0.78429 | -11.44854 | -8.97894 | 0.64718 | -9.35331 | -6.05328 | 0.74957 | -11.90847 | -8.92626 | 0.80492 | -11.95004 | -9.61881 | 0.76122 | -11.56244 | -8.80151 | 0.79402 | -11.56143 | -9.17996 | 0.78094 | -11.83757 | -9.24446 | 0.81419 | -11.82897 | -9.63099
83.25009 | 11:08 | -9.79754 | -4.54502 | 0.7553 | -12.11454 | -9.15015 | 0.59511 | -10.93477 | -6.50745 | 0.64733 | -11.36166 | -7.35478 | 0.49038 | -8.55471 | -4.19507 | 0.71268 | -12.5465 | -8.94164 | 0.71693 | -11.97401 | -8.58458 | 0.61187 | -8.45822 | -5.17534 | 0.81605 | -12.30835 | -10.0442 | 0.79641 | -12.47241 | -9.93309 | 0.81805 | -12.55104 | -10.26743 | 0.80754 | -12.59754 | -10.17295 | 0.76597 | -11.82772 | -9.05971 | 0.70901 | -10.84743 | -7.69088 | 0.77269 | -8.30343 | -6.41598 | 0.57229 | -8.57816 | -4.90916 | 0.77808 | -11.55708 | -8.99235 | 0.6485 | -9.49487 | -6.15746 | 0.75885 | -11.80623 | -8.95917 | 0.80261 | -11.97464 | -9.61097 | 0.75301 | -11.66469 | -8.78361 | 0.77645 | -11.76572 | -9.13552 | 0.78849 | -11.75656 | -9.26988 | 0.79565 | -12.02613 | -9.5686
83.50023 | 11:44 | -9.78775 | -4.788 | 0.76248 | -11.82529 | -9.01649 | 0.62938 | -10.61036 | -6.6779 | 0.64691 | -11.71558 | -7.57897 | 0.47955 | -8.92243 | -4.27874 | 0.7259 | -12.43402 | -9.0259 | 0.73423 | -11.82916 | -8.68533 | 0.66784 | -8.37494 | -5.5931 | 0.8036 | -12.44886 | -10.00391 | 0.81839 | -12.19093 | -9.97688 | 0.81948 | -12.53995 | -10.27624 | 0.82112 | -12.43191 | -10.20811 | 0.76644 | -11.82321 | -9.06181 | 0.73894 | -10.14584 | -7.4972 | 0.76844 | -8.34781 | -6.41483 | 0.58419 | -8.43988 | -4.93047 | 0.77057 | -11.63409 | -8.96491 | 0.59374 | -10.28416 | -6.10613 | 0.76672 | -11.70877 | -8.97735 | 0.79861 | -11.98764 | -9.57345 | 0.77289 | -11.41317 | -8.82111 | 0.78234 | -11.66582 | -9.12664 | 0.78012 | -11.83542 | -9.2331 | 0.80588 | -11.91294 | -9.60036
83.75023 | 11:06 | -10.12837 | -4.68292 | 0.74624 | -12.19446 | -9.10003 | 0.64104 | -10.67098 | -6.84054 | 0.65181 | -11.75158 | -7.65975 | 0.46579 | -9.19847 | -4.28457 | 0.72773 | -12.40724 | -9.02917 | 0.73186 | -11.86653 | -8.68459 | 0.60569 | -9.20333 | -5.57432 | 0.80552 | -12.41535 | -10.00086 | 0.8081 | -12.34813 | -9.97857 | 0.79692 | -12.78542 | -10.18889 | 0.825 | -12.38454 | -10.21719 | 0.75834 | -11.91181 | -9.0332 | 0.73165 | -10.13249 | -7.4134 | 0.78053 | -8.2622 | -6.44885 | 0.55596 | -8.71065 | -4.84279 | 0.78473 | -10.90378 | -8.55657 | 0.59112 | -10.28954 | -6.08239 | 0.75897 | -11.79781 | -8.95414 | 0.812 | -11.81579 | -9.5944 | 0.75556 | -11.62497 | -8.78335 | 0.79205 | -11.57595 | -9.1687 | 0.79329 | -11.69656 | -9.27874 | 0.79413 | -12.03826 | -9.55998
84.00019 | 10:52 | -10.30216 | -4.6642 | 0.72355 | -12.39418 | -8.96783 | 0.6756 | -10.54017 | -7.12096 | 0.65316 | -11.74779 | -7.67324 | 0.47819 | -9.01197 | -4.30942 | 0.70118 | -12.6602 | -8.87713 | 0.73487 | -11.81743 | -8.68422 | 0.53632 | -10.07033 | -5.40089 | 0.8036 | -12.44226 | -9.99856 | 0.79788 | -12.46076 | -9.94226 | 0.81321 | -12.59871 | -10.24535 | 0.81499 | -12.50199 | -10.18904 | 0.75525 | -11.93248 | -9.01203 | 0.71092 | -10.47498 | -7.44689 | 0.77781 | -8.29209 | -6.44965 | 0.57704 | -8.53732 | -4.92639 | 0.77861 | -11.21884 | -8.73509 | 0.60439 | -10.15509 | -6.13764 | 0.76564 | -11.74002 | -8.98863 | 0.7863 | -12.15439 | -9.55702 | 0.76658 | -11.50238 | -8.81755 | 0.79756 | -11.50531 | -9.17615 | 0.78842 | -11.75593 | -9.26865 | 0.80725 | -11.90246 | -9.60829
84.25007 | 11:05 | -10.13134 | -4.67544 | 0.71717 | -12.41876 | -8.90641 | 0.62574 | -10.82351 | -6.77268 | 0.73069 | -11.08184 | -8.09743 | 0.48309 | -8.63716 | -4.17252 | 0.72106 | -12.47969 | -8.99858 | 0.73559 | -11.7301 | -8.62853 | 0.54489 | -10.3016 | -5.61325 | 0.80535 | -12.41791 | -10.00075 | 0.79482 | -12.50357 | -9.93805 | 0.81547 | -12.55211 | -10.23586 | 0.82579 | -12.35575 | -10.20321 | 0.75816 | -11.90658 | -9.02707 | 0.69349 | -10.65611 | -7.38995 | 0.77177 | -8.32482 | -6.42485 | 0.57701 | -8.52731 | -4.92038 | 0.76893 | -11.4568 | -8.80947 | 0.63199 | -9.29766 | -5.87602 | 0.76355 | -11.75513 | -8.97566 | 0.80783 | -11.87351 | -9.5918 | 0.76391 | -11.52842 | -8.80665 | 0.77613 | -11.74701 | -9.11718 | 0.76743 | -11.96219 | -9.18018 | 0.79152 | -12.0649 | -9.54956
84.50003 | 11:11 | -10.09794 | -4.70223 | 0.73495 | -12.30765 | -9.04551 | 0.65454 | -11.02236 | -7.21456 | 0.69032 | -11.58428 | -7.99691 | 0.47809 | -8.91998 | -4.26452 | 0.72254 | -12.47291 | -9.0122 | 0.72787 | -11.88319 | -8.64937 | 0.51704 | -10.07572 | -5.20952 | 0.80455 | -12.42083 | -9.99319 | 0.79462 | -12.49998 | -9.93276 | 0.81384 | -12.58778 | -10.24445 | 0.82765 | -12.34222 | -10.21509 | 0.75105 | -11.96987 | -8.98995 | 0.69089 | -10.79921 | -7.4611 | 0.7799 | -8.26638 | -6.44693 | 0.57475 | -8.56992 | -4.92555 | 0.77708 | -11.36385 | -8.83059 | 0.58726 | -10.49249 | -6.16184 | 0.75954 | -11.76354 | -8.93485 | 0.80207 | -11.95061 | -9.58523 | 0.76123 | -11.55572 | -8.79657 | 0.79069 | -11.57875 | -9.15522 | 0.78115 | -11.82456 | -9.23676 | 0.78988 | -12.07594 | -9.53857
84.75005 | 12:26 | -9.21836 | -4.77401 | 0.72775 | -12.33959 | -8.98018 | 0.69055 | -10.5715 | -7.30014 | 0.70115 | -11.35556 | -7.96191 | 0.45781 | -9.37464 | -4.29179 | 0.7063 | -12.61574 | -8.91054 | 0.72521 | -11.90701 | -8.6351 | 0.59532 | -8.95899 | -5.33342 | 0.81 | -12.36007 | -10.01164 | 0.80723 | -12.32771 | -9.95133 | 0.81021 | -12.63138 | -10.23408 | 0.81639 | -12.48057 | -10.18901 | 0.75049 | -11.99309 | -9.00073 | 0.70543 | -10.63236 | -7.50039 | 0.77421 | -8.30951 | -6.43332 | 0.57326 | -8.54755 | -4.9 | 0.78232 | -11.15631 | -8.72778 | 0.60569 | -9.87868 | -5.98346 | 0.75485 | -11.84517 | -8.94134 | 0.77957 | -12.19805 | -9.50926 | 0.77796 | -11.32992 | -8.81425 | 0.78984 | -11.57225 | -9.14023 | 0.79306 | -11.6651 | -9.25114 | 0.79245 | -12.03198 | -9.53476
85.00004 | 11:28 | -9.91883 | -4.73813 | 0.73559 | -12.18724 | -8.96483 | 0.67244 | -10.82451 | -7.27881 | 0.67253 | -11.58403 | -7.79064 | 0.48746 | -8.90783 | -4.34226 | 0.71797 | -12.44654 | -8.93629 | 0.73887 | -11.76881 | -8.69568 | 0.49294 | -10.29925 | -5.07687 | 0.79899 | -12.49068 | -9.97996 | 0.80507 | -12.35217 | -9.9444 | 0.80201 | -12.72441 | -10.20508 | 0.81468 | -12.50412 | -10.18692 | 0.76894 | -11.79155 | -9.06696 | 0.73658 | -10.07733 | -7.42275 | 0.77105 | -8.32818 | -6.42144 | 0.56872 | -8.62373 | -4.90446 | 0.79853 | -10.97045 | -8.76021 | 0.61249 | -10.03383 | -6.14566 | 0.74562 | -11.91991 | -8.88769 | 0.79742 | -12.00097 | -9.56982 | 0.76935 | -11.45799 | -8.81525 | 0.78574 | -11.63582 | -9.14277 | 0.77092 | -11.93137 | -9.19815 | 0.80419 | -11.91716 | -9.58369
85.25003 | 11:06 | -10.14808 | -4.69689 | 0.76521 | -12.02123 | -9.19877 | 0.66824 | -10.90214 | -7.2853 | 0.64325 | -11.81455 | -7.59966 | 0.45238 | -9.05792 | -4.09762 | 0.70646 | -12.52868 | -8.85105 | 0.72732 | -11.88196 | -8.64199 | 0.64342 | -8.86753 | -5.70552 | 0.81063 | -12.36993 | -10.02744 | 0.79359 | -12.48899 | -9.91115 | 0.82196 | -12.49808 | -10.27299 | 0.81616 | -12.48728 | -10.19161 | 0.75724 | -11.91402 | -9.02183 | 0.69956 | -10.74804 | -7.51895 | 0.77634 | -8.28726 | -6.4337 | 0.58882 | -8.41822 | -4.95685 | 0.74919 | -11.5935 | -8.68575 | 0.61586 | -9.71932 | -5.9857 | 0.75891 | -11.7993 | -8.95464 | 0.79834 | -11.99344 | -9.5749 | 0.75706 | -11.60635 | -8.78669 | 0.78816 | -11.60391 | -9.14578 | 0.78442 | -11.79041 | -9.24862 | 0.80254 | -11.91421 | -9.56165
85.5 | 11:39 | -9.87821 | -4.79545 | 0.73816 | -12.27188 | -9.05859 | 0.65388 | -10.86777 | -7.10618 | 0.67845 | -11.31986 | -7.67992 | 0.48357 | -8.73943 | -4.22609 | 0.71669 | -12.47124 | -8.93808 | 0.74035 | -11.7665 | -8.71127 | 0.61999 | -8.60803 | -5.33689 | 0.80019 | -12.46004 | -9.97041 | 0.80564 | -12.34227 | -9.94344 | 0.82269 | -12.48923 | -10.27472 | 0.81819 | -12.48099 | -10.21182 | 0.75371 | -11.96287 | -9.01657 | 0.68141 | -10.67607 | -7.27476 | 0.77033 | -8.3312 | -6.41774 | 0.57666 | -8.49439 | -4.89834 | 0.80065 | -10.86155 | -8.69626 | 0.59284 | -10.28232 | -6.09582 | 0.76991 | -11.68413 | -8.99573 | 0.78503 | -12.15047 | -9.53848 | 0.75997 | -11.57532 | -8.79685 | 0.79137 | -11.56946 | -9.15576 | 0.78332 | -11.78631 | -9.23244 | 0.81003 | -11.86276 | -9.6092
85.75009 | 11:50 | -9.69041 | -4.77552 | 0.7466 | -12.18907 | -9.10037 | 0.65565 | -10.57716 | -6.93494 | 0.70315 | -11.73101 | -8.24861 | 0.45983 | -9.25894 | -4.25757 | 0.73488 | -12.31284 | -9.04845 | 0.73025 | -11.86092 | -8.66147 | 0.58927 | -9.59138 | -5.65187 | 0.81972 | -12.24989 | -10.04151 | 0.8068 | -12.34495 | -9.95984 | 0.81312 | -12.59594 | -10.24197 | 0.81837 | -12.44624 | -10.18563 | 0.75218 | -11.96796 | -9.00212 | 0.72782 | -10.20012 | -7.42384 | 0.79041 | -8.16336 | -6.45238 | 0.57636 | -8.55809 | -4.93255 | 0.80112 | -10.8459 | -8.68885 | 0.53381 | -10.00028 | -5.33826 | 0.76771 | -11.69391 | -8.97749 | 0.80168 | -11.94232 | -9.57389 | 0.76323 | -11.52291 | -8.7946 | 0.76727 | -11.82881 | -9.07589 | 0.78903 | -11.73041 | -9.25565 | 0.80929 | -11.85519 | -9.59426
86.00021 | 11:02 | -10.26119 | -4.71527 | 0.73941 | -12.22928 | -9.04244 | 0.6748 | -10.87207 | -7.33642 | 0.68026 | -11.23943 | -7.64569 | 0.50808 | -8.44258 | -4.28953 | 0.71061 | -12.53732 | -8.90919 | 0.73082 | -11.8404 | -8.6532 | 0.57813 | -9.78354 | -5.65613 | 0.80722 | -12.39167 | -10.00277 | 0.80063 | -12.41501 | -9.93989 | 0.81027 | -12.63016 | -10.23382 | 0.82146 | -12.40972 | -10.19414 | 0.74827 | -12.01114 | -8.98761 | 0.68764 | -10.61943 | -7.30232 | 0.7789 | -8.26421 | -6.43696 | 0.57366 | -8.57548 | -4.91941 | 0.75856 | -11.42745 | -8.6684 | 0.56663 | -10.00948 | -5.67168 | 0.75964 | -11.76403 | -8.93647 | 0.78177 | -12.15502 | -9.5024 | 0.76794 | -11.47073 | -8.80889 | 0.7881 | -11.59711 | -9.13966 | 0.7723 | -11.91841 | -9.2046 | 0.80912 | -11.85931 | -9.59558
86.25012 | 12:09 | -9.47794 | -4.80117 | 0.76896 | -11.83525 | -9.10081 | 0.69551 | -10.57011 | -7.35164 | 0.69539 | -11.2006 | -7.78875 | 0.47008 | -9.29172 | -4.36781 | 0.72751 | -12.36672 | -8.99692 | 0.73525 | -11.81252 | -8.68514 | 0.60119 | -9.2807 | -5.57945 | 0.80789 | -12.38488 | -10.00566 | 0.79069 | -12.52703 | -9.90501 | 0.82871 | -12.39654 | -10.27313 | 0.81512 | -12.48939 | -10.18036 | 0.76865 | -11.80412 | -9.07328 | 0.69798 | -10.72384 | -7.48508 | 0.76712 | -8.34926 | -6.40491 | 0.5908 | -8.4015 | -4.96362 | 0.78474 | -11.14477 | -8.7457 | 0.51378 | -10.60206 | -5.44712 | 0.75858 | -11.794 | -8.94673 | 0.79492 | -12.01423 | -9.55035 | 0.7748 | -11.39086 | -8.82564 | 0.7817 | -11.66777 | -9.12064 | 0.78063 | -11.8358 | -9.23936 | 0.81054 | -11.82946 | -9.5883
86.50008 | 10:43 | -10.39169 | -4.63835 | 0.75873 | -11.91486 | -9.04018 | 0.66993 | -10.84403 | -7.26478 | 0.65809 | -11.77139 | -7.74662 | 0.48285 | -9.00931 | -4.35016 | 0.70478 | -12.56571 | -8.8561 | 0.7396 | -11.68892 | -8.64516 | 0.56033 | -9.89464 | -5.54426 | 0.821 | -12.22827 | -10.03941 | 0.79531 | -12.48369 | -9.92836 | 0.80579 | -12.67619 | -10.21429 | 0.83095 | -12.29689 | -10.21812 | 0.77303 | -11.743 | -9.07767 | 0.72983 | -10.32509 | -7.53556 | 0.79073 | -8.18151 | -6.46938 | 0.57466 | -8.5715 | -4.92568 | 0.74847 | -11.56114 | -8.65312 | 0.56113 | -10.38772 | -5.82883 | 0.76646 | -11.71218 | -8.97687 | 0.77517 | -12.2548 | -9.49953 | 0.76083 | -11.56077 | -8.79576 | 0.77049 | -11.78278 | -9.07847 | 0.7729 | -11.91802 | -9.21139 | 0.80954 | -11.83773 | -9.58314
86.75023 | 11:01 | -10.29704 | -4.72614 | 0.76031 | -12.08406 | -9.18769 | 0.64975 | -10.98086 | -7.13481 | 0.65142 | -11.53706 | -7.51543 | 0.46059 | -8.95466 | -4.12444 | 0.72799 | -12.37795 | -9.01097 | 0.7416 | -11.76848 | -8.72748 | 0.58572 | -9.71798 | -5.69199 | 0.80888 | -12.3776 | -10.01194 | 0.7978 | -12.43737 | -9.92253 | 0.81616 | -12.55152 | -10.244 | 0.82319 | -12.38655 | -10.1965 | 0.76814 | -11.80082 | -9.06462 | 0.70616 | -10.58251 | -7.47293 | 0.78259 | -8.22254 | -6.4349 | 0.57554 | -8.55418 | -4.92323 | 0.76058 | -11.47182 | -8.7252 | 0.62491 | -9.69274 | -6.05706 | 0.77264 | -11.59933 | -8.96206 | 0.78322 | -12.16739 | -9.52981 | 0.74477 | -11.73244 | -8.73792 | 0.79045 | -11.56371 | -9.14055 | 0.78971 | -11.72214 | -9.25709 | 0.81162 | -11.82401 | -9.59663
87.00009 | 11:30 | -9.93661 | -4.75982 | 0.69405 | -12.54282 | -8.70541 | 0.65739 | -10.86886 | -7.14512 | 0.65846 | -11.64614 | -7.66856 | 0.49667 | -8.51406 | -4.2287 | 0.72659 | -12.39432 | -9.00563 | 0.7308 | -11.84738 | -8.65811 | 0.55622 | -10.06869 | -5.60038 | 0.79383 | -12.52827 | -9.9453 | 0.79584 | -12.46062 | -9.91667 | 0.8189 | -12.51889 | -10.25172 | 0.81942 | -12.43581 | -10.1901 | 0.74868 | -12.00484 | -8.98781 | 0.71485 | -10.43793 | -7.46154 | 0.78766 | -8.1882 | -6.44949 | 0.57504 | -8.49334 | -4.88403 | 0.7615 | -11.52784 | -8.77845 | 0.59232 | -8.76633 | -5.19245 | 0.75959 | -11.76938 | -8.93989 | 0.80029 | -11.9674 | -9.57734 | 0.76043 | -11.55599 | -8.78752 | 0.7927 | -11.5361 | -9.1447 | 0.78247 | -11.78309 | -9.21996 | 0.79275 | -12.02692 | -9.53432
87.25021 | 11:26 | -9.91566 | -4.72633 | 0.73429 | -12.13741 | -8.91237 | 0.64043 | -10.82232 | -6.93095 | 0.70886 | -10.60207 | -7.51538 | 0.50353 | -8.60715 | -4.334 | 0.74247 | -12.18303 | -9.04555 | 0.73519 | -11.81164 | -8.6838 | 0.55138 | -9.92194 | -5.47076 | 0.79656 | -12.49732 | -9.95483 | 0.79839 | -12.43632 | -9.92906 | 0.80833 | -12.645 | -10.22137 | 0.82414 | -12.37808 | -10.20125 | 0.77361 | -11.74324 | -9.08466 | 0.72945 | -10.39196 | -7.5804 | 0.78477 | -8.22701 | -6.45627 | 0.58474 | -8.44316 | -4.93706 | 0.77775 | -11.30097 | -8.78935 | 0.5761 | -8.68573 | -5.00385 | 0.75767 | -11.79679 | -8.93808 | 0.78865 | -12.10038 | -9.54301 | 0.76532 | -11.48782 | -8.79187 | 0.7743 | -11.75511 | -9.10195 | 0.77701 | -11.85394 | -9.21062 | 0.78599 | -12.09722 | -9.50834
87.50019 | 11:14 | -9.92744 | -4.64991 | 0.69965 | -12.47554 | -8.72856 | 0.61837 | -11.03779 | -6.82538 | 0.69254 | -11.13917 | -7.71435 | 0.47258 | -8.97281 | -4.2404 | 0.73467 | -12.18943 | -8.95521 | 0.73677 | -11.80141 | -8.69492 | 0.54862 | -9.11613 | -5.00125 | 0.80081 | -12.46081 | -9.97879 | 0.79375 | -12.46711 | -9.89578 | 0.83062 | -12.36811 | -10.27318 | 0.82241 | -12.40484 | -10.20182 | 0.75456 | -11.93033 | -9.0021 | 0.69325 | -10.76783 | -7.46484 | 0.78071 | -8.2547 | -6.44452 | 0.58316 | -8.45335 | -4.92966 | 0.78661 | -11.04271 | -8.68635 | 0.58822 | -8.82976 | -5.19388 | 0.75791 | -11.79058 | -8.93623 | 0.78434 | -12.14068 | -9.52242 | 0.77142 | -11.40644 | -8.79919 | 0.77378 | -11.77498 | -9.11123 | 0.79122 | -11.67571 | -9.23805 | 0.81025 | -11.85238 | -9.60337
87.75011 | 10:01 | -9.16493 | -3.82199 | 0.7576 | -12.05913 | -9.13598 | 0.6775 | -10.54713 | -7.14565 | 0.70821 | -11.12105 | -7.87601 | 0.51071 | -9.09295 | -4.64386 | 0.71664 | -12.49119 | -8.95171 | 0.72731 | -11.90925 | -8.66173 | 0.55888 | -9.49917 | -5.30894 | 0.80328 | -12.43958 | -9.99247 | 0.79818 | -12.43527 | -9.92558 | 0.82247 | -12.48143 | -10.26559 | 0.8114 | -12.52491 | -10.16267 | 0.76815 | -11.792 | -9.05801 | 0.69804 | -10.94623 | -7.64094 | 0.77963 | -8.25804 | -6.43823 | 0.57774 | -8.51191 | -4.91765 | 0.77856 | -11.17509 | -8.70051 | 0.50263 | -10.11919 | -5.08624 | 0.75778 | -11.79204 | -8.93573 | 0.78911 | -12.09055 | -9.54081 | 0.76256 | -11.52271 | -8.78681 | 0.78658 | -11.61987 | -9.13998 | 0.7811 | -11.81651 | -9.22985 | 0.79503 | -11.99764 | -9.53849
88.0001 | 10:43 | -9.75816 | -4.35916 | 0.69515 | -12.54062 | -8.71762 | 0.66116 | -10.81371 | -7.14954 | 0.75004 | -10.07504 | -7.55672 | 0.45232 | -8.91103 | -4.03059 | 0.71478 | -12.47427 | -8.9164 | 0.74262 | -11.72261 | -8.70547 | 0.5522 | -9.8172 | -5.42103 | 0.80759 | -12.39518 | -10.01017 | 0.80849 | -12.31613 | -9.95741 | 0.82803 | -12.4037 | -10.27065 | 0.81954 | -12.42912 | -10.18615 | 0.75835 | -11.89096 | -9.01752 | 0.72444 | -10.67988 | -7.73692 | 0.77354 | -8.29989 | -6.42033 | 0.57182 | -8.56581 | -4.89807 | 0.77485 | -11.34819 | -8.79317 | 0.53501 | -9.47728 | -5.07047 | 0.74632 | -11.91299 | -8.89089 | 0.77759 | -12.21798 | -9.50059 | 0.75737 | -11.58306 | -8.77269 | 0.77668 | -11.71916 | -9.10199 | 0.77599 | -11.87879 | -9.21777 | 0.80704 | -11.86993 | -9.57955
88.25024 | 9:51 | -9.45365 | -3.88037 | 0.71012 | -12.44579 | -8.83804 | 0.65386 | -10.86979 | -7.10728 | 0.68544 | -10.28187 | -7.0476 | 0.45267 | -9.09127 | -4.11534 | 0.71035 | -12.5222 | -8.89518 | 0.73378 | -11.82416 | -8.67635 | 0.59294 | -9.88348 | -5.86032 | 0.80795 | -12.36689 | -9.99177 | 0.80585 | -12.34793 | -9.95062 | 0.81187 | -12.58718 | -10.21915 | 0.82742 | -12.32423 | -10.19733 | 0.76733 | -11.80385 | -9.05751 | 0.72788 | -10.5466 | -7.67669 | 0.7865 | -8.21241 | -6.45906 | 0.58362 | -8.45189 | -4.93266 | 0.76991 | -11.29116 | -8.69316 | 0.54098 | -9.79959 | -5.30141 | 0.76211 | -11.71483 | -8.92793 | 0.79059 | -12.09835 | -9.56485 | 0.7688 | -11.44725 | -8.8007 | 0.79278 | -11.54028 | -9.14888 | 0.79014 | -11.68376 | -9.23183 | 0.81226 | -11.77588 | -9.56509
88.50003 | 10:00 | -9.2943 | -3.8711 | 0.71927 | -12.40014 | -8.91908 | 0.68151 | -10.67901 | -7.27786 | 0.71497 | -10.13755 | -7.24806 | 0.46112 | -9.0158 | -4.15735 | 0.72228 | -12.38142 | -8.94286 | 0.73408 | -11.82048 | -8.6772 | 0.57108 | -10.05957 | -5.74482 | 0.80655 | -12.38488 | -9.98903 | 0.79473 | -12.47501 | -9.91431 | 0.82213 | -12.4844 | -10.26385 | 0.80877 | -12.5616 | -10.15941 | 0.76068 | -11.89418 | -9.04773 | 0.70763 | -10.61287 | -7.50999 | 0.76998 | -8.33762 | -6.4198 | 0.57547 | -8.54321 | -4.91639 | 0.76169 | -11.30955 | -8.61441 | 0.54015 | -9.58644 | -5.17809 | 0.7448 | -11.90497 | -8.86684 | 0.79426 | -12.05815 | -9.57725 | 0.76212 | -11.518 | -8.77806 | 0.78956 | -11.57354 | -9.13801 | 0.81006 | -11.43804 | -9.26554 | 0.797 | -11.96351 | -9.53494
88.75022 | 10:23 | -9.55192 | -4.13157 | 0.70696 | -12.47603 | -8.8201 | 0.64096 | -10.99413 | -7.04677 | 0.78525 | -9.23361 | -7.25072 | 0.4624 | -9.28056 | -4.29129 | 0.73114 | -12.29257 | -8.98754 | 0.73492 | -11.75261 | -8.63727 | 0.61626 | -9.89294 | -6.09663 | 0.80235 | -12.44287 | -9.98354 | 0.79586 | -12.47359 | -9.92723 | 0.80989 | -12.62578 | -10.22551 | 0.82131 | -12.40743 | -10.19032 | 0.77378 | -11.73955 | -9.08383 | 0.72973 | -9.99193 | -7.29139 | 0.78546 | -8.21704 | -6.45413 | 0.56941 | -8.59628 | -4.8948 | 0.78794 | -11.08403 | -8.73355 | 0.54837 | -9.60639 | -5.26789 | 0.74805 | -11.87954 | -8.88651 | 0.78755 | -12.10171 | -9.53067 | 0.75741 | -11.57304 | -8.76555 | 0.78093 | -11.67279 | -9.11561 | 0.78539 | -11.73863 | -9.21944 | 0.7957 | -11.99536 | -9.54467
89.00007 | 10:34 | -9.77696 | -4.30164 | 0.7169 | -12.40862 | -8.89574 | 0.65252 | -10.81923 | -7.05976 | 0.70884 | -10.65474 | -7.5525 | 0.51177 | -9.04339 | -4.62809 | 0.7215 | -12.42091 | -8.96162 | 0.73145 | -11.86287 | -8.67706 | 0.59056 | -9.86429 | -5.82549 | 0.80374 | -12.42503 | -9.98648 | 0.79987 | -12.41248 | -9.92833 | 0.81472 | -12.56146 | -10.2341 | 0.81636 | -12.4647 | -10.17565 | 0.76963 | -11.77951 | -9.06586 | 0.70032 | -10.66356 | -7.4679 | 0.78167 | -8.24736 | -6.44672 | 0.57065 | -8.59691 | -4.90579 | 0.76899 | -11.41145 | -8.77529 | 0.52515 | -10.10808 | -5.30826 | 0.7571 | -11.78724 | -8.92408 | 0.78192 | -12.16706 | -9.5136 | 0.76499 | -11.49676 | -8.79485 | 0.79421 | -11.49866 | -9.13239 | 0.78929 | -11.70171 | -9.23605 | 0.80404 | -11.88317 | -9.55451
89.25014 | 11:00 | -9.75825 | -4.47447 | 0.68324 | -12.61557 | -8.61949 | 0.64593 | -10.98984 | -7.0987 | 0.70511 | -10.69285 | -7.53968 | 0.50301 | -9.20678 | -4.63114 | 0.71104 | -12.53669 | -8.91407 | 0.74658 | -11.68467 | -8.72356 | 0.60871 | -9.80908 | -5.97092 | 0.80284 | -12.43224 | -9.98105 | 0.80335 | -12.37856 | -9.94436 | 0.81425 | -12.5736 | -10.2381 | 0.81262 | -12.51152 | -10.16712 | 0.75996 | -11.88352 | -9.03095 | 0.69698 | -10.08923 | -7.03199 | 0.78419 | -8.21054 | -6.43861 | 0.58317 | -8.44464 | -4.92464 | 0.7541 | -11.53482 | -8.69841 | 0.57555 | -9.74581 | -5.60923 | 0.75382 | -11.80162 | -8.89633 | 0.78508 | -12.13724 | -9.52865 | 0.76026 | -11.54368 | -8.77616 | 0.795 | -11.50265 | -9.14455 | 0.78061 | -11.78946 | -9.20303 | 0.79123 | -12.03328 | -9.52114
89.50016 | 11:05 | -9.83593 | -4.5436 | 0.72861 | -12.30996 | -8.96919 | 0.65695 | -10.91457 | -7.17032 | 0.74697 | -9.95668 | -7.43739 | 0.50193 | -8.98517 | -4.50995 | 0.74066 | -12.19647 | -9.03342 | 0.73433 | -11.81194 | -8.67385 | 0.64392 | -9.27439 | -5.97196 | 0.81139 | -12.34802 | -10.01912 | 0.80131 | -12.39201 | -9.92981 | 0.81108 | -12.5985 | -10.21834 | 0.8142 | -12.49268 | -10.17159 | 0.75594 | -11.93437 | -9.02173 | 0.69521 | -10.70436 | -7.44173 | 0.78363 | -8.21971 | -6.44118 | 0.58465 | -8.43192 | -4.92973 | 0.78603 | -11.1848 | -8.79161 | 0.50594 | -10.6032 | -5.36454 | 0.75361 | -11.81854 | -8.90657 | 0.78817 | -12.11944 | -9.55216 | 0.75564 | -11.58992 | -8.75778 | 0.78851 | -11.58322 | -9.13352 | 0.79158 | -11.68739 | -9.25156 | 0.80215 | -11.93856 | -9.57652
89.7501 | 10:37 | -10.17548 | -4.50216 | 0.75748 | -11.93843 | -9.04317 | 0.66996 | -10.94753 | -7.33442 | 0.73494 | -10.39364 | -7.63871 | 0.51767 | -8.72494 | -4.51667 | 0.70498 | -12.58709 | -8.8737 | 0.73815 | -11.79443 | -8.70601 | 0.59503 | -9.88706 | -5.88309 | 0.79251 | -12.54189 | -9.93955 | 0.80652 | -12.33994 | -9.9524 | 0.81396 | -12.56897 | -10.23065 | 0.82118 | -12.40386 | -10.18585 | 0.74662 | -12.02432 | -8.97756 | 0.71473 | -10.88833 | -7.78226 | 0.78972 | -8.17113 | -6.45287 | 0.58903 | -8.42686 | -4.96372 | 0.78211 | -11.21054 | -8.76788 | 0.56299 | -9.88672 | -5.56608 | 0.76096 | -11.73946 | -8.9332 | 0.79191 | -12.02439 | -9.5222 | 0.75269 | -11.65291 | -8.77098 | 0.78452 | -11.6342 | -9.12725 | 0.77827 | -11.83813 | -9.2133 | 0.80778 | -11.86069 | -9.58084
90.00022 | 11:00 | -10.12105 | -4.63556 | 0.71501 | -12.41433 | -8.8763 | 0.68019 | -10.77868 | -7.33155 | 0.64702 | -11.24599 | -7.27636 | 0.44245 | -9.37444 | -4.14775 | 0.74133 | -12.17753 | -9.02754 | 0.71672 | -11.97706 | -8.58421 | 0.60168 | -9.05924 | -5.4508 | 0.80082 | -12.4423 | -9.96409 | 0.81207 | -12.25637 | -9.95302 | 0.80382 | -12.68174 | -10.19385 | 0.82142 | -12.40051 | -10.18607 | 0.77524 | -11.71219 | -9.0797 | 0.72276 | -10.26404 | -7.41842 | 0.79378 | -8.13953 | -6.46102 | 0.58991 | -8.37202 | -4.93873 | 0.77393 | -11.34128 | -8.77732 | 0.61249 | -9.61223 | -5.88737 | 0.7548 | -11.81388 | -8.91713 | 0.78399 | -12.12319 | -9.50451 | 0.75072 | -11.64945 | -8.7455 | 0.78682 | -11.60048 | -9.12747 | 0.7851 | -11.75659 | -9.2301 | 0.79769 | -11.96117 | -9.5413
90.25013 | 11:22 | -9.61958 | -4.55911 | 0.727 | -12.31012 | -8.94946 | 0.66166 | -11.05283 | -7.31319 | 0.68883 | -10.94191 | -7.53706 | 0.45543 | -9.42656 | -4.29318 | 0.72941 | -12.34658 | -9.00573 | 0.73542 | -11.79681 | -8.67557 | 0.56374 | -9.5177 | -5.36555 | 0.80154 | -12.44106 | -9.972 | 0.80717 | -12.32061 | -9.94489 | 0.8168 | -12.52466 | -10.23016 | 0.83028 | -12.28368 | -10.19887 | 0.76709 | -11.81186 | -9.06082 | 0.72291 | -10.11369 | -7.31126 | 0.79712 | -8.10761 | -6.4627 | 0.58188 | -8.49104 | -4.94079 | 0.78798 | -11.24733 | -8.86263 | 0.55452 | -10.10914 | -5.60573 | 0.74906 | -11.87764 | -8.89708 | 0.80343 | -11.90068 | -9.56136 | 0.75143 | -11.64783 | -8.75253 | 0.78517 | -11.60556 | -9.11239 | 0.7735 | -11.86871 | -9.18041 | 0.80958 | -11.81056 | -9.56161
90.50016 | 11:12 | -10.07561 | -4.69865 | 0.73002 | -12.31698 | -8.99167 | 0.67418 | -10.98049 | -7.40281 | 0.66006 | -11.74845 | -7.75468 | 0.48557 | -8.96494 | -4.3531 | 0.72304 | -12.35992 | -8.9367 | 0.71172 | -12.00775 | -8.54618 | 0.56679 | -9.54553 | -5.41032 | 0.7993 | -12.46451 | -9.96291 | 0.79781 | -12.44309 | -9.92717 | 0.81565 | -12.53854 | -10.22704 | 0.83267 | -12.23225 | -10.18539 | 0.75982 | -11.89291 | -9.03647 | 0.66406 | -10.74111 | -7.13271 | 0.77554 | -8.28216 | -6.42318 | 0.58806 | -8.43992 | -4.96317 | 0.78573 | -11.11425 | -8.73274 | 0.57414 | -9.67869 | -5.55689 | 0.74349 | -11.89978 | -8.84738 | 0.79166 | -12.0483 | -9.53812 | 0.76565 | -11.47119 | -8.7829 | 0.78127 | -11.66429 | -9.11298 | 0.77265 | -11.86897 | -9.17059 | 0.81152 | -11.79606 | -9.57271
90.75024 | 11:43 | -9.9121 | -4.83704 | 0.75106 | -12.14342 | -9.1204 | 0.6405 | -11.30988 | -7.24403 | 0.66376 | -11.56123 | -7.67384 | 0.47061 | -9.01283 | -4.24148 | 0.70175 | -12.60908 | -8.84838 | 0.71453 | -11.99534 | -8.57098 | 0.5703 | -9.52212 | -5.43045 | 0.81497 | -12.28034 | -10.00806 | 0.80339 | -12.36884 | -9.93704 | 0.82073 | -12.47439 | -10.2381 | 0.81871 | -12.42532 | -10.17277 | 0.76711 | -11.80963 | -9.05931 | 0.70845 | -10.42973 | -7.389 | 0.7884 | -8.18449 | -6.45268 | 0.57839 | -8.52742 | -4.93221 | 0.79726 | -11.15986 | -8.89735 | 0.6131 | -9.24509 | -5.66819 | 0.75726 | -11.77014 | -8.91308 | 0.78722 | -12.06919 | -9.50105 | 0.75449 | -11.59371 | -8.74735 | 0.79904 | -11.42811 | -9.13149 | 0.78164 | -11.79639 | -9.22049 | 0.7995 | -11.93136 | -9.53909
91.00023 | 11:16 | -10.05623 | -4.71807 | 0.72256 | -12.36593 | -8.93509 | 0.68222 | -10.9165 | -7.4475 | 0.69469 | -11.43098 | -7.94098 | 0.4918 | -8.75902 | -4.30772 | 0.71483 | -12.48373 | -8.9238 | 0.73982 | -11.7702 | -8.70783 | 0.61781 | -9.43175 | -5.82705 | 0.81984 | -12.23507 | -10.03077 | 0.81706 | -12.14828 | -9.92582 | 0.81232 | -12.58156 | -10.22029 | 0.82851 | -12.28396 | -10.17739 | 0.74306 | -12.04465 | -8.94995 | 0.71551 | -9.85066 | -7.04824 | 0.79662 | -8.09837 | -6.4513 | 0.56069 | -8.66206 | -4.85674 | 0.75162 | -11.61752 | -8.73196 | 0.56911 | -9.91955 | -5.64533 | 0.75197 | -11.85725 | -8.91634 | 0.79541 | -11.99859 | -9.54376 | 0.77698 | -11.30373 | -8.78281 | 0.77417 | -11.73153 | -9.08221 | 0.78112 | -11.78957 | -9.20907 | 0.80501 | -11.86237 | -9.54934
91.25015 | 11:23 | -9.85213 | -4.6741 | 0.69474 | -12.52039 | -8.69841 | 0.67221 | -11.10554 | -7.46526 | 0.71825 | -11.69334 | -8.39872 | 0.46131 | -8.83863 | -4.07737 | 0.70696 | -12.53686 | -8.86301 | 0.71054 | -11.98267 | -8.51419 | 0.616 | -8.92768 | -5.49948 | 0.81164 | -12.33306 | -10.01004 | 0.7916 | -12.49891 | -9.89407 | 0.80751 | -12.62624 | -10.19579 | 0.81241 | -12.49403 | -10.15023 | 0.75676 | -11.90462 | -9.00894 | 0.70138 | -10.43937 | -7.32196 | 0.77278 | -8.30025 | -6.41423 | 0.58148 | -8.46917 | -4.92466 | 0.7763 | -11.28486 | -8.76039 | 0.56087 | -10.16652 | -5.70208 | 0.7428 | -11.92844 | -8.86041 | 0.78568 | -12.08556 | -9.49532 | 0.77914 | -11.28088 | -8.78936 | 0.79286 | -11.51496 | -9.12974 | 0.78652 | -11.74019 | -9.23389 | 0.78836 | -12.04314 | -9.49431
91.50022 | 11:28 | -9.90844 | -4.73484 | 0.71657 | -12.41001 | -8.89268 | 0.67871 | -11.11714 | -7.54537 | 0.72758 | -11.62615 | -8.45897 | 0.49357 | -8.96736 | -4.42598 | 0.72329 | -12.39332 | -8.96398 | 0.72499 | -11.89805 | -8.62592 | 0.63678 | -9.23611 | -5.88138 | 0.79607 | -12.48722 | -9.94071 | 0.81437 | -12.22478 | -9.95556 | 0.8185 | -12.50431 | -10.23476 | 0.82327 | -12.35119 | -10.16837 | 0.76441 | -11.83998 | -9.05064 | 0.68206 | -10.58889 | -7.22222 | 0.7683 | -8.32956 | -6.39962 | 0.58467 | -8.44921 | -4.94004 | 0.78522 | -11.17358 | -8.77376 | 0.63129 | -9.22628 | -5.82442 | 0.76189 | -11.74107 | -8.94543 | 0.79527 | -11.98641 | -9.53243 | 0.74728 | -11.68489 | -8.73192 | 0.782 | -11.64129 | -9.10355 | 0.78938 | -11.68157 | -9.22115 | 0.80515 | -11.84427 | -9.53641
91.75003 | 11:22 | -10.04879 | -4.7575 | 0.70749 | -12.3736 | -8.75424 | 0.6568 | -11.15229 | -7.32482 | 0.71069 | -11.43268 | -8.12508 | 0.4504 | -9.14039 | -4.11685 | 0.72075 | -12.39222 | -8.93165 | 0.72685 | -11.88089 | -8.63561 | 0.58321 | -9.97001 | -5.81463 | 0.80421 | -12.41239 | -9.98215 | 0.79788 | -12.41953 | -9.9093 | 0.81696 | -12.52451 | -10.23201 | 0.821 | -12.39063 | -10.17267 | 0.75357 | -11.93814 | -8.9962 | 0.66939 | -10.72424 | -7.17874 | 0.7876 | -8.17679 | -6.44006 | 0.56942 | -8.60396 | -4.89927 | 0.79175 | -11.07552 | -8.7691 | 0.57538 | -9.71549 | -5.59008 | 0.75818 | -11.76618 | -8.92085 | 0.77941 | -12.16836 | -9.48409 | 0.763 | -11.48951 | -8.76653 | 0.79425 | -11.5062 | -9.13879 | 0.76301 | -11.96594 | -9.13009 | 0.793 | -11.99534 | -9.51225
92.00003 | 12:14 | -9.55472 | -4.87286 | 0.75311 | -12.00191 | -9.0387 | 0.68781 | -10.89741 | -7.49538 | 0.6921 | -11.64573 | -8.05999 | 0.45751 | -8.88268 | -4.06393 | 0.70738 | -12.53581 | -8.8676 | 0.74565 | -11.66358 | -8.69691 | 0.63133 | -9.20624 | -5.81215 | 0.80733 | -12.37397 | -9.98986 | 0.79866 | -12.40151 | -9.90463 | 0.81045 | -12.59942 | -10.21119 | 0.81277 | -12.48406 | -10.14669 | 0.75826 | -11.86286 | -8.99515 | 0.72061 | -10.13967 | -7.30676 | 0.79151 | -8.15177 | -6.45219 | 0.56602 | -8.63877 | -4.88974 | 0.74881 | -11.54023 | -8.64144 | 0.62561 | -9.13283 | -5.71355 | 0.77018 | -11.62014 | -8.94955 | 0.79797 | -11.94812 | -9.53421 | 0.75972 | -11.52851 | -8.75849 | 0.77007 | -11.7756 | -9.06804 | 0.76304 | -11.95814 | -9.12455 | 0.80125 | -11.89629 | -9.53191
92.25015 | 11:05 | -10.14527 | -4.68598 | 0.74321 | -12.20565 | -9.07136 | 0.6808 | -10.97366 | -7.47092 | 0.70998 | -11.55893 | -8.20661 | 0.45475 | -8.6459 | -3.93175 | 0.70776 | -12.48619 | -8.83724 | 0.73339 | -11.80678 | -8.65896 | 0.59978 | -9.86374 | -5.91607 | 0.80318 | -12.40268 | -9.96162 | 0.79788 | -12.40888 | -9.90081 | 0.80814 | -12.62287 | -10.20103 | 0.81976 | -12.39599 | -10.16175 | 0.75273 | -11.93841 | -8.98645 | 0.70778 | -10.42506 | -7.37859 | 0.77543 | -8.27476 | -6.41647 | 0.57328 | -8.54776 | -4.90027 | 0.78236 | -11.07488 | -8.66459 | 0.54893 | -9.52179 | -5.22684 | 0.76177 | -11.68185 | -8.89886 | 0.78536 | -12.094 | -9.49812 | 0.76359 | -11.45539 | -8.74718 | 0.78244 | -11.63179 | -9.10118 | 0.77582 | -11.83483 | -9.18171 | 0.7942 | -11.95964 | -9.49835
92.50023 | 11:47 | -9.6218 | -4.72162 | 0.69332 | -12.54371 | -8.69677 | 0.63562 | -11.11148 | -7.06262 | 0.67127 | -11.5307 | -7.7402 | 0.46246 | -7.66088 | -3.54285 | 0.70645 | -12.54575 | -8.863 | 0.73287 | -11.82767 | -8.6681 | 0.59668 | -9.55744 | -5.70271 | 0.80621 | -12.37818 | -9.97943 | 0.7907 | -12.49256 | -9.87789 | 0.81237 | -12.57871 | -10.21851 | 0.81591 | -12.45053 | -10.15854 | 0.76239 | -11.84773 | -9.03263 | 0.71713 | -10.37784 | -7.44224 | 0.78939 | -8.16189 | -6.4429 | 0.56576 | -8.63348 | -4.88449 | 0.76196 | -11.26589 | -8.58413 | 0.56396 | -9.77072 | -5.51026 | 0.74782 | -11.87945 | -8.88364 | 0.78138 | -12.13124 | -9.47907 | 0.77539 | -11.32384 | -8.78035 | 0.78257 | -11.63485 | -9.10507 | 0.77507 | -11.84899 | -9.18385 | 0.78757 | -12.03894 | -9.48151
92.75009 | 10:51 | -10.23553 | -4.62591 | 0.72415 | -12.32741 | -8.92686 | 0.67816 | -10.70776 | -7.26154 | 0.71601 | -10.5622 | -7.56268 | 0.43098 | -8.40229 | -3.62125 | 0.72226 | -12.39356 | -8.95139 | 0.74762 | -11.63739 | -8.7003 | 0.60035 | -9.81682 | -5.89348 | 0.80674 | -12.36856 | -9.9782 | 0.80544 | -12.33531 | -9.93539 | 0.82092 | -12.47668 | -10.24238 | 0.82039 | -12.38949 | -10.16421 | 0.7698 | -11.76922 | -9.05999 | 0.71004 | -10.56246 | -7.49976 | 0.76912 | -8.3139 | -6.39443 | 0.58054 | -8.49247 | -4.93022 | 0.77814 | -11.23956 | -8.74598 | 0.56199 | -10.338 | -5.80987 | 0.7704 | -11.57457 | -8.91708 | 0.77523 | -12.19198 | -9.45163 | 0.75487 | -11.58213 | -8.74295 | 0.79638 | -11.46341 | -9.12922 | 0.77508 | -11.84703 | -9.18236 | 0.79728 | -11.94633 | -9.52455
93.00018 | 11:14 | -9.72556 | -4.55465 | 0.71101 | -12.44383 | -8.84768 | 0.68981 | -10.5618 | -7.28559 | 0.78314 | -9.42001 | -7.37719 | 0.3959 | -9.15849 | -3.62585 | 0.69619 | -12.60581 | -8.77603 | 0.73457 | -11.78669 | -8.6582 | 0.57812 | -9.96352 | -5.76014 | 0.80715 | -12.3642 | -9.97976 | 0.80357 | -12.35385 | -9.92715 | 0.82454 | -12.42249 | -10.24284 | 0.8162 | -12.43771 | -10.1517 | 0.77351 | -11.72582 | -9.07005 | 0.69148 | -10.96726 | -7.58362 | 0.78824 | -8.17209 | -6.44154 | 0.58038 | -8.48639 | -4.92535 | 0.76694 | -11.32699 | -8.68715 | 0.6237 | -9.57891 | -5.97438 | 0.75523 | -11.76756 | -8.88724 | 0.791 | -12.00718 | -9.49766 | 0.75825 | -11.52652 | -8.73999 | 0.78615 | -11.56859 | -9.09463 | 0.77575 | -11.83276 | -9.17923 | 0.80176 | -11.89015 | -9.53307
93.25011 | 11:30 | -9.80235 | -4.69855 | 0.72877 | -12.3069 | -8.96895 | 0.64901 | -11.039 | -7.16439 | 0.70046 | -11.00706 | -7.71001 | 0.42364 | -8.84422 | -3.74676 | 0.70435 | -12.5481 | -8.83824 | 0.72583 | -11.87284 | -8.61765 | 0.60458 | -9.63992 | -5.82811 | 0.80138 | -12.43263 | -9.96328 | 0.81483 | -12.19993 | -9.94085 | 0.82099 | -12.4674 | -10.23557 | 0.8151 | -12.44599 | -10.14467 | 0.76606 | -11.81291 | -9.04935 | 0.74193 | -10.23094 | -7.59066 | 0.79134 | -8.14486 | -6.44538 | 0.57541 | -8.53994 | -4.91395 | 0.77271 | -11.25837 | -8.69943 | 0.614 | -9.61748 | -5.90516 | 0.75373 | -11.80426 | -8.89719 | 0.7939 | -11.97179 | -9.50435 | 0.76253 | -11.48339 | -8.75647 | 0.78556 | -11.5912 | -9.10553 | 0.77247 | -11.86213 | -9.16309 | 0.81674 | -11.70002 | -9.55591
93.50008 | 10:22 | -10.33581 | -4.46613 | 0.71859 | -12.38174 | -8.89737 | 0.67918 | -10.80431 | -7.33805 | 0.6893 | -10.92296 | -7.52917 | 0.44584 | -8.50513 | -3.79195 | 0.72144 | -12.36489 | -8.92056 | 0.73205 | -11.82683 | -8.65778 | 0.62404 | -9.62408 | -6.00583 | 0.79918 | -12.45702 | -9.9554 | 0.79573 | -12.42168 | -9.88431 | 0.81077 | -12.58536 | -10.20379 | 0.82124 | -12.37579 | -10.16348 | 0.77575 | -11.70077 | -9.07689 | 0.71379 | -10.69384 | -7.63311 | 0.78155 | -8.22491 | -6.42815 | 0.57178 | -8.55084 | -4.88924 | 0.77721 | -11.28248 | -8.76881 | 0.55903 | -9.94908 | -5.56179 | 0.76505 | -11.68481 | -8.93944 | 0.77895 | -12.15264 | -9.4663 | 0.76372 | -11.47063 | -8.76031 | 0.78112 | -11.66485 | -9.11169 | 0.77279 | -11.87566 | -9.17743 | 0.79134 | -11.99092 | -9.48885
93.75015 | 11:20 | -9.97855 | -4.71276 | 0.73511 | -12.23163 | -8.99162 | 0.64798 | -11.09024 | -7.18622 | 0.68665 | -11.1308 | -7.64294 | 0.47255 | -9.06884 | -4.28552 | 0.71847 | -12.36628 | -8.88485 | 0.73322 | -11.82265 | -8.66864 | 0.60114 | -9.72322 | -5.84505 | 0.8056 | -12.38623 | -9.97833 | 0.79496 | -12.43214 | -9.88311 | 0.82302 | -12.44099 | -10.23912 | 0.81463 | -12.46651 | -10.15561 | 0.76425 | -11.83379 | -9.04393 | 0.71881 | -10.64763 | -7.65367 | 0.79127 | -8.13669 | -6.43828 | 0.57983 | -8.49293 | -4.92444 | 0.78768 | -11.16851 | -8.79718 | 0.58376 | -9.64354 | -5.62955 | 0.7588 | -11.75874 | -8.92253 | 0.79569 | -11.95515 | -9.51262 | 0.76069 | -11.49152 | -8.74149 | 0.7866 | -11.58916 | -9.11598 | 0.78443 | -11.75026 | -9.21729 | 0.79242 | -11.96757 | -9.48339
94.00023 | 11:19 | -9.81554 | -4.62895 | 0.73126 | -12.2878 | -8.98559 | 0.66298 | -11.02237 | -7.30762 | 0.71916 | -10.58043 | -7.60905 | 0.47442 | -9.20823 | -4.36855 | 0.72413 | -12.36112 | -8.95104 | 0.72467 | -11.87819 | -8.60773 | 0.57525 | -9.58391 | -5.51317 | 0.82582 | -12.13729 | -10.02323 | 0.80581 | -12.32471 | -9.93134 | 0.82189 | -12.45578 | -10.23733 | 0.82338 | -12.33523 | -10.15657 | 0.75646 | -11.91519 | -9.01341 | 0.6769 | -10.82718 | -7.32895 | 0.78897 | -8.14563 | -6.42665 | 0.59149 | -8.37028 | -4.95098 | 0.78007 | -11.23674 | -8.76548 | 0.59153 | -9.00511 | -5.3268 | 0.74934 | -11.84307 | -8.87447 | 0.78588 | -12.08844 | -9.50005 | 0.76832 | -11.40231 | -8.76062 | 0.8055 | -11.35126 | -9.14339 | 0.77734 | -11.80704 | -9.17809 | 0.78699 | -12.01284 | -9.45395
94.25008 | 10:50 | -10.22663 | -4.61847 | 0.72644 | -12.31456 | -8.94579 | 0.66913 | -11.01328 | -7.36932 | 0.68083 | -11.62212 | -7.91264 | 0.4865 | -8.92817 | -4.34354 | 0.71979 | -12.34469 | -8.88561 | 0.74889 | -11.62184 | -8.70345 | 0.57683 | -9.97769 | -5.75538 | 0.80707 | -12.36244 | -9.97735 | 0.79882 | -12.38576 | -9.89395 | 0.81534 | -12.5329 | -10.2186 | 0.81456 | -12.44847 | -10.13999 | 0.76889 | -11.79103 | -9.06601 | 0.7362 | -10.44427 | -7.6891 | 0.76204 | -8.35723 | -6.36856 | 0.57773 | -8.52468 | -4.92494 | 0.78776 | -11.17168 | -8.80055 | 0.56148 | -10.19651 | -5.72511 | 0.7626 | -11.68168 | -8.90847 | 0.79531 | -11.97579 | -9.5245 | 0.76919 | -11.38753 | -8.75915 | 0.77756 | -11.67981 | -9.08172 | 0.76292 | -11.96238 | -9.12629 | 0.80988 | -11.79446 | -9.55216
94.50007 | 10:46 | -10.30427 | -4.62042 | 0.70975 | -12.39939 | -8.8005 | 0.6704 | -11.03834 | -7.40009 | 0.71214 | -11.12342 | -7.9214 | 0.5167 | -8.33789 | -4.30816 | 0.69902 | -12.58165 | -8.79486 | 0.72399 | -11.89388 | -8.611 | 0.63775 | -9.51133 | -6.06582 | 0.80388 | -12.39289 | -9.96242 | 0.79531 | -12.44503 | -9.89761 | 0.81001 | -12.5857 | -10.19452 | 0.80706 | -12.54454 | -10.12414 | 0.75821 | -11.89774 | -9.02103 | 0.71886 | -10.43816 | -7.50353 | 0.77845 | -8.25493 | -6.42601 | 0.5783 | -8.46521 | -4.89542 | 0.75988 | -11.46557 | -8.7125 | 0.55578 | -9.91652 | -5.51142 | 0.76937 | -11.61178 | -8.93372 | 0.77507 | -12.21494 | -9.46749 | 0.77752 | -11.28156 | -8.77169 | 0.78974 | -11.52913 | -9.10502 | 0.78167 | -11.77464 | -9.20387 | 0.79708 | -11.92675 | -9.50655
94.75004 | 11:21 | -9.82378 | -4.64668 | 0.75493 | -12.08131 | -9.12052 | 0.66618 | -11.08429 | -7.3841 | 0.71774 | -11.14943 | -8.00245 | 0.48722 | -8.15683 | -3.97419 | 0.71832 | -12.41203 | -8.91587 | 0.74025 | -11.71928 | -8.67521 | 0.54298 | -10.22396 | -5.55136 | 0.80566 | -12.3817 | -9.97545 | 0.81436 | -12.21426 | -9.94683 | 0.80927 | -12.5942 | -10.19215 | 0.81829 | -12.41511 | -10.15917 | 0.74344 | -12.03817 | -8.94962 | 0.69394 | -10.75751 | -7.46506 | 0.77584 | -8.27548 | -6.42048 | 0.57435 | -8.55754 | -4.91502 | 0.78411 | -11.24404 | -8.81657 | 0.58552 | -9.87356 | -5.78113 | 0.76858 | -11.62979 | -8.93846 | 0.80825 | -11.80881 | -9.54453 | 0.75981 | -11.5076 | -8.74361 | 0.77912 | -11.66474 | -9.08824 | 0.77173 | -11.87405 | -9.16357 | 0.80046 | -11.89091 | -9.51815
95.0001 | 11:21 | -9.73906 | -4.60253 | 0.71137 | -12.40064 | -8.82143 | 0.67146 | -11.08336 | -7.44205 | 0.731 | -11.31844 | -8.27374 | 0.50234 | -8.46174 | -4.25064 | 0.72084 | -12.33288 | -8.88997 | 0.70653 | -12.0244 | -8.49565 | 0.54551 | -9.74318 | -5.31498 | 0.80418 | -12.39388 | -9.96686 | 0.81193 | -12.2412 | -9.93899 | 0.81906 | -12.46213 | -10.20718 | 0.81017 | -12.50642 | -10.13236 | 0.76767 | -11.79047 | -9.05122 | 0.7304 | -10.30799 | -7.52897 | 0.77732 | -8.26517 | -6.42466 | 0.58005 | -8.46336 | -4.90917 | 0.77728 | -11.26796 | -8.75836 | 0.56703 | -10.41914 | -5.90801 | 0.76155 | -11.71061 | -8.91827 | 0.79121 | -11.99654 | -9.4918 | 0.74529 | -11.68731 | -8.71039 | 0.78867 | -11.54571 | -9.10579 | 0.78 | -11.79334 | -9.19878 | 0.79048 | -11.98334 | -9.47261
95.25006 | 11:11 | -9.94304 | -4.63465 | 0.71323 | -12.39543 | -8.84079 | 0.66155 | -11.12528 | -7.35987 | 0.76956 | -10.5625 | -8.12846 | 0.52055 | -7.94588 | -4.13623 | 0.71829 | -12.3946 | -8.90294 | 0.75466 | -11.51091 | -8.68678 | 0.59219 | -9.56886 | -5.66657 | 0.79589 | -12.47487 | -9.92864 | 0.79452 | -12.43254 | -9.87787 | 0.82193 | -12.4279 | -10.2148 | 0.81875 | -12.39596 | -10.14924 | 0.76969 | -11.77207 | -9.06088 | 0.71108 | -10.45354 | -7.43328 | 0.77837 | -8.25113 | -6.42247 | 0.58081 | -8.45616 | -4.91143 | 0.76494 | -11.31623 | -8.65626 | 0.59205 | -9.78514 | -5.79332 | 0.75894 | -11.74124 | -8.91089 | 0.80044 | -11.84858 | -9.48406 | 0.75018 | -11.60731 | -8.7076 | 0.77938 | -11.64417 | -9.0752 | 0.76769 | -11.89324 | -9.1303 | 0.79204 | -11.95785 | -9.47106
95.50023 | 10:37 | -10.17063 | -4.50205 | 0.74578 | -12.16912 | -9.07548 | 0.6479 | -11.14712 | -7.22216 | 0.68747 | -11.3969 | -7.835 | 0.47053 | -8.90247 | -4.18891 | 0.71371 | -12.43267 | -8.87332 | 0.72664 | -11.77429 | -8.55564 | 0.55763 | -9.73362 | -5.42775 | 0.806 | -12.36449 | -9.96576 | 0.80325 | -12.34325 | -9.91475 | 0.80211 | -12.66347 | -10.15753 | 0.82327 | -12.34241 | -10.16118 | 0.75981 | -11.88178 | -9.02792 | 0.71981 | -10.18872 | -7.33389 | 0.79754 | -8.07283 | -6.43844 | 0.55866 | -8.67963 | -4.84896 | 0.7944 | -10.97038 | -8.71483 | 0.58994 | -9.86741 | -5.82117 | 0.76452 | -11.66825 | -8.92066 | 0.7918 | -11.95166 | -9.46329 | 0.76619 | -11.41687 | -8.74746 | 0.78154 | -11.6183 | -9.08021 | 0.78935 | -11.66639 | -9.20886 | 0.80754 | -11.77111 | -9.5057
95.75013 | 11:17 | -9.92664 | -4.66782 | 0.72793 | -12.28654 | -8.94378 | 0.65691 | -11.15911 | -7.33051 | 0.63444 | -12.01367 | -7.62198 | 0.46354 | -9.13395 | -4.23396 | 0.69882 | -12.57243 | -8.78585 | 0.73243 | -11.80396 | -8.64555 | 0.59151 | -9.7068 | -5.74168 | 0.80344 | -12.40084 | -9.96335 | 0.7902 | -12.48065 | -9.86223 | 0.81379 | -12.53603 | -10.20168 | 0.82241 | -12.34283 | -10.15086 | 0.75666 | -11.90404 | -9.00729 | 0.72091 | -10.70576 | -7.71787 | 0.78427 | -8.20095 | -6.43176 | 0.58252 | -8.44935 | -4.92195 | 0.7651 | -11.39858 | -8.72108 | 0.61115 | -10.01072 | -6.11802 | 0.76929 | -11.59571 | -8.92043 | 0.80705 | -11.76289 | -9.49318 | 0.75405 | -11.56565 | -8.72104 | 0.78374 | -11.59314 | -9.08598 | 0.77827 | -11.78919 | -9.17518 | 0.79279 | -11.97362 | -9.49255
96.00024 | 11:07 | -9.96831 | -4.62072 | 0.70763 | -12.44664 | -8.80759 | 0.68046 | -11.0015 | -7.48608 | 0.69413 | -11.11879 | -7.71793 | 0.50112 | -8.87027 | -4.4451 | 0.73148 | -12.30327 | -8.99962 | 0.74358 | -11.63274 | -8.64986 | 0.58865 | -9.55278 | -5.62324 | 0.81314 | -12.28359 | -9.98823 | 0.79764 | -12.40124 | -9.89178 | 0.81973 | -12.46129 | -10.2149 | 0.82194 | -12.3605 | -10.15959 | 0.75528 | -11.92829 | -9.00925 | 0.69312 | -10.77979 | -7.47174 | 0.77897 | -8.24852 | -6.42532 | 0.57802 | -8.47756 | -4.90018 | 0.74216 | -11.62557 | -8.62809 | 0.61157 | -9.23048 | -5.64513 | 0.7559 | -11.76668 | -8.89446 | 0.78951 | -12.02437 | -9.49333 | 0.76528 | -11.43129 | -8.74812 | 0.75848 | -11.88055 | -9.01112 | 0.77392 | -11.83647 | -9.16054 | 0.80484 | -11.83099 | -9.52209
96.25 | 11:14 | -9.94702 | -4.65465 | 0.71766 | -12.37296 | -8.87958 | 0.6788 | -11.05749 | -7.50581 | 0.72133 | -9.54501 | -6.88512 | 0.45163 | -9.46287 | -4.27375 | 0.70638 | -12.52201 | -8.84526 | 0.73399 | -11.80094 | -8.66171 | 0.56182 | -9.42826 | -5.29699 | 0.79712 | -12.45607 | -9.92902 | 0.80668 | -12.29107 | -9.91493 | 0.81265 | -12.55704 | -10.20443 | 0.81239 | -12.46052 | -10.12278 | 0.76595 | -11.77528 | -9.01925 | 0.70653 | -10.59878 | -7.48833 | 0.7787 | -8.23126 | -6.40971 | 0.56999 | -8.56221 | -4.8804 | 0.79847 | -11.03773 | -8.8133 | 0.56105 | -10.2384 | -5.74431 | 0.74837 | -11.83139 | -8.85422 | 0.78807 | -12.02093 | -9.47334 | 0.76111 | -11.47892 | -8.73672 | 0.79507 | -11.44566 | -9.10016 | 0.77211 | -11.85574 | -9.15392 | 0.80255 | -11.8518 | -9.51161
96.50018 | 11:44 | -9.60509 | -4.69432 | 0.72289 | -12.20502 | -8.82288 | 0.68074 | -11.00346 | -7.49045 | 0.72078 | -10.82433 | -7.802 | 0.49542 | -8.93549 | -4.42678 | 0.72818 | -12.3068 | -8.96163 | 0.70558 | -12.03558 | -8.49207 | 0.57412 | -8.82638 | -5.06736 | 0.79849 | -12.4362 | -9.93013 | 0.80863 | -12.26261 | -9.91587 | 0.81358 | -12.54426 | -10.20581 | 0.82095 | -12.35488 | -10.14274 | 0.75321 | -11.93743 | -8.99142 | 0.7306 | -10.43184 | -7.62155 | 0.76025 | -8.36313 | -6.35808 | 0.56354 | -8.61886 | -4.85703 | 0.77518 | -11.35886 | -8.80514 | 0.55933 | -10.33093 | -5.77837 | 0.75405 | -11.77796 | -8.88121 | 0.79535 | -11.94739 | -9.5024 | 0.76149 | -11.47965 | -8.74163 | 0.78886 | -11.51516 | -9.08389 | 0.7636 | -11.92782 | -9.10812 | 0.79226 | -11.95256 | -9.46951
96.7502 | 10:25 | -10.37592 | -4.50581 | 0.72857 | -12.28685 | -8.95188 | 0.67266 | -11.09651 | -7.46415 | 0.76886 | -9.53216 | -7.32893 | 0.48279 | -9.02266 | -4.35601 | 0.70178 | -12.53146 | -8.79439 | 0.73565 | -11.77981 | -8.6658 | 0.56969 | -9.23868 | -5.26317 | 0.81223 | -12.28563 | -9.97878 | 0.78941 | -12.47933 | -9.85132 | 0.81264 | -12.54888 | -10.19772 | 0.82603 | -12.29946 | -10.15966 | 0.75897 | -11.88447 | -9.01998 | 0.7292 | -10.38233 | -7.57079 | 0.77322 | -8.2797 | -6.40205 | 0.57842 | -8.47712 | -4.90329 | 0.76023 | -11.47385 | -8.72281 | 0.63744 | -9.21065 | -5.87126 | 0.75048 | -11.82472 | -8.87418 | 0.77342 | -12.17749 | -9.41829 | 0.74601 | -11.66507 | -8.70223 | 0.7809 | -11.60258 | -9.06046 | 0.78231 | -11.75072 | -9.19271 | 0.79614 | -11.91987 | -9.4899
97.00016 | 10:47 | -10.18269 | -4.57503 | 0.7294 | -12.28678 | -8.96204 | 0.68908 | -11.02681 | -7.5984 | 0.67882 | -10.95924 | -7.43933 | 0.42614 | -8.85083 | -3.77166 | 0.72171 | -12.31193 | -8.88564 | 0.72838 | -11.85977 | -8.6384 | 0.54672 | -10.06738 | -5.50404 | 0.80627 | -12.36758 | -9.97161 | 0.79941 | -12.38439 | -9.90024 | 0.81349 | -12.54268 | -10.2034 | 0.82584 | -12.30988 | -10.16598 | 0.76584 | -11.82031 | -9.05242 | 0.71138 | -10.33479 | -7.35196 | 0.78753 | -8.17606 | -6.4389 | 0.57636 | -8.53097 | -4.91693 | 0.78603 | -11.18431 | -8.79123 | 0.52969 | -9.53533 | -5.05075 | 0.7553 | -11.76961 | -8.88964 | 0.78911 | -12.03892 | -9.50004 | 0.76044 | -11.52006 | -8.76033 | 0.7865 | -11.55244 | -9.08596 | 0.77377 | -11.83747 | -9.15945 | 0.80331 | -11.83554 | -9.50765
97.25008 | 11:16 | -9.86611 | -4.62944 | 0.70806 | -12.39247 | -8.77465 | 0.65943 | -11.25794 | -7.42384 | 0.72214 | -10.72852 | -7.74748 | 0.42363 | -8.98787 | -3.80756 | 0.7191 | -12.36214 | -8.88956 | 0.72444 | -11.88231 | -8.60799 | 0.57007 | -9.59894 | -5.47211 | 0.80714 | -12.3498 | -9.96798 | 0.8151 | -12.16381 | -9.91478 | 0.8104 | -12.57014 | -10.18679 | 0.81246 | -12.47579 | -10.13602 | 0.7613 | -11.85946 | -9.02864 | 0.69811 | -10.59316 | -7.39519 | 0.78793 | -8.15759 | -6.42762 | 0.58019 | -8.44185 | -4.89788 | 0.75748 | -11.51079 | -8.71921 | 0.51418 | -9.59004 | -4.93097 | 0.74731 | -11.85313 | -8.85791 | 0.79711 | -11.92866 | -9.50846 | 0.75151 | -11.60399 | -8.72052 | 0.78364 | -11.58802 | -9.08079 | 0.78074 | -11.78603 | -9.20179 | 0.79524 | -11.92786 | -9.48553
97.50004 | 11:17 | -9.77864 | -4.59602 | 0.72803 | -12.28749 | -8.94563 | 0.66565 | -11.1365 | -7.41301 | 0.72362 | -11.29919 | -8.17635 | 0.43321 | -8.85572 | -3.83642 | 0.71675 | -12.41255 | -8.8967 | 0.73258 | -11.80572 | -8.64863 | 0.60163 | -9.11609 | -5.48455 | 0.80505 | -12.35974 | -9.95027 | 0.79645 | -12.40896 | -9.88314 | 0.81444 | -12.51916 | -10.19607 | 0.8254 | -12.29893 | -10.1515 | 0.76668 | -11.78534 | -9.03563 | 0.70843 | -10.46258 | -7.41204 | 0.78804 | -8.14664 | -6.41984 | 0.57559 | -8.53519 | -4.91278 | 0.77605 | -11.26771 | -8.74432 | 0.54435 | -9.48311 | -5.16214 | 0.75787 | -11.72974 | -8.88963 | 0.77737 | -12.10504 | -9.41007 | 0.7605 | -11.49425 | -8.74134 | 0.79001 | -11.5141 | -9.09625 | 0.78018 | -11.77571 | -9.18721 | 0.79107 | -11.96871 | -9.46805
97.75012 | 10:42 | -10.14741 | -4.52676 | 0.74289 | -12.16167 | -9.03473 | 0.69044 | -10.87954 | -7.51164 | 0.71441 | -11.16757 | -7.97818 | 0.44289 | -8.80857 | -3.90121 | 0.72106 | -12.36052 | -8.91264 | 0.75615 | -11.54517 | -8.72986 | 0.55071 | -9.73122 | -5.35911 | 0.8033 | -12.39653 | -9.95808 | 0.79618 | -12.41494 | -9.8845 | 0.82137 | -12.43614 | -10.21463 | 0.81885 | -12.38613 | -10.14235 | 0.76555 | -11.80624 | -9.03823 | 0.6703 | -10.43851 | -6.99694 | 0.79989 | -8.05794 | -6.44547 | 0.57283 | -8.5789 | -4.91425 | 0.78282 | -11.12538 | -8.70918 | 0.54363 | -10.0993 | -5.49029 | 0.76253 | -11.66019 | -8.89122 | 0.77625 | -12.10936 | -9.39986 | 0.76009 | -11.49686 | -8.73871 | 0.78155 | -11.61529 | -9.07792 | 0.78885 | -11.67554 | -9.21022 | 0.79212 | -11.95233 | -9.46766
98.00006 | 11:23 | -9.68493 | -4.59508 | 0.7665 | -11.9719 | -9.17641 | 0.70864 | -10.79151 | -7.6473 | 0.76057 | -10.5393 | -8.01585 | 0.46094 | -8.6458 | -3.98519 | 0.73894 | -12.14511 | -8.97455 | 0.7403 | -11.75049 | -8.69886 | 0.51636 | -9.91185 | -5.11813 | 0.8022 | -12.40838 | -9.95399 | 0.80707 | -12.2894 | -9.91842 | 0.8146 | -12.53136 | -10.20799 | 0.81743 | -12.41471 | -10.14818 | 0.75985 | -11.87751 | -9.02514 | 0.70624 | -10.53761 | -7.44212 | 0.77661 | -8.26046 | -6.41516 | 0.57313 | -8.56082 | -4.90644 | 0.74211 | -11.64098 | -8.6389 | 0.52656 | -9.99357 | -5.26219 | 0.76535 | -11.67051 | -8.93203 | 0.77682 | -12.09186 | -9.39321 | 0.75646 | -11.53417 | -8.72515 | 0.78894 | -11.51868 | -9.08754 | 0.78795 | -11.68568 | -9.20773 | 0.79231 | -11.95434 | -9.47155
98.25006 | 12:07 | -9.22439 | -4.65519 | 0.72903 | -12.28316 | -8.95478 | 0.66961 | -11.10128 | -7.43358 | 0.74789 | -10.14998 | -7.59105 | 0.4526 | -8.9421 | -4.04716 | 0.71238 | -12.4427 | -8.86392 | 0.74244 | -11.68356 | -8.67436 | 0.54967 | -9.40182 | -5.16789 | 0.80274 | -12.40316 | -9.95648 | 0.81638 | -12.16109 | -9.92807 | 0.8204 | -12.45514 | -10.21818 | 0.82554 | -12.30757 | -10.16035 | 0.76161 | -11.86026 | -9.03293 | 0.70515 | -10.61398 | -7.48442 | 0.78315 | -8.20157 | -6.42303 | 0.58039 | -8.50178 | -4.93438 | 0.76426 | -11.37807 | -8.69578 | 0.56804 | -9.55106 | -5.42534 | 0.76097 | -11.70964 | -8.91069 | 0.78531 | -12.01668 | -9.43677 | 0.77051 | -11.35732 | -8.75089 | 0.78097 | -11.62368 | -9.07773 | 0.77605 | -11.81653 | -9.17017 | 0.78498 | -12.05662 | -9.46418
98.50018 | 11:08 | -9.74713 | -4.51908 | 0.70513 | -12.42768 | -8.76308 | 0.65104 | -11.09026 | -7.2202 | 0.69656 | -10.48948 | -7.3065 | 0.4906 | -7.02744 | -3.44766 | 0.70727 | -12.5112 | -8.84876 | 0.74563 | -11.70156 | -8.72505 | 0.54092 | -9.76833 | -5.28384 | 0.79884 | -12.43323 | -9.93215 | 0.81392 | -12.21187 | -9.93951 | 0.80722 | -12.6104 | -10.17935 | 0.80923 | -12.5026 | -10.1175 | 0.75405 | -11.9416 | -9.00455 | 0.72389 | -10.52531 | -7.6192 | 0.77987 | -8.22377 | -6.4135 | 0.56639 | -8.61636 | -4.8802 | 0.76606 | -11.38792 | -8.72381 | 0.52512 | -10.32339 | -5.42103 | 0.75722 | -11.74626 | -8.89445 | 0.78286 | -12.04793 | -9.43187 | 0.77538 | -11.29744 | -8.75976 | 0.79123 | -11.49953 | -9.09881 | 0.77658 | -11.78961 | -9.15562 | 0.78338 | -12.03446 | -9.42759
98.75 | 11:17 | -9.7711 | -4.59078 | 0.73621 | -12.22178 | -8.99786 | 0.69722 | -10.7724 | -7.51072 | 0.71168 | -11.42243 | -8.12912 | 0.40856 | -8.82914 | -3.6072 | 0.7063 | -12.49526 | -8.82539 | 0.72961 | -11.74189 | -8.567 | 0.50817 | -9.77046 | -4.96506 | 0.80417 | -12.38449 | -9.95929 | 0.80569 | -12.27913 | -9.89322 | 0.81809 | -12.4787 | -10.20872 | 0.8146 | -12.41675 | -10.11471 | 0.76718 | -11.79809 | -9.05129 | 0.71161 | -10.64064 | -7.57194 | 0.77405 | -8.26843 | -6.40019 | 0.57843 | -8.50281 | -4.91824 | 0.76713 | -11.38089 | -8.73067 | 0.52815 | -10.17599 | -5.37441 | 0.7466 | -11.85026 | -8.84739 | 0.79005 | -11.96596 | -9.45367 | 0.77482 | -11.30166 | -8.75673 | 0.77333 | -11.71819 | -9.06205 | 0.78642 | -11.70531 | -9.20524 | 0.80044 | -11.86706 | -9.49881
99.00012 | 11:15 | -9.87998 | -4.62846 | 0.69294 | -12.51734 | -8.67382 | 0.7069 | -10.63017 | -7.51449 | 0.68205 | -10.68276 | -7.28614 | 0.42932 | -8.53087 | -3.66246 | 0.72956 | -12.26536 | -8.94833 | 0.72272 | -11.89989 | -8.60029 | 0.57178 | -9.24424 | -5.28572 | 0.80063 | -12.41771 | -9.94201 | 0.78932 | -12.48554 | -9.85508 | 0.81141 | -12.5519 | -10.18479 | 0.81402 | -12.43656 | -10.12362 | 0.75335 | -11.95107 | -9.00328 | 0.7068 | -10.60666 | -7.49676 | 0.79109 | -8.1377 | -6.43763 | 0.56863 | -8.59949 | -4.8899 | 0.76498 | -11.30341 | -8.64691 | 0.58528 | -9.90647 | -5.79808 | 0.75413 | -11.77779 | -8.88201 | 0.78711 | -12.01606 | -9.4579 | 0.77663 | -11.27103 | -8.75348 | 0.77786 | -11.66271 | -9.07195 | 0.77263 | -11.83204 | -9.14176 | 0.78849 | -11.99131 | -9.45509
99.25008 | 10:49 | -10.17948 | -4.58591 | 0.73536 | -12.23935 | -9.0003 | 0.70161 | -10.83777 | -7.60386 | 0.67408 | -11.47042 | -7.73193 | 0.4302 | -8.66801 | -3.72899 | 0.71374 | -12.41772 | -8.86303 | 0.74609 | -11.66726 | -8.70489 | 0.53886 | -9.84692 | -5.30613 | 0.81078 | -12.31393 | -9.98385 | 0.79769 | -12.3965 | -9.88853 | 0.81636 | -12.50324 | -10.20711 | 0.81369 | -12.44517 | -10.12656 | 0.7554 | -11.91661 | -9.00177 | 0.69491 | -10.67066 | -7.41519 | 0.78812 | -8.16051 | -6.43145 | 0.57898 | -8.50816 | -4.92603 | 0.76336 | -11.32331 | -8.64378 | 0.53951 | -9.98528 | -5.38721 | 0.75772 | -11.73979 | -8.89548 | 0.79156 | -11.96596 | -9.47183 | 0.76477 | -11.43909 | -8.7483 | 0.77804 | -11.66793 | -9.07807 | 0.78397 | -11.73103 | -9.19681 | 0.78143 | -12.0681 | -9.43038
99.50019 | 11:12 | -9.92284 | -4.63031 | 0.72013 | -12.31614 | -8.86917 | 0.69155 | -10.81887 | -7.48179 | 0.66977 | -11.28894 | -7.56098 | 0.41623 | -8.93039 | -3.71707 | 0.70304 | -12.48375 | -8.77655 | 0.73754 | -11.72136 | -8.64496 | 0.52904 | -9.85487 | -5.21363 | 0.81093 | -12.30492 | -9.97844 | 0.81244 | -12.22228 | -9.9298 | 0.81475 | -12.51728 | -10.19845 | 0.82018 | -12.36191 | -10.13898 | 0.76278 | -11.84442 | -9.03474 | 0.71648 | -9.93644 | -7.11929 | 0.77327 | -8.28417 | -6.40587 | 0.5828 | -8.46239 | -4.93192 | 0.7567 | -11.34917 | -8.58789 | 0.59298 | -9.77272 | -5.79499 | 0.76557 | -11.62624 | -8.90065 | 0.79005 | -12.02027 | -9.49665 | 0.75809 | -11.51077 | -8.72622 | 0.78618 | -11.56205 | -9.08985 | 0.78048 | -11.76113 | -9.17937 | 0.78632 | -12.01589 | -9.44839
99.75023 | 10:54 | -10.07447 | -4.57593 | 0.73652 | -12.20657 | -8.99042 | 0.68341 | -10.99032 | -7.51085 | 0.63846 | -11.79476 | -7.53045 | 0.43394 | -8.71342 | -3.78108 | 0.73506 | -12.12486 | -8.91252 | 0.71654 | -11.94036 | -8.55574 | 0.51246 | -9.70539 | -4.97361 | 0.79207 | -12.49578 | -9.8975 | 0.78664 | -12.51373 | -9.84382 | 0.82782 | -12.34202 | -10.21697 | 0.81815 | -12.39795 | -10.14332 | 0.75801 | -11.89511 | -9.01659 | 0.68502 | -10.52913 | -7.21267 | 0.77887 | -8.24029 | -6.41815 | 0.56622 | -8.62768 | -4.8852 | 0.75915 | -11.46888 | -8.70661 | 0.59844 | -9.59918 | -5.74457 | 0.76611 | -11.62359 | -8.90496 | 0.78348 | -12.06135 | -9.44984 | 0.7502 | -11.60905 | -8.70912 | 0.77516 | -11.69323 | -9.06406 | 0.7857 | -11.71174 | -9.20195 | 0.79971 | -11.88438 | -9.50409
100.00004 | 10:56 | -10.04069 | -4.57177 | 0.74129 | -12.18308 | -9.03116 | 0.69206 | -10.75184 | -7.44087 | 0.70754 | -10.44253 | -7.38849 | 0.4196 | -9.03737 | -3.79212 | 0.72284 | -12.3101 | -8.89827 | 0.72517 | -11.88024 | -8.61516 | 0.53216 | -9.88113 | -5.25834 | 0.79062 | -12.52362 | -9.90147 | 0.7982 | -12.39306 | -9.89216 | 0.81718 | -12.48052 | -10.19882 | 0.82791 | -12.26629 | -10.15532 | 0.74681 | -12.01324 | -8.97162 | 0.72774 | -9.98312 | -7.26515 | 0.78652 | -8.17584 | -6.43046 | 0.59073 | -8.36476 | -4.94135 | 0.785 | -11.15095 | -8.75345 | 0.59025 | -10.01728 | -5.91271 | 0.76448 | -11.67232 | -8.92329 | 0.78731 | -11.98474 | -9.43572 | 0.75102 | -11.59734 | -8.70981 | 0.77233 | -11.7204 | -9.05202 | 0.77784 | -11.81549 | -9.19061 | 0.80494 | -11.80609 | -9.50321
100.25014 | 11:10 | -10.00674 | -4.65694 | 0.74777 | -12.12714 | -9.06828 | 0.66939 | -10.9059 | -7.30027 | 0.71703 | -11.31288 | -8.11167 | 0.45841 | -8.94313 | -4.09965 | 0.72279 | -12.25726 | -8.85948 | 0.73499 | -11.75967 | -8.64327 | 0.55233 | -9.15733 | -5.05783 | 0.80588 | -12.36313 | -9.96319 | 0.78752 | -12.50563 | -9.84847 | 0.81124 | -12.56419 | -10.1926 | 0.81364 | -12.43193 | -10.11511 | 0.76482 | -11.83247 | -9.04969 | 0.76046 | -9.46304 | -7.19628 | 0.77694 | -8.25456 | -6.41329 | 0.57619 | -8.53391 | -4.91718 | 0.77673 | -11.21851 | -8.71371 | 0.61337 | -10.10468 | -6.19788 | 0.75501 | -11.76202 | -8.88043 | 0.79034 | -11.95424 | -9.44796 | 0.76524 | -11.43421 | -8.74991 | 0.78402 | -11.57086 | -9.07172 | 0.76679 | -11.90093 | -9.12555 | 0.80063 | -11.88155 | -9.51276
100.50024 | 11:11 | -9.92031 | -4.62416 | 0.72026 | -12.3352 | -8.88458 | 0.64009 | -11.26491 | -7.2106 | 0.65556 | -11.71023 | -7.67674 | 0.43502 | -8.99784 | -3.91427 | 0.73197 | -12.20412 | -8.93307 | 0.71996 | -11.93431 | -8.5922 | 0.58889 | -9.04581 | -5.32699 | 0.79729 | -12.45789 | -9.93255 | 0.79577 | -12.42756 | -9.88953 | 0.81353 | -12.54063 | -10.20215 | 0.81358 | -12.4526 | -10.13112 | 0.75849 | -11.90021 | -9.02618 | 0.7524 | -9.68489 | -7.28686 | 0.76416 | -8.35199 | -6.3823 | 0.56117 | -8.67371 | -4.86747 | 0.77491 | -11.22546 | -8.69877 | 0.59736 | -10.50936 | -6.27783 | 0.75514 | -11.75428 | -8.87619 | 0.77492 | -12.14951 | -9.41496 | 0.75825 | -11.50173 | -8.72119 | 0.78276 | -11.58865 | -9.07114 | 0.78673 | -11.70546 | -9.20899 | 0.79039 | -11.97498 | -9.46493
100.75019 | 11:35 | -9.61388 | -4.63857 | 0.74504 | -12.14892 | -9.05144 | 0.6919 | -10.88562 | -7.53178 | 0.65421 | -10.09822 | -6.60635 | 0.42673 | -8.94126 | -3.81551 | 0.71501 | -12.44686 | -8.89959 | 0.74262 | -11.69926 | -8.68813 | 0.60175 | -9.22788 | -5.55285 | 0.81163 | -12.29729 | -9.98088 | 0.79608 | -12.40632 | -9.87643 | 0.80102 | -12.68391 | -10.16002 | 0.82029 | -12.36336 | -10.14158 | 0.7469 | -11.99542 | -8.95939 | 0.66626 | -10.48653 | -6.9867 | 0.77802 | -8.24173 | -6.4122 | 0.57163 | -8.58273 | -4.90612 | 0.7986 | -10.94786 | -8.74294 | 0.6042 | -10.31542 | -6.23261 | 0.76361 | -11.66631 | -8.90846 | 0.78239 | -12.09054 | -9.45957 | 0.75177 | -11.59231 | -8.71479 | 0.77354 | -11.69851 | -9.04923 | 0.77872 | -11.78722 | -9.179 | 0.79491 | -11.92082 | -9.47597
101.00012 | 10:54 | -10.14319 | -4.6048 | 0.72857 | -12.26776 | -8.93797 | 0.67482 | -10.91176 | -7.36346 | 0.70147 | -11.20512 | -7.86008 | 0.42493 | -8.56931 | -3.64138 | 0.72523 | -12.32984 | -8.94196 | 0.74523 | -11.62536 | -8.66358 | 0.58691 | -9.07464 | -5.32595 | 0.80261 | -12.39317 | -9.94686 | 0.80408 | -12.32696 | -9.91186 | 0.81465 | -12.51615 | -10.19628 | 0.82234 | -12.34214 | -10.1494 | 0.76412 | -11.83773 | -9.04545 | 0.72978 | -9.86733 | -7.20095 | 0.78119 | -8.22471 | -6.42509 | 0.57495 | -8.53189 | -4.90538 | 0.77668 | -11.28679 | -8.7662 | 0.58247 | -10.3108 | -6.00569 | 0.75369 | -11.77772 | -8.87673 | 0.80377 | -11.81861 | -9.49947 | 0.76113 | -11.47249 | -8.7321 | 0.76643 | -11.7883 | -9.03492 | 0.76948 | -11.8765 | -9.13872 | 0.79209 | -11.958 | -9.47181
101.25019 | 11:04 | -9.97996 | -4.5988 | 0.76164 | -11.85005 | -9.02547 | 0.67747 | -10.70623 | -7.25311 | 0.66266 | -11.58518 | -7.67702 | 0.43421 | -8.6021 | -3.73513 | 0.70688 | -12.51114 | -8.84387 | 0.72372 | -11.88441 | -8.60103 | 0.56214 | -9.33876 | -5.24965 | 0.79764 | -12.44507 | -9.92673 | 0.80567 | -12.30131 | -9.91077 | 0.81073 | -12.56809 | -10.18939 | 0.80767 | -12.51503 | -10.10799 | 0.76525 | -11.80998 | -9.0376 | 0.69294 | -10.37958 | -7.19241 | 0.79173 | -8.12638 | -6.43391 | 0.57653 | -8.52206 | -4.91324 | 0.75002 | -11.61758 | -8.7134 | 0.61714 | -9.78877 | -6.04107 | 0.76305 | -11.65917 | -8.89656 | 0.7833 | -12.06852 | -9.45325 | 0.75351 | -11.57106 | -8.71891 | 0.79234 | -11.48598 | -9.10083 | 0.78849 | -11.69712 | -9.22301 | 0.79022 | -11.97478 | -9.46269
101.50003 | 10:31 | -10.31293 | -4.52131 | 0.72716 | -12.30951 | -8.95101 | 0.67288 | -10.93575 | -7.35841 | 0.68625 | -9.90002 | -6.79389 | 0.40603 | -9.01359 | -3.65979 | 0.72458 | -12.34211 | -8.9428 | 0.70944 | -11.98462 | -8.50237 | 0.51351 | -9.72144 | -4.99209 | 0.80471 | -12.37188 | -9.95578 | 0.8062 | -12.29255 | -9.91023 | 0.80357 | -12.65376 | -10.16823 | 0.82224 | -12.33161 | -10.13948 | 0.75891 | -11.89547 | -9.02754 | 0.69407 | -10.47241 | -7.26854 | 0.7745 | -8.2695 | -6.40469 | 0.56206 | -8.66655 | -4.87115 | 0.79461 | -11.05953 | -8.78803 | 0.60831 | -10.06787 | -6.12437 | 0.7631 | -11.67173 | -8.9067 | 0.77989 | -12.09053 | -9.42924 | 0.76411 | -11.45149 | -8.75016 | 0.78849 | -11.51554 | -9.0799 | 0.77539 | -11.82066 | -9.1656 | 0.79898 | -11.89598 | -9.50469
101.75002 | 11:09 | -10.01006 | -4.65084 | 0.72879 | -12.26145 | -8.93596 | 0.66003 | -11.07557 | -7.31025 | 0.69544 | -10.40862 | -7.23857 | 0.39886 | -8.89402 | -3.54746 | 0.72271 | -12.33623 | -8.91549 | 0.73119 | -11.80686 | -8.63301 | 0.58855 | -8.95619 | -5.27116 | 0.80502 | -12.36394 | -9.95327 | 0.79783 | -12.39256 | -9.88711 | 0.80248 | -12.65876 | -10.15844 | 0.82345 | -12.32531 | -10.14931 | 0.76784 | -11.78537 | -9.04932 | 0.69274 | -10.13291 | -7.01949 | 0.77518 | -8.27079 | -6.41133 | 0.57624 | -8.55183 | -4.92789 | 0.75577 | -11.42716 | -8.63632 | 0.60497 | -9.95213 | -6.02071 | 0.75791 | -11.73161 | -8.89154 | 0.78758 | -12.00694 | -9.45637 | 0.76016 | -11.50927 | -8.74894 | 0.78233 | -11.60741 | -9.08086 | 0.788 | -11.68999 | -9.2117 | 0.80679 | -11.80366 | -9.52307
102.00019 | 10:49 | -10.17803 | -4.58705 | 0.70558 | -12.4525 | -8.78626 | 0.65999 | -11.08153 | -7.31364 | 0.6326 | -11.92599 | -7.54442 | 0.43909 | -8.67994 | -3.81124 | 0.71506 | -12.35866 | -8.83723 | 0.734 | -11.78821 | -8.65254 | 0.58401 | -8.51177 | -4.97093 | 0.79903 | -12.43964 | -9.93962 | 0.79288 | -12.43055 | -9.85595 | 0.82042 | -12.45289 | -10.21664 | 0.8185 | -12.38778 | -10.13936 | 0.75345 | -11.94804 | -9.00225 | 0.67168 | -10.68723 | -7.17845 | 0.7876 | -8.17118 | -6.43564 | 0.57559 | -8.53926 | -4.91513 | 0.77485 | -11.28601 | -8.74491 | 0.64997 | -9.50361 | -6.17704 | 0.75031 | -11.79859 | -8.85257 | 0.79148 | -12.01794 | -9.51198 | 0.76817 | -11.40848 | -8.7637 | 0.77218 | -11.72358 | -9.05266 | 0.78404 | -11.73751 | -9.20268 | 0.79388 | -11.93671 | -9.47631
102.25021 | 10:35 | -10.30094 | -4.54282 | 0.76878 | -11.72759 | -9.01589 | 0.68627 | -11.00786 | -7.55434 | 0.66156 | -11.80438 | -7.80928 | 0.43885 | -8.72253 | -3.82786 | 0.74125 | -12.11314 | -8.97891 | 0.72579 | -11.88364 | -8.62501 | 0.54383 | -9.70622 | -5.27849 | 0.81569 | -12.24761 | -9.99023 | 0.81019 | -12.24439 | -9.92026 | 0.81356 | -12.53129 | -10.19496 | 0.81546 | -12.43456 | -10.13982 | 0.76734 | -11.78931 | -9.04642 | 0.68974 | -10.23384 | -7.05866 | 0.77911 | -8.23219 | -6.41381 | 0.57191 | -8.55692 | -4.89377 | 0.76212 | -11.3721 | -8.66688 | 0.59377 | -10.19796 | -6.05525 | 0.74911 | -11.83046 | -8.86232 | 0.80183 | -11.81566 | -9.47416 | 0.77728 | -11.28089 | -8.76842 | 0.77224 | -11.71262 | -9.04495 | 0.77213 | -11.85459 | -9.15324 | 0.80208 | -11.84794 | -9.50295
102.50023 | 10:43 | -10.17371 | -4.54316 | 0.72836 | -12.29439 | -8.9547 | 0.67984 | -11.09406 | -7.54214 | 0.72621 | -11.66506 | -8.47126 | 0.45625 | -8.62627 | -3.93576 | 0.72091 | -12.31946 | -8.88119 | 0.75048 | -11.60736 | -8.71115 | 0.493 | -7.34998 | -3.62356 | 0.79568 | -12.47188 | -9.92361 | 0.79236 | -12.43127 | -9.85 | 0.81059 | -12.57344 | -10.19193 | 0.83122 | -12.21611 | -10.15428 | 0.76737 | -11.80008 | -9.05504 | 0.69128 | -10.60436 | -7.33056 | 0.78249 | -8.21844 | -6.43087 | 0.58149 | -8.47178 | -4.92623 | 0.75905 | -11.48658 | -8.71886 | 0.5454 | -10.70117 | -5.83642 | 0.76914 | -11.55218 | -8.88527 | 0.78932 | -11.89952 | -9.39258 | 0.75957 | -11.48768 | -8.7257 | 0.78661 | -11.55646 | -9.09047 | 0.77862 | -11.7585 | -9.15538 | 0.81139 | -11.74187 | -9.52723
102.75001 | 10:32 | -10.15998 | -4.45612 | 0.76962 | -11.91092 | -9.1669 | 0.6767 | -11.12713 | -7.52977 | 0.7804 | -10.64378 | -8.30642 | 0.42275 | -8.71946 | -3.68615 | 0.68671 | -12.65761 | -8.69208 | 0.73212 | -11.80641 | -8.6437 | 0.42254 | -8.92313 | -3.77039 | 0.79185 | -12.50074 | -9.89876 | 0.78612 | -12.51414 | -9.83755 | 0.81973 | -12.45259 | -10.2078 | 0.81976 | -12.36196 | -10.1338 | 0.74959 | -11.98153 | -8.98128 | 0.68692 | -10.34638 | -7.10713 | 0.7805 | -8.21509 | -6.41186 | 0.58938 | -8.39928 | -4.9504 | 0.77267 | -11.3353 | -8.75839 | 0.6154 | -10.25288 | -6.30961 | 0.74579 | -11.86074 | -8.84567 | 0.78932 | -11.95303 | -9.43474 | 0.75498 | -11.54464 | -8.71602 | 0.77024 | -11.74197 | -9.04418 | 0.77846 | -11.79899 | -9.18502 | 0.80994 | -11.75444 | -9.52041
103.00008 | 11:09 | -9.98814 | -4.63814 | 0.72108 | -12.31945 | -8.88331 | 0.69523 | -10.96058 | -7.62011 | 0.67321 | -11.26019 | -7.58041 | 0.42879 | -8.93039 | -3.82927 | 0.72337 | -12.31021 | -8.90478 | 0.72908 | -11.83561 | -8.62914 | 0.44321 | -8.31226 | -3.6841 | 0.81362 | -12.26808 | -9.98153 | 0.79811 | -12.40516 | -9.90069 | 0.82594 | -12.38361 | -10.22817 | 0.80794 | -12.51989 | -10.11532 | 0.76287 | -11.87158 | -9.05653 | 0.67011 | -10.43546 | -6.99293 | 0.77387 | -8.27744 | -6.40565 | 0.58248 | -8.4951 | -4.94821 | 0.76602 | -11.44885 | -8.77006 | 0.63605 | -10.15001 | -6.45589 | 0.74276 | -11.90506 | -8.84262 | 0.78258 | -12.06073 | -9.43854 | 0.75086 | -11.59513 | -8.70634 | 0.78421 | -11.57245 | -9.07522 | 0.78149 | -11.76632 | -9.19523 | 0.80984 | -11.76897 | -9.53103
103.25011 | 10:34 | -10.26341 | -4.52109 | 0.73015 | -12.28728 | -8.97153 | 0.67427 | -11.13721 | -7.50947 | 0.67989 | -10.96001 | -7.45158 | 0.44978 | -8.40982 | -3.78257 | 0.72993 | -12.16829 | -8.88199 | 0.7409 | -11.71669 | -8.68085 | 0.44725 | -8.55461 | -3.826 | 0.79733 | -12.44674 | -9.92421 | 0.79386 | -12.44533 | -9.87986 | 0.81739 | -12.49364 | -10.21224 | 0.81698 | -12.41124 | -10.13976 | 0.76505 | -11.84101 | -9.05901 | 0.67853 | -10.53556 | -7.14867 | 0.77674 | -8.26499 | -6.41973 | 0.56901 | -8.62131 | -4.90565 | 0.7493 | -11.60606 | -8.69643 | 0.59789 | -10.31617 | -6.16789 | 0.75252 | -11.75132 | -8.84304 | 0.78609 | -12.02459 | -9.45243 | 0.768 | -11.3955 | -8.75176 | 0.78093 | -11.62501 | -9.07832 | 0.78636 | -11.70601 | -9.20519 | 0.79432 | -11.93814 | -9.48277
103.50022 | 12:05 | -9.34461 | -4.70529 | 0.74058 | -12.17778 | -9.01863 | 0.65567 | -11.05352 | -7.24741 | 0.68261 | -11.31229 | -7.72188 | 0.44212 | -8.69466 | -3.84408 | 0.70967 | -12.39353 | -8.79532 | 0.73553 | -11.78034 | -8.66478 | 0.43819 | -8.84202 | -3.87451 | 0.79763 | -12.43626 | -9.91948 | 0.81355 | -12.20401 | -9.92854 | 0.81694 | -12.48623 | -10.20048 | 0.81258 | -12.46469 | -10.1285 | 0.74548 | -12.02229 | -8.96234 | 0.67504 | -10.39728 | -7.01862 | 0.79175 | -8.13238 | -6.4388 | 0.5814 | -8.48261 | -4.93177 | 0.75669 | -11.55147 | -8.74085 | 0.59558 | -10.25691 | -6.10877 | 0.75379 | -11.78104 | -8.88047 | 0.78512 | -12.05575 | -9.46526 | 0.76432 | -11.4277 | -8.73444 | 0.78701 | -11.53413 | -9.07749 | 0.78178 | -11.76281 | -9.19593 | 0.80226 | -11.83159 | -9.49204
103.75023 | 11:00 | -10.02078 | -4.59462 | 0.71226 | -12.40587 | -8.83617 | 0.67819 | -11.01923 | -7.47315 | 0.71093 | -10.99253 | -7.81494 | 0.44194 | -8.80031 | -3.88922 | 0.71223 | -12.38239 | -8.8191 | 0.71878 | -11.93021 | -8.57523 | 0.45398 | -8.70212 | -3.95056 | 0.80938 | -12.32679 | -9.9771 | 0.8107 | -12.2412 | -9.92393 | 0.8223 | -12.43028 | -10.22135 | 0.81713 | -12.41267 | -10.14274 | 0.76192 | -11.86397 | -9.03934 | 0.67157 | -10.47904 | -7.03743 | 0.79524 | -8.10606 | -6.44624 | 0.57305 | -8.56206 | -4.9065 | 0.76039 | -11.50486 | -8.74819 | 0.58627 | -10.09937 | -5.92101 | 0.75728 | -11.71767 | -8.87361 | 0.78309 | -12.012 | -9.40654 | 0.7617 | -11.46426 | -8.73237 | 0.79168 | -11.48533 | -9.09275 | 0.79204 | -11.63754 | -9.21742 | 0.79616 | -11.92283 | -9.49251
104.00003 | 10:52 | -9.95714 | -4.50716 | 0.6891 | -12.52475 | -8.63087 | 0.67479 | -10.99913 | -7.42208 | 0.65697 | -11.80186 | -7.75345 | 0.42985 | -8.59404 | -3.69415 | 0.71201 | -12.41244 | -8.83772 | 0.72568 | -11.86458 | -8.6099 | 0.45872 | -8.86679 | -4.06734 | 0.79818 | -12.45234 | -9.93917 | 0.80442 | -12.31959 | -9.91007 | 0.82889 | -12.34198 | -10.23019 | 0.82832 | -12.25258 | -10.14899 | 0.77075 | -11.7609 | -9.06468 | 0.70023 | -10.56064 | -7.39491 | 0.78853 | -8.17387 | -6.4453 | 0.57322 | -8.58074 | -4.91865 | 0.74174 | -11.42716 | -8.47595 | 0.6165 | -9.74599 | -6.00842 | 0.74924 | -11.81895 | -8.85527 | 0.79109 | -11.96698 | -9.46699 | 0.75684 | -11.52988 | -8.72627 | 0.77901 | -11.64965 | -9.07522 | 0.77998 | -11.78175 | -9.18949 | 0.78968 | -11.98391 | -9.46343
104.2501 | 10:37 | -10.14212 | -4.48636 | 0.73295 | -12.24259 | -8.97317 | 0.70551 | -10.56394 | -7.45292 | 0.68921 | -11.31318 | -7.79715 | 0.44029 | -8.87756 | -3.90872 | 0.71298 | -12.40794 | -8.84656 | 0.72936 | -11.81826 | -8.61972 | 0.40855 | -8.22992 | -3.3623 | 0.80811 | -12.32418 | -9.95932 | 0.81361 | -12.21164 | -9.93556 | 0.81628 | -12.507 | -10.20925 | 0.81752 | -12.39549 | -10.1336 | 0.75584 | -11.93223 | -9.01886 | 0.72778 | -10.28076 | -7.4821 | 0.7806 | -8.22599 | -6.42117 | 0.56598 | -8.63479 | -4.8871 | 0.75602 | -11.54777 | -8.7303 | 0.56506 | -10.18941 | -5.75764 | 0.77229 | -11.56522 | -8.93169 | 0.79016 | -11.98537 | -9.47039 | 0.75964 | -11.49544 | -8.73244 | 0.78201 | -11.61251 | -9.08114 | 0.77495 | -11.82582 | -9.16438 | 0.78085 | -12.06469 | -9.42078
104.50007 | 10:52 | -10.0504 | -4.55405 | 0.73496 | -12.23148 | -8.98961 | 0.67672 | -10.98276 | -7.43222 | 0.67344 | -11.00469 | -7.41104 | 0.42673 | -9.20134 | -3.92645 | 0.69311 | -12.51578 | -8.67479 | 0.74059 | -11.73264 | -8.68904 | 0.3847 | -8.69637 | -3.34546 | 0.80771 | -12.33866 | -9.96612 | 0.79061 | -12.47653 | -9.86403 | 0.8097 | -12.57128 | -10.17892 | 0.82264 | -12.32491 | -10.13898 | 0.78874 | -11.54707 | -9.10759 | 0.69939 | -10.67744 | -7.46765 | 0.79503 | -8.10299 | -6.44212 | 0.57368 | -8.5635 | -4.91273 | 0.78483 | -11.11878 | -8.72633 | 0.60902 | -9.47949 | -5.7732 | 0.74778 | -11.84386 | -8.85662 | 0.79453 | -11.9224 | -9.47272 | 0.76406 | -11.43328 | -8.73577 | 0.78646 | -11.55334 | -9.08618 | 0.7806 | -11.7696 | -9.18735 | 0.7905 | -11.97484 | -9.46612
104.75019 | 10:52 | -10.12845 | -4.58681 | 0.72816 | -12.29023 | -8.94926 | 0.67762 | -11.00869 | -7.45967 | 0.71183 | -11.67689 | -8.31197 | 0.44904 | -8.98221 | -4.03332 | 0.72236 | -12.32893 | -8.90593 | 0.72499 | -11.88501 | -8.61654 | 0.40385 | -8.55986 | -3.45692 | 0.80603 | -12.34861 | -9.95333 | 0.79526 | -12.42236 | -9.87903 | 0.81636 | -12.49923 | -10.20383 | 0.81685 | -12.40621 | -10.13398 | 0.74802 | -12.01356 | -8.98634 | 0.70364 | -10.81728 | -7.61152 | 0.78964 | -8.15374 | -6.43854 | 0.59359 | -8.35192 | -4.95762 | 0.77287 | -11.28693 | -8.72338 | 0.58139 | -10.43602 | -6.06739 | 0.76367 | -11.66844 | -8.91088 | 0.78668 | -12.0077 | -9.44624 | 0.75674 | -11.5201 | -8.71772 | 0.78602 | -11.54906 | -9.07777 | 0.77709 | -11.82311 | -9.1876 | 0.79598 | -11.90436 | -9.47562
105.00008 | 11:47 | -9.35265 | -4.59456 | 0.7654 | -11.92805 | -9.12968 | 0.6641 | -11.08322 | -7.36035 | 0.68973 | -11.33857 | -7.82061 | 0.4553 | -8.67033 | -3.94756 | 0.68961 | -12.58105 | -8.67607 | 0.7258 | -11.89083 | -8.63041 | 0.41466 | -8.64292 | -3.58386 | 0.81123 | -12.30569 | -9.98274 | 0.81233 | -12.22898 | -9.934 | 0.81623 | -12.5068 | -10.20845 | 0.81991 | -12.35966 | -10.13376 | 0.75682 | -11.90512 | -9.01009 | 0.7048 | -10.37914 | -7.31526 | 0.77706 | -8.25967 | -6.41822 | 0.58436 | -8.47769 | -4.95405 | 0.78317 | -11.17191 | -8.74948 | 0.60079 | -9.94466 | -5.97462 | 0.74803 | -11.82436 | -8.84492 | 0.784 | -12.05139 | -9.44828 | 0.75936 | -11.49485 | -8.72872 | 0.78077 | -11.62939 | -9.07993 | 0.76972 | -11.88335 | -9.1468 | 0.79182 | -11.9533 | -9.46487
105.25013 | 10:47 | -10.02318 | -4.50205 | 0.74611 | -12.12281 | -9.04498 | 0.69896 | -10.60366 | -7.41154 | 0.73057 | -10.73329 | -7.84146 | 0.45819 | -8.7743 | -4.02025 | 0.72647 | -12.24194 | -8.89346 | 0.72197 | -11.90344 | -8.5939 | 0.40959 | -8.84824 | -3.62412 | 0.80655 | -12.34116 | -9.95378 | 0.80925 | -12.24244 | -9.90719 | 0.81819 | -12.47794 | -10.2093 | 0.81586 | -12.41549 | -10.12932 | 0.74903 | -11.9947 | -8.98434 | 0.71153 | -10.21213 | -7.2662 | 0.76645 | -8.3324 | -6.38638 | 0.57917 | -8.50293 | -4.92464 | 0.76189 | -11.36937 | -8.6622 | 0.58391 | -10.05009 | -5.86837 | 0.75331 | -11.76934 | -8.86597 | 0.78759 | -12.0012 | -9.45205 | 0.76119 | -11.46713 | -8.72869 | 0.77615 | -11.68749 | -9.07126 | 0.79676 | -11.57557 | -9.22296 | 0.78846 | -11.99773 | -9.4597
105.5 | 10:51 | -10.05341 | -4.54232 | 0.70533 | -12.44428 | -8.77737 | 0.67046 | -11.04046 | -7.40224 | 0.69124 | -11.23777 | -7.76795 | 0.46694 | -8.54854 | -3.99166 | 0.72304 | -12.27326 | -8.8741 | 0.74241 | -11.69598 | -8.68323 | 0.43027 | -8.59308 | -3.69732 | 0.81035 | -12.3078 | -9.97358 | 0.79329 | -12.43951 | -9.86819 | 0.81746 | -12.47856 | -10.20069 | 0.8223 | -12.33646 | -10.14427 | 0.77618 | -11.6869 | -9.07111 | 0.70574 | -10.51484 | -7.42072 | 0.77121 | -8.30004 | -6.4011 | 0.56596 | -8.64945 | -4.89528 | 0.76577 | -11.29868 | -8.65221 | 0.61077 | -9.67463 | -5.90901 | 0.76067 | -11.68533 | -8.88872 | 0.78708 | -12.01602 | -9.45758 | 0.76544 | -11.43156 | -8.75015 | 0.78952 | -11.5332 | -9.10567 | 0.77932 | -11.7936 | -9.19095 | 0.80451 | -11.82627 | -9.51432
105.75013 | 10:55 | -10.04725 | -4.57086 | 0.70222 | -12.46289 | -8.75164 | 0.66533 | -11.03755 | -7.3436 | 0.68525 | -10.97433 | -7.52015 | 0.4483 | -8.93939 | -4.00749 | 0.70226 | -12.48451 | -8.7674 | 0.73649 | -11.77797 | -8.67436 | 0.42131 | -8.72819 | -3.67724 | 0.80193 | -12.39795 | -9.94229 | 0.81549 | -12.17379 | -9.92764 | 0.81692 | -12.48981 | -10.2032 | 0.82581 | -12.28191 | -10.14254 | 0.74606 | -12.03359 | -8.97784 | 0.72179 | -10.29216 | -7.42882 | 0.7758 | -8.27111 | -6.41673 | 0.5751 | -8.55579 | -4.92047 | 0.78556 | -11.07109 | -8.69698 | 0.58701 | -10.11046 | -5.93491 | 0.76067 | -11.68587 | -8.88915 | 0.79111 | -11.98388 | -9.48062 | 0.75613 | -11.53083 | -8.71879 | 0.78356 | -11.59653 | -9.08664 | 0.78414 | -11.72364 | -9.19302 | 0.78946 | -11.97986 | -9.45767
106.00004 | 10:42 | -10.14239 | -4.51987 | 0.74152 | -12.1837 | -9.03446 | 0.69196 | -10.72044 | -7.41816 | 0.67435 | -10.80767 | -7.28817 | 0.44715 | -9.04774 | -4.04569 | 0.70903 | -12.41904 | -8.80553 | 0.73667 | -11.78301 | -8.68023 | 0.43521 | -8.75166 | -3.80878 | 0.80227 | -12.37644 | -9.92918 | 0.79451 | -12.41872 | -9.8668 | 0.81338 | -12.53209 | -10.19332 | 0.81804 | -12.39653 | -10.14085 | 0.76112 | -11.88009 | -9.04222 | 0.71103 | -10.25117 | -7.28886 | 0.77678 | -8.26448 | -6.41969 | 0.56451 | -8.66486 | -4.89142 | 0.74957 | -11.39485 | -8.54127 | 0.51919 | -9.3224 | -4.84006 | 0.75895 | -11.70681 | -8.8849 | 0.78157 | -12.07716 | -9.43917 | 0.76127 | -11.46499 | -8.72798 | 0.7815 | -11.63814 | -9.09524 | 0.77994 | -11.77757 | -9.18574 | 0.79823 | -11.89134 | -9.492
106.25011 | 11:22 | -9.76596 | -4.62244 | 0.74642 | -12.14664 | -9.06649 | 0.68866 | -10.70501 | -7.37214 | 0.65817 | -11.21482 | -7.38128 | 0.46913 | -8.37492 | -3.92892 | 0.72215 | -12.3066 | -8.88721 | 0.72725 | -11.86207 | -8.62667 | 0.40101 | -9.06901 | -3.6368 | 0.79356 | -12.48987 | -9.91144 | 0.79864 | -12.37311 | -9.88165 | 0.81247 | -12.54702 | -10.19411 | 0.83461 | -12.16532 | -10.15326 | 0.76585 | -11.84444 | -9.07106 | 0.70885 | -10.68304 | -7.57268 | 0.7918 | -8.13367 | -6.44026 | 0.57123 | -8.58305 | -4.9029 | 0.7656 | -11.26126 | -8.62163 | 0.556 | -9.49706 | -5.28033 | 0.74695 | -11.84694 | -8.84903 | 0.78712 | -11.98376 | -9.43267 | 0.75262 | -11.58172 | -8.71662 | 0.7813 | -11.62359 | -9.08146 | 0.79378 | -11.63158 | -9.2329 | 0.80363 | -11.83103 | -9.50781
106.50021 | 11:06 | -10.06599 | -4.65428 | 0.72822 | -12.32466 | -8.97503 | 0.6606 | -11.07483 | -7.31604 | 0.69148 | -10.60459 | -7.3329 | 0.45298 | -8.71204 | -3.94641 | 0.72827 | -12.22622 | -8.90401 | 0.71602 | -11.92384 | -8.53771 | 0.4249 | -8.89557 | -3.77975 | 0.80739 | -12.35011 | -9.97134 | 0.80752 | -12.28577 | -9.92106 | 0.80314 | -12.65201 | -10.1613 | 0.80622 | -12.52621 | -10.09882 | 0.76662 | -11.8148 | -9.05749 | 0.68515 | -10.79263 | -7.39457 | 0.77958 | -8.23757 | -6.42185 | 0.57719 | -8.54885 | -4.93429 | 0.77323 | -11.19698 | -8.65778 | 0.62288 | -10.01483 | -6.23805 | 0.7677 | -11.61679 | -8.91818 | 0.78669 | -12.02237 | -9.45791 | 0.75994 | -11.49222 | -8.73344 | 0.78919 | -11.52906 | -9.09867 | 0.77346 | -11.85037 | -9.16583 | 0.80317 | -11.82763 | -9.49965
106.75017 | 10:58 | -10.08375 | -4.60994 | 0.74601 | -12.13582 | -9.05339 | 0.62918 | -11.2775 | -7.09554 | 0.71487 | -9.92825 | -7.0974 | 0.44956 | -8.78677 | -3.95018 | 0.73087 | -12.13139 | -8.86646 | 0.74165 | -11.67072 | -8.65564 | 0.42192 | -8.71482 | -3.67697 | 0.81536 | -12.2596 | -9.99596 | 0.80937 | -12.23653 | -9.90384 | 0.80872 | -12.59044 | -10.1821 | 0.82636 | -12.27921 | -10.14701 | 0.75003 | -11.99863 | -8.9993 | 0.70574 | -10.24752 | -7.23203 | 0.77006 | -8.31404 | -6.40227 | 0.56956 | -8.5869 | -4.89078 | 0.77966 | -11.20661 | -8.73735 | 0.5895 | -9.87666 | -5.82234 | 0.7666 | -11.61309 | -8.90263 | 0.77131 | -12.19917 | -9.40931 | 0.76476 | -11.43152 | -8.74234 | 0.79153 | -11.49941 | -9.10213 | 0.78113 | -11.78446 | -9.20521 | 0.79625 | -11.91119 | -9.48425
107.00013 | 10:49 | -10.18054 | -4.59087 | 0.74877 | -12.11192 | -9.06908 | 0.64423 | -11.34063 | -7.30592 | 0.76638 | -10.10083 | -7.74112 | 0.41601 | -9.15084 | -3.80684 | 0.72344 | -12.31116 | -8.90635 | 0.72777 | -11.86771 | -8.63692 | 0.41734 | -8.80968 | -3.6766 | 0.81206 | -12.30081 | -9.98897 | 0.79392 | -12.42741 | -9.86642 | 0.82205 | -12.42637 | -10.21507 | 0.82651 | -12.27619 | -10.14637 | 0.76307 | -11.85531 | -9.04642 | 0.67791 | -10.59641 | -7.18343 | 0.771 | -8.30328 | -6.4018 | 0.58766 | -8.44078 | -4.96035 | 0.74188 | -11.61741 | -8.61869 | 0.58593 | -10.18178 | -5.96585 | 0.76301 | -11.66129 | -8.89773 | 0.78227 | -12.05846 | -9.43298 | 0.74983 | -11.60544 | -8.70216 | 0.78157 | -11.63182 | -9.09113 | 0.77994 | -11.78864 | -9.19439 | 0.80171 | -11.85243 | -9.50227
107.25005 | 11:19 | -9.90586 | -4.67182 | 0.71882 | -12.32233 | -8.85757 | 0.6711 | -11.05472 | -7.41885 | 0.78516 | -9.65196 | -7.57829 | 0.44347 | -8.62644 | -3.82555 | 0.71719 | -12.3561 | -8.86168 | 0.73302 | -11.80539 | -8.65357 | 0.43904 | -8.51605 | -3.73892 | 0.80572 | -12.36131 | -9.95973 | 0.79486 | -12.38902 | -9.84756 | 0.8132 | -12.53345 | -10.1922 | 0.81792 | -12.38864 | -10.13291 | 0.757 | -11.90668 | -9.01338 | 0.69509 | -10.46292 | -7.27269 | 0.78805 | -8.16842 | -6.4371 | 0.56222 | -8.62371 | -4.84845 | 0.77039 | -11.28699 | -8.69539 | 0.62046 | -9.73372 | -6.03935 | 0.75438 | -11.74848 | -8.86277 | 0.80225 | -11.81027 | -9.47481 | 0.76023 | -11.48083 | -8.72808 | 0.78869 | -11.50927 | -9.07723 | 0.79178 | -11.63009 | -9.20851 | 0.80443 | -11.82509 | -9.51249
107.50016 | 10:49 | -10.10041 | -4.55236 | 0.71839 | -12.37436 | -8.88964 | 0.66828 | -11.14072 | -7.44512 | 0.73483 | -10.63303 | -7.81343 | 0.45716 | -8.45236 | -3.86406 | 0.71466 | -12.42475 | -8.87952 | 0.73014 | -11.79531 | -8.61219 | 0.4481 | -8.98294 | -4.02521 | 0.79737 | -12.44187 | -9.92076 | 0.80554 | -12.30679 | -9.91358 | 0.81533 | -12.50593 | -10.19641 | 0.818 | -12.37592 | -10.12356 | 0.76422 | -11.85793 | -9.0621 | 0.66386 | -10.89047 | -7.22971 | 0.77433 | -8.28423 | -6.4147 | 0.57689 | -8.55576 | -4.93576 | 0.76499 | -11.37952 | -8.70528 | 0.57474 | -10.28164 | -5.90932 | 0.75769 | -11.71005 | -8.8726 | 0.78727 | -12.02115 | -9.46388 | 0.77508 | -11.28579 | -8.74736 | 0.77737 | -11.68069 | -9.08026 | 0.77574 | -11.80732 | -9.15944 | 0.80712 | -11.79492 | -9.51988
107.75011 | 10:34 | -10.28091 | -4.52446 | 0.75444 | -12.04393 | -9.08647 | 0.67893 | -10.92341 | -7.41618 | 0.71232 | -10.50418 | -7.4823 | 0.45448 | -8.6724 | -3.94142 | 0.72871 | -12.25325 | -8.92905 | 0.7293 | -11.84363 | -8.63752 | 0.46299 | -8.67971 | -4.01863 | 0.77917 | -12.607 | -9.82302 | 0.80096 | -12.34238 | -9.88574 | 0.81066 | -12.56374 | -10.18486 | 0.81848 | -12.38371 | -10.13582 | 0.7553 | -11.94246 | -9.0201 | 0.67752 | -10.65954 | -7.2221 | 0.79799 | -8.06849 | -6.43858 | 0.58496 | -8.45645 | -4.94667 | 0.76738 | -11.26499 | -8.64447 | 0.5955 | -8.77152 | -5.22346 | 0.76215 | -11.66776 | -8.89254 | 0.789 | -11.98552 | -9.45653 | 0.76424 | -11.42853 | -8.7341 | 0.77197 | -11.70588 | -9.03665 | 0.76685 | -11.90809 | -9.1317 | 0.78797 | -11.98674 | -9.4452
108.00011 | 11:24 | -9.91069 | -4.70737 | 0.75353 | -12.08549 | -9.10674 | 0.67159 | -11.06117 | -7.42861 | 0.76944 | -10.25216 | -7.88844 | 0.44063 | -8.83844 | -3.89447 | 0.7262 | -12.27315 | -8.9128 | 0.72434 | -11.88243 | -8.60695 | 0.43396 | -8.86084 | -3.84523 | 0.79872 | -12.43998 | -9.93609 | 0.81036 | -12.24387 | -9.92196 | 0.81932 | -12.46964 | -10.21664 | 0.8211 | -12.34032 | -10.1327 | 0.76555 | -11.83684 | -9.06164 | 0.64415 | -10.85793 | -6.99417 | 0.78664 | -8.17539 | -6.43109 | 0.56838 | -8.63369 | -4.90719 | 0.76657 | -11.36463 | -8.71183 | 0.55558 | -9.28843 | -5.16045 | 0.75423 | -11.77634 | -8.88213 | 0.78722 | -12.00548 | -9.45089 | 0.76521 | -11.41964 | -8.73839 | 0.78046 | -11.63092 | -9.07751 | 0.77095 | -11.85661 | -9.14083 | 0.80421 | -11.81258 | -9.49984
108.25023 | 10:45 | -10.13996 | -4.54375 | 0.73297 | -12.07723 | -8.85222 | 0.67175 | -10.86478 | -7.29838 | 0.72463 | -10.88217 | -7.88554 | 0.43225 | -9.00148 | -3.89091 | 0.73298 | -12.16254 | -8.91491 | 0.74664 | -11.68024 | -8.72087 | 0.45038 | -8.59631 | -3.87157 | 0.80541 | -12.3509 | -9.94758 | 0.79848 | -12.38097 | -9.88597 | 0.81873 | -12.46959 | -10.2092 | 0.81967 | -12.34099 | -10.11552 | 0.76994 | -11.77278 | -9.06432 | 0.69186 | -10.28484 | -7.11567 | 0.76905 | -8.30985 | -6.39068 | 0.58495 | -8.46991 | -4.95446 | 0.76825 | -11.34584 | -8.71641 | 0.52269 | -9.50963 | -4.97057 | 0.76762 | -11.59226 | -8.89846 | 0.77579 | -12.14361 | -9.42092 | 0.76117 | -11.4667 | -8.72815 | 0.77862 | -11.64181 | -9.06459 | 0.77639 | -11.80257 | -9.16335 | 0.79224 | -11.94966 | -9.46701
108.50002 | 11:12 | -9.87136 | -4.60368 | 0.72251 | -12.33079 | -8.90907 | 0.66789 | -11.03776 | -7.37201 | 0.69388 | -10.61106 | -7.36279 | 0.45924 | -8.6623 | -3.97808 | 0.73194 | -12.19964 | -8.92935 | 0.72669 | -11.76137 | -8.54688 | 0.46119 | -8.45347 | -3.89866 | 0.78885 | -12.52286 | -9.87861 | 0.79808 | -12.37031 | -9.87244 | 0.80913 | -12.57479 | -10.17465 | 0.81969 | -12.35667 | -10.12859 | 0.76333 | -11.85096 | -9.04624 | 0.71918 | -10.40128 | -7.48041 | 0.77448 | -8.26811 | -6.40349 | 0.58235 | -8.47831 | -4.93735 | 0.7615 | -11.42723 | -8.70179 | 0.55143 | -9.81925 | -5.41462 | 0.75552 | -11.75204 | -8.87889 | 0.77748 | -12.12029 | -9.42332 | 0.7496 | -11.61188 | -8.70423 | 0.78048 | -11.62604 | -9.07385 | 0.78519 | -11.7194 | -9.20196 | 0.79742 | -11.88104 | -9.47413
108.75023 | 11:49 | -9.48157 | -4.66625 | 0.70132 | -12.45834 | -8.73734 | 0.65409 | -11.09332 | -7.25605 | 0.68737 | -11.62513 | -7.99077 | 0.45347 | -8.57549 | -3.88873 | 0.70939 | -12.44723 | -8.82994 | 0.72744 | -11.83391 | -8.60849 | 0.46201 | -8.52239 | -3.93745 | 0.7986 | -12.4433 | -9.93717 | 0.80529 | -12.29513 | -9.90117 | 0.81126 | -12.53789 | -10.17152 | 0.81386 | -12.43403 | -10.11952 | 0.76708 | -11.80988 | -9.05917 | 0.67876 | -10.53523 | -7.15088 | 0.78991 | -8.14809 | -6.43628 | 0.58557 | -8.45548 | -4.95131 | 0.7823 | -11.09169 | -8.67704 | 0.52214 | -9.95581 | -5.1983 | 0.75988 | -11.69172 | -8.88427 | 0.78481 | -12.03328 | -9.44387 | 0.75415 | -11.54853 | -8.7093 | 0.78977 | -11.49792 | -9.08069 | 0.78178 | -11.74983 | -9.18583 | 0.79834 | -11.8849 | -9.4882
109.00015 | 10:29 | -10.29251 | -4.49502 | 0.70088 | -12.47013 | -8.74012 | 0.67487 | -10.86049 | -7.32941 | 0.74684 | -10.89613 | -8.13768 | 0.40706 | -8.61728 | -3.50771 | 0.72861 | -12.27998 | -8.94733 | 0.7331 | -11.76456 | -8.62458 | 0.45498 | -8.81875 | -4.01238 | 0.81618 | -12.22411 | -9.97711 | 0.79933 | -12.37801 | -9.89414 | 0.81379 | -12.53774 | -10.2031 | 0.82064 | -12.36046 | -10.14342 | 0.75502 | -11.94488 | -9.01866 | 0.73636 | -10.23492 | -7.53656 | 0.77664 | -8.24664 | -6.40465 | 0.56731 | -8.64926 | -4.90679 | 0.7669 | -11.39358 | -8.73774 | 0.52201 | -10.31341 | -5.38368 | 0.75631 | -11.73434 | -8.87477 | 0.78393 | -12.03367 | -9.43351 | 0.75996 | -11.49499 | -8.73573 | 0.7796 | -11.63798 | -9.07301 | 0.77422 | -11.83653 | -9.16411 | 0.79355 | -11.94496 | -9.47892
109.25006 | 10:46 | -10.00005 | -4.48346 | 0.72309 | -12.25314 | -8.86016 | 0.69004 | -10.89085 | -7.5151 | 0.67257 | -11.49505 | -7.73119 | 0.41569 | -8.68209 | -3.60902 | 0.70381 | -12.52809 | -8.81737 | 0.72035 | -11.88599 | -8.56214 | 0.43913 | -9.01243 | -3.95765 | 0.81517 | -12.22571 | -9.96602 | 0.78947 | -12.47624 | -9.84959 | 0.8228 | -12.41764 | -10.21722 | 0.80251 | -12.56345 | -10.08224 | 0.75792 | -11.91824 | -9.03309 | 0.70106 | -10.09311 | -7.07585 | 0.78512 | -8.19119 | -6.4311 | 0.57334 | -8.5495 | -4.90181 | 0.74777 | -11.59478 | -8.67028 | 0.53028 | -9.31952 | -4.94198 | 0.7597 | -11.68124 | -8.87423 | 0.79641 | -11.86983 | -9.45329 | 0.77337 | -11.30272 | -8.74115 | 0.77124 | -11.73881 | -9.05341 | 0.77381 | -11.82734 | -9.15208 | 0.79549 | -11.9161 | -9.4791
109.50005 | 10:50 | -9.99275 | -4.51329 | 0.7116 | -12.39573 | -8.82079 | 0.67604 | -11.03552 | -7.46043 | 0.72022 | -11.75923 | -8.46928 | 0.42538 | -8.45379 | -3.59607 | 0.71603 | -12.28354 | -8.79535 | 0.73124 | -11.80724 | -8.63397 | 0.46311 | -8.89441 | -4.11911 | 0.80239 | -12.39346 | -9.9444 | 0.80131 | -12.35913 | -9.90354 | 0.81865 | -12.45931 | -10.1998 | 0.81358 | -12.42924 | -10.11218 | 0.76616 | -11.82894 | -9.0628 | 0.71596 | -10.05794 | -7.20104 | 0.77958 | -8.24014 | -6.42382 | 0.58705 | -8.43858 | -4.95388 | 0.81152 | -10.76378 | -8.73504 | 0.57189 | -9.43292 | -5.39461 | 0.74623 | -11.84003 | -8.83533 | 0.78655 | -11.9899 | -9.43069 | 0.76162 | -11.45783 | -8.72653 | 0.78093 | -11.61385 | -9.06957 | 0.78401 | -11.73609 | -9.20125 | 0.79063 | -11.96306 | -9.45838
109.75006 | 11:46 | -9.53509 | -4.67294 | 0.70295 | -12.44799 | -8.75036 | 0.68017 | -11.0358 | -7.50624 | 0.7356 | -11.20161 | -8.23985 | 0.4221 | -8.77804 | -3.70519 | 0.73142 | -12.23952 | -8.9522 | 0.7238 | -11.89245 | -8.60779 | 0.43494 | -8.99939 | -3.91418 | 0.8072 | -12.34544 | -9.96527 | 0.80002 | -12.35739 | -9.8862 | 0.8154 | -12.49706 | -10.19008 | 0.8087 | -12.49297 | -10.10309 | 0.76444 | -11.85399 | -9.06167 | 0.69649 | -10.37626 | -7.22692 | 0.77751 | -8.25421 | -6.41776 | 0.56937 | -8.61274 | -4.90388 | 0.7494 | -11.55564 | -8.65985 | 0.58092 | -9.12716 | -5.30217 | 0.7443 | -11.85927 | -8.8269 | 0.78227 | -12.06009 | -9.43423 | 0.76042 | -11.45938 | -8.71399 | 0.7898 | -11.51198 | -9.09216 | 0.78807 | -11.6863 | -9.2096 | 0.79839 | -11.87535 | -9.48111
110.00003 | 11:01 | -10.01736 | -4.59819 | 0.74981 | -12.02837 | -9.01898 | 0.64383 | -11.28286 | -7.26424 | 0.75079 | -10.86084 | -8.15423 | 0.41737 | -8.99706 | -3.75508 | 0.71776 | -12.34381 | -8.85991 | 0.72396 | -11.86866 | -8.5924 | 0.48871 | -8.20171 | -4.00825 | 0.7993 | -12.41046 | -9.91963 | 0.80539 | -12.28679 | -9.89569 | 0.80423 | -12.62816 | -10.15592 | 0.8247 | -12.2917 | -10.13692 | 0.7659 | -11.8324 | -9.06239 | 0.70541 | -10.2316 | -7.21743 | 0.78689 | -8.17657 | -6.43407 | 0.58377 | -8.45314 | -4.93472 | 0.77443 | -11.28718 | -8.74109 | 0.55024 | -9.66093 | -5.31578 | 0.77122 | -11.56179 | -8.91673 | 0.77702 | -12.12363 | -9.42035 | 0.76062 | -11.46478 | -8.7203 | 0.78718 | -11.53498 | -9.08012 | 0.77773 | -11.78458 | -9.16525 | 0.78563 | -12.00111 | -9.42842
110.2501 | 11:50 | -9.72578 | -4.79363 | 0.71298 | -12.36716 | -8.8175 | 0.6634 | -10.67953 | -7.08478 | 0.70821 | -11.39447 | -8.06971 | 0.42525 | -8.91903 | -3.79285 | 0.71968 | -12.37101 | -8.90318 | 0.73091 | -11.81688 | -8.63709 | 0.456 | -8.91806 | -4.06663 | 0.79156 | -12.50954 | -9.90205 | 0.80342 | -12.3232 | -9.90068 | 0.8099 | -12.57391 | -10.18358 | 0.818 | -12.37842 | -10.1255 | 0.75682 | -11.93156 | -9.0301 | 0.68031 | -10.66348 | -7.25448 | 0.78789 | -8.16849 | -6.43588 | 0.57708 | -8.5418 | -4.92932 | 0.77385 | -11.26931 | -8.72071 | 0.58303 | -9.31188 | -5.42915 | 0.76649 | -11.59857 | -8.89022 | 0.79491 | -11.91979 | -9.47511 | 0.75507 | -11.54103 | -8.71425 | 0.77819 | -11.65531 | -9.07002 | 0.77191 | -11.85155 | -9.14834 | 0.79239 | -11.93531 | -9.45737
110.5 | 11:22 | -9.94451 | -4.70662 | 0.70125 | -12.47536 | -8.74832 | 0.6639 | -11.05572 | -7.33987 | 0.71875 | -11.09036 | -7.97124 | 0.41507 | -8.95638 | -3.71749 | 0.73245 | -12.24606 | -8.96956 | 0.74015 | -11.72261 | -8.67653 | 0.49489 | -8.31688 | -4.11592 | 0.79383 | -12.48525 | -9.91114 | 0.79008 | -12.46356 | -9.84719 | 0.82117 | -12.42936 | -10.20665 | 0.80802 | -12.50229 | -10.1021 | 0.76615 | -11.82973 | -9.06337 | 0.68175 | -10.28462 | -7.01149 | 0.78649 | -8.18479 | -6.43724 | 0.57276 | -8.59916 | -4.9253 | 0.75464 | -11.52973 | -8.70081 | 0.57696 | -9.92347 | -5.72548 | 0.75345 | -11.76352 | -8.86326 | 0.78737 | -11.9874 | -9.43857 | 0.75954 | -11.48436 | -8.72288 | 0.77652 | -11.66486 | -9.058 | 0.77096 | -11.85753 | -9.14163 | 0.80851 | -11.76016 | -9.50816
110.75002 | 10:47 | -10.33451 | -4.64543 | 0.74597 | -12.13657 | -9.05348 | 0.65965 | -11.10741 | -7.32703 | 0.69473 | -11.97571 | -8.31982 | 0.42151 | -8.71125 | -3.67185 | 0.72774 | -12.26475 | -8.92554 | 0.7254 | -11.85199 | -8.59738 | 0.5107 | -8.20139 | -4.18846 | 0.81241 | -12.28438 | -9.97992 | 0.79747 | -12.38341 | -9.87537 | 0.82293 | -12.40383 | -10.20753 | 0.81723 | -12.38888 | -10.12452 | 0.74516 | -12.03688 | -8.96939 | 0.7161 | -10.29586 | -7.37291 | 0.7804 | -8.22706 | -6.42042 | 0.57394 | -8.53978 | -4.90134 | 0.76959 | -11.34913 | -8.73417 | 0.56163 | -9.69208 | -5.44335 | 0.7597 | -11.68737 | -8.87889 | 0.78224 | -12.03045 | -9.41066 | 0.7588 | -11.48995 | -8.71853 | 0.7795 | -11.62708 | -9.06328 | 0.78068 | -11.77849 | -9.19519 | 0.79668 | -11.86643 | -9.45368
111.00005 | 10:51 | -9.88494 | -4.46883 | 0.69738 | -12.51034 | -8.72442 | 0.69824 | -10.60858 | -7.4073 | 0.71545 | -11.80109 | -8.44309 | 0.44725 | -8.43788 | -3.77386 | 0.72934 | -12.27705 | -8.95414 | 0.72984 | -11.79644 | -8.60946 | 0.49574 | -8.32304 | -4.12607 | 0.80578 | -12.36123 | -9.9604 | 0.79734 | -12.39371 | -9.88205 | 0.81737 | -12.47013 | -10.19265 | 0.81738 | -12.39031 | -10.12758 | 0.74812 | -12.02243 | -8.99417 | 0.70351 | -10.21916 | -7.18923 | 0.78597 | -8.18324 | -6.43178 | 0.57863 | -8.55074 | -4.94768 | 0.77582 | -11.30932 | -8.77395 | 0.54034 | -9.88494 | -5.34125 | 0.75891 | -11.68438 | -8.86735 | 0.79449 | -11.90476 | -9.45824 | 0.76026 | -11.47871 | -8.72678 | 0.78171 | -11.59483 | -9.06378 | 0.79144 | -11.65023 | -9.22042 | 0.78521 | -12.01064 | -9.43092
111.25006 | 11:32 | -9.4914 | -4.56279 | 0.73316 | -12.22138 | -8.96026 | 0.67139 | -10.93538 | -7.34187 | 0.70879 | -11.54116 | -8.18022 | 0.456 | -8.4823 | -3.86789 | 0.70814 | -12.47854 | -8.83657 | 0.7151 | -11.97063 | -8.56015 | 0.4508 | -9.00958 | -4.06154 | 0.80339 | -12.38861 | -9.95283 | 0.80703 | -12.28635 | -9.91551 | 0.80973 | -12.56485 | -10.17415 | 0.81735 | -12.39077 | -10.12763 | 0.75014 | -12.00045 | -9.00208 | 0.70292 | -10.39602 | -7.30759 | 0.77798 | -8.23921 | -6.40997 | 0.59936 | -8.29866 | -4.9739 | 0.74479 | -11.41963 | -8.50522 | 0.5961 | -9.87531 | -5.88666 | 0.7497 | -11.79923 | -8.84591 | 0.7969 | -11.90004 | -9.48308 | 0.75871 | -11.50343 | -8.72775 | 0.78067 | -11.61654 | -9.06872 | 0.77756 | -11.78408 | -9.16278 | 0.81159 | -11.71854 | -9.51065
111.50014 | 11:04 | -9.92607 | -4.5745 | 0.71971 | -12.33631 | -8.87852 | 0.67584 | -10.96301 | -7.40927 | 0.69725 | -11.56204 | -8.06159 | 0.44852 | -8.66921 | -3.88828 | 0.72799 | -12.25193 | -8.91928 | 0.7319 | -11.81033 | -8.64397 | 0.46449 | -8.7414 | -4.06032 | 0.80416 | -12.38309 | -9.95798 | 0.79387 | -12.43396 | -9.87089 | 0.80405 | -12.62966 | -10.15491 | 0.81668 | -12.40414 | -10.13021 | 0.75875 | -11.92212 | -9.04594 | 0.76849 | -9.33079 | -7.17059 | 0.78473 | -8.18384 | -6.42207 | 0.57931 | -8.53306 | -4.94326 | 0.7801 | -11.03026 | -8.60468 | 0.59874 | -9.54004 | -5.71202 | 0.75312 | -11.76928 | -8.86363 | 0.79898 | -11.86956 | -9.4835 | 0.75464 | -11.52854 | -8.6999 | 0.76552 | -11.78971 | -9.02524 | 0.78687 | -11.70028 | -9.2066 | 0.80506 | -11.79084 | -9.49235
111.75022 | 11:57 | -9.05742 | -4.50979 | 0.73628 | -12.24432 | -9.01522 | 0.65735 | -11.07394 | -7.27946 | 0.69344 | -11.67346 | -8.09479 | 0.4335 | -9.07094 | -3.93229 | 0.73202 | -12.22599 | -8.94968 | 0.75013 | -11.61743 | -8.71453 | 0.47943 | -8.47509 | -4.06318 | 0.80313 | -12.37811 | -9.9412 | 0.79711 | -12.38576 | -9.87283 | 0.81147 | -12.54557 | -10.18037 | 0.81912 | -12.36513 | -10.12848 | 0.73913 | -12.09829 | -8.94226 | 0.66935 | -10.32263 | -6.90944 | 0.77828 | -8.24248 | -6.41493 | 0.57469 | -8.58328 | -4.93272 | 0.78128 | -10.92049 | -8.53196 | 0.55168 | -9.55134 | -5.26933 | 0.76026 | -11.68453 | -8.88333 | 0.78124 | -12.07029 | -9.42983 | 0.76067 | -11.47018 | -8.72503 | 0.78875 | -11.49833 | -9.06935 | 0.7815 | -11.75189 | -9.18408 | 0.80572 | -11.79552 | -9.50391
112.00011 | 10:21 | -10.39832 | -4.48462 | 0.74875 | -12.0615 | -9.03102 | 0.68791 | -10.74526 | -7.39182 | 0.72892 | -11.30132 | -8.2378 | 0.43131 | -9.10136 | -3.92549 | 0.72721 | -12.23343 | -8.89629 | 0.7574 | -11.4383 | -8.66343 | 0.45434 | -9.08977 | -4.12982 | 0.81091 | -12.30599 | -9.97904 | 0.80929 | -12.24757 | -9.91185 | 0.81984 | -12.44286 | -10.20114 | 0.82091 | -12.33577 | -10.12659 | 0.75475 | -11.95789 | -9.02528 | 0.70415 | -10.33623 | -7.27825 | 0.78204 | -8.20807 | -6.41905 | 0.57155 | -8.61449 | -4.9236 | 0.75353 | -11.44898 | -8.62712 | 0.58204 | -9.64687 | -5.61487 | 0.75693 | -11.73324 | -8.88127 | 0.79472 | -11.91688 | -9.47057 | 0.74781 | -11.61863 | -8.68849 | 0.77359 | -11.68263 | -9.03753 | 0.77697 | -11.80167 | -9.16954 | 0.79381 | -11.92459 | -9.46581
112.25006 | 11:08 | -9.82262 | -4.55627 | 0.74585 | -12.12355 | -9.04233 | 0.64379 | -10.97091 | -7.06294 | 0.68377 | -11.72403 | -8.01649 | 0.43086 | -9.19551 | -3.96198 | 0.70035 | -12.50588 | -8.75853 | 0.72969 | -11.84455 | -8.64287 | 0.45563 | -9.02168 | -4.11054 | 0.80524 | -12.37298 | -9.96323 | 0.81004 | -12.23473 | -9.9106 | 0.80312 | -12.63918 | -10.15077 | 0.81939 | -12.36037 | -10.12792 | 0.75376 | -11.96591 | -9.01946 | 0.70345 | -10.29367 | -7.24106 | 0.77603 | -8.24931 | -6.40171 | 0.5805 | -8.49191 | -4.92955 | 0.76986 | -11.22994 | -8.64553 | 0.59903 | -8.78704 | -5.26366 | 0.74803 | -11.83309 | -8.8515 | 0.7868 | -12.00738 | -9.44743 | 0.75577 | -11.5214 | -8.70754 | 0.79819 | -11.4062 | -9.10436 | 0.7904 | -11.63986 | -9.20015 | 0.80293 | -11.80841 | -9.48139
112.50013 | 11:12 | -9.86321 | -4.60253 | 0.68842 | -12.55772 | -8.64495 | 0.64431 | -11.04342 | -7.1154 | 0.69121 | -11.77113 | -8.13627 | 0.43526 | -8.98057 | -3.90887 | 0.69094 | -12.58184 | -8.69326 | 0.7178 | -11.93056 | -8.56375 | 0.42627 | -9.17538 | -3.91119 | 0.80449 | -12.37303 | -9.95399 | 0.79777 | -12.36101 | -9.86123 | 0.81502 | -12.50329 | -10.19039 | 0.80852 | -12.48819 | -10.09699 | 0.76541 | -11.81561 | -9.04374 | 0.67645 | -10.12389 | -6.84834 | 0.77469 | -8.26942 | -6.40626 | 0.57655 | -8.56522 | -4.9383 | 0.75828 | -11.34713 | -8.60427 | 0.59915 | -9.08994 | -5.44619 | 0.74846 | -11.80826 | -8.838 | 0.77342 | -12.15775 | -9.40305 | 0.75955 | -11.47766 | -8.71792 | 0.77341 | -11.70083 | -9.04957 | 0.77858 | -11.76558 | -9.1604 | 0.7912 | -11.94538 | -9.45118
112.75023 | 11:32 | -9.71521 | -4.66629 | 0.70464 | -12.43965 | -8.76549 | 0.65761 | -11.00464 | -7.23682 | 0.72961 | -11.48166 | -8.37709 | 0.44309 | -9.04274 | -4.00674 | 0.72101 | -12.33798 | -8.89587 | 0.73251 | -11.80091 | -8.64428 | 0.4411 | -9.11327 | -4.01986 | 0.81053 | -12.30147 | -9.97072 | 0.80111 | -12.34052 | -9.88611 | 0.81023 | -12.56047 | -10.17684 | 0.81163 | -12.46032 | -10.11312 | 0.76402 | -11.86661 | -9.06637 | 0.66529 | -9.70852 | -6.459 | 0.76134 | -8.37135 | -6.37348 | 0.58114 | -8.51291 | -4.94723 | 0.75072 | -11.47355 | -8.61347 | 0.56631 | -9.76456 | -5.52979 | 0.74979 | -11.8075 | -8.85311 | 0.79595 | -11.89114 | -9.46472 | 0.75697 | -11.51942 | -8.71988 | 0.77774 | -11.65374 | -9.06355 | 0.77338 | -11.82342 | -9.14403 | 0.80513 | -11.77982 | -9.48426
113.00018 | 11:00 | -10.10286 | -4.63176 | 0.72926 | -12.26537 | -8.94463 | 0.67946 | -10.7595 | -7.3106 | 0.71337 | -11.46846 | -8.1813 | 0.43423 | -8.97896 | -3.89893 | 0.73708 | -12.19536 | -8.9889 | 0.72084 | -11.90317 | -8.58023 | 0.47139 | -8.71567 | -4.10847 | 0.79188 | -12.48842 | -9.88927 | 0.80081 | -12.34006 | -9.88205 | 0.804 | -12.62824 | -10.15316 | 0.81521 | -12.40432 | -10.11209 | 0.76535 | -11.84589 | -9.06626 | 0.63721 | -10.13461 | -6.45791 | 0.77533 | -8.25844 | -6.40299 | 0.58324 | -8.47992 | -4.9458 | 0.7767 | -11.19525 | -8.69536 | 0.5648 | -9.65268 | -5.45183 | 0.75966 | -11.68374 | -8.87562 | 0.78501 | -11.99123 | -9.41321 | 0.76179 | -11.4447 | -8.71844 | 0.79703 | -11.37685 | -9.06769 | 0.78065 | -11.75252 | -9.17459 | 0.79764 | -11.85751 | -9.45802
113.25008 | 11:10 | -9.96699 | -4.63636 | 0.74012 | -12.16325 | -9.00222 | 0.65147 | -10.80695 | -7.04044 | 0.74075 | -11.23512 | -8.32243 | 0.44637 | -8.8008 | -3.92845 | 0.70815 | -12.41972 | -8.79502 | 0.70372 | -12.02167 | -8.45986 | 0.49051 | -8.28231 | -4.06254 | 0.79132 | -12.50373 | -9.89452 | 0.80932 | -12.22881 | -9.89704 | 0.81581 | -12.49018 | -10.18968 | 0.8228 | -12.30533 | -10.12477 | 0.76614 | -11.81328 | -9.05065 | 0.64583 | -10.07835 | -6.5089 | 0.77847 | -8.23741 | -6.41259 | 0.56824 | -8.62777 | -4.90262 | 0.76023 | -11.12471 | -8.45729 | 0.5025 | -10.27392 | -5.16265 | 0.75363 | -11.74597 | -8.85208 | 0.77832 | -12.09195 | -9.41145 | 0.76131 | -11.44831 | -8.71567 | 0.7836 | -11.57725 | -9.07196 | 0.78545 | -11.71028 | -9.19781 | 0.79829 | -11.87148 | -9.4769
113.50021 | 11:07 | -10.00013 | -4.63103 | 0.71123 | -12.39244 | -8.81387 | 0.677 | -10.4805 | -7.0953 | 0.73097 | -11.36661 | -8.30867 | 0.4253 | -9.2228 | -3.92244 | 0.71888 | -12.31712 | -8.85449 | 0.72667 | -11.85594 | -8.61537 | 0.4991 | -8.26196 | -4.12353 | 0.79596 | -12.42426 | -9.88919 | 0.81861 | -12.11037 | -9.91366 | 0.80761 | -12.58812 | -10.16629 | 0.8239 | -12.29876 | -10.13294 | 0.76109 | -11.8283 | -9.00239 | 0.63961 | -9.87633 | -6.31697 | 0.77692 | -8.24365 | -6.40463 | 0.58126 | -8.48844 | -4.93396 | 0.73359 | -11.50707 | -8.44145 | 0.53516 | -10.03677 | -5.37124 | 0.76076 | -11.67046 | -8.87842 | 0.77575 | -12.10931 | -9.39381 | 0.75815 | -11.47511 | -8.69983 | 0.78119 | -11.60268 | -9.06388 | 0.78791 | -11.63672 | -9.16866 | 0.7951 | -11.88081 | -9.44637
113.75023 | 10:24 | -10.33532 | -4.478 | 0.72819 | -12.27096 | -8.93562 | 0.6127 | -10.77492 | -6.60175 | 0.72257 | -11.45722 | -8.27861 | 0.44795 | -8.84494 | -3.96207 | 0.70676 | -12.42229 | -8.77951 | 0.71444 | -11.96702 | -8.5497 | 0.46468 | -9.06495 | -4.21229 | 0.81404 | -12.2384 | -9.96258 | 0.79656 | -12.38482 | -9.86527 | 0.81724 | -12.47459 | -10.19475 | 0.8129 | -12.4232 | -10.09878 | 0.75904 | -11.90658 | -9.03751 | 0.67564 | -10.01673 | -6.7677 | 0.78463 | -8.19045 | -6.42643 | 0.58289 | -8.48905 | -4.9482 | 0.7735 | -11.18684 | -8.65301 | 0.50461 | -9.62352 | -4.85616 | 0.75959 | -11.68312 | -8.87443 | 0.79478 | -11.85034 | -9.41835 | 0.75947 | -11.45813 | -8.70207 | 0.7746 | -11.66855 | -9.0384 | 0.77949 | -11.77538 | -9.17876 | 0.77494 | -12.0831 | -9.36374
114.00002 | 11:02 | -10.03293 | -4.61234 | 0.72269 | -12.29288 | -8.8839 | 0.64406 | -10.59054 | -6.82091 | 0.72106 | -11.22609 | -8.09468 | 0.46161 | -8.69321 | -4.01291 | 0.71178 | -12.41507 | -8.83675 | 0.72472 | -11.85533 | -8.5918 | 0.49959 | -9.00126 | -4.49698 | 0.81593 | -12.21611 | -9.96746 | 0.78047 | -12.53859 | -9.786 | 0.82205 | -12.38994 | -10.1852 | 0.81153 | -12.44249 | -10.09751 | 0.75465 | -11.94445 | -9.01394 | 0.65872 | -10.01836 | -6.59927 | 0.78165 | -8.20996 | -6.41734 | 0.57956 | -8.52461 | -4.94054 | 0.79221 | -11.00204 | -8.71597 | 0.52883 | -10.18255 | -5.38484 | 0.74935 | -11.79269 | -8.8369 | 0.78429 | -11.98728 | -9.40148 | 0.76765 | -11.35024 | -8.71303 | 0.79016 | -11.49474 | -9.08269 | 0.77491 | -11.80025 | -9.1441 | 0.79249 | -11.91933 | -9.44599
114.2501 | 11:15 | -9.86146 | -4.62224 | 0.7333 | -12.25388 | -8.98575 | 0.62931 | -10.88466 | -6.84977 | 0.69455 | -11.66149 | -8.09948 | 0.44893 | -8.90889 | -3.9995 | 0.7207 | -12.32328 | -8.88141 | 0.70731 | -12.0066 | -8.49241 | 0.56821 | -9.65051 | -5.48353 | 0.80786 | -12.33823 | -9.96756 | 0.79235 | -12.43047 | -9.84923 | 0.81909 | -12.44034 | -10.18981 | 0.81738 | -12.37763 | -10.11726 | 0.75641 | -11.92354 | -9.01909 | 0.6694 | -9.83659 | -6.58464 | 0.76925 | -8.29647 | -6.38205 | 0.57265 | -8.59642 | -4.92275 | 0.75315 | -11.30609 | -8.51513 | 0.55222 | -9.44839 | -5.21761 | 0.75943 | -11.68671 | -8.87524 | 0.78885 | -11.90239 | -9.38916 | 0.75116 | -11.56847 | -8.68972 | 0.77782 | -11.64153 | -9.05503 | 0.76587 | -11.89817 | -9.1124 | 0.80846 | -11.74171 | -9.49272
114.50011 | 11:11 | -9.96542 | -4.64613 | 0.7077 | -12.42803 | -8.79534 | 0.66377 | -10.56603 | -7.0134 | 0.68299 | -11.87751 | -8.11217 | 0.42281 | -9.39871 | -3.9739 | 0.69835 | -12.54653 | -8.7619 | 0.73563 | -11.77148 | -8.65941 | 0.59104 | -8.51277 | -5.0314 | 0.80549 | -12.34513 | -9.9439 | 0.80531 | -12.28204 | -9.89088 | 0.81546 | -12.49098 | -10.18592 | 0.80897 | -12.47439 | -10.09135 | 0.74666 | -12.00321 | -8.96235 | 0.67729 | -9.83659 | -6.66223 | 0.79012 | -8.15297 | -6.44182 | 0.55927 | -8.70889 | -4.87064 | 0.76261 | -11.36614 | -8.66792 | 0.57582 | -9.27667 | -5.34169 | 0.75307 | -11.7428 | -8.84313 | 0.78634 | -11.97353 | -9.41523 | 0.76683 | -11.37897 | -8.72578 | 0.78549 | -11.53834 | -9.0633 | 0.77942 | -11.7629 | -9.16823 | 0.78082 | -12.03614 | -9.39806
114.7501 | 11:01 | -10.07077 | -4.62178 | 0.7381 | -12.16956 | -8.98236 | 0.6707 | -10.48626 | -7.03311 | 0.69955 | -11.82676 | -8.27345 | 0.42025 | -9.26871 | -3.89517 | 0.72804 | -12.20449 | -8.8854 | 0.74659 | -11.58941 | -8.65253 | 0.58659 | -9.21528 | -5.40558 | 0.80478 | -12.34199 | -9.93262 | 0.80602 | -12.279 | -9.89706 | 0.81488 | -12.4944 | -10.1814 | 0.81342 | -12.42157 | -10.10401 | 0.7677 | -11.82183 | -9.0756 | 0.62967 | -10.4089 | -6.5542 | 0.7824 | -8.18623 | -6.40489 | 0.58437 | -8.45639 | -4.94168 | 0.76739 | -11.21043 | -8.60275 | 0.518 | -9.54782 | -4.94573 | 0.75204 | -11.76967 | -8.85123 | 0.7872 | -11.95269 | -9.4092 | 0.75895 | -11.46792 | -8.70355 | 0.77941 | -11.61994 | -9.05675 | 0.778 | -11.77291 | -9.15938 | 0.80876 | -11.74412 | -9.49814
115.00012 | 11:15 | -9.7592 | -4.57502 | 0.72876 | -12.27334 | -8.94434 | 0.67356 | -10.42586 | -7.02245 | 0.72757 | -11.15114 | -8.11329 | 0.46106 | -8.63157 | -3.97967 | 0.70918 | -12.385 | -8.78316 | 0.72476 | -11.86668 | -8.60047 | 0.58041 | -9.52317 | -5.52733 | 0.7968 | -12.43199 | -9.90576 | 0.79988 | -12.34401 | -9.87375 | 0.81461 | -12.49438 | -10.17801 | 0.81673 | -12.37822 | -10.10967 | 0.75559 | -11.92604 | -9.01122 | 0.65994 | -10.13123 | -6.68595 | 0.78848 | -8.14384 | -6.42129 | 0.57722 | -8.47505 | -4.892 | 0.78685 | -11.04849 | -8.69352 | 0.57464 | -8.97444 | -5.15711 | 0.75477 | -11.71234 | -8.8401 | 0.79538 | -11.89148 | -9.45822 | 0.75333 | -11.53869 | -8.69243 | 0.77531 | -11.65908 | -9.03941 | 0.78934 | -11.63409 | -9.1832 | 0.79588 | -11.86924 | -9.44646
115.25017 | 10:18 | -10.3289 | -4.43118 | 0.73735 | -12.19876 | -8.9947 | 0.67218 | -10.54373 | -7.08726 | 0.71643 | -11.43084 | -8.18937 | 0.44296 | -8.87862 | -3.93286 | 0.72192 | -12.29406 | -8.87535 | 0.72707 | -11.83788 | -8.60698 | 0.5537 | -9.65749 | -5.3473 | 0.80442 | -12.35319 | -9.93722 | 0.79997 | -12.31591 | -9.85238 | 0.80997 | -12.55717 | -10.17089 | 0.81393 | -12.40984 | -10.10068 | 0.75347 | -11.95939 | -9.011 | 0.6809 | -9.9105 | -6.74806 | 0.7735 | -8.25715 | -6.38686 | 0.5735 | -8.56254 | -4.91059 | 0.75819 | -11.43817 | -8.67225 | 0.53806 | -9.64956 | -5.19203 | 0.76112 | -11.63163 | -8.85309 | 0.78282 | -12.03769 | -9.42334 | 0.75814 | -11.45481 | -8.68434 | 0.78822 | -11.51731 | -9.07818 | 0.79082 | -11.60989 | -9.1813 | 0.79908 | -11.82631 | -9.45018
115.50006 | 10:45 | -10.19149 | -4.56665 | 0.74632 | -12.11139 | -9.03893 | 0.68559 | -10.37438 | -7.1126 | 0.74175 | -10.68102 | -7.92267 | 0.44061 | -9.03754 | -3.98202 | 0.7362 | -12.15833 | -8.95099 | 0.73615 | -11.7538 | -8.6526 | 0.59357 | -8.82709 | -5.23947 | 0.80733 | -12.32217 | -9.94804 | 0.79138 | -12.4422 | -9.84648 | 0.82213 | -12.40098 | -10.19518 | 0.81968 | -12.33614 | -10.11174 | 0.77336 | -11.71229 | -9.05785 | 0.6627 | -10.02074 | -6.6408 | 0.76685 | -8.32016 | -6.38027 | 0.56712 | -8.63861 | -4.89914 | 0.77401 | -11.24574 | -8.7043 | 0.54416 | -9.78188 | -5.3229 | 0.75242 | -11.74743 | -8.83905 | 0.78276 | -12.0399 | -9.42433 | 0.77032 | -11.3236 | -8.72281 | 0.77054 | -11.70139 | -9.01643 | 0.77548 | -11.79408 | -9.14604 | 0.80802 | -11.72219 | -9.47176
115.75016 | 10:29 | -10.16745 | -4.44397 | 0.72769 | -12.2673 | -8.92673 | 0.63812 | -11.00041 | -7.01956 | 0.70312 | -10.60029 | -7.45322 | 0.46659 | -8.71016 | -4.06408 | 0.70283 | -12.45801 | -8.75586 | 0.7184 | -11.92673 | -8.5682 | 0.5787 | -9.56372 | -5.53456 | 0.80704 | -12.33209 | -9.95251 | 0.79856 | -12.35261 | -9.86428 | 0.82244 | -12.38044 | -10.18223 | 0.81751 | -12.36807 | -10.11096 | 0.76507 | -11.83514 | -9.05477 | 0.64616 | -9.73477 | -6.29022 | 0.7753 | -8.2589 | -6.40315 | 0.56788 | -8.64678 | -4.91034 | 0.76804 | -11.33956 | -8.70929 | 0.55951 | -9.53826 | -5.33678 | 0.74567 | -11.82631 | -8.81856 | 0.79352 | -11.88169 | -9.4284 | 0.76068 | -11.45424 | -8.71303 | 0.78146 | -11.58953 | -9.0568 | 0.7855 | -11.7117 | -9.19959 | 0.80873 | -11.72597 | -9.48315
116.00011 | 11:10 | -9.89809 | -4.6052 | 0.72966 | -12.25233 | -8.93997 | 0.69172 | -10.45951 | -7.23503 | 0.5841 | -11.93482 | -6.9711 | 0.45787 | -8.86636 | -4.05966 | 0.70544 | -12.38905 | -8.73973 | 0.71948 | -11.90251 | -8.56362 | 0.59925 | -9.25104 | -5.54367 | 0.80502 | -12.35569 | -9.94656 | 0.80981 | -12.22035 | -9.8961 | 0.8056 | -12.5921 | -10.14416 | 0.81733 | -12.36069 | -10.10271 | 0.77414 | -11.72063 | -9.07347 | 0.63784 | -10.14354 | -6.46999 | 0.77572 | -8.25832 | -6.40611 | 0.57536 | -8.5669 | -4.92908 | 0.76507 | -11.37128 | -8.69986 | 0.55994 | -9.69279 | -5.42737 | 0.74744 | -11.80855 | -8.82616 | 0.77213 | -12.13261 | -9.36797 | 0.7646 | -11.41573 | -8.72849 | 0.78025 | -11.59001 | -9.04314 | 0.78329 | -11.69943 | -9.164 | 0.78747 | -11.95492 | -9.41419
116.25012 | 11:39 | -9.48917 | -4.60717 | 0.72786 | -12.25046 | -8.91667 | 0.68854 | -10.48639 | -7.22028 | 0.68588 | -11.16799 | -7.6599 | 0.43277 | -9.26536 | -4.0098 | 0.70776 | -12.35811 | -8.74655 | 0.73414 | -11.76724 | -8.63879 | 0.57974 | -9.44224 | -5.47404 | 0.80075 | -12.39904 | -9.9285 | 0.80759 | -12.23675 | -9.88224 | 0.81459 | -12.49238 | -10.17614 | 0.81761 | -12.35744 | -10.1036 | 0.75852 | -11.89339 | -9.02141 | 0.66506 | -9.74543 | -6.4813 | 0.77717 | -8.23516 | -6.40013 | 0.56767 | -8.61022 | -4.88778 | 0.7838 | -11.12942 | -8.72322 | 0.52424 | -10.16858 | -5.3308 | 0.75218 | -11.75465 | -8.84155 | 0.78517 | -11.96948 | -9.39813 | 0.74419 | -11.63495 | -8.65861 | 0.783 | -11.56699 | -9.05701 | 0.7784 | -11.77017 | -9.16191 | 0.79437 | -11.87324 | -9.43172
116.50025 | 10:33 | -10.14304 | -4.45639 | 0.74358 | -12.15457 | -9.03786 | 0.65757 | -10.66588 | -7.01355 | 0.64599 | -11.29889 | -7.29897 | 0.45862 | -8.76181 | -4.01835 | 0.71971 | -12.29746 | -8.85065 | 0.72805 | -11.82966 | -8.61262 | 0.57634 | -9.06464 | -5.2243 | 0.80602 | -12.343 | -9.9487 | 0.81167 | -12.18519 | -9.89036 | 0.814 | -12.50047 | -10.17542 | 0.81229 | -12.42466 | -10.09239 | 0.77004 | -11.7845 | -9.07455 | 0.63895 | -10.23142 | -6.5374 | 0.77713 | -8.24722 | -6.40916 | 0.57701 | -8.53582 | -4.92527 | 0.77512 | -11.20623 | -8.68623 | 0.54127 | -10.00845 | -5.41723 | 0.74388 | -11.8461 | -8.8121 | 0.78788 | -11.95776 | -9.42124 | 0.7635 | -11.40988 | -8.71144 | 0.7919 | -11.46638 | -9.08019 | 0.78044 | -11.74574 | -9.16683 | 0.79937 | -11.84532 | -9.46876
116.75019 | 11:27 | -9.65046 | -4.60432 | 0.74566 | -11.98736 | -8.93845 | 0.65624 | -10.86463 | -7.12976 | 0.68995 | -10.87796 | -7.50529 | 0.43807 | -9.06491 | -3.97107 | 0.70263 | -12.50148 | -8.78393 | 0.72048 | -11.91265 | -8.58286 | 0.52109 | -9.60664 | -5.0059 | 0.78599 | -12.53611 | -9.85327 | 0.80009 | -12.34778 | -9.87931 | 0.81346 | -12.51927 | -10.18387 | 0.81554 | -12.38884 | -10.10363 | 0.75755 | -11.92531 | -9.034 | 0.69145 | -10.3123 | -7.13046 | 0.77432 | -8.27058 | -6.40406 | 0.55274 | -8.77538 | -4.85047 | 0.78118 | -11.17271 | -8.72788 | 0.56356 | -9.82642 | -5.53774 | 0.75052 | -11.77254 | -8.83547 | 0.78289 | -12.01796 | -9.40873 | 0.75556 | -11.50246 | -8.69085 | 0.78235 | -11.57667 | -9.05705 | 0.78704 | -11.66978 | -9.18458 | 0.79158 | -11.93689 | -9.44898
117.00003 | 10:46 | -10.05934 | -4.51339 | 0.73635 | -12.06511 | -8.88418 | 0.6576 | -10.71201 | -7.04425 | 0.69708 | -11.24749 | -7.84039 | 0.4477 | -8.97452 | -4.01793 | 0.72374 | -12.29179 | -8.89612 | 0.72039 | -11.92185 | -8.58837 | 0.58398 | -9.17964 | -5.36076 | 0.80952 | -12.30976 | -9.96503 | 0.80547 | -12.26709 | -9.88079 | 0.80544 | -12.60034 | -10.14888 | 0.81854 | -12.36328 | -10.11988 | 0.76024 | -11.89833 | -9.04558 | 0.70253 | -10.31962 | -7.24981 | 0.78969 | -8.14033 | -6.42837 | 0.5751 | -8.58472 | -4.93706 | 0.77354 | -11.30263 | -8.743 | 0.53212 | -10.14038 | -5.39589 | 0.76186 | -11.64889 | -8.87483 | 0.79048 | -11.9302 | -9.43062 | 0.75208 | -11.53581 | -8.67588 | 0.78813 | -11.50016 | -9.06367 | 0.78308 | -11.69327 | -9.15676 | 0.80034 | -11.81456 | -9.45565
117.25012 | 11:06 | -9.8018 | -4.53501 | 0.70952 | -12.39069 | -8.79143 | 0.65178 | -10.8087 | -7.04487 | 0.69728 | -11.16983 | -7.78852 | 0.45349 | -8.8989 | -4.03561 | 0.73246 | -12.19045 | -8.92903 | 0.75623 | -11.55063 | -8.73493 | 0.52946 | -9.64054 | -5.10428 | 0.79724 | -12.42104 | -9.9025 | 0.80378 | -12.28884 | -9.8775 | 0.81294 | -12.51056 | -10.17029 | 0.81562 | -12.38576 | -10.10203 | 0.78018 | -11.65324 | -9.0916 | 0.6793 | -10.76969 | -7.31587 | 0.77919 | -8.23086 | -6.41344 | 0.58383 | -8.46699 | -4.94327 | 0.77047 | -11.2733 | -8.68569 | 0.55646 | -10.07632 | -5.60707 | 0.73964 | -11.89714 | -8.79959 | 0.79367 | -11.86668 | -9.41827 | 0.75802 | -11.48141 | -8.7032 | 0.78102 | -11.59005 | -9.05201 | 0.78231 | -11.72945 | -9.17608 | 0.80446 | -11.76088 | -9.46112
117.50009 | 10:37 | -9.97778 | -4.4142 | 0.71767 | -12.33602 | -8.85326 | 0.64266 | -10.89381 | -7.00097 | 0.69443 | -11.129 | -7.72836 | 0.45844 | -8.74282 | -4.00803 | 0.72717 | -12.27491 | -8.92598 | 0.70376 | -12.02982 | -8.46605 | 0.53987 | -9.78497 | -5.28259 | 0.80947 | -12.30046 | -9.95684 | 0.80326 | -12.31429 | -9.89163 | 0.81241 | -12.51154 | -10.16445 | 0.80741 | -12.49578 | -10.08916 | 0.75999 | -11.88779 | -9.03459 | 0.68896 | -10.51937 | -7.2474 | 0.77221 | -8.27906 | -6.39322 | 0.58689 | -8.43033 | -4.94765 | 0.74788 | -11.41344 | -8.5359 | 0.55527 | -9.9386 | -5.51857 | 0.75175 | -11.75262 | -8.83507 | 0.79051 | -11.92201 | -9.42442 | 0.76038 | -11.46644 | -8.7188 | 0.78704 | -11.51421 | -9.06212 | 0.76538 | -11.88871 | -9.0994 | 0.7885 | -11.95856 | -9.42933
117.75022 | 11:02 | -9.75416 | -4.48552 | 0.7246 | -12.27601 | -8.89519 | 0.65975 | -10.68229 | -7.04762 | 0.70294 | -10.63769 | -7.47767 | 0.44638 | -9.0211 | -4.02687 | 0.71496 | -12.35596 | -8.83405 | 0.72655 | -11.86685 | -8.62192 | 0.55691 | -8.88994 | -4.95086 | 0.80553 | -12.33919 | -9.93959 | 0.8058 | -12.26871 | -9.88619 | 0.80471 | -12.60506 | -10.14343 | 0.81071 | -12.45458 | -10.097 | 0.76263 | -11.88122 | -9.06095 | 0.70962 | -10.47922 | -7.43632 | 0.78762 | -8.15704 | -6.42463 | 0.59252 | -8.3797 | -4.96516 | 0.76736 | -11.32302 | -8.68885 | 0.57209 | -9.7569 | -5.58181 | 0.75697 | -11.69651 | -8.85391 | 0.7736 | -12.05929 | -9.32902 | 0.7502 | -11.57663 | -8.68477 | 0.7983 | -11.38259 | -9.0867 | 0.76959 | -11.86578 | -9.13183 | 0.78925 | -11.94448 | -9.42716
118.00017 | 10:42 | -9.8898 | -4.40774 | 0.71742 | -12.34765 | -8.85846 | 0.66283 | -10.56623 | -7.00365 | 0.69542 | -11.01321 | -7.65875 | 0.44861 | -9.13898 | -4.09985 | 0.74177 | -12.10026 | -8.97557 | 0.74037 | -11.70156 | -8.66343 | 0.53746 | -9.2655 | -4.97988 | 0.80148 | -12.38838 | -9.92903 | 0.80069 | -12.32481 | -9.86833 | 0.81851 | -12.43766 | -10.18039 | 0.82634 | -12.26878 | -10.13812 | 0.77186 | -11.77117 | -9.08574 | 0.69093 | -10.81258 | -7.4707 | 0.79659 | -8.08104 | -6.43728 | 0.57017 | -8.62229 | -4.91616 | 0.75645 | -11.41416 | -8.6343 | 0.57503 | -9.38829 | -5.39858 | 0.74625 | -11.83232 | -8.82981 | 0.7753 | -12.08371 | -9.36855 | 0.76677 | -11.39151 | -8.73469 | 0.78298 | -11.56554 | -9.0556 | 0.78921 | -11.63766 | -9.1845 | 0.80227 | -11.81355 | -9.47762
118.25024 | 11:20 | -9.59871 | -4.53435 | 0.70447 | -12.41818 | -8.74819 | 0.65247 | -10.76261 | -7.02232 | 0.70829 | -11.41492 | -8.0851 | 0.4555 | -8.93841 | -4.07141 | 0.69425 | -12.54782 | -8.71132 | 0.73305 | -11.77545 | -8.63203 | 0.51461 | -9.73696 | -5.01075 | 0.79615 | -12.43197 | -9.89767 | 0.81292 | -12.17479 | -9.89716 | 0.80853 | -12.54719 | -10.14474 | 0.81385 | -12.40772 | -10.09801 | 0.74449 | -12.05225 | -8.97282 | 0.7154 | -10.2839 | -7.35715 | 0.77982 | -8.23077 | -6.41854 | 0.56837 | -8.61598 | -4.89709 | 0.77211 | -11.21619 | -8.6601 | 0.54455 | -9.98966 | -5.43991 | 0.76003 | -11.66933 | -8.86902 | 0.78042 | -11.96843 | -9.3404 | 0.7672 | -11.35402 | -8.7108 | 0.76919 | -11.71614 | -9.01196 | 0.78732 | -11.66772 | -9.18624 | 0.79095 | -11.92333 | -9.43073
118.50019 | 11:10 | -9.85161 | -4.58339 | 0.71044 | -12.39136 | -8.80336 | 0.65617 | -10.69149 | -7.01542 | 0.73108 | -11.1751 | -8.16986 | 0.46138 | -8.96844 | -4.13784 | 0.70305 | -12.48289 | -8.77603 | 0.72532 | -11.85309 | -8.59728 | 0.54085 | -9.31645 | -5.03882 | 0.80014 | -12.39932 | -9.92117 | 0.80022 | -12.33105 | -9.86761 | 0.81542 | -12.47364 | -10.17124 | 0.81114 | -12.43109 | -10.08337 | 0.77621 | -11.7044 | -9.08513 | 0.71256 | -10.24282 | -7.29862 | 0.77651 | -8.24641 | -6.40342 | 0.54981 | -8.77645 | -4.82537 | 0.76179 | -11.32782 | -8.62937 | 0.55442 | -9.69615 | -5.37577 | 0.74606 | -11.82419 | -8.82156 | 0.77762 | -11.97849 | -9.31473 | 0.77136 | -11.31462 | -8.72763 | 0.78996 | -11.48061 | -9.0692 | 0.77682 | -11.78207 | -9.15258 | 0.79607 | -11.86602 | -9.44613
118.75012 | 11:22 | -9.75788 | -4.61942 | 0.76232 | -11.94954 | -9.1094 | 0.64905 | -10.69398 | -6.94097 | 0.68593 | -10.86572 | -7.4531 | 0.47603 | -8.83238 | -4.20447 | 0.71534 | -12.33031 | -8.82037 | 0.74206 | -11.70847 | -8.68833 | 0.50721 | -9.16123 | -4.64671 | 0.80268 | -12.3676 | -9.92726 | 0.80715 | -12.25953 | -9.89531 | 0.80113 | -12.63581 | -10.12294 | 0.81452 | -12.40643 | -10.10528 | 0.75058 | -11.98422 | -8.99517 | 0.71107 | -10.49267 | -7.46101 | 0.7796 | -8.22341 | -6.41098 | 0.58977 | -8.40562 | -4.95742 | 0.75636 | -11.35716 | -8.59015 | 0.53907 | -9.51126 | -5.12727 | 0.74761 | -11.79783 | -8.82016 | 0.78165 | -11.99109 | -9.37286 | 0.76143 | -11.42741 | -8.70121 | 0.77505 | -11.64969 | -9.02912 | 0.77855 | -11.76499 | -9.15965 | 0.7893 | -11.9313 | -9.41738
119.00017 | 10:50 | -9.95138 | -4.49482 | 0.72486 | -12.27323 | -8.89637 | 0.65895 | -10.79291 | -7.11195 | 0.76615 | -10.51656 | -8.05725 | 0.47072 | -8.80087 | -4.14273 | 0.70865 | -12.42252 | -8.80323 | 0.72775 | -11.80547 | -8.59146 | 0.54253 | -8.97764 | -4.87064 | 0.80764 | -12.30889 | -9.94119 | 0.79972 | -12.33228 | -9.86232 | 0.81427 | -12.49821 | -10.17685 | 0.8229 | -12.29501 | -10.1176 | 0.76356 | -11.86463 | -9.05936 | 0.69301 | -10.84201 | -7.5136 | 0.77753 | -8.24887 | -6.41373 | 0.58279 | -8.43984 | -4.91862 | 0.75836 | -11.4213 | -8.66149 | 0.53119 | -9.63352 | -5.11719 | 0.76169 | -11.63686 | -8.86371 | 0.78613 | -11.88405 | -9.3424 | 0.74481 | -11.61448 | -8.65056 | 0.77836 | -11.62868 | -9.05134 | 0.7708 | -11.84858 | -9.13286 | 0.80858 | -11.72804 | -9.4831
119.25001 | 11:12 | -9.75663 | -4.55492 | 0.7415 | -12.12928 | -8.9939 | 0.66404 | -10.74169 | -7.13288 | 0.78961 | -9.79705 | -7.73581 | 0.46993 | -8.92997 | -4.19645 | 0.72398 | -12.27874 | -8.88954 | 0.74098 | -11.68815 | -8.66071 | 0.5208 | -9.56555 | -4.98179 | 0.80522 | -12.33795 | -9.93479 | 0.80348 | -12.23903 | -9.8338 | 0.80759 | -12.56764 | -10.14953 | 0.82036 | -12.32134 | -10.1079 | 0.75019 | -12.00015 | -9.00243 | 0.73911 | -10.1513 | -7.50296 | 0.7855 | -8.18521 | -6.42945 | 0.56556 | -8.65342 | -4.89401 | 0.78818 | -11.07174 | -8.72656 | 0.54587 | -8.93131 | -4.87533 | 0.75681 | -11.71229 | -8.86401 | 0.77678 | -12.03928 | -9.35184 | 0.75843 | -11.47093 | -8.69988 | 0.76705 | -11.74758 | -9.01103 | 0.79293 | -11.59789 | -9.19631 | 0.79563 | -11.85746 | -9.43416
119.50001 | 10:51 | -10.02572 | -4.53162 | 0.72649 | -12.27122 | -8.91486 | 0.67343 | -10.57736 | -7.12308 | 0.70665 | -10.07887 | -7.12222 | 0.47064 | -9.02297 | -4.24655 | 0.7289 | -12.22367 | -8.90981 | 0.73943 | -11.71448 | -8.66202 | 0.57048 | -8.68023 | -4.95192 | 0.80195 | -12.37752 | -9.92616 | 0.78965 | -12.44356 | -9.82607 | 0.81835 | -12.44085 | -10.18092 | 0.82125 | -12.30423 | -10.10479 | 0.75086 | -11.99193 | -9.00429 | 0.73211 | -10.29386 | -7.53628 | 0.77675 | -8.24479 | -6.40413 | 0.58425 | -8.48391 | -4.95671 | 0.74738 | -11.48026 | -8.58013 | 0.51832 | -9.20599 | -4.77169 | 0.74762 | -11.78872 | -8.81344 | 0.80932 | -11.62357 | -9.40719 | 0.7544 | -11.52314 | -8.69311 | 0.78539 | -11.53766 | -9.06153 | 0.79097 | -11.62463 | -9.19468 | 0.80408 | -11.78777 | -9.47832
119.75008 | 11:01 | -9.91826 | -4.55452 | 0.69997 | -12.45557 | -8.71857 | 0.63458 | -10.34134 | -6.56241 | 0.69874 | -11.47758 | -8.01987 | 0.45761 | -9.03136 | -4.13283 | 0.71773 | -12.29712 | -8.82603 | 0.73824 | -11.7341 | -8.66262 | 0.50844 | -9.71381 | -4.93889 | 0.80665 | -12.32806 | -9.94443 | 0.78713 | -12.47214 | -9.81714 | 0.81214 | -12.50763 | -10.158 | 0.81863 | -12.33534 | -10.09808 | 0.76367 | -11.83646 | -9.03921 | 0.70931 | -10.48736 | -7.43875 | 0.78286 | -8.19918 | -6.41883 | 0.57494 | -8.5583 | -4.92052 | 0.75884 | -11.33107 | -8.59848 | 0.52602 | -9.53357 | -5.01485 | 0.75169 | -11.76158 | -8.84101 | 0.78358 | -11.92506 | -9.3443 | 0.75734 | -11.47319 | -8.68907 | 0.78164 | -11.57123 | -9.0445 | 0.78379 | -11.71671 | -9.18345 | 0.80168 | -11.8076 | -9.46592
120.00016 | 11:08 | -9.79074 | -4.54068 | 0.7034 | -12.43464 | -8.74652 | 0.64363 | -10.31539 | -6.63933 | 0.65784 | -11.93542 | -7.85156 | 0.46572 | -8.96651 | -4.17591 | 0.73596 | -12.09714 | -8.90297 | 0.72862 | -11.8409 | -8.62746 | 0.5762 | -8.73362 | -5.03235 | 0.79726 | -12.41605 | -9.89877 | 0.80883 | -12.23146 | -9.89323 | 0.8094 | -12.54356 | -10.15275 | 0.80689 | -12.48466 | -10.0737 | 0.76657 | -11.81081 | -9.05386 | 0.6845 | -10.49272 | -7.18229 | 0.77926 | -8.22358 | -6.40829 | 0.58418 | -8.48171 | -4.95487 | 0.75969 | -11.35845 | -8.62889 | 0.48079 | -9.99483 | -4.80536 | 0.75471 | -11.72283 | -8.84732 | 0.79387 | -11.84428 | -9.40284 | 0.75076 | -11.56771 | -8.68461 | 0.76392 | -11.78331 | -9.00156 | 0.78191 | -11.74064 | -9.18007 | 0.79519 | -11.8811 | -9.44778
120.25023 | 11:06 | -9.86447 | -4.55912 | 0.71767 | -12.33776 | -8.85447 | 0.62955 | -10.45094 | -6.57939 | 0.67708 | -11.25661 | -7.62167 | 0.47261 | -8.83406 | -4.17505 | 0.69872 | -12.52109 | -8.74876 | 0.7263 | -11.84608 | -8.60376 | 0.56518 | -8.87052 | -5.01347 | 0.78503 | -12.53789 | -9.8426 | 0.78955 | -12.44848 | -9.82875 | 0.81961 | -12.41864 | -10.17844 | 0.81872 | -12.33061 | -10.09537 | 0.75256 | -11.96353 | -9.0033 | 0.65881 | -10.80604 | -7.11917 | 0.76785 | -8.30293 | -6.37542 | 0.57557 | -8.55627 | -4.92475 | 0.75924 | -11.35511 | -8.62128 | 0.51787 | -9.63986 | -4.99219 | 0.74663 | -11.8083 | -8.81641 | 0.78655 | -11.93204 | -9.38516 | 0.75433 | -11.5206 | -8.69033 | 0.76162 | -11.79454 | -8.983 | 0.77865 | -11.74059 | -9.14187 | 0.81146 | -11.67961 | -9.47758
120.50003 | 10:39 | -10.20721 | -4.53253 | 0.68903 | -12.5011 | -8.6137 | 0.63953 | -10.32612 | -6.60387 | 0.69842 | -11.20341 | -7.82471 | 0.45775 | -9.12058 | -4.17491 | 0.71031 | -12.39981 | -8.80776 | 0.74463 | -11.57814 | -8.62139 | 0.54524 | -9.09479 | -4.95887 | 0.81358 | -12.21907 | -9.9412 | 0.79776 | -12.34073 | -9.84489 | 0.82023 | -12.40657 | -10.17624 | 0.81697 | -12.35512 | -10.09375 | 0.7677 | -11.80468 | -9.06244 | 0.71278 | -9.9264 | -7.07535 | 0.78306 | -8.18604 | -6.41013 | 0.58392 | -8.45079 | -4.93461 | 0.76982 | -11.25402 | -8.6636 | 0.55812 | -9.05634 | -5.05456 | 0.75306 | -11.72074 | -8.82637 | 0.78808 | -11.90487 | -9.38201 | 0.75576 | -11.47821 | -8.67473 | 0.77824 | -11.61865 | -9.0421 | 0.77141 | -11.80783 | -9.10866 | 0.78994 | -11.91105 | -9.40899
120.75019 | 12:01 | -9.26254 | -4.63582 | 0.73685 | -12.17304 | -8.96968 | 0.62064 | -10.69171 | -6.63571 | 0.74047 | -10.77157 | -7.97607 | 0.46757 | -8.94456 | -4.18216 | 0.71699 | -12.3517 | -8.85607 | 0.72085 | -11.88508 | -8.56734 | 0.54498 | -9.70294 | -5.28789 | 0.79764 | -12.41443 | -9.90219 | 0.79494 | -12.38686 | -9.84676 | 0.812 | -12.50582 | -10.15467 | 0.81692 | -12.35071 | -10.08958 | 0.75437 | -11.93338 | -9.00214 | 0.68598 | -10.17752 | -6.98156 | 0.7872 | -8.15857 | -6.42241 | 0.57764 | -8.50885 | -4.91504 | 0.75533 | -11.4091 | -8.61762 | 0.52823 | -9.46149 | -4.99783 | 0.74392 | -11.8083 | -8.78449 | 0.78654 | -11.88282 | -9.34628 | 0.75641 | -11.48241 | -8.68539 | 0.77591 | -11.63064 | -9.02431 | 0.78159 | -11.72466 | -9.1639 | 0.7968 | -11.84783 | -9.44036
121.00003 | 10:45 | -10.11225 | -4.52652 | 0.72126 | -12.29331 | -8.86663 | 0.62958 | -10.59449 | -6.67013 | 0.72981 | -11.09143 | -8.09469 | 0.46039 | -9.10262 | -4.19079 | 0.71367 | -12.28302 | -8.76599 | 0.74142 | -11.67804 | -8.65834 | 0.50621 | -9.77121 | -4.94624 | 0.78131 | -12.56889 | -9.82026 | 0.80981 | -12.18805 | -9.86996 | 0.80589 | -12.57224 | -10.13187 | 0.82043 | -12.3067 | -10.09675 | 0.76484 | -11.83366 | -9.0508 | 0.68986 | -9.79229 | -6.75528 | 0.77015 | -8.28732 | -6.38251 | 0.59153 | -8.37452 | -4.95377 | 0.75928 | -11.33819 | -8.60884 | 0.59724 | -8.89731 | -5.3138 | 0.74645 | -11.78843 | -8.79942 | 0.78763 | -11.89826 | -9.37142 | 0.76345 | -11.39822 | -8.70202 | 0.77317 | -11.66769 | -9.02109 | 0.7816 | -11.71972 | -9.16013 | 0.79415 | -11.86127 | -9.41958
121.25003 | 10:48 | -10.01989 | -4.50791 | 0.73983 | -12.07728 | -8.93517 | 0.64849 | -10.45924 | -6.78273 | 0.707 | -11.16221 | -7.8917 | 0.48014 | -8.71475 | -4.18429 | 0.72026 | -12.28894 | -8.85122 | 0.73219 | -11.78637 | -8.62986 | 0.5205 | -9.55937 | -4.97561 | 0.80588 | -12.30515 | -9.91649 | 0.80364 | -12.27744 | -9.86664 | 0.81371 | -12.48589 | -10.15983 | 0.81619 | -12.36612 | -10.09313 | 0.76842 | -11.79804 | -9.06586 | 0.64973 | -10.34422 | -6.72099 | 0.78518 | -8.16619 | -6.41194 | 0.57635 | -8.5469 | -4.92605 | 0.76738 | -11.19969 | -8.59444 | 0.58081 | -8.96024 | -5.20421 | 0.74149 | -11.83184 | -8.77322 | 0.79845 | -11.78874 | -9.41275 | 0.75759 | -11.48386 | -8.70008 | 0.77603 | -11.61599 | -9.0144 | 0.77057 | -11.8319 | -9.11735 | 0.79535 | -11.85106 | -9.42573
121.50016 | 13:03 | -8.15173 | -4.42994 | 0.73001 | -12.22539 | -8.92468 | 0.62372 | -10.30034 | -6.42458 | 0.63926 | -11.75271 | -7.51298 | 0.45392 | -9.08818 | -4.12533 | 0.71103 | -12.38266 | -8.80443 | 0.74264 | -11.61139 | -8.62305 | 0.52246 | -9.37334 | -4.89716 | 0.80454 | -12.30945 | -9.90341 | 0.79951 | -12.32061 | -9.85044 | 0.8096 | -12.53126 | -10.14535 | 0.81963 | -12.31128 | -10.09068 | 0.75518 | -11.94391 | -9.01975 | 0.66357 | -10.20346 | -6.77071 | 0.78542 | -8.1791 | -6.42405 | 0.56222 | -8.66266 | -4.87033 | 0.76463 | -11.19587 | -8.56066 | 0.57919 | -9.02158 | -5.22517 | 0.75483 | -11.68332 | -8.81887 | 0.78576 | -11.92254 | -9.36829 | 0.7534 | -11.52259 | -8.68112 | 0.78685 | -11.50512 | -9.05284 | 0.78493 | -11.67529 | -9.16426 | 0.80335 | -11.76576 | -9.45203
121.75006 | 11:18 | -9.62373 | -4.53159 | 0.7153 | -12.33819 | -8.82551 | 0.66187 | -10.14662 | -6.7157 | 0.72105 | -11.13685 | -8.03026 | 0.46723 | -8.86713 | -4.14299 | 0.73901 | -12.03134 | -8.89123 | 0.71896 | -11.91231 | -8.56445 | 0.50672 | -9.34912 | -4.73739 | 0.79588 | -12.42007 | -9.88495 | 0.80234 | -12.29509 | -9.86481 | 0.81395 | -12.46363 | -10.14474 | 0.81418 | -12.38639 | -10.08477 | 0.77368 | -11.73653 | -9.08026 | 0.67111 | -10.09121 | -6.77228 | 0.767 | -8.30955 | -6.37343 | 0.58043 | -8.46917 | -4.91573 | 0.76872 | -11.22055 | -8.62548 | 0.55679 | -9.27509 | -5.16424 | 0.74376 | -11.81289 | -8.78598 | 0.79361 | -11.87152 | -9.42141 | 0.75815 | -11.4591 | -8.68771 | 0.78118 | -11.56658 | -9.03559 | 0.77248 | -11.81687 | -9.12832 | 0.80644 | -11.73966 | -9.46738
122.00002 | 10:40 | -9.88356 | -4.38946 | 0.7168 | -12.28786 | -8.80798 | 0.66021 | -10.66454 | -7.04079 | 0.78455 | -10.41105 | -8.16798 | 0.44586 | -9.0641 | -4.04136 | 0.70559 | -12.42854 | -8.76951 | 0.73711 | -11.71649 | -8.6364 | 0.5278 | -8.82689 | -4.65883 | 0.80487 | -12.29822 | -9.89843 | 0.79366 | -12.38313 | -9.82798 | 0.80713 | -12.55444 | -10.13311 | 0.81967 | -12.32307 | -10.1009 | 0.76051 | -11.88982 | -9.04233 | 0.70813 | -9.75938 | -6.91095 | 0.76807 | -8.30438 | -6.37838 | 0.5643 | -8.63831 | -4.87459 | 0.77551 | -11.20487 | -8.68949 | 0.53585 | -9.09377 | -4.87292 | 0.74232 | -11.84595 | -8.79353 | 0.79078 | -11.83758 | -9.36089 | 0.75947 | -11.45629 | -8.70071 | 0.78943 | -11.47852 | -9.06148 | 0.78395 | -11.70219 | -9.17395 | 0.79764 | -11.84178 | -9.44543
122.25 | 11:01 | -9.77409 | -4.48842 | 0.74001 | -12.14131 | -8.98468 | 0.65103 | -10.42329 | -6.78588 | 0.74153 | -10.60736 | -7.86564 | 0.4714 | -8.80111 | -4.14881 | 0.72732 | -12.21037 | -8.88081 | 0.73116 | -11.79843 | -8.62659 | 0.5614 | -8.85974 | -4.97388 | 0.81149 | -12.24726 | -9.93856 | 0.80073 | -12.31535 | -9.86131 | 0.80986 | -12.53367 | -10.15047 | 0.80895 | -12.44459 | -10.06705 | 0.7602 | -11.87846 | -9.03005 | 0.67735 | -9.71979 | -6.58374 | 0.78012 | -8.21174 | -6.40611 | 0.57764 | -8.54262 | -4.93459 | 0.75784 | -11.43283 | -8.66429 | 0.55511 | -9.47883 | -5.2618 | 0.74674 | -11.80159 | -8.81277 | 0.78048 | -12.01225 | -9.37532 | 0.75914 | -11.44357 | -8.68733 | 0.77324 | -11.66212 | -9.01768 | 0.78263 | -11.71578 | -9.16908 | 0.78182 | -11.99536 | -9.37819
122.50016 | 10:58 | -9.35832 | -4.27825 | 0.71548 | -12.32533 | -8.81848 | 0.6384 | -10.87799 | -6.94449 | 0.68466 | -11.2263 | -7.68619 | 0.466 | -8.82188 | -4.11099 | 0.70712 | -12.41494 | -8.77884 | 0.71247 | -11.95249 | -8.51578 | 0.53025 | -9.43001 | -5.00025 | 0.79724 | -12.4049 | -9.88968 | 0.79445 | -12.38526 | -9.83943 | 0.81314 | -12.48919 | -10.15543 | 0.82137 | -12.28883 | -10.0937 | 0.75696 | -11.91592 | -9.01989 | 0.61774 | -10.37355 | -6.4082 | 0.78564 | -8.16977 | -6.4185 | 0.58493 | -8.39994 | -4.91341 | 0.7664 | -11.29647 | -8.65763 | 0.5563 | -9.85594 | -5.4829 | 0.75408 | -11.71212 | -8.83187 | 0.79315 | -11.85011 | -9.3989 | 0.76668 | -11.31879 | -8.6779 | 0.77752 | -11.61492 | -9.03088 | 0.7869 | -11.66808 | -9.1816 | 0.80353 | -11.74533 | -9.43777
122.75014 | 10:22 | -9.58031 | -4.13979 | 0.77005 | -11.66722 | -8.98437 | 0.65466 | -10.47999 | -6.86083 | 0.66153 | -11.6349 | -7.69685 | 0.45791 | -8.83852 | -4.04722 | 0.70658 | -12.40142 | -8.76264 | 0.75023 | -11.47467 | -8.60869 | 0.53844 | -9.29256 | -5.00351 | 0.79936 | -12.38504 | -9.90016 | 0.80003 | -12.32236 | -9.8583 | 0.80887 | -12.53167 | -10.13648 | 0.81205 | -12.38705 | -10.05889 | 0.7655 | -11.82359 | -9.05095 | 0.60593 | -10.68329 | -6.47328 | 0.79977 | -8.04496 | -6.43411 | 0.57561 | -8.56185 | -4.92828 | 0.77115 | -11.20173 | -8.63826 | 0.583 | -9.35501 | -5.45395 | 0.74733 | -11.77971 | -8.80335 | 0.78806 | -11.92202 | -9.39531 | 0.75342 | -11.50695 | -8.66958 | 0.76658 | -11.72241 | -8.98618 | 0.77826 | -11.75403 | -9.14771 | 0.7816 | -11.97861 | -9.3625
123.00024 | 10:45 | -9.76458 | -4.37216 | 0.73742 | -12.16351 | -8.96966 | 0.65058 | -10.7458 | -6.99096 | 0.71534 | -11.47036 | -8.20515 | 0.44599 | -9.01899 | -4.02242 | 0.71016 | -12.36162 | -8.77871 | 0.73536 | -11.69042 | -8.59666 | 0.55331 | -9.06138 | -5.01377 | 0.79508 | -12.42423 | -9.87827 | 0.80194 | -12.29066 | -9.85642 | 0.82184 | -12.37574 | -10.17083 | 0.80079 | -12.54029 | -10.04209 | 0.76274 | -11.8666 | -9.05118 | 0.6315 | -10.14652 | -6.40751 | 0.77917 | -8.23261 | -6.41464 | 0.57355 | -8.57161 | -4.91623 | 0.76785 | -11.23889 | -8.62979 | 0.56459 | -9.75559 | -5.5079 | 0.73844 | -11.87773 | -8.77102 | 0.78153 | -12.00734 | -9.38405 | 0.75936 | -11.44519 | -8.69105 | 0.77562 | -11.62384 | -9.01572 | 0.77027 | -11.82878 | -9.11135 | 0.79876 | -11.79696 | -9.423
123.25022 | 10:58 | -9.66199 | -4.41643 | 0.72953 | -12.24489 | -8.93305 | 0.6328 | -10.83159 | -6.85421 | 0.64429 | -11.85936 | -7.6409 | 0.46306 | -8.80342 | -4.07651 | 0.70912 | -12.37016 | -8.77195 | 0.72644 | -11.81951 | -8.58621 | 0.50591 | -9.3216 | -4.71586 | 0.80355 | -12.33501 | -9.91183 | 0.79151 | -12.40339 | -9.81739 | 0.82341 | -12.36179 | -10.17887 | 0.82591 | -12.23122 | -10.10182 | 0.77082 | -11.73738 | -9.0474 | 0.66549 | -10.23249 | -6.80964 | 0.78706 | -8.15766 | -6.42055 | 0.57275 | -8.55997 | -4.90275 | 0.77575 | -11.17543 | -8.66939 | 0.54263 | -9.55039 | -5.18236 | 0.75837 | -11.65329 | -8.83746 | 0.80817 | -11.57437 | -9.3541 | 0.75982 | -11.42401 | -8.68023 | 0.79262 | -11.42424 | -9.05504 | 0.78894 | -11.61789 | -9.16583 | 0.78142 | -11.97056 | -9.354
123.50017 | 11:21 | -9.33971 | -4.41772 | 0.70127 | -12.41564 | -8.70678 | 0.63484 | -10.88681 | -6.91141 | 0.70551 | -11.64283 | -8.21415 | 0.4527 | -9.10925 | -4.12371 | 0.71829 | -12.25244 | -8.80075 | 0.72218 | -11.84519 | -8.55435 | 0.51983 | -8.82945 | -4.58983 | 0.80558 | -12.3046 | -9.91233 | 0.80431 | -12.25655 | -9.85808 | 0.81308 | -12.47903 | -10.14651 | 0.81992 | -12.31921 | -10.10081 | 0.75606 | -11.92758 | -9.01799 | 0.6941 | -10.15092 | -7.04574 | 0.78888 | -8.13386 | -6.41662 | 0.57584 | -8.51548 | -4.90357 | 0.77278 | -11.19459 | -8.651 | 0.54131 | -9.77189 | -5.28967 | 0.75786 | -11.6588 | -8.8357 | 0.78533 | -11.90065 | -9.34591 | 0.75416 | -11.4862 | -8.66246 | 0.78047 | -11.57126 | -9.03106 | 0.78081 | -11.70817 | -9.14182 | 0.79028 | -11.90071 | -9.40491
123.75007 | 10:44 | -9.85275 | -4.4048 | 0.75545 | -11.92986 | -9.01239 | 0.65792 | -10.91186 | -7.17908 | 0.73441 | -11.0117 | -8.08709 | 0.45687 | -8.96064 | -4.0938 | 0.7107 | -12.30616 | -8.74594 | 0.71289 | -11.93693 | -8.50975 | 0.52993 | -8.99159 | -4.76495 | 0.8087 | -12.27319 | -9.9253 | 0.79666 | -12.35582 | -9.84344 | 0.81038 | -12.51045 | -10.13823 | 0.80788 | -12.46889 | -10.07337 | 0.75533 | -11.93109 | -9.01192 | 0.6894 | -10.05909 | -6.9347 | 0.77857 | -8.22103 | -6.40062 | 0.58196 | -8.47371 | -4.93138 | 0.7557 | -11.32908 | -8.56137 | 0.52599 | -9.63291 | -5.06683 | 0.75331 | -11.70856 | -8.82015 | 0.77455 | -12.06839 | -9.34757 | 0.76696 | -11.34166 | -8.69861 | 0.79152 | -11.44662 | -9.06019 | 0.78841 | -11.62494 | -9.16523 | 0.79722 | -11.76729 | -9.38112
124.00017 | 11:02 | -9.53112 | -4.37912 | 0.72621 | -12.24914 | -8.89548 | 0.64965 | -10.59792 | -6.8849 | 0.71582 | -11.01243 | -7.88291 | 0.43821 | -9.16757 | -4.0173 | 0.69629 | -12.45719 | -8.67378 | 0.73419 | -11.72576 | -8.60896 | 0.5358 | -8.98709 | -4.81524 | 0.80034 | -12.37065 | -9.90066 | 0.80163 | -12.30291 | -9.86238 | 0.82122 | -12.37553 | -10.1631 | 0.81756 | -12.32419 | -10.07579 | 0.76469 | -11.82077 | -9.03926 | 0.70435 | -9.63617 | -6.7872 | 0.76958 | -8.29414 | -6.38297 | 0.58499 | -8.42396 | -4.92796 | 0.75751 | -11.3317 | -8.58385 | 0.51269 | -9.17946 | -4.70618 | 0.74563 | -11.81283 | -8.80798 | 0.77958 | -12.02354 | -9.3733 | 0.76641 | -11.34889 | -8.69792 | 0.78484 | -11.52363 | -9.04421 | 0.75884 | -11.94565 | -9.0648 | 0.79702 | -11.82582 | -9.42547
124.25015 | 10:37 | -9.97064 | -4.4075 | 0.75232 | -11.96307 | -9.00007 | 0.54144 | -10.41101 | -5.63698 | 0.7008 | -11.77858 | -8.25445 | 0.4278 | -9.23419 | -3.9504 | 0.72705 | -12.19634 | -8.86735 | 0.71732 | -11.91499 | -8.5468 | 0.54984 | -9.26914 | -5.09651 | 0.79597 | -12.4111 | -9.87888 | 0.80982 | -12.19551 | -9.87622 | 0.8108 | -12.51075 | -10.14367 | 0.82217 | -12.28592 | -10.1011 | 0.75616 | -11.92539 | -9.01752 | 0.72306 | -9.85002 | -7.12217 | 0.78362 | -8.18217 | -6.41174 | 0.57693 | -8.52962 | -4.92101 | 0.76673 | -11.16178 | -8.55805 | 0.55734 | -9.25482 | -5.15806 | 0.75892 | -11.65003 | -8.84142 | 0.76921 | -12.10785 | -9.31353 | 0.74317 | -11.61795 | -8.63415 | 0.76966 | -11.70554 | -9.00925 | 0.7883 | -11.63441 | -9.17138 | 0.78862 | -11.91286 | -9.39474
124.50008 | 11:27 | -9.34366 | -4.45835 | 0.72614 | -12.24232 | -8.88966 | 0.55915 | -9.93469 | -5.55502 | 0.70543 | -11.76577 | -8.2999 | 0.44052 | -9.09502 | -4.00652 | 0.7071 | -12.35226 | -8.73422 | 0.74961 | -11.60059 | -8.69593 | 0.58446 | -8.56491 | -5.00586 | 0.80744 | -12.28349 | -9.91812 | 0.80144 | -12.28994 | -9.84962 | 0.82147 | -12.37675 | -10.1671 | 0.82186 | -12.28315 | -10.09508 | 0.76682 | -11.82333 | -9.0664 | 0.70399 | -10.16389 | -7.15529 | 0.78469 | -8.1752 | -6.41501 | 0.57655 | -8.52538 | -4.91533 | 0.77736 | -11.08622 | -8.61797 | 0.57106 | -9.36544 | -5.3482 | 0.75214 | -11.71216 | -8.80922 | 0.79603 | -11.80584 | -9.39777 | 0.76675 | -11.31028 | -8.67218 | 0.77861 | -11.59521 | -9.02819 | 0.79528 | -11.53734 | -9.17537 | 0.80028 | -11.78115 | -9.42825
124.75009 | 11:06 | -9.67704 | -4.47827 | 0.72779 | -12.23066 | -8.90135 | 0.56473 | -9.67735 | -5.46509 | 0.708 | -11.64746 | -8.24638 | 0.45412 | -8.85399 | -4.02076 | 0.70848 | -12.35864 | -8.75585 | 0.74762 | -11.55773 | -8.64076 | 0.57588 | -8.74402 | -5.03551 | 0.8031 | -12.33248 | -9.90425 | 0.79021 | -12.41072 | -9.80712 | 0.82967 | -12.25254 | -10.1656 | 0.82788 | -12.19685 | -10.09759 | 0.75601 | -11.92618 | -9.01637 | 0.67486 | -10.42761 | -7.03719 | 0.77972 | -8.21167 | -6.40276 | 0.58333 | -8.4793 | -4.94626 | 0.76015 | -11.33587 | -8.61697 | 0.54591 | -9.2063 | -5.02581 | 0.75557 | -11.68275 | -8.82714 | 0.7822 | -11.98048 | -9.37112 | 0.76091 | -11.40281 | -8.67645 | 0.77866 | -11.58027 | -9.01713 | 0.7839 | -11.68896 | -9.16301 | 0.78316 | -11.9407 | -9.35144
125.00003 | 10:20 | -10.15654 | -4.37283 | 0.73694 | -12.16852 | -8.96742 | 0.60153 | -10.09293 | -6.07121 | 0.68249 | -12.053 | -8.22604 | 0.42876 | -9.23346 | -3.95893 | 0.72209 | -12.18355 | -8.79764 | 0.74316 | -11.65174 | -8.65905 | 0.56262 | -8.87803 | -4.99497 | 0.8099 | -12.24508 | -9.91728 | 0.79963 | -12.30097 | -9.83622 | 0.80363 | -12.57794 | -10.10798 | 0.812 | -12.3999 | -10.06873 | 0.76119 | -11.87063 | -9.03574 | 0.68387 | -10.31124 | -7.05156 | 0.76741 | -8.30433 | -6.3728 | 0.57835 | -8.53646 | -4.93707 | 0.7619 | -11.28859 | -8.60078 | 0.55558 | -9.81368 | -5.45231 | 0.75179 | -11.72161 | -8.81219 | 0.78726 | -11.93746 | -9.39786 | 0.76318 | -11.36159 | -8.67092 | 0.78286 | -11.54113 | -9.03509 | 0.77367 | -11.78372 | -9.11665 | 0.79497 | -11.84623 | -9.41737
125.25005 | 10:55 | -9.77116 | -4.4416 | 0.75176 | -12.03405 | -9.04669 | 0.63904 | -10.08522 | -6.4449 | 0.72369 | -11.36016 | -8.22129 | 0.44134 | -8.89095 | -3.92397 | 0.71605 | -12.25992 | -8.77865 | 0.72453 | -11.84274 | -8.58038 | 0.52356 | -9.41297 | -4.92829 | 0.80986 | -12.26284 | -9.9312 | 0.79167 | -12.3977 | -9.81492 | 0.8211 | -12.36824 | -10.15561 | 0.80862 | -12.43898 | -10.05846 | 0.76915 | -11.77231 | -9.05472 | 0.67222 | -10.16297 | -6.83177 | 0.78963 | -8.13252 | -6.42166 | 0.57801 | -8.52417 | -4.92704 | 0.77708 | -11.05374 | -8.58968 | 0.57456 | -10.24658 | -5.88723 | 0.73983 | -11.85313 | -8.76933 | 0.784 | -11.95106 | -9.36958 | 0.75133 | -11.51999 | -8.65533 | 0.7784 | -11.60547 | -9.03365 | 0.767 | -11.85728 | -9.09451 | 0.80564 | -11.72632 | -9.44725
125.50016 | 10:46 | -9.85497 | -4.41964 | 0.73371 | -12.19178 | -8.94517 | 0.6131 | -10.35568 | -6.3491 | 0.65172 | -11.89316 | -7.75104 | 0.45445 | -8.59021 | -3.90384 | 0.70168 | -12.39078 | -8.69435 | 0.7213 | -11.86912 | -8.56123 | 0.55571 | -8.74258 | -4.8583 | 0.80919 | -12.27322 | -9.93132 | 0.80592 | -12.24041 | -9.86476 | 0.81454 | -12.45668 | -10.14653 | 0.82016 | -12.28996 | -10.07978 | 0.75691 | -11.91646 | -9.01965 | 0.65033 | -10.33286 | -6.71977 | 0.77541 | -8.25607 | -6.40181 | 0.57556 | -8.51761 | -4.9024 | 0.76563 | -11.1829 | -8.56193 | 0.59083 | -9.17447 | -5.42052 | 0.75677 | -11.65849 | -8.8228 | 0.78698 | -11.90691 | -9.37051 | 0.76055 | -11.39481 | -8.66628 | 0.7822 | -11.54228 | -9.0284 | 0.76903 | -11.83419 | -9.1008 | 0.80195 | -11.77102 | -9.43971
125.75021 | 10:23 | -10.12047 | -4.37663 | 0.75397 | -12.01471 | -9.05876 | 0.62505 | -10.24907 | -6.40616 | 0.64906 | -11.87376 | -7.70682 | 0.43469 | -9.05084 | -3.93429 | 0.7011 | -12.30772 | -8.62895 | 0.75518 | -11.45188 | -8.64824 | 0.54816 | -9.05799 | -4.96521 | 0.80161 | -12.35623 | -9.90485 | 0.80148 | -12.27598 | -9.83889 | 0.81025 | -12.496 | -10.12488 | 0.81382 | -12.35134 | -10.05181 | 0.75495 | -11.93834 | -9.01281 | 0.68969 | -10.02341 | -6.91309 | 0.77749 | -8.21922 | -6.39036 | 0.57105 | -8.61102 | -4.91735 | 0.75922 | -11.33188 | -8.60339 | 0.56607 | -9.7457 | -5.51674 | 0.74693 | -11.77741 | -8.79693 | 0.77507 | -12.05283 | -9.34174 | 0.76377 | -11.35769 | -8.67471 | 0.77778 | -11.59456 | -9.01801 | 0.77916 | -11.72446 | -9.13521 | 0.79701 | -11.78601 | -9.39361
126.00023 | 10:42 | -9.77006 | -4.35309 | 0.75564 | -11.97344 | -9.04762 | 0.63523 | -9.98989 | -6.34585 | 0.70627 | -11.16491 | -7.88544 | 0.43419 | -9.13399 | -3.96587 | 0.693 | -12.38868 | -8.58537 | 0.72975 | -11.80049 | -8.61146 | 0.53045 | -9.10444 | -4.82948 | 0.8006 | -12.34436 | -9.88285 | 0.81829 | -12.05975 | -9.86842 | 0.82084 | -12.37488 | -10.15775 | 0.82291 | -12.24148 | -10.0737 | 0.76667 | -11.79027 | -9.0392 | 0.68078 | -10.1646 | -6.91988 | 0.76975 | -8.28332 | -6.37611 | 0.58161 | -8.50912 | -4.94896 | 0.78542 | -11.03169 | -8.66453 | 0.53458 | -10.16417 | -5.43359 | 0.74823 | -11.75331 | -8.7942 | 0.76776 | -12.04441 | -9.24718 | 0.75407 | -11.48518 | -8.66066 | 0.78304 | -11.53195 | -9.02992 | 0.78399 | -11.66248 | -9.14327 | 0.80617 | -11.69978 | -9.43201
126.25022 | 9:59 | -10.11903 | -4.20923 | 0.70667 | -12.39793 | -8.76125 | 0.65748 | -10.27621 | -6.7564 | 0.716 | -10.91776 | -7.81716 | 0.46377 | -8.64269 | -4.00823 | 0.69895 | -12.44358 | -8.69743 | 0.73291 | -11.77226 | -8.62806 | 0.55818 | -8.70071 | -4.85659 | 0.80057 | -12.35821 | -9.89366 | 0.79822 | -12.31849 | -9.83288 | 0.8126 | -12.48906 | -10.14859 | 0.81773 | -12.31982 | -10.07424 | 0.75938 | -11.89252 | -9.03089 | 0.68614 | -10.13159 | -6.95166 | 0.7706 | -8.27131 | -6.37386 | 0.58089 | -8.48364 | -4.92809 | 0.76184 | -11.27209 | -8.58752 | 0.59167 | -9.06911 | -5.36589 | 0.75661 | -11.67203 | -8.83116 | 0.77798 | -11.97481 | -9.31614 | 0.76633 | -11.33551 | -8.68671 | 0.78405 | -11.51598 | -9.02909 | 0.78151 | -11.70963 | -9.15125 | 0.7863 | -11.92388 | -9.37577
126.50016 | 10:49 | -9.47539 | -4.2711 | 0.71293 | -12.35097 | -8.80539 | 0.64827 | -10.66729 | -6.91527 | 0.66219 | -11.91613 | -7.89072 | 0.43803 | -8.93496 | -3.91375 | 0.70055 | -12.42837 | -8.70674 | 0.72217 | -11.88224 | -8.58099 | 0.53073 | -8.9591 | -4.75487 | 0.80732 | -12.27632 | -9.91095 | 0.80332 | -12.23869 | -9.83165 | 0.80695 | -12.54915 | -10.12654 | 0.80822 | -12.43689 | -10.05169 | 0.76612 | -11.80991 | -9.04786 | 0.64802 | -10.60362 | -6.8714 | 0.7792 | -8.20956 | -6.39691 | 0.57313 | -8.58861 | -4.92243 | 0.76334 | -11.25966 | -8.59497 | 0.60068 | -8.81175 | -5.29306 | 0.75915 | -11.62641 | -8.82619 | 0.79073 | -11.82069 | -9.34701 | 0.75941 | -11.42707 | -8.67781 | 0.78208 | -11.54894 | -9.03216 | 0.78728 | -11.62999 | -9.15603 | 0.8025 | -11.75195 | -9.43099
126.75011 | 10:46 | -9.7835 | -4.38601 | 0.72817 | -12.23634 | -8.91011 | 0.64969 | -10.10672 | -6.5662 | 0.70633 | -11.86101 | -8.37781 | 0.44374 | -8.87961 | -3.94022 | 0.7195 | -12.24268 | -8.80865 | 0.74308 | -11.64221 | -8.65106 | 0.5178 | -9.02347 | -4.67234 | 0.80707 | -12.28096 | -9.91159 | 0.80453 | -12.23903 | -9.84662 | 0.81684 | -12.42544 | -10.14961 | 0.81935 | -12.30746 | -10.08409 | 0.75912 | -11.89698 | -9.03125 | 0.69937 | -9.85588 | -6.89288 | 0.76987 | -8.29236 | -6.38402 | 0.55885 | -8.70127 | -4.86272 | 0.76923 | -11.13418 | -8.56473 | 0.52385 | -9.85967 | -5.16498 | 0.74229 | -11.829 | -8.78058 | 0.77216 | -12.03994 | -9.29682 | 0.77603 | -11.19174 | -8.68514 | 0.76845 | -11.69317 | -8.98556 | 0.76792 | -11.82717 | -9.08227 | 0.79319 | -11.84113 | -9.39225
127.00009 | 10:46 | -9.7948 | -4.39343 | 0.69729 | -12.44075 | -8.67482 | 0.64512 | -10.50677 | -6.77809 | 0.75353 | -11.15744 | -8.40752 | 0.45753 | -8.64123 | -3.95359 | 0.73213 | -12.03741 | -8.81291 | 0.71323 | -11.93885 | -8.51521 | 0.53921 | -8.9252 | -4.81258 | 0.80682 | -12.28976 | -9.91558 | 0.77913 | -12.51973 | -9.75447 | 0.81903 | -12.38919 | -10.14707 | 0.81546 | -12.33579 | -10.0593 | 0.76493 | -11.82955 | -9.04881 | 0.69932 | -10.34996 | -7.23793 | 0.78091 | -8.19554 | -6.39998 | 0.5763 | -8.55954 | -4.93284 | 0.75408 | -11.33556 | -8.54786 | 0.59252 | -8.74906 | -5.18402 | 0.7493 | -11.75397 | -8.80728 | 0.76799 | -12.10621 | -9.29749 | 0.7572 | -11.43914 | -8.66172 | 0.76274 | -11.76506 | -8.97366 | 0.78649 | -11.65265 | -9.16465 | 0.79415 | -11.83273 | -9.39693
127.25023 | 10:31 | -9.76656 | -4.27736 | 0.704 | -12.41952 | -8.74332 | 0.6363 | -10.94386 | -6.9636 | 0.71142 | -11.43412 | -8.13448 | 0.42461 | -9.08287 | -3.85663 | 0.71714 | -12.25214 | -8.78649 | 0.71344 | -11.93223 | -8.51292 | 0.54371 | -8.94907 | -4.86572 | 0.79357 | -12.42517 | -9.86026 | 0.78925 | -12.41674 | -9.79995 | 0.80437 | -12.57009 | -10.11104 | 0.8176 | -12.33028 | -10.08121 | 0.77301 | -11.72068 | -9.06019 | 0.69991 | -10.3818 | -7.26628 | 0.79055 | -8.12397 | -6.42238 | 0.58491 | -8.45264 | -4.94405 | 0.75841 | -11.23651 | -8.52187 | 0.60448 | -8.50547 | -5.14142 | 0.74944 | -11.76549 | -8.81756 | 0.78687 | -11.9141 | -9.37491 | 0.7632 | -11.36464 | -8.67351 | 0.78195 | -11.56081 | -9.03997 | 0.76526 | -11.86532 | -9.08002 | 0.79007 | -11.86569 | -9.37469
127.50012 | 10:46 | -9.69511 | -4.34787 | 0.72824 | -12.23649 | -8.91113 | 0.6226 | -10.96859 | -6.82906 | 0.69857 | -11.20051 | -7.82432 | 0.44613 | -8.70384 | -3.88302 | 0.73429 | -11.98814 | -8.80281 | 0.73424 | -11.74659 | -8.62487 | 0.56638 | -9.02487 | -5.11151 | 0.78948 | -12.46374 | -9.83993 | 0.80455 | -12.24867 | -9.8547 | 0.81045 | -12.52122 | -10.14778 | 0.81379 | -12.37109 | -10.06745 | 0.76056 | -11.87766 | -9.03369 | 0.68839 | -10.21421 | -7.03139 | 0.78069 | -8.20649 | -6.40671 | 0.58637 | -8.43811 | -4.9479 | 0.76868 | -11.12119 | -8.54859 | 0.5263 | -10.17219 | -5.35363 | 0.75014 | -11.73347 | -8.8018 | 0.77438 | -12.0205 | -9.3084 | 0.75255 | -11.4968 | -8.65189 | 0.79419 | -11.39234 | -9.04774 | 0.77982 | -11.72073 | -9.14006 | 0.78784 | -11.89086 | -9.36805
127.75016 | 11:15 | -9.49221 | -4.451 | 0.68645 | -12.52273 | -8.59627 | 0.67935 | -10.48724 | -7.12452 | 0.69304 | -11.67644 | -8.09227 | 0.44523 | -8.7608 | -3.9006 | 0.73936 | -12.02405 | -8.89005 | 0.71668 | -11.91003 | -8.53566 | 0.51294 | -9.49284 | -4.86922 | 0.80113 | -12.35113 | -9.89482 | 0.80368 | -12.25763 | -9.85118 | 0.81509 | -12.45572 | -10.15257 | 0.81103 | -12.41146 | -10.06605 | 0.75705 | -11.91467 | -9.02001 | 0.69766 | -9.96178 | -6.94997 | 0.77639 | -8.23663 | -6.39481 | 0.56283 | -8.67846 | -4.88447 | 0.75682 | -11.28939 | -8.544 | 0.58394 | -9.11383 | -5.32196 | 0.74785 | -11.75886 | -8.79386 | 0.79295 | -11.81761 | -9.37078 | 0.75355 | -11.48609 | -8.65533 | 0.77228 | -11.65851 | -9.00358 | 0.77013 | -11.81831 | -9.10159 | 0.79965 | -11.76476 | -9.40768
128.00022 | 10:47 | -9.77279 | -4.39021 | 0.70188 | -12.40409 | -8.70617 | 0.64331 | -10.62986 | -6.83831 | 0.69818 | -11.43089 | -7.98081 | 0.43422 | -8.91405 | -3.87067 | 0.74278 | -11.97976 | -8.89828 | 0.72811 | -11.8031 | -8.59392 | 0.51888 | -9.40807 | -4.8817 | 0.80862 | -12.27291 | -9.92407 | 0.79705 | -12.32684 | -9.82505 | 0.81112 | -12.50166 | -10.14029 | 0.80724 | -12.44418 | -10.04549 | 0.7688 | -11.77414 | -9.052 | 0.67664 | -9.66797 | -6.54175 | 0.78737 | -8.15048 | -6.41746 | 0.58139 | -8.47402 | -4.92667 | 0.76134 | -11.29055 | -8.59594 | 0.58762 | -9.65594 | -5.67407 | 0.75942 | -11.63433 | -8.83534 | 0.78019 | -11.89022 | -9.27658 | 0.75741 | -11.44043 | -8.66509 | 0.77257 | -11.64865 | -8.99943 | 0.78272 | -11.66598 | -9.13115 | 0.79834 | -11.7797 | -9.40416
128.25021 | 10:45 | -9.86467 | -4.4172 | 0.71602 | -12.34607 | -8.84006 | 0.66034 | -10.63023 | -7.01951 | 0.72308 | -11.31017 | -8.17814 | 0.46408 | -8.432 | -3.91315 | 0.70917 | -12.34164 | -8.75233 | 0.71891 | -11.88527 | -8.54442 | 0.52932 | -9.23056 | -4.88596 | 0.80742 | -12.27818 | -9.91361 | 0.79295 | -12.36069 | -9.80141 | 0.80521 | -12.56198 | -10.11502 | 0.81164 | -12.40071 | -10.06487 | 0.7526 | -11.95474 | -8.99716 | 0.62287 | -9.92304 | -6.18078 | 0.77202 | -8.26717 | -6.3824 | 0.57224 | -8.57941 | -4.90944 | 0.75825 | -11.22131 | -8.50856 | 0.57971 | -9.3399 | -5.41443 | 0.75055 | -11.73083 | -8.80459 | 0.77997 | -11.95653 | -9.32576 | 0.75996 | -11.42113 | -8.67959 | 0.77114 | -11.66967 | -8.99894 | 0.76424 | -11.87654 | -9.07657 | 0.79171 | -11.85276 | -9.38397
128.5 | 10:29 | -10.06676 | -4.40041 | 0.71378 | -12.31995 | -8.79367 | 0.66393 | -10.59746 | -7.03595 | 0.67723 | -11.50773 | -7.79338 | 0.43799 | -8.94233 | -3.91664 | 0.71088 | -12.35007 | -8.77936 | 0.70658 | -11.99661 | -8.47661 | 0.52 | -9.12843 | -4.74682 | 0.80614 | -12.29523 | -9.91164 | 0.79022 | -12.39622 | -9.79576 | 0.81047 | -12.49819 | -10.12941 | 0.815 | -12.36096 | -10.07412 | 0.76053 | -11.88539 | -9.03919 | 0.635 | -10.04395 | -6.37787 | 0.78205 | -8.19219 | -6.40668 | 0.57902 | -8.51009 | -4.92755 | 0.77302 | -11.093 | -8.57516 | 0.60702 | -8.36306 | -5.07653 | 0.75261 | -11.71523 | -8.81698 | 0.78446 | -11.86643 | -9.3087 | 0.73686 | -11.68151 | -8.60769 | 0.77687 | -11.59988 | -9.01165 | 0.77991 | -11.71177 | -9.1341 | 0.78997 | -11.88026 | -9.38509
128.75002 | 11:11 | -9.52416 | -4.4381 | 0.72884 | -12.23523 | -8.91753 | 0.64679 | -10.7878 | -6.9774 | 0.71576 | -11.26049 | -8.05981 | 0.4268 | -9.03426 | -3.85578 | 0.72704 | -12.17141 | -8.84908 | 0.72663 | -11.81773 | -8.58709 | 0.54202 | -8.51503 | -4.6153 | 0.80428 | -12.31098 | -9.9015 | 0.81174 | -12.13849 | -9.85325 | 0.82114 | -12.36506 | -10.15339 | 0.81204 | -12.39002 | -10.06119 | 0.75811 | -11.91005 | -9.02913 | 0.61031 | -10.33986 | -6.31052 | 0.79016 | -8.10924 | -6.40757 | 0.58358 | -8.41735 | -4.9122 | 0.75979 | -11.16032 | -8.47948 | 0.5165 | -9.35892 | -4.8339 | 0.75307 | -11.69485 | -8.80708 | 0.77617 | -11.9299 | -9.25959 | 0.75213 | -11.50946 | -8.6566 | 0.78651 | -11.49001 | -9.03704 | 0.78196 | -11.67544 | -9.12971 | 0.79477 | -11.84397 | -9.41322
129.00009 | 11:15 | -9.52298 | -4.46552 | 0.74062 | -12.10948 | -8.96847 | 0.66952 | -10.57883 | -7.08271 | 0.66638 | -11.70438 | -7.79952 | 0.4638 | -8.52339 | -3.95312 | 0.71259 | -12.27477 | -8.74682 | 0.72244 | -11.84141 | -8.55466 | 0.4842 | -9.19193 | -4.45071 | 0.7989 | -12.34594 | -9.86322 | 0.78841 | -12.41251 | -9.78608 | 0.81933 | -12.38783 | -10.14977 | 0.81476 | -12.34002 | -10.0542 | 0.76218 | -11.85671 | -9.03699 | 0.694 | -9.68295 | -6.71995 | 0.77967 | -8.20753 | -6.39919 | 0.57591 | -8.53136 | -4.91333 | 0.75828 | -11.29107 | -8.56181 | 0.54558 | -9.41994 | -5.13937 | 0.74486 | -11.7879 | -8.78036 | 0.7934 | -11.72305 | -9.3011 | 0.75699 | -11.453 | -8.66986 | 0.79056 | -11.41289 | -9.02261 | 0.77916 | -11.72304 | -9.13416 | 0.78588 | -11.92273 | -9.36987
129.25008 | 11:04 | -9.72216 | -4.48573 | 0.73242 | -12.19833 | -8.93435 | 0.64409 | -10.92269 | -7.03523 | 0.67279 | -11.54448 | -7.76702 | 0.4603 | -8.53502 | -3.92867 | 0.71144 | -12.35834 | -8.79222 | 0.72771 | -11.7642 | -8.56087 | 0.46758 | -9.4222 | -4.40564 | 0.81892 | -12.12701 | -9.93106 | 0.80465 | -12.22179 | -9.83425 | 0.81588 | -12.43414 | -10.14483 | 0.81125 | -12.39658 | -10.05673 | 0.75542 | -11.93236 | -9.01398 | 0.67516 | -9.78619 | -6.60728 | 0.78037 | -8.19575 | -6.39573 | 0.58853 | -8.40551 | -4.94688 | 0.76475 | -10.97133 | -8.39031 | 0.52588 | -10.27944 | -5.40578 | 0.74552 | -11.77977 | -8.78206 | 0.79807 | -11.69599 | -9.33423 | 0.75553 | -11.44661 | -8.64824 | 0.77755 | -11.58928 | -9.01121 | 0.77306 | -11.74525 | -9.07978 | 0.79488 | -11.80641 | -9.38465
129.50021 | 10:36 | -10.01018 | -4.42322 | 0.73186 | -12.14443 | -8.88802 | 0.66447 | -10.98056 | -7.29625 | 0.70349 | -11.44065 | -8.04835 | 0.43481 | -8.95116 | -3.89201 | 0.71165 | -12.35629 | -8.79339 | 0.73198 | -11.76371 | -8.61074 | 0.52951 | -8.34068 | -4.41647 | 0.79727 | -12.37466 | -9.86593 | 0.80901 | -12.1707 | -9.84623 | 0.80354 | -12.57114 | -10.10139 | 0.81801 | -12.30638 | -10.06676 | 0.76573 | -11.82599 | -9.05554 | 0.63949 | -10.11919 | -6.47116 | 0.78182 | -8.18939 | -6.40266 | 0.56789 | -8.62587 | -4.89852 | 0.76535 | -11.11126 | -8.50398 | 0.57936 | -9.13822 | -5.29433 | 0.7547 | -11.67774 | -8.81325 | 0.76768 | -12.09624 | -9.28606 | 0.75659 | -11.46747 | -8.67615 | 0.78367 | -11.51921 | -9.02727 | 0.79192 | -11.56032 | -9.15484 | 0.80839 | -11.65636 | -9.42288
129.75016 | 10:44 | -9.92355 | -4.43604 | 0.69517 | -12.44996 | -8.6548 | 0.6392 | -11.10832 | -7.10043 | 0.67653 | -11.71245 | -7.92384 | 0.45802 | -8.61601 | -3.94627 | 0.72914 | -12.14309 | -8.85403 | 0.7276 | -11.79446 | -8.58169 | 0.47624 | -8.86074 | -4.21986 | 0.81383 | -12.18429 | -9.91593 | 0.80898 | -12.1687 | -9.84428 | 0.80493 | -12.55124 | -10.10289 | 0.81322 | -12.34618 | -10.04015 | 0.76868 | -11.77573 | -9.05172 | 0.70372 | -9.2521 | -6.5109 | 0.77571 | -8.22907 | -6.38338 | 0.58096 | -8.48213 | -4.9278 | 0.7742 | -10.9001 | -8.43881 | 0.56299 | -9.92163 | -5.5858 | 0.74775 | -11.74659 | -8.78351 | 0.7852 | -11.89511 | -9.34003 | 0.74754 | -11.55092 | -8.63475 | 0.78042 | -11.54056 | -9.00646 | 0.77668 | -11.74156 | -9.1194 | 0.78633 | -11.90776 | -9.36342
130.00022 | 11:07 | -9.65487 | -4.47376 | 0.71059 | -12.35566 | -8.77983 | 0.64174 | -10.3665 | -6.65257 | 0.73962 | -11.54106 | -8.53604 | 0.46424 | -8.38973 | -3.89482 | 0.72837 | -12.15872 | -8.856 | 0.71747 | -11.83731 | -8.49297 | 0.51513 | -9.22699 | -4.75309 | 0.80583 | -12.27263 | -9.88965 | 0.79694 | -12.31672 | -9.81567 | 0.81398 | -12.44583 | -10.13068 | 0.81415 | -12.33497 | -10.04255 | 0.76389 | -11.83203 | -9.03836 | 0.70286 | -9.78263 | -6.87582 | 0.77958 | -8.20017 | -6.3927 | 0.56678 | -8.63907 | -4.89648 | 0.78146 | -10.87745 | -8.50028 | 0.55592 | -10.15185 | -5.64362 | 0.74732 | -11.72898 | -8.76529 | 0.78687 | -11.86772 | -9.33832 | 0.75738 | -11.42886 | -8.65599 | 0.77139 | -11.66454 | -8.99787 | 0.77323 | -11.73208 | -9.07162 | 0.79983 | -11.77201 | -9.41557
130.25006 | 10:46 | -9.87914 | -4.42999 | 0.74263 | -12.10033 | -8.98609 | 0.66606 | -10.42557 | -6.94402 | 0.73396 | -11.44328 | -8.39885 | 0.43335 | -9.05969 | -3.926 | 0.72673 | -12.21609 | -8.87775 | 0.7234 | -11.81467 | -8.54671 | 0.5335 | -8.98934 | -4.79582 | 0.81342 | -12.19798 | -9.92214 | 0.78619 | -12.42291 | -9.76679 | 0.8045 | -12.55941 | -10.10409 | 0.79827 | -12.52491 | -9.99827 | 0.7567 | -11.9077 | -9.01053 | 0.65371 | -10.62002 | -6.94243 | 0.79504 | -8.06702 | -6.41362 | 0.57402 | -8.579 | -4.92455 | 0.77061 | -11.16677 | -8.60527 | 0.54336 | -9.42674 | -5.12206 | 0.75157 | -11.70614 | -8.79794 | 0.78231 | -11.94413 | -9.34401 | 0.75002 | -11.54257 | -8.65715 | 0.78191 | -11.53786 | -9.02156 | 0.77541 | -11.74465 | -9.10695 | 0.79971 | -11.76595 | -9.40931
130.50019 | 10:49 | -9.86214 | -4.44566 | 0.71063 | -12.34125 | -8.77006 | 0.64833 | -10.47172 | -6.78919 | 0.71238 | -11.53889 | -8.22006 | 0.43528 | -9.05587 | -3.94183 | 0.70655 | -12.39908 | -8.76054 | 0.74202 | -11.60343 | -8.60998 | 0.51017 | -8.90966 | -4.54546 | 0.79133 | -12.43838 | -9.84289 | 0.80528 | -12.21661 | -9.83774 | 0.81406 | -12.44317 | -10.12951 | 0.8249 | -12.21736 | -10.07811 | 0.76435 | -11.83026 | -9.04247 | 0.71933 | -9.75687 | -7.01845 | 0.7648 | -8.30344 | -6.3505 | 0.57953 | -8.50222 | -4.92727 | 0.76882 | -11.16632 | -8.5849 | 0.55251 | -10.20693 | -5.63946 | 0.76185 | -11.59001 | -8.82983 | 0.78534 | -11.89262 | -9.3398 | 0.7504 | -11.52886 | -8.65128 | 0.78944 | -11.44118 | -9.03208 | 0.77564 | -11.75901 | -9.12076 | 0.78839 | -11.88773 | -9.37219
130.75005 | 10:20 | -10.08024 | -4.33861 | 0.71153 | -12.33494 | -8.77669 | 0.65419 | -10.35084 | -6.7714 | 0.72301 | -11.33496 | -8.19523 | 0.43803 | -9.09634 | -3.98449 | 0.69956 | -12.47999 | -8.73057 | 0.71895 | -11.86596 | -8.53102 | 0.50846 | -8.76001 | -4.4541 | 0.81415 | -12.18757 | -9.92255 | 0.80396 | -12.23344 | -9.8352 | 0.81534 | -12.42131 | -10.1276 | 0.81289 | -12.35056 | -10.03966 | 0.77666 | -11.68042 | -9.07173 | 0.6277 | -10.73652 | -6.73936 | 0.76837 | -8.26902 | -6.35366 | 0.58787 | -8.44006 | -4.96167 | 0.75291 | -11.36357 | -8.55576 | 0.53475 | -9.85259 | -5.26871 | 0.75588 | -11.66327 | -8.81599 | 0.77004 | -12.02664 | -9.26098 | 0.75712 | -11.44442 | -8.66476 | 0.78177 | -11.53301 | -9.01616 | 0.76563 | -11.84936 | -9.07229 | 0.78179 | -11.94667 | -9.33979
131.00001 | 10:50 | -9.77288 | -4.40927 | 0.70704 | -12.38198 | -8.75456 | 0.70142 | -10.58649 | -7.4256 | 0.71586 | -11.57987 | -8.28951 | 0.45015 | -8.88027 | -3.99741 | 0.70008 | -12.47671 | -8.73473 | 0.73258 | -11.7804 | -8.6301 | 0.52093 | -8.39527 | -4.37337 | 0.79464 | -12.38641 | -9.84268 | 0.80667 | -12.19923 | -9.84079 | 0.80899 | -12.50257 | -10.11442 | 0.80926 | -12.43132 | -10.06017 | 0.75597 | -11.92597 | -9.01565 | 0.68998 | -10.09191 | -6.96327 | 0.78522 | -8.15637 | -6.40454 | 0.58934 | -8.3823 | -4.94001 | 0.76077 | -11.26008 | -8.56636 | 0.56671 | -9.63004 | -5.45743 | 0.76302 | -11.57948 | -8.83541 | 0.78192 | -11.88572 | -9.29365 | 0.7572 | -11.44521 | -8.66634 | 0.77052 | -11.66243 | -8.98618 | 0.78269 | -11.67441 | -9.1374 | 0.79334 | -11.83154 | -9.38647
131.25003 | 10:31 | -9.91023 | -4.34216 | 0.74997 | -11.88916 | -8.91649 | 0.7103 | -10.40947 | -7.39384 | 0.67992 | -11.725 | -7.97211 | 0.44591 | -8.92079 | -3.97786 | 0.68965 | -12.55326 | -8.65739 | 0.71485 | -11.85325 | -8.4733 | 0.45374 | -9.07983 | -4.11987 | 0.80408 | -12.30721 | -9.89599 | 0.80437 | -12.22879 | -9.83651 | 0.81345 | -12.45146 | -10.12866 | 0.80504 | -12.46159 | -10.0321 | 0.7456 | -12.03614 | -8.97414 | 0.68904 | -9.94778 | -6.85439 | 0.77997 | -8.20132 | -6.3968 | 0.58057 | -8.5088 | -4.93995 | 0.74794 | -11.38019 | -8.51168 | 0.54078 | -10.30699 | -5.57385 | 0.75741 | -11.64982 | -8.82375 | 0.79382 | -11.71386 | -9.29869 | 0.74183 | -11.61372 | -8.61543 | 0.78231 | -11.5104 | -9.00465 | 0.78798 | -11.60011 | -9.14065 | 0.79467 | -11.81839 | -9.39169
131.50007 | 10:54 | -9.68412 | -4.39761 | 0.71917 | -12.28276 | -8.83342 | 0.65574 | -10.82998 | -7.10165 | 0.74303 | -10.83184 | -8.04836 | 0.43865 | -9.13981 | -4.00916 | 0.70781 | -12.37431 | -8.75866 | 0.72082 | -11.87401 | -8.55905 | 0.4609 | -8.54249 | -3.93719 | 0.78632 | -12.48605 | -9.81802 | 0.79267 | -12.35282 | -9.79175 | 0.81106 | -12.48106 | -10.1229 | 0.81541 | -12.32278 | -10.04812 | 0.75669 | -11.90759 | -9.0104 | 0.69188 | -10.19036 | -7.05054 | 0.77836 | -8.20668 | -6.38774 | 0.58447 | -8.4826 | -4.95786 | 0.74772 | -11.28464 | -8.43781 | 0.60148 | -9.46109 | -5.69063 | 0.76136 | -11.58508 | -8.82037 | 0.7658 | -12.01051 | -9.19769 | 0.75599 | -11.44726 | -8.654 | 0.76722 | -11.69359 | -8.9716 | 0.77711 | -11.73398 | -9.1186 | 0.79186 | -11.84703 | -9.38117
131.75005 | 10:30 | -9.95561 | -4.35709 | 0.70764 | -12.37259 | -8.75539 | 0.61005 | -11.15911 | -6.8076 | 0.72361 | -11.43523 | -8.27464 | 0.44631 | -8.97489 | -4.00556 | 0.70567 | -12.4253 | -8.7682 | 0.7155 | -11.90297 | -8.51655 | 0.44716 | -8.82313 | -3.9454 | 0.79927 | -12.35471 | -9.8747 | 0.80297 | -12.227 | -9.81795 | 0.81037 | -12.49107 | -10.12234 | 0.8279 | -12.16614 | -10.07239 | 0.77003 | -11.76779 | -9.0615 | 0.6402 | -10.57834 | -6.77223 | 0.78922 | -8.12391 | -6.41157 | 0.5585 | -8.7084 | -4.86361 | 0.76425 | -11.11641 | -8.49574 | 0.56565 | -9.39654 | -5.31513 | 0.7618 | -11.57227 | -8.81571 | 0.78457 | -11.85793 | -9.30333 | 0.7513 | -11.5141 | -8.6505 | 0.78106 | -11.53621 | -9.01046 | 0.78985 | -11.58571 | -9.151 | 0.79891 | -11.76311 | -9.39766
132.00013 | 10:34 | -9.87681 | -4.3476 | 0.72759 | -12.23319 | -8.90072 | 0.66654 | -10.30637 | -6.86964 | 0.72558 | -11.49559 | -8.34098 | 0.45864 | -8.84937 | -4.05863 | 0.72274 | -12.22007 | -8.83192 | 0.7193 | -11.81949 | -8.50182 | 0.4506 | -9.00069 | -4.05574 | 0.81004 | -12.21899 | -9.8979 | 0.78971 | -12.38807 | -9.78299 | 0.82147 | -12.34575 | -10.14163 | 0.81266 | -12.36415 | -10.04781 | 0.75323 | -11.95576 | -9.00541 | 0.66022 | -10.45219 | -6.90069 | 0.7786 | -8.20851 | -6.39115 | 0.56685 | -8.61942 | -4.8859 | 0.77125 | -11.12507 | -8.58022 | 0.56502 | -9.52736 | -5.38319 | 0.74761 | -11.73698 | -8.77466 | 0.78716 | -11.82301 | -9.30657 | 0.74869 | -11.54529 | -8.64389 | 0.77008 | -11.66549 | -8.98338 | 0.77845 | -11.70286 | -9.11011 | 0.79748 | -11.77746 | -9.39227
132.25014 | 10:13 | -10.14756 | -4.31842 | 0.72222 | -12.26346 | -8.85694 | 0.66453 | -10.31996 | -6.85794 | 0.73055 | -11.39925 | -8.32777 | 0.45598 | -8.89215 | -4.0546 | 0.71162 | -12.33951 | -8.78101 | 0.73108 | -11.75927 | -8.59703 | 0.46798 | -8.89274 | -4.1616 | 0.80263 | -12.31979 | -9.88817 | 0.80501 | -12.21895 | -9.83636 | 0.79781 | -12.62263 | -10.07051 | 0.80857 | -12.41193 | -10.0359 | 0.76395 | -11.85586 | -9.05725 | 0.68032 | -10.25395 | -6.97599 | 0.78417 | -8.17047 | -6.40703 | 0.56749 | -8.62454 | -4.89433 | 0.74574 | -11.43505 | -8.52759 | 0.54394 | -9.85885 | -5.3626 | 0.75692 | -11.61404 | -8.79091 | 0.79018 | -11.79694 | -9.32175 | 0.74824 | -11.53782 | -8.63307 | 0.77759 | -11.56611 | -8.99368 | 0.77541 | -11.74367 | -9.10619 | 0.78846 | -11.86849 | -9.35789
132.50019 | 10:49 | -9.71042 | -4.37621 | 0.69147 | -12.45937 | -8.61522 | 0.65092 | -10.63052 | -6.91956 | 0.77105 | -10.80249 | -8.32925 | 0.45792 | -8.97269 | -4.10874 | 0.72042 | -12.24428 | -8.82105 | 0.74167 | -11.65771 | -8.64621 | 0.4717 | -8.35374 | -3.94047 | 0.7931 | -12.40631 | -9.83944 | 0.81275 | -12.11138 | -9.84356 | 0.80777 | -12.51956 | -10.11293 | 0.81371 | -12.347 | -10.04694 | 0.76584 | -11.80535 | -9.04101 | 0.65746 | -10.33028 | -6.79171 | 0.7866 | -8.14836 | -6.40949 | 0.56832 | -8.59702 | -4.88587 | 0.76707 | -11.19755 | -8.58936 | 0.5645 | -8.86431 | -5.00392 | 0.76245 | -11.57316 | -8.82398 | 0.78714 | -11.85345 | -9.33031 | 0.75396 | -11.48012 | -8.6555 | 0.78057 | -11.52529 | -8.99634 | 0.78541 | -11.6107 | -9.11921 | 0.80176 | -11.72264 | -9.39873
132.75023 | 10:42 | -9.82699 | -4.38135 | 0.74187 | -12.11119 | -8.98487 | 0.65127 | -10.60785 | -6.90862 | 0.6987 | -11.53253 | -8.05776 | 0.46738 | -8.70211 | -4.06723 | 0.70995 | -12.27424 | -8.71415 | 0.71409 | -11.93202 | -8.52056 | 0.49462 | -8.65827 | -4.28256 | 0.81241 | -12.20613 | -9.9164 | 0.799 | -12.28144 | -9.81289 | 0.81219 | -12.45228 | -10.1136 | 0.81456 | -12.34814 | -10.05836 | 0.76653 | -11.75287 | -9.00889 | 0.68719 | -10.25011 | -7.04382 | 0.7729 | -8.26092 | -6.38488 | 0.5816 | -8.48726 | -4.93617 | 0.75477 | -11.36216 | -8.57588 | 0.50335 | -10.07434 | -5.07094 | 0.73635 | -11.86899 | -8.73975 | 0.77924 | -11.93614 | -9.30111 | 0.75257 | -11.48252 | -8.64136 | 0.77985 | -11.53861 | -8.9984 | 0.77683 | -11.71998 | -9.10447 | 0.79516 | -11.80041 | -9.38324
133.00013 | 10:34 | -9.86033 | -4.34227 | 0.7586 | -11.93796 | -9.05619 | 0.63681 | -10.76193 | -6.85326 | 0.72835 | -11.37438 | -8.28458 | 0.44065 | -9.15979 | -4.03623 | 0.70953 | -12.35439 | -8.76576 | 0.73358 | -11.71883 | -8.59667 | 0.50299 | -8.95461 | -4.50413 | 0.79935 | -12.34474 | -9.86774 | 0.79497 | -12.33434 | -9.80549 | 0.80831 | -12.49118 | -10.09669 | 0.82511 | -12.20449 | -10.07003 | 0.76111 | -11.86448 | -9.03019 | 0.71388 | -9.92809 | -7.0875 | 0.7785 | -8.21492 | -6.39534 | 0.56749 | -8.61954 | -4.89148 | 0.7744 | -11.12074 | -8.61187 | 0.53114 | -9.49648 | -5.04392 | 0.75214 | -11.673 | -8.77973 | 0.78277 | -11.86006 | -9.28368 | 0.76051 | -11.40226 | -8.67149 | 0.76276 | -11.73334 | -8.94971 | 0.77756 | -11.69305 | -9.09201 | 0.78386 | -11.91507 | -9.33979
133.25016 | 10:29 | -9.88821 | -4.31915 | 0.72249 | -12.22406 | -8.83175 | 0.63717 | -10.87956 | -6.93216 | 0.708 | -11.27071 | -7.97966 | 0.4465 | -8.97917 | -4.00917 | 0.697 | -12.45744 | -8.68282 | 0.73058 | -11.71949 | -8.562 | 0.51363 | -8.89579 | -4.56913 | 0.77947 | -12.53148 | -9.76796 | 0.8048 | -12.22283 | -9.83697 | 0.81103 | -12.47337 | -10.11631 | 0.82097 | -12.2531 | -10.05946 | 0.75603 | -11.91737 | -9.00989 | 0.70878 | -9.69847 | -6.87406 | 0.77542 | -8.23681 | -6.38701 | 0.5667 | -8.644 | -4.89853 | 0.76477 | -11.15614 | -8.53188 | 0.54784 | -9.26793 | -5.07733 | 0.74609 | -11.74659 | -8.76404 | 0.77582 | -11.94872 | -9.2701 | 0.75429 | -11.45391 | -8.6396 | 0.78562 | -11.46019 | -9.00331 | 0.79197 | -11.56398 | -9.15836 | 0.79702 | -11.79417 | -9.40013
133.50023 | 10:52 | -9.72067 | -4.4039 | 0.71247 | -12.33949 | -8.79156 | 0.65468 | -11.02704 | -7.2192 | 0.72824 | -11.50261 | -8.37669 | 0.42506 | -9.19276 | -3.90746 | 0.70294 | -12.41134 | -8.72446 | 0.72936 | -11.73993 | -8.56267 | 0.49703 | -9.19881 | -4.57206 | 0.79216 | -12.40862 | -9.82965 | 0.80233 | -12.24827 | -9.82714 | 0.80604 | -12.54024 | -10.10795 | 0.81334 | -12.34722 | -10.04243 | 0.76856 | -11.77693 | -9.05124 | 0.64377 | -10.49411 | -6.75585 | 0.77395 | -8.23948 | -6.37694 | 0.59053 | -8.41325 | -4.96831 | 0.77343 | -11.03636 | -8.5359 | 0.53579 | -8.75702 | -4.69193 | 0.74912 | -11.70963 | -8.77197 | 0.77093 | -12.0288 | -9.27339 | 0.76935 | -11.28588 | -8.68277 | 0.77095 | -11.64829 | -8.98021 | 0.78035 | -11.67544 | -9.1109 | 0.78433 | -11.91719 | -9.34706
133.75018 | 10:40 | -10.04963 | -4.4687 | 0.70791 | -12.30769 | -8.71277 | 0.64628 | -11.18839 | -7.23085 | 0.76915 | -11.19422 | -8.61003 | 0.42841 | -9.30168 | -3.98493 | 0.71637 | -12.29183 | -8.80551 | 0.71977 | -11.85033 | -8.52947 | 0.49668 | -9.40152 | -4.66954 | 0.80054 | -12.33323 | -9.87328 | 0.79203 | -12.37061 | -9.79792 | 0.82396 | -12.3173 | -10.14893 | 0.8138 | -12.34702 | -10.04794 | 0.75253 | -11.95491 | -8.99645 | 0.67387 | -10.2911 | -6.93482 | 0.78773 | -8.12932 | -6.40368 | 0.57655 | -8.53533 | -4.92104 | 0.75462 | -11.35318 | -8.56731 | 0.50047 | -9.5558 | -4.78236 | 0.73883 | -11.83289 | -8.74254 | 0.78512 | -11.85664 | -9.30893 | 0.76202 | -11.36099 | -8.65727 | 0.77508 | -11.59527 | -8.98725 | 0.77409 | -11.75452 | -9.09911 | 0.79487 | -11.80931 | -9.38682
134.00017 | 10:49 | -10.01027 | -4.51331 | 0.71896 | -12.26675 | -8.81928 | 0.63502 | -11.11241 | -7.05658 | 0.75574 | -11.32274 | -8.55709 | 0.45151 | -8.88976 | -4.01385 | 0.70238 | -12.42009 | -8.72363 | 0.73127 | -11.77636 | -8.61171 | 0.54814 | -8.69734 | -4.76732 | 0.80651 | -12.25298 | -9.88209 | 0.80124 | -12.24852 | -9.81403 | 0.81019 | -12.47604 | -10.1079 | 0.8201 | -12.26608 | -10.0594 | 0.75674 | -11.89656 | -9.00264 | 0.70964 | -9.98811 | -7.08796 | 0.79412 | -8.07023 | -6.40875 | 0.58118 | -8.49871 | -4.93925 | 0.75348 | -11.38757 | -8.58032 | 0.50726 | -9.63979 | -4.88988 | 0.73599 | -11.85868 | -8.72791 | 0.78751 | -11.82251 | -9.31033 | 0.76078 | -11.38263 | -8.65967 | 0.78668 | -11.44622 | -9.00457 | 0.78061 | -11.67219 | -9.11144 | 0.79926 | -11.75104 | -9.39216
134.25015 | 10:38 | -9.74243 | -4.31701 | 0.70443 | -12.37192 | -8.71516 | 0.65708 | -11.03045 | -7.2479 | 0.71795 | -11.31914 | -8.12655 | 0.4657 | -8.76767 | -4.08308 | 0.72019 | -12.24003 | -8.81516 | 0.71711 | -11.89453 | -8.52971 | 0.54683 | -8.72212 | -4.76953 | 0.80506 | -12.29324 | -9.89679 | 0.80256 | -12.22381 | -9.81034 | 0.82891 | -12.24511 | -10.15003 | 0.81263 | -12.35595 | -10.04075 | 0.74736 | -12.00605 | -8.9729 | 0.68495 | -9.95624 | -6.81956 | 0.7767 | -8.22099 | -6.38527 | 0.57554 | -8.53816 | -4.91402 | 0.75698 | -11.34978 | -8.59151 | 0.52396 | -9.30214 | -4.87393 | 0.76526 | -11.52042 | -8.81606 | 0.77919 | -11.95384 | -9.31425 | 0.76184 | -11.37107 | -8.66293 | 0.79387 | -11.35358 | -9.01331 | 0.78206 | -11.65226 | -9.1128 | 0.79352 | -11.83604 | -9.39216
134.50021 | 11:13 | -9.65498 | -4.51425 | 0.73608 | -12.13409 | -8.93167 | 0.66485 | -10.58953 | -7.04047 | 0.69316 | -11.47389 | -7.95319 | 0.4643 | -8.81881 | -4.09454 | 0.72805 | -12.09438 | -8.80527 | 0.70126 | -12.04261 | -8.44502 | 0.54175 | -8.88433 | -4.8131 | 0.82082 | -12.06777 | -9.90547 | 0.80881 | -12.15986 | -9.83505 | 0.8135 | -12.44424 | -10.12344 | 0.82691 | -12.17837 | -10.0704 | 0.75733 | -11.91398 | -9.02284 | 0.69151 | -10.24124 | -7.08196 | 0.78862 | -8.12354 | -6.40638 | 0.58544 | -8.44982 | -4.94691 | 0.77583 | -11.12114 | -8.62809 | 0.53059 | -8.99976 | -4.77519 | 0.74922 | -11.72133 | -8.78182 | 0.77422 | -11.99024 | -9.28308 | 0.75691 | -11.42012 | -8.64397 | 0.7892 | -11.43402 | -9.02377 | 0.77733 | -11.7255 | -9.11459 | 0.78696 | -11.9027 | -9.36698
134.75017 | 10:40 | -10.04269 | -4.46131 | 0.74561 | -12.06611 | -8.99657 | 0.67581 | -10.84398 | -7.3285 | 0.70496 | -11.65501 | -8.21631 | 0.44832 | -9.04907 | -4.05692 | 0.72509 | -12.13528 | -8.79917 | 0.73098 | -11.77164 | -8.60486 | 0.51594 | -9.57207 | -4.93866 | 0.78947 | -12.43941 | -9.82053 | 0.7916 | -12.3581 | -9.78261 | 0.81019 | -12.47923 | -10.1106 | 0.8205 | -12.26486 | -10.06336 | 0.75892 | -11.89451 | -9.02704 | 0.67999 | -10.22901 | -6.95558 | 0.79273 | -8.07508 | -6.4014 | 0.56683 | -8.60267 | -4.87625 | 0.75975 | -11.30984 | -8.59265 | 0.55708 | -9.63205 | -5.36582 | 0.7446 | -11.77802 | -8.76995 | 0.78124 | -11.89321 | -9.29148 | 0.7492 | -11.52681 | -8.63588 | 0.78221 | -11.51365 | -9.00615 | 0.78149 | -11.68297 | -9.13017 | 0.79519 | -11.80699 | -9.38885
135.00014 | 10:48 | -9.9865 | -4.4918 | 0.72668 | -12.22274 | -8.88207 | 0.67075 | -10.97173 | -7.35928 | 0.69587 | -11.67031 | -8.12097 | 0.44826 | -8.95471 | -4.01403 | 0.70944 | -12.31878 | -8.73945 | 0.72117 | -11.84621 | -8.54318 | 0.53822 | -9.14856 | -4.92395 | 0.7964 | -12.3668 | -9.84894 | 0.77886 | -12.48293 | -9.72245 | 0.80883 | -12.48884 | -10.10133 | 0.81104 | -12.37155 | -10.03385 | 0.78032 | -11.59036 | -9.04421 | 0.6619 | -10.33856 | -6.84314 | 0.77785 | -8.20624 | -6.38319 | 0.56979 | -8.61189 | -4.90693 | 0.75899 | -11.29594 | -8.57346 | 0.579 | -8.95164 | -5.18296 | 0.74627 | -11.75289 | -8.7708 | 0.79527 | -11.72051 | -9.32103 | 0.76515 | -11.31618 | -8.65853 | 0.78407 | -11.48283 | -9.0034 | 0.78134 | -11.66274 | -9.11257 | 0.78139 | -11.92981 | -9.32182
135.25019 | 10:55 | -9.74535 | -4.43156 | 0.74065 | -12.04074 | -8.91792 | 0.64908 | -11.05312 | -7.17438 | 0.70408 | -11.63813 | -8.19411 | 0.43549 | -8.85959 | -3.85828 | 0.7024 | -12.38717 | -8.70074 | 0.74009 | -11.6767 | -8.64182 | 0.51034 | -9.22789 | -4.70938 | 0.80436 | -12.28746 | -9.88348 | 0.79838 | -12.28308 | -9.80659 | 0.81867 | -12.3669 | -10.12436 | 0.81217 | -12.3522 | -10.03202 | 0.77202 | -11.71334 | -9.0429 | 0.65685 | -10.47505 | -6.88052 | 0.77154 | -8.25604 | -6.36985 | 0.57673 | -8.51591 | -4.91137 | 0.78279 | -11.04784 | -8.64811 | 0.53626 | -9.41327 | -5.04794 | 0.75099 | -11.68953 | -8.7787 | 0.79416 | -11.70308 | -9.29413 | 0.74554 | -11.55922 | -8.61781 | 0.77747 | -11.54724 | -8.97758 | 0.77957 | -11.68849 | -9.11202 | 0.80249 | -11.70691 | -9.39473
135.50009 | 10:34 | -10.02761 | -4.4115 | 0.7372 | -12.12811 | -8.94078 | 0.69004 | -10.80734 | -7.45752 | 0.68218 | -11.71403 | -7.99108 | 0.44695 | -8.84889 | -3.95498 | 0.7311 | -12.11867 | -8.85998 | 0.74095 | -11.65441 | -8.63534 | 0.53809 | -8.977 | -4.83045 | 0.80677 | -12.26208 | -9.89269 | 0.80422 | -12.21139 | -9.82071 | 0.80921 | -12.48449 | -10.10258 | 0.80616 | -12.42996 | -10.02051 | 0.7778 | -11.63296 | -9.04818 | 0.66997 | -10.29935 | -6.90021 | 0.78165 | -8.17919 | -6.39327 | 0.56769 | -8.61478 | -4.89056 | 0.76842 | -11.16296 | -8.57789 | 0.54718 | -9.28203 | -5.07893 | 0.75475 | -11.63647 | -8.78266 | 0.78936 | -11.75137 | -9.27607 | 0.76039 | -11.38376 | -8.65612 | 0.77819 | -11.55526 | -8.99215 | 0.76862 | -11.80906 | -9.07671 | 0.78572 | -11.90441 | -9.35354
135.75013 | 10:22 | -9.92675 | -4.28492 | 0.70819 | -12.34594 | -8.74325 | 0.68395 | -10.50828 | -7.18712 | 0.71078 | -11.58006 | -8.23088 | 0.44172 | -8.91604 | -3.93839 | 0.70174 | -12.11803 | -8.50366 | 0.73845 | -11.69649 | -8.63732 | 0.54136 | -9.06883 | -4.90951 | 0.81113 | -12.19445 | -9.89125 | 0.78818 | -12.38792 | -9.76395 | 0.8102 | -12.46529 | -10.09939 | 0.80834 | -12.39838 | -10.02215 | 0.76467 | -11.81407 | -9.03383 | 0.6824 | -9.8642 | -6.73134 | 0.77662 | -8.20697 | -6.37367 | 0.58358 | -8.47041 | -4.94314 | 0.77507 | -11.05048 | -8.56492 | 0.54476 | -9.40731 | -5.12473 | 0.75909 | -11.60574 | -8.80981 | 0.77738 | -11.91819 | -9.265 | 0.75731 | -11.41036 | -8.64115 | 0.76524 | -11.70599 | -8.95795 | 0.78203 | -11.67266 | -9.12838 | 0.80206 | -11.72986 | -9.40807
136 | 11:05 | -9.658 | -4.46146 | 0.69959 | -12.41517 | -8.68555 | 0.6716 | -10.72431 | -7.20247 | 0.69148 | -11.88352 | -8.21719 | 0.43789 | -8.99628 | -3.93937 | 0.71166 | -12.18272 | -8.67 | 0.72741 | -11.80463 | -8.58677 | 0.53713 | -9.14171 | -4.91032 | 0.79776 | -12.34796 | -9.85069 | 0.80089 | -12.23794 | -9.80122 | 0.7984 | -12.6094 | -10.06732 | 0.79841 | -12.51231 | -9.98997 | 0.75379 | -11.94218 | -9.00191 | 0.69205 | -10.23509 | -7.08325 | 0.77766 | -8.20424 | -6.38008 | 0.56725 | -8.62476 | -4.89238 | 0.74991 | -11.35769 | -8.51726 | 0.55655 | -9.81023 | -5.45991 | 0.75532 | -11.62041 | -8.77711 | 0.77042 | -11.99435 | -9.24065 | 0.75964 | -11.39006 | -8.65233 | 0.77904 | -11.54924 | -8.99738 | 0.78361 | -11.65525 | -9.13315 | 0.79122 | -11.83159 | -9.36133
136.25019 | 11:18 | -9.54762 | -4.49401 | 0.71901 | -12.26776 | -8.82061 | 0.66183 | -10.78588 | -7.13844 | 0.71265 | -11.46494 | -8.17052 | 0.46074 | -8.46489 | -3.9001 | 0.72002 | -11.96919 | -8.61801 | 0.72922 | -11.77226 | -8.5846 | 0.50084 | -9.47113 | -4.74351 | 0.79967 | -12.32067 | -9.85246 | 0.79766 | -12.28643 | -9.80046 | 0.82069 | -12.34888 | -10.13463 | 0.81885 | -12.27166 | -10.04866 | 0.76234 | -11.85287 | -9.03596 | 0.68058 | -10.40164 | -7.07916 | 0.7887 | -8.10912 | -6.39569 | 0.57759 | -8.48322 | -4.89986 | 0.75652 | -11.23594 | -8.50024 | 0.53321 | -9.77615 | -5.21275 | 0.76454 | -11.52676 | -8.81266 | 0.78682 | -11.82374 | -9.30312 | 0.75433 | -11.45751 | -8.64271 | 0.77965 | -11.50796 | -8.97216 | 0.78606 | -11.62174 | -9.13543 | 0.78553 | -11.88602 | -9.33676
136.5001 | 11:23 | -9.5398 | -4.52614 | 0.70908 | -12.35441 | -8.76029 | 0.67852 | -10.48056 | -7.11125 | 0.68888 | -11.84449 | -8.15941 | 0.46771 | -8.41292 | -3.93483 | 0.72321 | -12.07183 | -8.73042 | 0.72359 | -11.79966 | -8.53806 | 0.54322 | -8.87423 | -4.82063 | 0.80361 | -12.28884 | -9.8754 | 0.80256 | -12.23141 | -9.81639 | 0.81997 | -12.35874 | -10.13381 | 0.80754 | -12.41526 | -10.02577 | 0.76953 | -11.76883 | -9.05651 | 0.68184 | -10.27602 | -7.0066 | 0.77228 | -8.23969 | -6.36335 | 0.57001 | -8.59218 | -4.89761 | 0.78102 | -10.96101 | -8.5608 | 0.57289 | -9.03344 | -5.17518 | 0.74885 | -11.70357 | -8.76419 | 0.78686 | -11.81444 | -9.29626 | 0.75201 | -11.46717 | -8.6234 | 0.782 | -11.50706 | -8.99858 | 0.78245 | -11.65086 | -9.1162 | 0.7906 | -11.83064 | -9.35328
136.75003 | 10:56 | -9.88762 | -4.50268 | 0.72158 | -12.22567 | -8.82181 | 0.65124 | -10.91685 | -7.10952 | 0.73615 | -11.63555 | -8.56555 | 0.45032 | -8.73159 | -3.93205 | 0.72201 | -12.09899 | -8.73564 | 0.73712 | -11.69667 | -8.62186 | 0.50856 | -9.59584 | -4.88005 | 0.78876 | -12.44428 | -9.81556 | 0.80224 | -12.24116 | -9.82036 | 0.80036 | -12.58329 | -10.07115 | 0.80824 | -12.41284 | -10.03259 | 0.75884 | -11.83335 | -8.97956 | 0.68739 | -10.19399 | -7.00723 | 0.78417 | -8.15921 | -6.39819 | 0.58398 | -8.48938 | -4.95765 | 0.76487 | -11.17196 | -8.54514 | 0.53342 | -9.895 | -5.27815 | 0.75438 | -11.66095 | -8.79679 | 0.77694 | -11.94794 | -9.28282 | 0.76055 | -11.38681 | -8.66018 | 0.7653 | -11.69441 | -8.94971 | 0.7795 | -11.69831 | -9.11888 | 0.77883 | -11.95407 | -9.31016
137.00011 | 10:44 | -9.95492 | -4.45337 | 0.69912 | -12.43507 | -8.69363 | 0.68908 | -10.55249 | -7.27153 | 0.71726 | -11.76923 | -8.4416 | 0.45276 | -8.80107 | -3.98478 | 0.69637 | -12.37009 | -8.61411 | 0.74107 | -11.66014 | -8.64093 | 0.4914 | -9.68003 | -4.75677 | 0.81133 | -12.21411 | -9.90971 | 0.81025 | -12.13353 | -9.83122 | 0.82127 | -12.33077 | -10.12691 | 0.83321 | -12.08793 | -10.07176 | 0.76801 | -11.79087 | -9.05555 | 0.66098 | -10.18241 | -6.73034 | 0.78669 | -8.14462 | -6.4073 | 0.58704 | -8.4214 | -4.94371 | 0.76297 | -11.27717 | -8.60416 | 0.56056 | -9.4482 | -5.29627 | 0.75026 | -11.69534 | -8.77461 | 0.7922 | -11.77491 | -9.32813 | 0.74819 | -11.53019 | -8.62672 | 0.77993 | -11.5308 | -8.99321 | 0.77665 | -11.71492 | -9.0984 | 0.80356 | -11.69344 | -9.39636
137.25023 | 10:47 | -9.87683 | -4.4349 | 0.71014 | -12.32183 | -8.75025 | 0.66974 | -10.76534 | -7.20999 | 0.72994 | -11.63757 | -8.49479 | 0.44724 | -8.9756 | -4.01427 | 0.6969 | -12.36638 | -8.6181 | 0.71768 | -11.88335 | -8.52843 | 0.49852 | -9.31723 | -4.64486 | 0.79513 | -12.37286 | -9.83799 | 0.79394 | -12.32356 | -9.78416 | 0.81262 | -12.44041 | -10.10935 | 0.81983 | -12.27446 | -10.06296 | 0.74308 | -12.02976 | -8.93906 | 0.65327 | -10.0364 | -6.55652 | 0.76622 | -8.29575 | -6.35637 | 0.58155 | -8.48934 | -4.93698 | 0.76441 | -11.19237 | -8.55555 | 0.53314 | -9.429 | -5.02701 | 0.75739 | -11.62037 | -8.80113 | 0.7814 | -11.92098 | -9.31503 | 0.75797 | -11.40707 | -8.6462 | 0.78358 | -11.45867 | -8.97883 | 0.76704 | -11.81927 | -9.06579 | 0.79117 | -11.83586 | -9.36416
137.50013 | 10:55 | -9.80409 | -4.45948 | 0.72757 | -12.18208 | -8.86328 | 0.65274 | -10.95322 | -7.14958 | 0.71772 | -11.71717 | -8.40966 | 0.46321 | -8.67222 | -4.0171 | 0.71691 | -12.1394 | -8.70283 | 0.73993 | -11.59943 | -8.58272 | 0.50707 | -9.38009 | -4.75635 | 0.80658 | -12.254 | -9.88381 | 0.80365 | -12.21561 | -9.81704 | 0.8204 | -12.33498 | -10.11956 | 0.80742 | -12.41072 | -10.02063 | 0.75606 | -11.92129 | -9.01318 | 0.63708 | -10.2688 | -6.54205 | 0.7866 | -8.13839 | -6.40166 | 0.57362 | -8.55084 | -4.90493 | 0.76121 | -11.25803 | -8.56975 | 0.60094 | -8.81526 | -5.29741 | 0.7529 | -11.64887 | -8.77039 | 0.79451 | -11.7704 | -9.35175 | 0.75275 | -11.46864 | -8.63304 | 0.78346 | -11.48508 | -8.99815 | 0.79256 | -11.55322 | -9.15663 | 0.78296 | -11.91161 | -9.32634
137.75012 | 10:41 | -10.01296 | -4.45702 | 0.71401 | -12.3148 | -8.79287 | 0.68812 | -10.73606 | -7.38765 | 0.71547 | -11.47626 | -8.21093 | 0.43172 | -8.99721 | -3.88429 | 0.7116 | -12.16289 | -8.65515 | 0.73884 | -11.69858 | -8.64334 | 0.51352 | -9.08072 | -4.66311 | 0.81314 | -12.17556 | -9.90037 | 0.79088 | -12.35587 | -9.77202 | 0.81279 | -12.42999 | -10.10293 | 0.82205 | -12.23528 | -10.05801 | 0.77341 | -11.72917 | -9.0715 | 0.61966 | -10.51704 | -6.51697 | 0.78778 | -8.11263 | -6.39095 | 0.56571 | -8.64055 | -4.88801 | 0.76683 | -11.18491 | -8.57695 | 0.55049 | -9.65864 | -5.31697 | 0.75526 | -11.63725 | -8.78914 | 0.77765 | -11.97905 | -9.31547 | 0.75268 | -11.47283 | -8.63534 | 0.78017 | -11.52934 | -8.99489 | 0.77524 | -11.73073 | -9.09416 | 0.78743 | -11.87259 | -9.34884
138.00016 | 10:52 | -9.86296 | -4.4625 | 0.71277 | -12.32766 | -8.78678 | 0.64745 | -11.09503 | -7.1835 | 0.73313 | -11.34711 | -8.31893 | 0.45762 | -8.70166 | -3.98205 | 0.69903 | -12.40603 | -8.67215 | 0.7238 | -11.83869 | -8.56882 | 0.49131 | -8.95339 | -4.39887 | 0.78844 | -12.43911 | -9.80743 | 0.79961 | -12.25351 | -9.79802 | 0.82622 | -12.23491 | -10.10874 | 0.81724 | -12.28797 | -10.04227 | 0.76516 | -11.82413 | -9.04738 | 0.65773 | -9.96186 | -6.55216 | 0.76994 | -8.26831 | -6.36612 | 0.57111 | -8.59612 | -4.90929 | 0.74476 | -11.35061 | -8.45343 | 0.54988 | -9.44327 | -5.1927 | 0.75981 | -11.5798 | -8.79842 | 0.78694 | -11.88096 | -9.34955 | 0.7584 | -11.40186 | -8.64716 | 0.77197 | -11.61606 | -8.96727 | 0.77057 | -11.77164 | -9.07082 | 0.79609 | -11.76958 | -9.36965
138.25024 | 10:54 | -9.94079 | -4.51217 | 0.71446 | -12.29841 | -8.78675 | 0.65676 | -10.68579 | -7.01801 | 0.68603 | -11.55854 | -7.92948 | 0.44062 | -8.91525 | -3.92821 | 0.72423 | -12.15392 | -8.80225 | 0.71811 | -11.87536 | -8.52787 | 0.53673 | -8.67522 | -4.65624 | 0.80045 | -12.32478 | -9.86533 | 0.79556 | -12.29654 | -9.78265 | 0.81299 | -12.44094 | -10.11435 | 0.81157 | -12.35178 | -10.02431 | 0.76426 | -11.82934 | -9.04074 | 0.75402 | -8.84689 | -6.67077 | 0.77314 | -8.23432 | -6.36631 | 0.57343 | -8.54707 | -4.90117 | 0.76307 | -11.18015 | -8.53125 | 0.55524 | -9.14876 | -5.0798 | 0.74805 | -11.69544 | -8.74881 | 0.7727 | -12.00679 | -9.27767 | 0.75435 | -11.42734 | -8.62021 | 0.77952 | -11.5185 | -8.97888 | 0.77575 | -11.69105 | -9.06936 | 0.79389 | -11.78561 | -9.35646
138.50017 | 10:30 | -10.11223 | -4.42112 | 0.68787 | -12.47675 | -8.58239 | 0.65476 | -10.46509 | -6.85208 | 0.7111 | -11.41986 | -8.12071 | 0.44606 | -8.86301 | -3.95343 | 0.71068 | -12.27877 | -8.72628 | 0.73422 | -11.71966 | -8.60483 | 0.55363 | -8.34444 | -4.61975 | 0.79993 | -12.32658 | -9.86035 | 0.81465 | -12.08327 | -9.84365 | 0.80214 | -12.55184 | -10.06835 | 0.8102 | -12.37153 | -10.02347 | 0.77421 | -11.71138 | -9.0671 | 0.7059 | -10.14131 | -7.15874 | 0.78609 | -8.12772 | -6.38916 | 0.57223 | -8.59464 | -4.91811 | 0.77583 | -11.06518 | -8.58472 | 0.5279 | -9.55589 | -5.04456 | 0.74921 | -11.71514 | -8.77715 | 0.78412 | -11.86401 | -9.30283 | 0.74412 | -11.57836 | -8.6157 | 0.78007 | -11.52069 | -8.98698 | 0.77145 | -11.75741 | -9.07026 | 0.78087 | -11.91731 | -9.30593
138.7502 | 10:45 | -9.87162 | -4.42112 | 0.72815 | -12.19068 | -8.87668 | 0.63268 | -10.9027 | -6.89795 | 0.6972 | -11.59031 | -8.08077 | 0.45426 | -8.91541 | -4.04995 | 0.71878 | -12.19866 | -8.76818 | 0.71647 | -11.89816 | -8.52463 | 0.51313 | -9.2921 | -4.76803 | 0.80085 | -12.31027 | -9.85862 | 0.78792 | -12.38824 | -9.76101 | 0.81685 | -12.3855 | -10.11715 | 0.81184 | -12.35279 | -10.0285 | 0.75422 | -11.9291 | -8.99719 | 0.63447 | -10.56719 | -6.70455 | 0.77878 | -8.19346 | -6.3809 | 0.58305 | -8.46792 | -4.93725 | 0.75749 | -11.29005 | -8.55211 | 0.55487 | -9.122 | -5.06149 | 0.73971 | -11.81258 | -8.73792 | 0.78012 | -11.93962 | -9.31436 | 0.75731 | -11.40881 | -8.63996 | 0.78471 | -11.45812 | -8.99127 | 0.79767 | -11.45134 | -9.13443 | 0.78709 | -11.85543 | -9.33125
139.00003 | 11:31 | -9.48799 | -4.55483 | 0.75089 | -11.99553 | -9.00729 | 0.65787 | -10.54023 | -6.93409 | 0.7041 | -11.58058 | -8.15386 | 0.43604 | -9.09388 | -3.96531 | 0.71164 | -12.31058 | -8.76073 | 0.73308 | -11.72741 | -8.59714 | 0.49795 | -9.10431 | -4.53344 | 0.78653 | -12.45931 | -9.79964 | 0.79246 | -12.33011 | -9.77118 | 0.8139 | -12.41956 | -10.10834 | 0.80558 | -12.43738 | -10.01934 | 0.7542 | -11.93373 | -9.0004 | 0.69857 | -10.16981 | -7.10433 | 0.7726 | -8.24761 | -6.3721 | 0.59397 | -8.34202 | -4.95491 | 0.76433 | -11.17417 | -8.5407 | 0.5433 | -9.35495 | -5.08251 | 0.74104 | -11.78234 | -8.73123 | 0.77413 | -11.96859 | -9.2652 | 0.76859 | -11.27998 | -8.66973 | 0.77005 | -11.64129 | -8.96441 | 0.79065 | -11.55331 | -9.13465 | 0.80741 | -11.63048 | -9.39053
139.25003 | 10:29 | -9.91723 | -4.33135 | 0.73734 | -12.13639 | -8.94868 | 0.63043 | -10.82934 | -6.82713 | 0.74857 | -11.32611 | -8.47835 | 0.43448 | -9.11732 | -3.96131 | 0.7109 | -12.30823 | -8.7499 | 0.73015 | -11.77166 | -8.59507 | 0.48956 | -9.41319 | -4.60829 | 0.81342 | -12.17817 | -9.90601 | 0.79987 | -12.24195 | -9.79193 | 0.80445 | -12.53851 | -10.08655 | 0.80704 | -12.40317 | -10.00983 | 0.76516 | -11.82411 | -9.04734 | 0.6501 | -10.58099 | -6.87869 | 0.7811 | -8.18122 | -6.39037 | 0.57779 | -8.52054 | -4.9231 | 0.75714 | -11.22534 | -8.4991 | 0.51923 | -9.44261 | -4.90291 | 0.75858 | -11.59317 | -8.7943 | 0.78066 | -11.90429 | -9.29318 | 0.75391 | -11.45302 | -8.63449 | 0.77485 | -11.57163 | -8.96631 | 0.76905 | -11.7845 | -9.06283 | 0.78774 | -11.85859 | -9.34147
139.50021 | 10:55 | -9.77022 | -4.44192 | 0.70028 | -12.38041 | -8.66979 | 0.64827 | -10.68914 | -6.92942 | 0.74123 | -11.1333 | -8.25235 | 0.43907 | -9.02144 | -3.96103 | 0.7055 | -12.33131 | -8.69977 | 0.71532 | -11.88721 | -8.5032 | 0.51012 | -9.03592 | -4.60938 | 0.80569 | -12.25493 | -9.87371 | 0.80258 | -12.21302 | -9.8019 | 0.81046 | -12.46233 | -10.10028 | 0.81723 | -12.28504 | -10.03974 | 0.74814 | -12.00322 | -8.98007 | 0.70653 | -9.86846 | -6.97236 | 0.76282 | -8.31809 | -6.34525 | 0.58745 | -8.41006 | -4.94052 | 0.7463 | -11.25292 | -8.39804 | 0.52236 | -9.11787 | -4.76285 | 0.73703 | -11.83865 | -8.72544 | 0.77234 | -12.01161 | -9.27704 | 0.75504 | -11.44349 | -8.64027 | 0.76534 | -11.69221 | -8.94852 | 0.75717 | -11.90589 | -9.0148 | 0.79473 | -11.76179 | -9.34749
139.75001 | 10:50 | -9.87831 | -4.45664 | 0.71771 | -12.28044 | -8.81376 | 0.64457 | -10.47725 | -6.7533 | 0.75306 | -11.19483 | -8.43037 | 0.47806 | -8.33252 | -3.98343 | 0.72046 | -12.2132 | -8.79912 | 0.72775 | -11.78023 | -8.57311 | 0.5257 | -8.30639 | -4.36663 | 0.79866 | -12.33969 | -9.85523 | 0.7799 | -12.4824 | -9.73496 | 0.80712 | -12.5133 | -10.0998 | 0.81909 | -12.25526 | -10.03811 | 0.77474 | -11.70149 | -9.06563 | 0.65265 | -10.25092 | -6.69022 | 0.78159 | -8.17721 | -6.39123 | 0.573 | -8.5721 | -4.91182 | 0.75676 | -11.19018 | -8.46828 | 0.52837 | -9.36798 | -4.94977 | 0.74643 | -11.73691 | -8.76077 | 0.78302 | -11.88174 | -9.30361 | 0.76021 | -11.37386 | -8.64649 | 0.77126 | -11.61386 | -8.95735 | 0.77279 | -11.77208 | -9.09732 | 0.78552 | -11.86483 | -9.32001
140.00019 | 11:01 | -9.77247 | -4.48689 | 0.73604 | -12.13837 | -8.93436 | 0.64295 | -10.32641 | -6.63936 | 0.70425 | -11.71561 | -8.25068 | 0.42275 | -9.18824 | -3.88434 | 0.71457 | -12.18505 | -8.70711 | 0.75368 | -11.45654 | -8.63453 | 0.45689 | -9.73299 | -4.44694 | 0.79922 | -12.32984 | -9.85429 | 0.79836 | -12.28198 | -9.80547 | 0.80222 | -12.56286 | -10.07824 | 0.81051 | -12.36391 | -10.0211 | 0.7616 | -11.82274 | -9.00419 | 0.67138 | -10.15087 | -6.81512 | 0.77915 | -8.19187 | -6.38267 | 0.57182 | -8.59766 | -4.91633 | 0.75633 | -11.21182 | -8.47979 | 0.56805 | -9.022 | -5.12493 | 0.74348 | -11.76975 | -8.75056 | 0.7883 | -11.80257 | -9.30393 | 0.75195 | -11.46488 | -8.62102 | 0.77603 | -11.56748 | -8.97667 | 0.76952 | -11.79068 | -9.07321 | 0.80448 | -11.69006 | -9.40445
140.25016 | 10:17 | -10.21377 | -4.37976 | 0.7314 | -12.15894 | -8.89304 | 0.64555 | -10.38608 | -6.70479 | 0.68013 | -11.90019 | -8.09371 | 0.4655 | -8.68341 | -4.0421 | 0.71349 | -12.25198 | -8.74163 | 0.70954 | -11.93057 | -8.46528 | 0.51709 | -8.66928 | -4.48284 | 0.80787 | -12.23687 | -9.88581 | 0.79739 | -12.28071 | -9.79256 | 0.81072 | -12.46031 | -10.10187 | 0.8249 | -12.17051 | -10.03946 | 0.75769 | -11.89599 | -9.01342 | 0.67932 | -9.60775 | -6.52673 | 0.77663 | -8.21306 | -6.3785 | 0.57432 | -8.55828 | -4.91515 | 0.74594 | -11.35186 | -8.46785 | 0.53062 | -9.65282 | -5.12198 | 0.76476 | -11.5036 | -8.79747 | 0.78755 | -11.78839 | -9.28393 | 0.74094 | -11.58663 | -8.58504 | 0.77748 | -11.531 | -8.9651 | 0.77506 | -11.72651 | -9.08876 | 0.79347 | -11.79715 | -9.36072
140.5001 | 10:22 | -10.15858 | -4.38536 | 0.72334 | -12.20792 | -8.83047 | 0.62329 | -10.55958 | -6.58172 | 0.67889 | -11.84464 | -8.04125 | 0.46574 | -8.77499 | -4.08689 | 0.68973 | -12.49314 | -8.61693 | 0.7244 | -11.83194 | -8.57106 | 0.49578 | -9.17579 | -4.54922 | 0.81342 | -12.16581 | -9.89585 | 0.79207 | -12.33542 | -9.77054 | 0.81495 | -12.40649 | -10.11065 | 0.80792 | -12.38449 | -10.00567 | 0.75345 | -11.93861 | -8.99519 | 0.67079 | -9.83103 | -6.59457 | 0.78635 | -8.12819 | -6.39159 | 0.57167 | -8.5924 | -4.91203 | 0.74007 | -11.3355 | -8.38911 | 0.50523 | -8.94616 | -4.51991 | 0.74385 | -11.74741 | -8.73835 | 0.77443 | -11.97097 | -9.27063 | 0.76674 | -11.27224 | -8.64289 | 0.78399 | -11.46914 | -8.99167 | 0.78509 | -11.61519 | -9.11897 | 0.80174 | -11.6767 | -9.36165
140.75013 | 10:49 | -9.92565 | -4.47325 | 0.68497 | -12.48821 | -8.554 | 0.63649 | -10.45111 | -6.65206 | 0.71142 | -11.35451 | -8.07787 | 0.43864 | -9.15759 | -4.0169 | 0.71257 | -12.24443 | -8.725 | 0.7319 | -11.71799 | -8.5764 | 0.5073 | -9.10879 | -4.62085 | 0.81328 | -12.14728 | -9.87912 | 0.80569 | -12.16984 | -9.80511 | 0.81513 | -12.39381 | -10.10262 | 0.8182 | -12.26581 | -10.03593 | 0.76778 | -11.77679 | -9.04199 | 0.66721 | -9.99306 | -6.66742 | 0.7602 | -8.32386 | -6.32783 | 0.57588 | -8.55092 | -4.92429 | 0.7634 | -11.11165 | -8.48261 | 0.56041 | -8.95513 | -5.01855 | 0.74685 | -11.71327 | -8.74807 | 0.79023 | -11.80514 | -9.32882 | 0.74837 | -11.50735 | -8.61171 | 0.7701 | -11.62263 | -8.95062 | 0.78629 | -11.61192 | -9.13029 | 0.80234 | -11.67114 | -9.36421
141.00005 | 10:28 | -10.14109 | -4.42477 | 0.73375 | -12.13078 | -8.90097 | 0.66598 | -10.13808 | -6.7518 | 0.73448 | -11.39924 | -8.37252 | 0.44456 | -9.04976 | -4.0232 | 0.69476 | -12.42179 | -8.63022 | 0.73294 | -11.75002 | -8.61212 | 0.51987 | -9.01357 | -4.6859 | 0.79752 | -12.34038 | -9.84166 | 0.79141 | -12.32961 | -9.75782 | 0.81969 | -12.32923 | -10.10618 | 0.81033 | -12.34748 | -10.00556 | 0.75608 | -11.90611 | -9.002 | 0.64159 | -10.23994 | -6.56987 | 0.78474 | -8.15316 | -6.3981 | 0.57288 | -8.574 | -4.91187 | 0.77143 | -11.11047 | -8.57099 | 0.54979 | -9.08483 | -4.99474 | 0.74604 | -11.71929 | -8.74306 | 0.76073 | -12.08376 | -9.19244 | 0.74628 | -11.51977 | -8.59703 | 0.77453 | -11.56722 | -8.95916 | 0.77189 | -11.75643 | -9.07462 | 0.79179 | -11.80972 | -9.35083
141.25023 | 10:46 | -9.91209 | -4.44854 | 0.70871 | -12.32287 | -8.73338 | 0.64401 | -10.34868 | -6.66469 | 0.71571 | -11.63104 | -8.32443 | 0.45003 | -8.93595 | -4.02143 | 0.71001 | -12.24221 | -8.69213 | 0.72391 | -11.81292 | -8.55143 | 0.56517 | -9.16577 | -5.18023 | 0.80748 | -12.22295 | -9.86978 | 0.7959 | -12.28499 | -9.77757 | 0.80615 | -12.49048 | -10.06918 | 0.81227 | -12.32835 | -10.01396 | 0.76495 | -11.78314 | -9.01352 | 0.6647 | -9.68545 | -6.43789 | 0.76732 | -8.26731 | -6.34368 | 0.56622 | -8.62996 | -4.88643 | 0.75263 | -11.29292 | -8.49943 | 0.53976 | -8.95129 | -4.83155 | 0.74363 | -11.7416 | -8.73141 | 0.76361 | -12.04579 | -9.19831 | 0.76056 | -11.35168 | -8.63359 | 0.77742 | -11.5338 | -8.96664 | 0.77777 | -11.67628 | -9.08148 | 0.80034 | -11.69228 | -9.35782
141.50021 | 10:23 | -10.19409 | -4.4114 | 0.71828 | -12.23534 | -8.78834 | 0.6143 | -10.68466 | -6.56361 | 0.73209 | -11.27709 | -8.2558 | 0.44265 | -9.00189 | -3.98469 | 0.70404 | -12.29724 | -8.65779 | 0.73258 | -11.71157 | -8.57961 | 0.54366 | -9.30908 | -5.06102 | 0.80351 | -12.26472 | -9.85479 | 0.79365 | -12.29769 | -9.7601 | 0.82082 | -12.30651 | -10.10143 | 0.81561 | -12.26504 | -10.00353 | 0.76636 | -11.78992 | -9.0353 | 0.66905 | -10.0595 | -6.73033 | 0.78481 | -8.12604 | -6.37738 | 0.56567 | -8.62078 | -4.8765 | 0.77182 | -11.03421 | -8.51641 | 0.56113 | -9.10792 | -5.11072 | 0.74786 | -11.67187 | -8.72892 | 0.79093 | -11.74826 | -9.29202 | 0.76326 | -11.30274 | -8.62697 | 0.77131 | -11.59928 | -8.9466 | 0.78548 | -11.56221 | -9.0819 | 0.79592 | -11.72151 | -9.32936
141.75002 | 10:54 | -9.80748 | -4.45198 | 0.73513 | -12.09325 | -8.89016 | 0.64897 | -10.39569 | -6.74645 | 0.73588 | -11.39619 | -8.38626 | 0.4166 | -9.38904 | -3.91151 | 0.70594 | -12.20354 | -8.61498 | 0.72344 | -11.81246 | -8.54557 | 0.57943 | -8.95118 | -5.18659 | 0.80306 | -12.24925 | -9.83688 | 0.78787 | -12.35968 | -9.7378 | 0.81051 | -12.43129 | -10.07574 | 0.81818 | -12.25196 | -10.02427 | 0.76301 | -11.82434 | -9.02212 | 0.66163 | -10.07663 | -6.66695 | 0.78682 | -8.10807 | -6.37961 | 0.56835 | -8.59713 | -4.88621 | 0.77717 | -10.88031 | -8.45591 | 0.54701 | -8.81587 | -4.82239 | 0.7548 | -11.60096 | -8.75644 | 0.78266 | -11.92262 | -9.33137 | 0.74628 | -11.50892 | -8.58892 | 0.77884 | -11.49876 | -8.95567 | 0.77853 | -11.65891 | -9.07678 | 0.7793 | -11.90399 | -9.27674
142.0001 | 11:01 | -9.77172 | -4.48682 | 0.71429 | -12.29407 | -8.78151 | 0.64747 | -10.61869 | -6.87524 | 0.75616 | -10.64822 | -8.05175 | 0.4678 | -8.56345 | -4.00596 | 0.69919 | -12.31887 | -8.61323 | 0.72396 | -11.80819 | -8.54861 | 0.54122 | -9.20909 | -4.98417 | 0.79359 | -12.36276 | -9.81091 | 0.80402 | -12.19754 | -9.80701 | 0.81207 | -12.42021 | -10.08602 | 0.81993 | -12.22083 | -10.02018 | 0.77012 | -11.74684 | -9.04643 | 0.66341 | -10.56608 | -7.00968 | 0.77165 | -8.23361 | -6.3535 | 0.56985 | -8.59621 | -4.89853 | 0.77365 | -11.03873 | -8.54016 | 0.52738 | -9.61177 | -5.06903 | 0.7369 | -11.80777 | -8.70116 | 0.79164 | -11.73514 | -9.28996 | 0.74954 | -11.47778 | -8.60301 | 0.77389 | -11.57664 | -8.95906 | 0.78616 | -11.57527 | -9.09999 | 0.77378 | -11.95681 | -9.25189
142.25007 | 11:27 | -9.32691 | -4.4503 | 0.68325 | -12.45249 | -8.50819 | 0.64714 | -10.81948 | -7.00176 | 0.71134 | -11.33981 | -8.06645 | 0.42999 | -9.13215 | -3.92669 | 0.71677 | -12.15316 | -8.71105 | 0.71005 | -11.92874 | -8.47002 | 0.58449 | -9.08858 | -5.31222 | 0.81392 | -12.14498 | -9.88504 | 0.78982 | -12.34703 | -9.75196 | 0.79929 | -12.56544 | -10.04343 | 0.80961 | -12.36155 | -10.008 | 0.76139 | -11.8226 | -9.00157 | 0.72208 | -9.83604 | -7.10244 | 0.77861 | -8.1809 | -6.36977 | 0.57599 | -8.54368 | -4.9211 | 0.74651 | -11.23792 | -8.38919 | 0.4989 | -9.65159 | -4.81519 | 0.75235 | -11.63988 | -8.75724 | 0.78637 | -11.83109 | -9.30365 | 0.74845 | -11.49346 | -8.60227 | 0.77251 | -11.57331 | -8.94054 | 0.77695 | -11.68853 | -9.08145 | 0.77972 | -11.89361 | -9.27372
142.50021 | 9:54 | -10.37021 | -4.27977 | 0.75782 | -11.90744 | -9.02365 | 0.61897 | -10.90824 | -6.75188 | 0.72504 | -11.24124 | -8.1503 | 0.45455 | -8.68141 | -3.9461 | 0.72205 | -12.17088 | -8.788 | 0.73743 | -11.65509 | -8.5948 | 0.55367 | -9.62306 | -5.32799 | 0.80438 | -12.23081 | -9.83825 | 0.79866 | -12.23541 | -9.77196 | 0.80147 | -12.52877 | -10.04146 | 0.8235 | -12.15601 | -10.01047 | 0.75036 | -11.94231 | -8.96107 | 0.68734 | -10.12691 | -6.96067 | 0.78732 | -8.08558 | -6.36592 | 0.58354 | -8.43114 | -4.91989 | 0.7655 | -11.06601 | -8.47102 | 0.51051 | -9.41411 | -4.806 | 0.73573 | -11.80462 | -8.68501 | 0.79105 | -11.73512 | -9.28308 | 0.76014 | -11.33466 | -8.61599 | 0.78965 | -11.35842 | -8.96915 | 0.75525 | -11.85877 | -8.95634 | 0.79214 | -11.75152 | -9.30881
142.75013 | 10:35 | -9.97201 | -4.40015 | 0.71784 | -12.23911 | -8.78569 | 0.66896 | -10.5993 | -7.09049 | 0.71449 | -11.56746 | -8.26479 | 0.43001 | -8.96763 | -3.85619 | 0.70491 | -12.35236 | -8.7073 | 0.73995 | -11.63262 | -8.6076 | 0.55437 | -9.65007 | -5.34971 | 0.79547 | -12.32423 | -9.80356 | 0.77989 | -12.43462 | -9.69762 | 0.81127 | -12.41711 | -10.07359 | 0.8143 | -12.27746 | -9.99755 | 0.75488 | -11.90829 | -8.98931 | 0.68014 | -10.20281 | -6.93934 | 0.79016 | -8.07464 | -6.38026 | 0.5671 | -8.60579 | -4.88037 | 0.75842 | -11.21823 | -8.50811 | 0.55302 | -9.48668 | -5.24628 | 0.73644 | -11.79704 | -8.68785 | 0.79183 | -11.69275 | -9.25864 | 0.73831 | -11.59388 | -8.55987 | 0.78221 | -11.4497 | -8.95608 | 0.78032 | -11.62468 | -9.07098 | 0.78841 | -11.81306 | -9.31351
143.00013 | 10:42 | -9.95799 | -4.4419 | 0.71478 | -12.10625 | -8.65324 | 0.67126 | -10.30886 | -6.91996 | 0.71677 | -11.56785 | -8.29148 | 0.43435 | -8.73461 | -3.79392 | 0.71529 | -12.24029 | -8.75537 | 0.73022 | -11.68576 | -8.53317 | 0.53278 | -9.61678 | -5.12364 | 0.79141 | -12.37046 | -9.79015 | 0.80086 | -12.22158 | -9.78773 | 0.79758 | -12.57034 | -10.02587 | 0.79626 | -12.49109 | -9.94619 | 0.75555 | -11.89259 | -8.98547 | 0.73226 | -9.55384 | -6.99587 | 0.791 | -8.05525 | -6.37171 | 0.57829 | -8.49039 | -4.90991 | 0.76223 | -11.1992 | -8.53634 | 0.51181 | -8.66171 | -4.43316 | 0.75011 | -11.64908 | -8.73812 | 0.78245 | -11.81171 | -9.24206 | 0.76152 | -11.33529 | -8.63204 | 0.76625 | -11.63797 | -8.91761 | 0.7592 | -11.85479 | -9.00018 | 0.79245 | -11.74674 | -9.30874
143.25001 | 10:42 | -9.99787 | -4.4565 | 0.71267 | -12.29144 | -8.75976 | 0.65248 | -11.16208 | -7.28299 | 0.71293 | -11.48276 | -8.1864 | 0.44094 | -8.91374 | -3.93044 | 0.71513 | -12.26226 | -8.76905 | 0.73368 | -11.69103 | -8.57748 | 0.54487 | -9.10354 | -4.96023 | 0.80397 | -12.23744 | -9.83852 | 0.78964 | -12.35052 | -9.75251 | 0.81147 | -12.40513 | -10.06643 | 0.83634 | -11.97119 | -10.01195 | 0.74944 | -11.96161 | -8.96456 | 0.70698 | -9.96413 | -7.0444 | 0.76876 | -8.25198 | -6.34377 | 0.58106 | -8.48353 | -4.92942 | 0.76136 | -11.21402 | -8.53786 | 0.52838 | -9.5042 | -5.02184 | 0.74975 | -11.64962 | -8.73436 | 0.78165 | -11.83413 | -9.25016 | 0.75716 | -11.37621 | -8.61357 | 0.76983 | -11.59867 | -8.929 | 0.77884 | -11.64894 | -9.07271 | 0.79314 | -11.73128 | -9.30454
143.50024 | 10:56 | -9.79241 | -4.46152 | 0.7254 | -12.20678 | -8.85484 | 0.68233 | -11.02816 | -7.52485 | 0.72672 | -11.69312 | -8.49767 | 0.42522 | -9.10899 | -3.87334 | 0.70123 | -12.39538 | -8.69206 | 0.72054 | -11.83578 | -8.5282 | 0.56626 | -9.00826 | -5.101 | 0.81258 | -12.14764 | -9.87094 | 0.79042 | -12.32756 | -9.74398 | 0.81353 | -12.39843 | -10.08654 | 0.81319 | -12.31285 | -10.01262 | 0.7651 | -11.80738 | -9.03379 | 0.66415 | -10.30692 | -6.84531 | 0.77246 | -8.22931 | -6.35685 | 0.56693 | -8.62843 | -4.89167 | 0.77044 | -11.03124 | -8.4989 | 0.56045 | -9.19316 | -5.15233 | 0.74494 | -11.71086 | -8.72385 | 0.77336 | -11.94641 | -9.23887 | 0.75829 | -11.37769 | -8.62763 | 0.76428 | -11.66742 | -8.91721 | 0.76845 | -11.75753 | -9.03503 | 0.77895 | -11.91237 | -9.27916
143.75001 | 10:58 | -9.70769 | -4.433 | 0.74323 | -12.03582 | -8.94533 | 0.67246 | -10.91762 | -7.34164 | 0.70523 | -11.3239 | -7.98593 | 0.4231 | -9.14168 | -3.86785 | 0.72554 | -12.08407 | -8.76746 | 0.73824 | -11.6668 | -8.61286 | 0.52229 | -9.53934 | -4.98228 | 0.80232 | -12.26244 | -9.83834 | 0.80211 | -12.18805 | -9.77619 | 0.8195 | -12.28375 | -10.06658 | 0.81479 | -12.27256 | -9.9996 | 0.76454 | -11.79783 | -9.01994 | 0.67054 | -9.6473 | -6.46893 | 0.76883 | -8.2473 | -6.34076 | 0.57978 | -8.47187 | -4.91182 | 0.75134 | -11.12044 | -8.35521 | 0.51546 | -9.57517 | -4.9356 | 0.75617 | -11.58269 | -8.75853 | 0.78307 | -11.7228 | -9.17981 | 0.75284 | -11.42939 | -8.60455 | 0.77247 | -11.59094 | -8.95367 | 0.77728 | -11.65154 | -9.05654 | 0.79094 | -11.7784 | -9.31595
144.00007 | 11:07 | -9.64861 | -4.47246 | 0.74705 | -11.93426 | -8.91553 | 0.62705 | -10.86597 | -6.81354 | 0.73142 | -11.33862 | -8.29329 | 0.44275 | -8.90149 | -3.9411 | 0.72622 | -12.05511 | -8.75462 | 0.72048 | -11.78989 | -8.4944 | 0.58597 | -8.53479 | -5.00111 | 0.7931 | -12.36328 | -9.80538 | 0.80107 | -12.02757 | -9.63496 | 0.81238 | -12.40246 | -10.07546 | 0.81488 | -12.27389 | -10.00173 | 0.76101 | -11.83904 | -9.00968 | 0.71048 | -9.56125 | -6.79311 | 0.77314 | -8.20923 | -6.34689 | 0.58319 | -8.44817 | -4.92686 | 0.76991 | -11.02498 | -8.48825 | 0.53183 | -9.61384 | -5.11292 | 0.75385 | -11.59964 | -8.74441 | 0.7728 | -11.87444 | -9.17657 | 0.75436 | -11.41011 | -8.60736 | 0.78545 | -11.41412 | -8.96519 | 0.78318 | -11.59591 | -9.08165 | 0.77485 | -11.91644 | -9.23342
144.25022 | 10:42 | -9.90342 | -4.41358 | 0.74365 | -12.02307 | -8.94099 | 0.68887 | -10.46406 | -7.20835 | 0.6898 | -11.46825 | -7.91078 | 0.46696 | -8.4271 | -3.93514 | 0.7101 | -12.25596 | -8.703 | 0.71527 | -11.86988 | -8.49022 | 0.54448 | -9.04292 | -4.92372 | 0.79814 | -12.28991 | -9.80912 | 0.79378 | -12.18956 | -9.6758 | 0.81414 | -12.38153 | -10.08033 | 0.82434 | -12.15905 | -10.0232 | 0.7559 | -11.89524 | -8.99159 | 0.64335 | -10.08103 | -6.4856 | 0.77863 | -8.18019 | -6.36938 | 0.58287 | -8.44391 | -4.92174 | 0.76343 | -11.0473 | -8.43379 | 0.50563 | -9.77796 | -4.94404 | 0.74873 | -11.66316 | -8.73253 | 0.78958 | -11.72272 | -9.25601 | 0.75967 | -11.33392 | -8.61005 | 0.77859 | -11.50143 | -8.9549 | 0.78681 | -11.57232 | -9.10527 | 0.79087 | -11.759 | -9.29981
144.50019 | 11:01 | -9.72869 | -4.46292 | 0.74792 | -11.97661 | -8.95753 | 0.68276 | -10.7872 | -7.3651 | 0.72823 | -10.95484 | -7.97766 | 0.44434 | -8.73229 | -3.88012 | 0.72445 | -12.17876 | -8.82289 | 0.73909 | -11.65784 | -8.61617 | 0.53592 | -9.37709 | -5.02537 | 0.79647 | -12.32981 | -9.82028 | 0.79316 | -12.17266 | -9.65484 | 0.81207 | -12.38476 | -10.05734 | 0.81396 | -12.27628 | -9.99239 | 0.75662 | -11.86621 | -8.9782 | 0.60307 | -10.33243 | -6.23119 | 0.77291 | -8.21025 | -6.34578 | 0.56828 | -8.59501 | -4.8844 | 0.75803 | -11.09905 | -8.41345 | 0.57354 | -8.4724 | -4.85925 | 0.75111 | -11.60949 | -8.72003 | 0.78238 | -11.73804 | -9.18359 | 0.7547 | -11.3983 | -8.60234 | 0.77805 | -11.49901 | -8.94677 | 0.78349 | -11.56973 | -9.06481 | 0.78217 | -11.85694 | -9.27412
144.7501 | 11:27 | -9.32571 | -4.45042 | 0.7333 | -12.09535 | -8.86952 | 0.65382 | -11.14475 | -7.2866 | 0.70499 | -11.65688 | -8.218 | 0.43656 | -8.78639 | -3.83579 | 0.70274 | -12.39313 | -8.70916 | 0.72644 | -11.76207 | -8.54444 | 0.53389 | -9.32966 | -4.98102 | 0.80759 | -12.18326 | -9.83906 | 0.7842 | -12.32154 | -9.66255 | 0.80848 | -12.42354 | -10.04413 | 0.79606 | -12.47735 | -9.93268 | 0.76318 | -11.79661 | -9.0029 | 0.65429 | -9.96462 | -6.5198 | 0.77982 | -8.16841 | -6.36987 | 0.55739 | -8.67445 | -4.83508 | 0.74116 | -11.25549 | -8.34207 | 0.50128 | -9.47253 | -4.74837 | 0.75669 | -11.55146 | -8.74088 | 0.77802 | -11.88544 | -9.24705 | 0.75567 | -11.3786 | -8.59852 | 0.7794 | -11.48136 | -8.94861 | 0.78488 | -11.56627 | -9.0781 | 0.79798 | -11.66461 | -9.30813
145.00009 | 10:39 | -9.879 | -4.38416 | 0.68054 | -12.47475 | -8.48955 | 0.66939 | -10.89541 | -7.29328 | 0.70149 | -11.38664 | -7.98757 | 0.44793 | -8.79688 | -3.94037 | 0.71059 | -12.25464 | -8.70803 | 0.73543 | -11.63985 | -8.56026 | 0.56787 | -8.9259 | -5.06877 | 0.79725 | -12.28054 | -9.79071 | 0.80112 | -12.13041 | -9.71786 | 0.80405 | -12.48464 | -10.03829 | 0.81725 | -12.22438 | -9.99044 | 0.76702 | -11.74483 | -9.00849 | 0.58617 | -10.02044 | -5.87372 | 0.79694 | -7.99918 | -6.37483 | 0.56898 | -8.58571 | -4.88509 | 0.74786 | -11.22058 | -8.39141 | 0.49899 | -9.16353 | -4.57248 | 0.75321 | -11.57929 | -8.7216 | 0.76173 | -12.00999 | -9.14842 | 0.7465 | -11.46367 | -8.55766 | 0.77531 | -11.49439 | -8.91173 | 0.78128 | -11.58999 | -9.05498 | 0.78712 | -11.79127 | -9.28108
145.25003 | 10:54 | -9.68691 | -4.40129 | 0.72672 | -12.18308 | -8.85372 | 0.67325 | -10.85564 | -7.30854 | 0.74968 | -10.81565 | -8.10831 | 0.45211 | -8.56693 | -3.87324 | 0.70924 | -12.2731 | -8.70455 | 0.72586 | -11.77323 | -8.54575 | 0.55158 | -9.68616 | -5.34268 | 0.80487 | -12.21632 | -9.83249 | 0.79978 | -12.18641 | -9.74642 | 0.80578 | -12.45828 | -10.03862 | 0.81696 | -12.2216 | -9.98451 | 0.76071 | -11.82696 | -8.9969 | 0.62272 | -9.87219 | -6.14756 | 0.76906 | -8.22904 | -6.32862 | 0.57993 | -8.46864 | -4.91123 | 0.76055 | -11.05998 | -8.41166 | 0.53882 | -8.83469 | -4.76027 | 0.7554 | -11.56463 | -8.73592 | 0.78216 | -11.78924 | -9.22109 | 0.74813 | -11.45571 | -8.57038 | 0.78751 | -11.37215 | -8.95574 | 0.77514 | -11.66331 | -9.04072 | 0.78382 | -11.8316 | -9.27389
145.50024 | 10:49 | -9.68801 | -4.36698 | 0.73499 | -12.07267 | -8.87333 | 0.67842 | -10.96141 | -7.4365 | 0.67058 | -11.82046 | -7.92657 | 0.45197 | -8.53781 | -3.85883 | 0.73173 | -12.02844 | -8.80154 | 0.71787 | -11.82941 | -8.49203 | 0.58469 | -9.04027 | -5.28575 | 0.7884 | -12.37788 | -9.75873 | 0.78554 | -12.32363 | -9.6807 | 0.80551 | -12.46359 | -10.03954 | 0.8154 | -12.25222 | -9.99043 | 0.76858 | -11.75499 | -9.03465 | 0.64001 | -9.86931 | -6.31643 | 0.78515 | -8.10606 | -6.36444 | 0.57855 | -8.47106 | -4.90091 | 0.76357 | -11.03074 | -8.42277 | 0.5479 | -8.93448 | -4.89519 | 0.73603 | -11.78906 | -8.67707 | 0.77071 | -11.91864 | -9.18578 | 0.75852 | -11.32072 | -8.58704 | 0.78334 | -11.42254 | -8.94772 | 0.77358 | -11.68282 | -9.03765 | 0.7941 | -11.72661 | -9.31209
145.75 | 10:18 | -9.86374 | -4.23479 | 0.72638 | -12.16332 | -8.8352 | 0.66321 | -10.9537 | -7.26464 | 0.68773 | -11.36518 | -7.81621 | 0.42113 | -9.14154 | -3.84975 | 0.70465 | -12.28952 | -8.65983 | 0.72135 | -11.80485 | -8.51549 | 0.50658 | -10.11817 | -5.12565 | 0.80337 | -12.2197 | -9.81689 | 0.79558 | -12.23926 | -9.73736 | 0.81459 | -12.34504 | -10.05614 | 0.80023 | -12.41889 | -9.93798 | 0.77275 | -11.676 | -9.02263 | 0.65919 | -9.89751 | -6.52439 | 0.77831 | -8.15362 | -6.34609 | 0.56268 | -8.63806 | -4.8605 | 0.7452 | -11.18532 | -8.33532 | 0.54656 | -8.71365 | -4.76253 | 0.75067 | -11.6192 | -8.72224 | 0.77156 | -11.90479 | -9.1853 | 0.75504 | -11.35521 | -8.57365 | 0.77073 | -11.54567 | -8.89856 | 0.77073 | -11.70269 | -9.01966 | 0.78439 | -11.80984 | -9.26355
146.00016 | 10:32 | -10.00587 | -4.39383 | 0.69011 | -12.40784 | -8.56272 | 0.66005 | -10.93344 | -7.21658 | 0.68543 | -11.56039 | -7.92379 | 0.42973 | -9.14559 | -3.93014 | 0.72078 | -12.15103 | -8.75819 | 0.71843 | -11.83776 | -8.50462 | 0.52199 | -9.10133 | -4.7508 | 0.78546 | -12.40733 | -9.7454 | 0.79786 | -12.20952 | -9.74153 | 0.8175 | -12.30481 | -10.05917 | 0.81437 | -12.25231 | -9.97789 | 0.76608 | -11.75309 | -9.0038 | 0.69228 | -8.78672 | -6.08289 | 0.78516 | -8.09747 | -6.35781 | 0.57625 | -8.49107 | -4.89301 | 0.73999 | -11.29316 | -8.35678 | 0.53421 | -8.84843 | -4.72689 | 0.74366 | -11.70999 | -8.70823 | 0.7689 | -11.95197 | -9.18987 | 0.7532 | -11.37262 | -8.56583 | 0.77114 | -11.55226 | -8.90837 | 0.78037 | -11.59951 | -9.05191 | 0.78936 | -11.76287 | -9.28519
146.25023 | 10:44 | -9.82554 | -4.39348 | 0.69097 | -12.40315 | -8.57024 | 0.66752 | -11.01861 | -7.35516 | 0.73635 | -10.26371 | -7.55763 | 0.42211 | -9.20892 | -3.88718 | 0.72485 | -12.08408 | -8.75915 | 0.70825 | -11.93352 | -8.45191 | 0.50461 | -8.95444 | -4.51851 | 0.80179 | -12.23732 | -9.81171 | 0.79323 | -12.26393 | -9.72811 | 0.80677 | -12.4403 | -10.03644 | 0.81129 | -12.2887 | -9.96971 | 0.75735 | -11.87427 | -8.99292 | 0.66295 | -9.7292 | -6.45002 | 0.78008 | -8.1369 | -6.3474 | 0.57798 | -8.50499 | -4.91567 | 0.79343 | -10.76416 | -8.54065 | 0.53081 | -9.40376 | -4.99164 | 0.74779 | -11.63798 | -8.7028 | 0.77686 | -11.81153 | -9.17591 | 0.74997 | -11.42811 | -8.57077 | 0.77871 | -11.46844 | -8.93061 | 0.76507 | -11.76463 | -9.00077 | 0.80421 | -11.59524 | -9.32498
146.50002 | 10:54 | -9.65809 | -4.38497 | 0.69507 | -12.36342 | -8.59342 | 0.66402 | -11.12302 | -7.38588 | 0.73464 | -11.27912 | -8.28613 | 0.4341 | -9.02893 | -3.9195 | 0.70134 | -12.32287 | -8.64256 | 0.70843 | -11.89926 | -8.42978 | 0.49298 | -9.05814 | -4.46548 | 0.79881 | -12.27671 | -9.80674 | 0.79266 | -12.28375 | -9.73686 | 0.81046 | -12.40283 | -10.05197 | 0.80661 | -12.34991 | -9.9615 | 0.7442 | -11.99659 | -8.92789 | 0.66903 | -9.52474 | -6.37232 | 0.79532 | -8.01454 | -6.37412 | 0.58306 | -8.41035 | -4.90376 | 0.7655 | -11.09685 | -8.49459 | 0.54922 | -9.04382 | -4.96706 | 0.76844 | -11.40488 | -8.76394 | 0.76402 | -11.98616 | -9.15767 | 0.75521 | -11.37183 | -8.58809 | 0.78642 | -11.37984 | -8.94931 | 0.76441 | -11.76859 | -8.99608 | 0.79013 | -11.75405 | -9.28726
146.75014 | 10:40 | -9.91178 | -4.40785 | 0.70582 | -12.31696 | -8.69355 | 0.67111 | -11.10595 | -7.45336 | 0.70272 | -11.20034 | -7.87072 | 0.45983 | -8.73444 | -4.01632 | 0.71142 | -12.2433 | -8.71018 | 0.73933 | -11.58388 | -8.56431 | 0.57841 | -8.91763 | -5.15801 | 0.79409 | -12.30314 | -9.76981 | 0.799 | -12.16793 | -9.72212 | 0.80231 | -12.48669 | -10.01824 | 0.82317 | -12.1367 | -9.99052 | 0.76097 | -11.81934 | -8.99411 | 0.66656 | -9.85669 | -6.57003 | 0.78055 | -8.12418 | -6.34131 | 0.56843 | -8.55703 | -4.86406 | 0.76039 | -11.15531 | -8.48238 | 0.52443 | -9.30136 | -4.87791 | 0.73361 | -11.79609 | -8.65373 | 0.78166 | -11.77286 | -9.20235 | 0.74642 | -11.46733 | -8.55945 | 0.77539 | -11.51076 | -8.9253 | 0.77494 | -11.65621 | -9.03292 | 0.77992 | -11.85086 | -9.24278
147.00012 | 10:35 | -9.95978 | -4.39092 | 0.71775 | -12.21834 | -8.76968 | 0.69161 | -10.8606 | -7.51131 | 0.67807 | -9.45496 | -6.41111 | 0.43617 | -9.06255 | -3.95285 | 0.7058 | -12.27824 | -8.66602 | 0.72797 | -11.7437 | -8.54904 | 0.55644 | -9.38039 | -5.21967 | 0.80014 | -12.26072 | -9.81028 | 0.79444 | -12.19149 | -9.68539 | 0.81106 | -12.38453 | -10.0446 | 0.80124 | -12.40131 | -9.93647 | 0.75625 | -11.87167 | -8.978 | 0.67356 | -10.00883 | -6.74156 | 0.7787 | -8.14341 | -6.34126 | 0.5763 | -8.51639 | -4.90797 | 0.76021 | -11.12986 | -8.46102 | 0.50739 | -9.53459 | -4.83774 | 0.75206 | -11.5554 | -8.69041 | 0.78421 | -11.75411 | -9.21764 | 0.77095 | -11.15203 | -8.59761 | 0.77904 | -11.45869 | -8.92673 | 0.77741 | -11.63272 | -9.04339 | 0.78554 | -11.79554 | -9.26592
147.25014 | 10:02 | -10.26644 | -4.28928 | 0.70815 | -12.28452 | -8.69933 | 0.68163 | -10.90099 | -7.43041 | 0.71468 | -11.55399 | -8.25737 | 0.41224 | -9.29503 | -3.83177 | 0.7178 | -12.1916 | -8.75113 | 0.7059 | -11.93769 | -8.42679 | 0.54309 | -9.28376 | -5.04194 | 0.80632 | -12.17941 | -9.82047 | 0.79153 | -12.28868 | -9.7269 | 0.80563 | -12.45381 | -10.03319 | 0.81249 | -12.27006 | -9.96926 | 0.75625 | -11.85493 | -8.96532 | 0.68315 | -9.67852 | -6.61192 | 0.77287 | -8.20339 | -6.3402 | 0.56875 | -8.56615 | -4.87201 | 0.77012 | -10.92326 | -8.41222 | 0.51966 | -9.04576 | -4.70074 | 0.76238 | -11.48872 | -8.75872 | 0.77834 | -11.80104 | -9.18518 | 0.7479 | -11.44724 | -8.56138 | 0.78318 | -11.38378 | -8.91558 | 0.77877 | -11.62636 | -9.05428 | 0.78947 | -11.74067 | -9.26889
147.5 | 10:35 | -9.90473 | -4.36963 | 0.74179 | -12.03521 | -8.92755 | 0.67352 | -10.93654 | -7.36593 | 0.73168 | -11.27784 | -8.25177 | 0.43665 | -8.86954 | -3.87286 | 0.71832 | -12.18464 | -8.75251 | 0.72857 | -11.75281 | -8.56272 | 0.54603 | -8.86458 | -4.84036 | 0.79952 | -12.26504 | -9.80612 | 0.79467 | -12.18676 | -9.68445 | 0.82023 | -12.2796 | -10.0721 | 0.8124 | -12.27979 | -9.97615 | 0.75168 | -11.92194 | -8.96152 | 0.64675 | -9.95358 | -6.43748 | 0.77824 | -8.16982 | -6.3581 | 0.56692 | -8.59494 | -4.87262 | 0.76189 | -11.05629 | -8.42372 | 0.50533 | -9.48058 | -4.79077 | 0.74743 | -11.6519 | -8.70898 | 0.77029 | -11.91265 | -9.17625 | 0.76083 | -11.29559 | -8.59398 | 0.78942 | -11.34744 | -8.95793 | 0.78144 | -11.59462 | -9.06049 | 0.78581 | -11.79759 | -9.27066
147.75009 | 11:04 | -9.59671 | -4.42456 | 0.73447 | -12.07811 | -8.87095 | 0.66757 | -10.84529 | -7.23996 | 0.72794 | -11.44314 | -8.32993 | 0.46175 | -8.67212 | -4.00433 | 0.7256 | -12.09262 | -8.77444 | 0.71478 | -11.85176 | -8.47141 | 0.53755 | -8.80824 | -4.73482 | 0.79612 | -12.28417 | -9.77974 | 0.79459 | -12.23827 | -9.72445 | 0.81678 | -12.31415 | -10.05799 | 0.81302 | -12.27164 | -9.97714 | 0.76332 | -11.79321 | -9.00202 | 0.6188 | -10.20292 | -6.31357 | 0.77441 | -8.19196 | -6.34393 | 0.57922 | -8.4831 | -4.91362 | 0.74336 | -11.24167 | -8.35662 | 0.52873 | -9.34856 | -4.94283 | 0.74423 | -11.69302 | -8.70235 | 0.78426 | -11.74296 | -9.20958 | 0.74879 | -11.43642 | -8.56351 | 0.77889 | -11.46866 | -8.93278 | 0.78506 | -11.54702 | -9.06509 | 0.77611 | -11.87523 | -9.21646
148.00012 | 10:35 | -9.84699 | -4.34062 | 0.73447 | -12.09201 | -8.88117 | 0.66473 | -10.86957 | -7.2253 | 0.74105 | -10.88964 | -8.06981 | 0.43252 | -9.05687 | -3.91731 | 0.70865 | -12.23779 | -8.67233 | 0.74061 | -11.59387 | -8.58649 | 0.54823 | -8.60931 | -4.71985 | 0.81163 | -12.11194 | -9.83038 | 0.79274 | -12.26306 | -9.72138 | 0.81341 | -12.35349 | -10.04844 | 0.81245 | -12.25751 | -9.95863 | 0.75506 | -11.87264 | -8.96451 | 0.63825 | -10.05785 | -6.4194 | 0.77915 | -8.15334 | -6.35264 | 0.57707 | -8.48126 | -4.89427 | 0.77402 | -11.05945 | -8.56025 | 0.50485 | -9.5857 | -4.83931 | 0.74924 | -11.62559 | -8.71036 | 0.76934 | -11.92601 | -9.17516 | 0.7536 | -11.38139 | -8.57698 | 0.77051 | -11.55336 | -8.90203 | 0.7779 | -11.61976 | -9.039 | 0.79862 | -11.65902 | -9.31108
148.25021 | 10:45 | -9.68934 | -4.34243 | 0.71667 | -12.23875 | -8.77118 | 0.65592 | -10.96905 | -7.19478 | 0.76288 | -10.96681 | -8.36634 | 0.44131 | -8.97299 | -3.95983 | 0.69629 | -12.33183 | -8.58658 | 0.70324 | -11.94473 | -8.40003 | 0.50203 | -9.22937 | -4.63343 | 0.79125 | -12.33754 | -9.76209 | 0.7991 | -12.20703 | -9.75465 | 0.80814 | -12.42984 | -10.04506 | 0.80926 | -12.31469 | -9.96581 | 0.75548 | -11.86909 | -8.96688 | 0.60854 | -10.18009 | -6.19496 | 0.7856 | -8.09562 | -6.35989 | 0.58603 | -8.42876 | -4.93952 | 0.77613 | -11.07193 | -8.59325 | 0.53911 | -9.23676 | -4.97961 | 0.75031 | -11.62554 | -8.72275 | 0.76883 | -11.94444 | -9.18326 | 0.74172 | -11.52241 | -8.54638 | 0.78623 | -11.37937 | -8.94676 | 0.78251 | -11.53849 | -9.02904 | 0.78857 | -11.76039 | -9.2739
148.5 | 10:38 | -9.7735 | -4.32847 | 0.70749 | -12.27534 | -8.68462 | 0.68745 | -10.64854 | -7.32037 | 0.74833 | -11.39689 | -8.5286 | 0.44749 | -8.86456 | -3.96678 | 0.70723 | -12.27964 | -8.68452 | 0.7096 | -11.90009 | -8.44433 | 0.50633 | -9.19533 | -4.65583 | 0.80521 | -12.18745 | -9.81351 | 0.79956 | -12.20634 | -9.75974 | 0.80357 | -12.46467 | -10.01625 | 0.82074 | -12.17609 | -9.99339 | 0.75742 | -11.86408 | -8.9861 | 0.63542 | -9.83747 | -6.25089 | 0.78981 | -8.06724 | -6.37159 | 0.58396 | -8.40229 | -4.90657 | 0.77606 | -11.03181 | -8.56129 | 0.52843 | -9.55849 | -5.05098 | 0.75751 | -11.51831 | -8.72524 | 0.77613 | -11.89239 | -9.23002 | 0.748 | -11.46377 | -8.57486 | 0.77602 | -11.51106 | -8.93281 | 0.77653 | -11.64163 | -9.04002 | 0.7864 | -11.79879 | -9.2786
148.75009 | 10:26 | -9.95777 | -4.32905 | 0.69088 | -12.39753 | -8.56521 | 0.66122 | -11.00251 | -7.27511 | 0.72356 | -11.51839 | -8.3343 | 0.45178 | -8.85632 | -4.00113 | 0.69428 | -12.43709 | -8.6348 | 0.72936 | -11.72763 | -8.55365 | 0.50581 | -8.84661 | -4.4747 | 0.80282 | -12.21844 | -9.80916 | 0.79664 | -12.22609 | -9.73984 | 0.81049 | -12.39627 | -10.04704 | 0.81518 | -12.23697 | -9.97536 | 0.76607 | -11.74365 | -8.99642 | 0.64765 | -9.98595 | -6.46741 | 0.77547 | -8.17976 | -6.34316 | 0.57366 | -8.54096 | -4.89961 | 0.76667 | -11.13496 | -8.53685 | 0.54557 | -9.27508 | -5.0602 | 0.74995 | -11.60168 | -8.7007 | 0.79402 | -11.63231 | -9.23627 | 0.74391 | -11.49181 | -8.5489 | 0.78083 | -11.43723 | -8.9305 | 0.77843 | -11.62985 | -9.05301 | 0.7961 | -11.69018 | -9.30651
149.00002 | 10:41 | -9.81817 | -4.3729 | 0.7322 | -12.11489 | -8.87047 | 0.6802 | -10.79444 | -7.34238 | 0.74399 | -10.90379 | -8.1123 | 0.44494 | -8.93379 | -3.97503 | 0.72172 | -12.12082 | -8.7479 | 0.71875 | -11.82343 | -8.49809 | 0.53175 | -8.54011 | -4.54125 | 0.801 | -12.24205 | -9.80588 | 0.80187 | -12.15898 | -9.74989 | 0.80222 | -12.4836 | -10.01453 | 0.81656 | -12.21621 | -9.97523 | 0.75447 | -11.87931 | -8.96263 | 0.67147 | -9.83969 | -6.60705 | 0.76812 | -8.23243 | -6.32352 | 0.58391 | -8.44058 | -4.92851 | 0.76943 | -11.14635 | -8.57636 | 0.51218 | -9.53678 | -4.88458 | 0.7431 | -11.69318 | -8.68917 | 0.77112 | -11.91072 | -9.18456 | 0.74542 | -11.47279 | -8.55207 | 0.77692 | -11.47251 | -8.91316 | 0.78642 | -11.53527 | -9.0716 | 0.79784 | -11.64724 | -9.29263
149.25016 | 11:23 | -9.43917 | -4.47397 | 0.71588 | -12.20892 | -8.74011 | 0.66427 | -10.85249 | -7.20894 | 0.72432 | -11.18911 | -8.10444 | 0.46463 | -8.47645 | -3.93845 | 0.71222 | -12.21494 | -8.69969 | 0.74388 | -11.57138 | -8.6077 | 0.5283 | -8.98571 | -4.74713 | 0.79919 | -12.25113 | -9.79099 | 0.79994 | -12.19902 | -9.7585 | 0.80717 | -12.42228 | -10.02688 | 0.81811 | -12.19754 | -9.97894 | 0.76547 | -11.7631 | -9.00425 | 0.64106 | -10.23073 | -6.55851 | 0.78082 | -8.13763 | -6.35405 | 0.56955 | -8.58339 | -4.88868 | 0.75267 | -11.31845 | -8.519 | 0.53966 | -9.30137 | -5.01953 | 0.74307 | -11.69946 | -8.69355 | 0.77245 | -11.89028 | -9.18465 | 0.75503 | -11.35813 | -8.5757 | 0.787 | -11.35001 | -8.93246 | 0.76925 | -11.71335 | -9.01054 | 0.78101 | -11.8288 | -9.23845
149.5 | 10:24 | -10.06446 | -4.36006 | 0.70699 | -12.30128 | -8.69691 | 0.66065 | -10.82123 | -7.14906 | 0.68393 | -11.41508 | -7.80709 | 0.46437 | -8.72754 | -4.0528 | 0.70536 | -12.31147 | -8.68398 | 0.73984 | -11.60682 | -8.58725 | 0.49441 | -9.07919 | -4.4888 | 0.80782 | -12.16155 | -9.82433 | 0.79745 | -12.21044 | -9.73724 | 0.81559 | -12.33008 | -10.05632 | 0.82017 | -12.17784 | -9.98796 | 0.76005 | -11.83446 | -8.99478 | 0.68843 | -10.03451 | -6.90808 | 0.78021 | -8.13786 | -6.34924 | 0.56723 | -8.58309 | -4.86861 | 0.75651 | -11.26595 | -8.52278 | 0.52343 | -9.56416 | -5.00621 | 0.74825 | -11.65699 | -8.72237 | 0.7691 | -11.94679 | -9.18826 | 0.74742 | -11.46286 | -8.56757 | 0.77354 | -11.52206 | -8.91282 | 0.76718 | -11.72529 | -8.99546 | 0.79661 | -11.66917 | -9.29577
149.75021 | 11:17 | -9.52244 | -4.47453 | 0.71396 | -12.26534 | -8.75694 | 0.66988 | -10.73053 | -7.18811 | 0.7068 | -11.22735 | -7.93552 | 0.46087 | -8.81419 | -4.06224 | 0.72525 | -12.05241 | -8.74098 | 0.72296 | -11.79035 | -8.52396 | 0.60353 | -7.18879 | -4.33866 | 0.7959 | -12.28419 | -9.77697 | 0.79891 | -12.18844 | -9.73751 | 0.81454 | -12.33176 | -10.04474 | 0.80683 | -12.32122 | -9.94113 | 0.76764 | -11.74622 | -9.01688 | 0.66968 | -10.09681 | -6.76165 | 0.77916 | -8.15094 | -6.35086 | 0.56727 | -8.55938 | -4.85545 | 0.76709 | -11.16422 | -8.56395 | 0.53315 | -9.31256 | -4.96503 | 0.74539 | -11.67942 | -8.70572 | 0.78612 | -11.73766 | -9.22721 | 0.74611 | -11.46958 | -8.55751 | 0.76935 | -11.56087 | -8.89436 | 0.76687 | -11.74527 | -9.00709 | 0.79206 | -11.71362 | -9.27785
150.00007 | 11:10 | -9.57779 | -4.45568 | 0.71744 | -12.22347 | -8.76954 | 0.65772 | -10.9057 | -7.17286 | 0.73017 | -11.00333 | -8.03425 | 0.45441 | -8.80792 | -4.00237 | 0.73359 | -12.00026 | -8.80328 | 0.73799 | -11.60078 | -8.56126 | 0.55101 | -9.01424 | -4.96692 | 0.7962 | -12.28544 | -9.78169 | 0.79069 | -12.29173 | -9.71889 | 0.81353 | -12.34148 | -10.04019 | 0.80868 | -12.32201 | -9.96462 | 0.75301 | -11.90564 | -8.965 | 0.70539 | -9.69234 | -6.83685 | 0.78485 | -8.08998 | -6.34941 | 0.57269 | -8.49133 | -4.86288 | 0.75906 | -11.17059 | -8.47916 | 0.54334 | -8.71791 | -4.7368 | 0.75053 | -11.60276 | -8.70824 | 0.78602 | -11.71528 | -9.20845 | 0.75681 | -11.33524 | -8.57865 | 0.77111 | -11.54165 | -8.89993 | 0.78659 | -11.53371 | -9.07227 | 0.79759 | -11.66578 | -9.30451
150.2501 | 10:43 | -9.94466 | -4.44154 | 0.73647 | -12.06624 | -8.88638 | 0.66016 | -10.85631 | -7.16692 | 0.68938 | -10.84557 | -7.47676 | 0.47101 | -8.60224 | -4.05171 | 0.70895 | -12.28009 | -8.70597 | 0.73604 | -11.64604 | -8.57194 | 0.52057 | -8.84849 | -4.60627 | 0.80511 | -12.19488 | -9.81824 | 0.79649 | -12.22379 | -9.73613 | 0.80954 | -12.39386 | -10.03339 | 0.81497 | -12.23963 | -9.97494 | 0.76048 | -11.82011 | -8.98891 | 0.65876 | -10.02848 | -6.60639 | 0.78245 | -8.11947 | -6.35307 | 0.56969 | -8.55558 | -4.87402 | 0.76897 | -11.05192 | -8.49862 | 0.519 | -9.39877 | -4.878 | 0.74356 | -11.69742 | -8.69776 | 0.76846 | -11.97011 | -9.19858 | 0.76849 | -11.18164 | -8.59303 | 0.76513 | -11.61292 | -8.88544 | 0.76038 | -11.79539 | -8.96895 | 0.78555 | -11.78122 | -9.25469
150.50024 | 10:53 | -9.71673 | -4.40718 | 0.74383 | -12.01018 | -8.93358 | 0.64757 | -10.92951 | -7.07758 | 0.65255 | -11.96879 | -7.81021 | 0.43815 | -9.0599 | -3.9696 | 0.7409 | -11.84291 | -8.77439 | 0.72618 | -11.75377 | -8.53529 | 0.48622 | -9.22011 | -4.48301 | 0.79303 | -12.32943 | -9.77756 | 0.80354 | -12.15127 | -9.76404 | 0.81565 | -12.3132 | -10.04321 | 0.81387 | -12.25207 | -9.97163 | 0.75566 | -11.88824 | -8.98345 | 0.68847 | -9.80888 | -6.75312 | 0.75738 | -8.31045 | -6.2942 | 0.58169 | -8.39837 | -4.88528 | 0.77183 | -11.13974 | -8.59802 | 0.55385 | -9.01699 | -4.99411 | 0.75262 | -11.59018 | -8.72302 | 0.77478 | -11.90983 | -9.22746 | 0.75057 | -11.42299 | -8.57374 | 0.77525 | -11.48677 | -8.90511 | 0.78393 | -11.53732 | -9.04445 | 0.79821 | -11.65651 | -9.30436
150.75003 | 10:41 | -9.87225 | -4.39645 | 0.72545 | -12.13911 | -8.80631 | 0.67349 | -10.65966 | -7.17917 | 0.70362 | -11.32528 | -7.96868 | 0.43571 | -9.12317 | -3.9751 | 0.71583 | -12.15844 | -8.7034 | 0.70948 | -11.90766 | -8.44827 | 0.51416 | -9.22743 | -4.74434 | 0.80441 | -12.20749 | -9.81979 | 0.8042 | -12.13686 | -9.76046 | 0.80955 | -12.39545 | -10.03472 | 0.81848 | -12.1944 | -9.98088 | 0.76282 | -11.80346 | -9.00386 | 0.6218 | -10.3194 | -6.41661 | 0.79219 | -8.02957 | -6.3609 | 0.57542 | -8.51141 | -4.89764 | 0.75583 | -11.20237 | -8.46708 | 0.54707 | -9.09444 | -4.9753 | 0.74473 | -11.67982 | -8.69831 | 0.7844 | -11.82604 | -9.27634 | 0.73732 | -11.58529 | -8.54205 | 0.76605 | -11.59632 | -8.88338 | 0.79021 | -11.47513 | -9.06775 | 0.79659 | -11.66353 | -9.29105
151.00003 | 10:05 | -10.16391 | -4.27048 | 0.72042 | -12.19148 | -8.78293 | 0.62855 | -11.11192 | -6.98445 | 0.72351 | -11.08341 | -8.01898 | 0.45325 | -8.85362 | -4.01288 | 0.69984 | -12.36166 | -8.65113 | 0.71691 | -11.82562 | -8.47786 | 0.54699 | -8.46415 | -4.62977 | 0.8015 | -12.21513 | -9.79041 | 0.80635 | -12.11183 | -9.76636 | 0.81881 | -12.27849 | -10.05369 | 0.81551 | -12.2353 | -9.978 | 0.74723 | -11.96612 | -8.94142 | 0.67009 | -9.65659 | -6.47074 | 0.7703 | -8.21066 | -6.32464 | 0.5763 | -8.52698 | -4.91406 | 0.75139 | -11.27376 | -8.47096 | 0.53597 | -8.68247 | -4.65359 | 0.74784 | -11.63744 | -8.70296 | 0.78453 | -11.80425 | -9.26076 | 0.75497 | -11.35917 | -8.5758 | 0.78745 | -11.35606 | -8.94228 | 0.77509 | -11.65828 | -9.03624 | 0.79366 | -11.6847 | -9.27369
151.25012 | 10:52 | -9.67413 | -4.38262 | 0.71964 | -12.20249 | -8.78134 | 0.67412 | -10.86832 | -7.32661 | 0.67975 | -11.3245 | -7.69786 | 0.46179 | -8.79419 | -4.06107 | 0.71303 | -12.18011 | -8.6848 | 0.73149 | -11.70891 | -8.5649 | 0.49149 | -8.94122 | -4.39448 | 0.79442 | -12.31124 | -9.78034 | 0.79825 | -12.16916 | -9.71402 | 0.80911 | -12.40193 | -10.03455 | 0.81856 | -12.20523 | -9.99073 | 0.7513 | -11.93581 | -8.96741 | 0.65279 | -9.94631 | -6.49287 | 0.76943 | -8.22839 | -6.33121 | 0.56741 | -8.60162 | -4.8806 | 0.76388 | -11.07941 | -8.46337 | 0.52826 | -9.54242 | -5.04093 | 0.74425 | -11.69455 | -8.70361 | 0.77027 | -11.97539 | -9.22431 | 0.75892 | -11.32316 | -8.59334 | 0.77209 | -11.54259 | -8.91187 | 0.77415 | -11.67426 | -9.0376 | 0.79463 | -11.68173 | -9.2826
151.50009 | 10:39 | -9.86729 | -4.37539 | 0.73848 | -11.99675 | -8.85934 | 0.65105 | -10.85944 | -7.07006 | 0.69541 | -11.28232 | -7.84587 | 0.39169 | -8.316 | -3.25733 | 0.72101 | -12.12739 | -8.74393 | 0.7404 | -11.63177 | -8.61222 | 0.5108 | -8.53996 | -4.36224 | 0.81454 | -12.07397 | -9.83468 | 0.7897 | -12.30472 | -9.71704 | 0.80224 | -12.47641 | -10.00911 | 0.81512 | -12.23516 | -9.97311 | 0.76313 | -11.80911 | -9.01193 | 0.61606 | -10.32203 | -6.35902 | 0.77831 | -8.15951 | -6.35065 | 0.56322 | -8.64211 | -4.8674 | 0.76431 | -11.12562 | -8.50342 | 0.55121 | -8.95414 | -4.9356 | 0.74174 | -11.71782 | -8.6916 | 0.76728 | -11.9995 | -9.20693 | 0.75693 | -11.35521 | -8.59506 | 0.80418 | -11.13162 | -8.95181 | 0.77917 | -11.6186 | -9.05283 | 0.79895 | -11.63706 | -9.29741
1900-05-30 18:00 | 10:28 | -9.92255 | -4.3285 | 0.73581 | -12.00026 | -8.82996 | 0.67157 | -10.59091 | -7.11256 | 0.70729 | -11.09575 | -7.84795 | 0.37411 | -8.7304 | -3.26616 | 0.68864 | -12.41641 | -8.55048 | 0.71932 | -11.81496 | -8.49879 | 0.47714 | -8.69265 | -4.1476 | 0.80372 | -12.21422 | -9.81679 | 0.79276 | -12.2681 | -9.72568 | 0.80734 | -12.42249 | -10.02918 | 0.80968 | -12.30172 | -9.96052 | 0.75231 | -11.91071 | -8.96051 | 0.67726 | -9.94891 | -6.738 | 0.77717 | -8.16922 | -6.3489 | 0.55774 | -8.70794 | -4.85675 | 0.76147 | -11.20106 | -8.52931 | 0.53646 | -9.46144 | -5.07568 | 0.74523 | -11.67201 | -8.69838 | 0.78873 | -11.75109 | -9.2684 | 0.75362 | -11.38121 | -8.57706 | 0.77496 | -11.50443 | -8.9155 | 0.76302 | -11.77625 | -8.9855 | 0.79536 | -11.69757 | -9.30383
1900-05-31 | 10:41 | -9.86274 | -4.38845 | 0.70808 | -12.27679 | -8.693 | 0.6522 | -10.8501 | -7.07645 | 0.71861 | -11.34198 | -8.1505 | 0.36387 | -8.64433 | -3.14538 | 0.71994 | -12.13109 | -8.73366 | 0.71208 | -11.88358 | -8.462 | 0.50908 | -9.11107 | -4.63827 | 0.79423 | -12.29633 | -9.76614 | 0.80354 | -12.13111 | -9.74788 | 0.81126 | -12.37788 | -10.0417 | 0.82486 | -12.11343 | -9.99182 | 0.75696 | -11.87394 | -8.98812 | 0.64207 | -10.16984 | -6.52977 | 0.77715 | -8.15826 | -6.34021 | 0.57506 | -8.52906 | -4.9047 | 0.77028 | -11.08435 | -8.53802 | 0.54122 | -9.12826 | -4.94036 | 0.75338 | -11.56352 | -8.71171 | 0.78643 | -11.74573 | -9.23724 | 0.75803 | -11.32298 | -8.58314 | 0.76938 | -11.57506 | -8.9056 | 0.77353 | -11.66187 | -9.02087 | 0.79147 | -11.73244 | -9.28587
1900-05-31 06:00 | 11:21 | -9.39216 | -4.43919 | 0.71796 | -12.20797 | -8.76486 | 0.6796 | -10.72496 | -7.28873 | 0.71135 | -11.37008 | -8.08807 | 0.41966 | -7.77709 | -3.26372 | 0.72416 | -12.06741 | -8.73874 | 0.70957 | -11.89651 | -8.44139 | 0.50328 | -8.91692 | -4.48769 | 0.8005 | -12.23296 | -9.79249 | 0.7962 | -12.23017 | -9.73764 | 0.81442 | -12.34798 | -10.05642 | 0.81254 | -12.26897 | -9.96901 | 0.74687 | -11.97263 | -8.94206 | 0.65053 | -10.10924 | -6.57637 | 0.78907 | -8.07088 | -6.36845 | 0.57278 | -8.54957 | -4.89704 | 0.74542 | -11.29544 | -8.4198 | 0.55377 | -8.95133 | -4.95701 | 0.746 | -11.66063 | -8.69884 | 0.78912 | -11.71786 | -9.24676 | 0.7444 | -11.49204 | -8.55468 | 0.76552 | -11.61229 | -8.8894 | 0.77931 | -11.62141 | -9.05664 | 0.80974 | -11.49749 | -9.31
1900-05-31 12:00 | 10:47 | -9.79541 | -4.39962 | 0.73914 | -12.04576 | -8.90354 | 0.65002 | -10.89573 | -7.08239 | 0.71645 | -11.56474 | -8.28561 | 0.39889 | -8.80387 | -3.5118 | 0.70503 | -12.27818 | -8.65655 | 0.72585 | -11.77211 | -8.54481 | 0.60282 | -7.79899 | -4.70141 | 0.80274 | -12.21707 | -9.80718 | 0.7948 | -12.24523 | -9.73254 | 0.80912 | -12.4073 | -10.03894 | 0.8277 | -12.06981 | -9.99015 | 0.75316 | -11.90215 | -8.96424 | 0.61913 | -10.33583 | -6.39926 | 0.76944 | -8.22809 | -6.33099 | 0.56795 | -8.62 | -4.89574 | 0.75743 | -11.18244 | -8.46987 | 0.55566 | -9.4667 | -5.26022 | 0.75489 | -11.55529 | -8.72298 | 0.78774 | -11.73674 | -9.24546 | 0.76566 | -11.22614 | -8.59538 | 0.78685 | -11.37485 | -8.95035 | 0.78834 | -11.50902 | -9.07297 | 0.78842 | -11.75574 | -9.26845
1900-05-31 18:00 | 10:28 | -9.92589 | -4.33017 | 0.74653 | -11.90293 | -8.88585 | 0.65691 | -11.09135 | -7.28604 | 0.71718 | -11.66766 | -8.36779 | 0.42095 | -8.55823 | -3.6026 | 0.70694 | -12.23957 | -8.65259 | 0.71436 | -11.84768 | -8.46346 | 0.53627 | -8.62087 | -4.62315 | 0.79699 | -12.28569 | -9.79159 | 0.79708 | -12.23372 | -9.75124 | 0.81185 | -12.37071 | -10.04316 | 0.79999 | -12.42094 | -9.93664 | 0.76953 | -11.72442 | -9.02229 | 0.64701 | -10.19966 | -6.59931 | 0.76638 | -8.24818 | -6.32121 | 0.56451 | -8.62458 | -4.86869 | 0.77779 | -10.88351 | -8.46505 | 0.57734 | -9.23772 | -5.33329 | 0.74431 | -11.66942 | -8.68565 | 0.77602 | -11.87504 | -9.21531 | 0.76823 | -11.19174 | -8.59786 | 0.76961 | -11.57534 | -8.90847 | 0.78485 | -11.54642 | -9.06225 | 0.78963 | -11.76141 | -9.28713
1900-06-01 | 10:32 | -9.96261 | -4.37045 | 0.71211 | -12.22367 | -8.70461 | 0.67251 | -10.84902 | -7.29611 | 0.71555 | -11.59386 | -8.296 | 0.42075 | -8.70949 | -3.6645 | 0.7102 | -12.20243 | -8.66613 | 0.71708 | -11.84101 | -8.491 | 0.5177 | -8.85856 | -4.58612 | 0.8009 | -12.23954 | -9.80267 | 0.80107 | -12.14873 | -9.73196 | 0.81032 | -12.3942 | -10.04331 | 0.80263 | -12.39153 | -9.94577 | 0.76367 | -11.7996 | -9.01094 | 0.65345 | -10.07322 | -6.58235 | 0.77447 | -8.1851 | -6.33913 | 0.5825 | -8.45434 | -4.92468 | 0.77027 | -11.01392 | -8.48372 | 0.51601 | -9.83049 | -5.07263 | 0.74376 | -11.68724 | -8.69254 | 0.78265 | -11.78696 | -9.22504 | 0.75131 | -11.41369 | -8.57517 | 0.77409 | -11.52981 | -8.92507 | 0.76702 | -11.73483 | -9.00089 | 0.78877 | -11.75786 | -9.27421
1900-06-01 06:00 | 10:53 | -9.61988 | -4.36114 | 0.72602 | -12.17101 | -8.83635 | 0.6073 | -10.39151 | -6.31082 | 0.72679 | -11.56031 | -8.40198 | 0.41559 | -8.77186 | -3.64548 | 0.7132 | -12.18589 | -8.69104 | 0.71845 | -11.82033 | -8.49235 | 0.54724 | -9.34318 | -5.11294 | 0.80315 | -12.21476 | -9.81029 | 0.79448 | -12.24634 | -9.72944 | 0.80723 | -12.42867 | -10.03276 | 0.80932 | -12.3223 | -9.9727 | 0.76539 | -11.76887 | -9.00777 | 0.67271 | -9.33055 | -6.27677 | 0.77813 | -8.1644 | -6.35298 | 0.57543 | -8.53426 | -4.91084 | 0.76401 | -11.08341 | -8.46784 | 0.55933 | -9.86449 | -5.51751 | 0.74778 | -11.64368 | -8.70694 | 0.77946 | -11.83337 | -9.22366 | 0.75131 | -11.40096 | -8.56565 | 0.76175 | -11.65397 | -8.87744 | 0.78042 | -11.62023 | -9.06868 | 0.79079 | -11.73759 | -9.28198
1900-06-01 12:00 | 11:00 | -9.60547 | -4.40052 | 0.74328 | -11.97512 | -8.90091 | 0.6301 | -10.81515 | -6.81467 | 0.7524 | -11.17656 | -8.40929 | 0.41461 | -9.01879 | -3.73927 | 0.70854 | -12.20549 | -8.64802 | 0.74017 | -11.60111 | -8.58683 | 0.50238 | -8.42336 | -4.23174 | 0.80379 | -12.20919 | -9.81368 | 0.79832 | -12.21277 | -9.74975 | 0.82181 | -12.24673 | -10.06443 | 0.80683 | -12.34458 | -9.95999 | 0.7591 | -11.84863 | -8.9943 | 0.68999 | -9.49825 | -6.55366 | 0.77587 | -8.17594 | -6.34348 | 0.57491 | -8.52509 | -4.90115 | 0.76203 | -11.06544 | -8.43221 | 0.55841 | -9.9032 | -5.53 | 0.74672 | -11.64554 | -8.69597 | 0.78082 | -11.82092 | -9.23007 | 0.74652 | -11.46165 | -8.55637 | 0.77397 | -11.53018 | -8.92398 | 0.77282 | -11.67585 | -9.02328 | 0.77725 | -11.87745 | -9.2317
1900-06-01 18:00 | 10:53 | -9.58207 | -4.34702 | 0.72571 | -12.1271 | -8.80077 | 0.64511 | -10.79179 | -6.96187 | 0.72187 | -11.68095 | -8.4321 | 0.43685 | -8.73093 | -3.81413 | 0.71005 | -12.23446 | -8.68703 | 0.72547 | -11.75067 | -8.52476 | 0.51806 | -9.13301 | -4.73142 | 0.79984 | -12.24458 | -9.79373 | 0.80148 | -12.17206 | -9.75566 | 0.80456 | -12.4472 | -10.01447 | 0.80947 | -12.31431 | -9.96805 | 0.75823 | -11.83914 | -8.97675 | 0.66981 | -9.81917 | -6.577 | 0.78017 | -8.13925 | -6.34998 | 0.58733 | -8.41071 | -4.93989 | 0.77273 | -10.99298 | -8.49465 | 0.59737 | -9.12913 | -5.45347 | 0.74813 | -11.64522 | -8.71217 | 0.7835 | -11.77711 | -9.2273 | 0.75974 | -11.2939 | -8.58043 | 0.76447 | -11.6298 | -8.89059 | 0.78091 | -11.59775 | -9.05681 | 0.79081 | -11.72671 | -9.27361
1900-06-02 | 10:42 | -9.82786 | -4.38243 | 0.69804 | -12.3591 | -8.62713 | 0.63801 | -11.1556 | -7.1174 | 0.73677 | -11.49591 | -8.46985 | 0.42771 | -8.89652 | -3.80517 | 0.71028 | -12.14137 | -8.62372 | 0.7385 | -11.57344 | -8.54697 | 0.52471 | -8.5499 | -4.48618 | 0.80572 | -12.18261 | -9.81575 | 0.803 | -12.13676 | -9.74577 | 0.81116 | -12.37083 | -10.03468 | 0.81715 | -12.21566 | -9.98208 | 0.76883 | -11.74162 | -9.0273 | 0.65274 | -9.97512 | -6.51115 | 0.78333 | -8.122 | -6.36217 | 0.5784 | -8.48329 | -4.90674 | 0.76643 | -11.12614 | -8.52744 | 0.55575 | -9.51915 | -5.29029 | 0.7498 | -11.59496 | -8.69387 | 0.78302 | -11.76628 | -9.21323 | 0.76643 | -11.21349 | -8.5944 | 0.77787 | -11.45659 | -8.91175 | 0.78177 | -11.57601 | -9.04972 | 0.78185 | -11.81698 | -9.23909
1900-06-02 06:00 | 10:29 | -10.02611 | -4.3765 | 0.72504 | -12.14716 | -8.80722 | 0.67593 | -10.78778 | -7.29178 | 0.71753 | -11.35539 | -8.14782 | 0.4142 | -9.19029 | -3.80665 | 0.73401 | -11.92824 | -8.75547 | 0.74021 | -11.58937 | -8.57858 | 0.53402 | -8.33169 | -4.4493 | 0.80568 | -12.16305 | -9.79955 | 0.77858 | -12.40408 | -9.65761 | 0.80966 | -12.38826 | -10.03026 | 0.8128 | -12.25816 | -9.96348 | 0.74008 | -12.03229 | -8.90492 | 0.61508 | -10.24147 | -6.29938 | 0.77313 | -8.18859 | -6.33082 | 0.56929 | -8.59341 | -4.89211 | 0.75833 | -10.92536 | -8.28499 | 0.54133 | -9.85879 | -5.33688 | 0.7447 | -11.69115 | -8.70639 | 0.77208 | -11.90688 | -9.1931 | 0.75141 | -11.41261 | -8.5756 | 0.78418 | -11.39191 | -8.93328 | 0.78518 | -11.53545 | -9.05737 | 0.78443 | -11.79691 | -9.25389
1900-06-02 12:00 | 10:53 | -9.71461 | -4.40632 | 0.71273 | -12.25815 | -8.73679 | 0.65153 | -10.76606 | -7.0144 | 0.73051 | -11.52092 | -8.41611 | 0.45501 | -8.48536 | -3.86093 | 0.72692 | -11.9807 | -8.70903 | 0.73343 | -11.62897 | -8.52909 | 0.51459 | -8.657 | -4.45479 | 0.80043 | -12.22889 | -9.78842 | 0.80277 | -12.14806 | -9.75212 | 0.81907 | -12.28055 | -10.05861 | 0.8111 | -12.28329 | -9.96295 | 0.75139 | -11.93693 | -8.96933 | 0.69805 | -10.14511 | -7.08176 | 0.77948 | -8.14113 | -6.34581 | 0.57222 | -8.52362 | -4.87735 | 0.74127 | -11.34923 | -8.41282 | 0.61691 | -8.64988 | -5.33621 | 0.74937 | -11.62736 | -8.71323 | 0.78293 | -11.76091 | -9.20798 | 0.74248 | -11.51996 | -8.55339 | 0.79911 | -11.19001 | -8.94206 | 0.76992 | -11.71004 | -9.01579 | 0.80279 | -11.58865 | -9.30328
1900-06-02 18:00 | 10:54 | -9.73076 | -4.41826 | 0.70076 | -12.3239 | -8.63605 | 0.63331 | -10.99155 | -6.96103 | 0.77702 | -10.93719 | -8.49836 | 0.42571 | -8.81824 | -3.75403 | 0.71779 | -12.15871 | -8.72738 | 0.72547 | -11.75908 | -8.5309 | 0.50594 | -8.71571 | -4.40961 | 0.80644 | -12.17308 | -9.81685 | 0.79064 | -12.28987 | -9.71689 | 0.80187 | -12.48743 | -10.01331 | 0.81332 | -12.2519 | -9.96474 | 0.76405 | -11.79778 | -9.01408 | 0.66331 | -9.92323 | -6.58218 | 0.77406 | -8.19029 | -6.33976 | 0.57971 | -8.46597 | -4.90778 | 0.72853 | -11.25821 | -8.20192 | 0.57078 | -9.45148 | -5.39472 | 0.74527 | -11.66805 | -8.69581 | 0.78701 | -11.71276 | -9.21804 | 0.75159 | -11.40753 | -8.57378 | 0.76953 | -11.57306 | -8.90585 | 0.78222 | -11.57697 | -9.05577 | 0.78785 | -11.77406 | -9.2762
1900-06-03 | 10:15 | -10.07993 | -4.30767 | 0.73377 | -12.07496 | -8.86022 | 0.62955 | -11.18266 | -7.04003 | 0.70225 | -11.31932 | -7.949 | 0.44983 | -8.64393 | -3.88829 | 0.72165 | -11.99651 | -8.65728 | 0.75087 | -11.41029 | -8.5677 | 0.47628 | -9.1954 | -4.37962 | 0.80123 | -12.23633 | -9.80416 | 0.80422 | -12.13274 | -9.75745 | 0.80496 | -12.4524 | -10.02365 | 0.80968 | -12.29143 | -9.95216 | 0.76063 | -11.82973 | -8.998 | 0.67316 | -10.01268 | -6.74012 | 0.77717 | -8.16251 | -6.34366 | 0.57593 | -8.54231 | -4.91981 | 0.75376 | -11.2228 | -8.45928 | 0.54051 | -10.07151 | -5.4437 | 0.75498 | -11.54931 | -8.71948 | 0.7713 | -11.86474 | -9.15124 | 0.751 | -11.41602 | -8.57347 | 0.76769 | -11.58417 | -8.89303 | 0.79571 | -11.39193 | -9.06471 | 0.79622 | -11.67412 | -9.29517
1900-06-03 06:00 | 10:25 | -9.88304 | -4.28979 | 0.70806 | -12.27521 | -8.69159 | 0.67588 | -10.87066 | -7.34728 | 0.72417 | -11.57089 | -8.37924 | 0.44858 | -8.79165 | -3.94378 | 0.72165 | -12.05889 | -8.70229 | 0.73699 | -11.62407 | -8.56685 | 0.49015 | -8.73294 | -4.28048 | 0.78637 | -12.38088 | -9.73599 | 0.80071 | -12.15898 | -9.73586 | 0.81284 | -12.34798 | -10.03692 | 0.80851 | -12.32623 | -9.96583 | 0.75224 | -11.90251 | -8.95358 | 0.6518 | -10.46427 | -6.82056 | 0.77755 | -8.15973 | -6.34463 | 0.57768 | -8.49444 | -4.90706 | 0.77991 | -10.87456 | -8.48113 | 0.56868 | -9.40357 | -5.34761 | 0.76014 | -11.47548 | -8.72291 | 0.77857 | -11.81171 | -9.1962 | 0.74574 | -11.47606 | -8.5581 | 0.77599 | -11.49355 | -8.91888 | 0.77839 | -11.6222 | -9.04663 | 0.78799 | -11.73372 | -9.24606
1900-06-03 12:00 | 10:37 | -9.77482 | -4.32725 | 0.70883 | -12.27363 | -8.69995 | 0.67121 | -10.95919 | -7.35596 | 0.75838 | -11.36188 | -8.61666 | 0.46437 | -8.60674 | -3.99673 | 0.70813 | -12.22127 | -8.65421 | 0.72763 | -11.73819 | -8.54107 | 0.50608 | -8.77479 | -4.44076 | 0.79058 | -12.33501 | -9.75179 | 0.80254 | -12.14234 | -9.74466 | 0.81091 | -12.38256 | -10.04113 | 0.79581 | -12.45658 | -9.91312 | 0.7658 | -11.76319 | -9.00819 | 0.64016 | -10.25897 | -6.56734 | 0.75842 | -8.30576 | -6.29927 | 0.57281 | -8.55252 | -4.89896 | 0.75648 | -11.16196 | -8.44384 | 0.54819 | -9.57932 | -5.25134 | 0.74835 | -11.62138 | -8.69687 | 0.78432 | -11.72416 | -9.19553 | 0.7569 | -11.34181 | -8.58465 | 0.76444 | -11.62814 | -8.88904 | 0.77905 | -11.59362 | -9.03202 | 0.79802 | -11.65281 | -9.29921
1900-06-03 18:00 | 10:22 | -9.91901 | -4.28225 | 0.74268 | -11.97513 | -8.89365 | 0.64612 | -11.10534 | -7.1754 | 0.7147 | -11.71902 | -8.37558 | 0.45676 | -8.75186 | -3.99749 | 0.71505 | -12.20298 | -8.72569 | 0.72935 | -11.71874 | -8.5471 | 0.46502 | -9.03833 | -4.20296 | 0.80668 | -12.17053 | -9.81767 | 0.7955 | -12.24044 | -9.73722 | 0.80914 | -12.40139 | -10.0344 | 0.81021 | -12.29841 | -9.96425 | 0.75305 | -11.91396 | -8.97177 | 0.66817 | -10.15613 | -6.78605 | 0.77309 | -8.19686 | -6.33687 | 0.5762 | -8.54043 | -4.921 | 0.7572 | -11.22396 | -8.49881 | 0.57452 | -9.50924 | -5.46328 | 0.74728 | -11.63722 | -8.69624 | 0.7759 | -11.83437 | -9.18235 | 0.74859 | -11.43187 | -8.55779 | 0.78389 | -11.40094 | -8.93703 | 0.77331 | -11.67936 | -9.03174 | 0.77923 | -11.86474 | -9.24539
1900-06-04 | 10:34 | -9.51196 | -4.18966 | 0.72184 | -12.17237 | -8.78656 | 0.68861 | -10.74135 | -7.39662 | 0.7203 | -11.49639 | -8.28091 | 0.44588 | -8.96448 | -3.99704 | 0.71543 | -12.19773 | -8.7266 | 0.72359 | -11.77739 | -8.52202 | 0.50412 | -8.72836 | -4.40014 | 0.81183 | -12.12271 | -9.84159 | 0.80649 | -12.1075 | -9.76454 | 0.81628 | -12.30757 | -10.04642 | 0.81291 | -12.26747 | -9.97232 | 0.76272 | -11.80094 | -9.00077 | 0.68831 | -9.71514 | -6.68702 | 0.77649 | -8.17441 | -6.34734 | 0.57026 | -8.59355 | -4.90052 | 0.75722 | -11.19294 | -8.47548 | 0.55075 | -9.9338 | -5.47107 | 0.73499 | -11.77473 | -8.65425 | 0.7824 | -11.77409 | -9.212 | 0.75136 | -11.40102 | -8.56628 | 0.77346 | -11.52973 | -8.91776 | 0.77232 | -11.68367 | -9.02358 | 0.80529 | -11.58254 | -9.32733
1900-06-04 06:00 | 10:32 | -9.69219 | -4.25401 | 0.70448 | -12.30234 | -8.66671 | 0.65114 | -10.49351 | -6.83276 | 0.76743 | -11.1625 | -8.56639 | 0.44482 | -8.93316 | -3.97365 | 0.7205 | -12.07907 | -8.70291 | 0.72425 | -11.78928 | -8.53835 | 0.48512 | -8.87027 | -4.30312 | 0.80167 | -12.22709 | -9.80211 | 0.80978 | -12.05294 | -9.76017 | 0.80112 | -12.48352 | -10.00074 | 0.80795 | -12.31541 | -9.95029 | 0.74984 | -11.94807 | -8.95918 | 0.66862 | -10.07031 | -6.73321 | 0.78674 | -8.08343 | -6.35952 | 0.57906 | -8.51044 | -4.92803 | 0.75596 | -11.23078 | -8.48999 | 0.5418 | -10.25124 | -5.55417 | 0.74079 | -11.71309 | -8.6769 | 0.78489 | -11.69628 | -9.18031 | 0.75117 | -11.40581 | -8.56775 | 0.75914 | -11.68348 | -8.86945 | 0.778 | -11.62751 | -9.04624 | 0.79666 | -11.66026 | -9.28922
1900-06-04 12:00 | 10:31 | -9.61739 | -4.21354 | 0.73512 | -12.05346 | -8.86069 | 0.64663 | -11.00396 | -7.11549 | 0.69395 | -11.43593 | -7.93594 | 0.44593 | -9.04651 | -4.03407 | 0.71665 | -12.19402 | -8.73889 | 0.72119 | -11.77384 | -8.49122 | 0.47373 | -8.66286 | -4.10385 | 0.80889 | -12.13083 | -9.81252 | 0.80355 | -12.13133 | -9.74816 | 0.80951 | -12.38173 | -10.02312 | 0.80975 | -12.30634 | -9.96505 | 0.75018 | -11.93272 | -8.95171 | 0.66032 | -10.12435 | -6.68528 | 0.76783 | -8.23788 | -6.32528 | 0.56767 | -8.60362 | -4.88399 | 0.7553 | -11.22646 | -8.47932 | 0.57342 | -8.86696 | -5.08448 | 0.7531 | -11.56184 | -8.70721 | 0.77832 | -11.78754 | -9.17451 | 0.75763 | -11.33421 | -8.58716 | 0.76806 | -11.58956 | -8.9015 | 0.77362 | -11.65964 | -9.0201 | 0.80688 | -11.54228 | -9.31328
1900-06-04 18:00 | 9:58 | -10.07996 | -4.18909 | 0.73117 | -12.08056 | -8.83293 | 0.66036 | -10.87073 | -7.17855 | 0.71115 | -11.63377 | -8.2734 | 0.44666 | -8.75803 | -3.91191 | 0.7157 | -12.16952 | -8.70972 | 0.72759 | -11.74245 | -8.54363 | 0.50157 | -8.90876 | -4.46837 | 0.7976 | -12.26911 | -9.78588 | 0.79541 | -12.23416 | -9.73112 | 0.79828 | -12.52273 | -9.9967 | 0.82337 | -12.11414 | -9.97437 | 0.76369 | -11.79076 | -9.00452 | 0.6795 | -9.93117 | -6.74824 | 0.7892 | -8.07043 | -6.3692 | 0.58009 | -8.47201 | -4.91451 | 0.76431 | -11.08622 | -8.47332 | 0.53419 | -9.44316 | -5.04448 | 0.74393 | -11.67635 | -8.68635 | 0.78799 | -11.6642 | -9.19127 | 0.73864 | -11.54401 | -8.52686 | 0.77818 | -11.47198 | -8.92727 | 0.78628 | -11.53073 | -9.06637 | 0.79416 | -11.67789 | -9.27412
1900-06-05 | 10:46 | -9.53937 | -4.27808 | 0.71907 | -12.20077 | -8.77326 | 0.64962 | -11.11187 | -7.21854 | 0.69837 | -11.71837 | -8.1837 | 0.4524 | -8.76279 | -3.96425 | 0.71653 | -12.16869 | -8.71925 | 0.72356 | -11.77255 | -8.51811 | 0.52394 | -8.15559 | -4.27302 | 0.79357 | -12.31694 | -9.77437 | 0.79753 | -12.21179 | -9.73933 | 0.80227 | -12.48158 | -10.0136 | 0.81495 | -12.23319 | -9.96945 | 0.75551 | -11.87409 | -8.971 | 0.67713 | -9.69142 | -6.56235 | 0.78649 | -8.09252 | -6.3647 | 0.59172 | -8.3546 | -4.94361 | 0.7708 | -10.98728 | -8.46901 | 0.53976 | -9.86073 | -5.32243 | 0.74659 | -11.63619 | -8.68748 | 0.77255 | -11.87178 | -9.1715 | 0.75435 | -11.37006 | -8.577 | 0.7765 | -11.49981 | -8.92964 | 0.77032 | -11.71262 | -9.0225 | 0.78272 | -11.8068 | -9.24137
1900-06-05 06:00 | 10:41 | -9.58943 | -4.26795 | 0.70024 | -12.32131 | -8.62786 | 0.68264 | -10.43976 | -7.12664 | 0.65981 | -10.78685 | -7.11726 | 0.44035 | -8.9441 | -3.93857 | 0.71835 | -12.12705 | -8.71142 | 0.73046 | -11.70653 | -8.55112 | 0.47641 | -8.64555 | -4.11887 | 0.79748 | -12.28326 | -9.79563 | 0.80392 | -12.13486 | -9.7555 | 0.8122 | -12.36281 | -10.04111 | 0.79871 | -12.4314 | -9.92911 | 0.76081 | -11.82672 | -8.99791 | 0.65142 | -10.00407 | -6.51686 | 0.77553 | -8.18658 | -6.34894 | 0.56606 | -8.61101 | -4.87435 | 0.74065 | -11.38645 | -8.43332 | 0.55815 | -8.71596 | -4.86479 | 0.75594 | -11.54173 | -8.72489 | 0.77164 | -11.85269 | -9.146 | 0.76228 | -11.27576 | -8.59523 | 0.77944 | -11.45564 | -8.92899 | 0.78308 | -11.57669 | -9.06545 | 0.799 | -11.62824 | -9.291
1900-06-05 12:00 | 10:30 | -9.7369 | -4.26115 | 0.69414 | -12.37538 | -8.59022 | 0.66025 | -10.72174 | -7.07902 | 0.66803 | -11.78252 | -7.87108 | 0.46108 | -8.67826 | -4.00141 | 0.7079 | -12.2553 | -8.67558 | 0.7405 | -11.58695 | -8.58012 | 0.4738 | -9.03759 | -4.28204 | 0.80892 | -12.14573 | -9.82488 | 0.78365 | -12.36299 | -9.68828 | 0.80028 | -12.48883 | -9.99458 | 0.81638 | -12.22284 | -9.97849 | 0.77003 | -11.73872 | -9.03914 | 0.67183 | -9.84287 | -6.61271 | 0.78294 | -8.12276 | -6.35962 | 0.575 | -8.55693 | -4.92028 | 0.75649 | -11.23821 | -8.50161 | 0.55354 | -9.52172 | -5.27063 | 0.7491 | -11.63573 | -8.71635 | 0.7816 | -11.77481 | -9.20317 | 0.75126 | -11.41064 | -8.57231 | 0.7698 | -11.56474 | -8.90253 | 0.77141 | -11.69389 | -9.02077 | 0.78091 | -11.83039 | -9.23851
1900-06-05 18:00 | 10:42 | -9.74086 | -4.3413 | 0.74543 | -11.9844 | -8.93357 | 0.641 | -10.88795 | -6.97915 | 0.70909 | -11.31097 | -8.02049 | 0.44498 | -8.76357 | -3.89963 | 0.72779 | -12.04846 | -8.76875 | 0.72049 | -11.79681 | -8.49948 | 0.48544 | -8.61406 | -4.18157 | 0.81248 | -12.10222 | -9.83283 | 0.80261 | -12.13876 | -9.74272 | 0.8117 | -12.36153 | -10.03381 | 0.81539 | -12.23481 | -9.97617 | 0.76028 | -11.84865 | -9.00827 | 0.68977 | -9.65989 | -6.66313 | 0.76962 | -8.22032 | -6.32653 | 0.57635 | -8.54389 | -4.92426 | 0.76117 | -11.20139 | -8.5262 | 0.55663 | -9.56994 | -5.32687 | 0.75023 | -11.59249 | -8.69702 | 0.78233 | -11.74344 | -9.18728 | 0.75668 | -11.34301 | -8.58306 | 0.77716 | -11.47801 | -8.92019 | 0.7709 | -11.69277 | -9.01401 | 0.80309 | -11.53156 | -9.26092
1900-06-06 | 10:33 | -9.80571 | -4.30903 | 0.70865 | -12.27689 | -8.70005 | 0.63249 | -11.03504 | -6.97953 | 0.71087 | -11.42484 | -8.12161 | 0.44642 | -8.92446 | -3.98403 | 0.70365 | -12.2577 | -8.62517 | 0.72689 | -11.7325 | -8.5283 | 0.48563 | -8.9179 | -4.33079 | 0.81027 | -12.13246 | -9.83061 | 0.79505 | -12.23313 | -9.72598 | 0.81421 | -12.33503 | -10.0433 | 0.8189 | -12.18388 | -9.97736 | 0.76473 | -11.78323 | -9.011 | 0.68872 | -9.63898 | -6.63855 | 0.77154 | -8.21457 | -6.3379 | 0.59418 | -8.36004 | -4.96733 | 0.77532 | -10.9331 | -8.47668 | 0.58025 | -8.69911 | -5.04767 | 0.75109 | -11.57209 | -8.69168 | 0.7691 | -11.94627 | -9.18788 | 0.75022 | -11.42066 | -8.56796 | 0.77265 | -11.52842 | -8.9074 | 0.77694 | -11.63887 | -9.04273 | 0.80193 | -11.58794 | -9.29268
1900-06-06 06:00 | 10:23 | -9.81445 | -4.24826 | 0.73906 | -11.99987 | -8.86865 | 0.66962 | -11.02354 | -7.38159 | 0.72914 | -11.42258 | -8.32863 | 0.45873 | -8.68708 | -3.98502 | 0.71788 | -12.15074 | -8.7228 | 0.73635 | -11.64344 | -8.57361 | 0.49348 | -8.50896 | -4.19897 | 0.78675 | -12.37614 | -9.73696 | 0.7999 | -12.18381 | -9.74589 | 0.81556 | -12.30653 | -10.03675 | 0.81122 | -12.2796 | -9.96144 | 0.77166 | -11.6988 | -9.02745 | 0.67923 | -9.86714 | -6.70203 | 0.78457 | -8.10057 | -6.3555 | 0.57722 | -8.51201 | -4.91333 | 0.7488 | -11.23794 | -8.41493 | 0.52836 | -9.48026 | -5.00898 | 0.7563 | -11.53914 | -8.72705 | 0.77592 | -11.83583 | -9.18363 | 0.75607 | -11.35136 | -8.58245 | 0.77843 | -11.45545 | -8.91731 | 0.77917 | -11.60584 | -9.04292 | 0.78291 | -11.81257 | -9.24814
1900-06-06 12:00 | 10:47 | -9.58144 | -4.30544 | 0.72062 | -12.19627 | -8.78892 | 0.66564 | -11.06873 | -7.36775 | 0.7341 | -11.39546 | -8.36535 | 0.44985 | -8.83664 | -3.97516 | 0.72336 | -12.06037 | -8.724 | 0.71698 | -11.83569 | -8.48594 | 0.46161 | -9.01626 | -4.16203 | 0.7878 | -12.37451 | -9.74866 | 0.81122 | -12.03859 | -9.76596 | 0.81217 | -12.34549 | -10.02666 | 0.81372 | -12.24991 | -9.96799 | 0.76279 | -11.81651 | -9.01348 | 0.64773 | -10.01424 | -6.48649 | 0.76952 | -8.19814 | -6.30864 | 0.58193 | -8.49239 | -4.94195 | 0.7621 | -11.04484 | -8.41725 | 0.56687 | -9.01154 | -5.10836 | 0.73828 | -11.74965 | -8.67453 | 0.77382 | -11.86853 | -9.18414 | 0.75983 | -11.30835 | -8.59247 | 0.78657 | -11.34694 | -8.92514 | 0.77147 | -11.68851 | -9.01731 | 0.79677 | -11.66849 | -9.29712
1900-06-06 18:00 | 10:06 | -9.93361 | -4.1788 | 0.69854 | -12.33927 | -8.61947 | 0.68527 | -10.81297 | -7.40977 | 0.7576 | -11.07736 | -8.39224 | 0.42434 | -9.18615 | -3.89802 | 0.69673 | -12.35839 | -8.61049 | 0.74477 | -11.46201 | -8.53651 | 0.5292 | -8.39251 | -4.44131 | 0.79617 | -12.28919 | -9.78428 | 0.79468 | -12.22555 | -9.7154 | 0.80823 | -12.40603 | -10.02696 | 0.81858 | -12.19365 | -9.98147 | 0.76261 | -11.80193 | -9.00022 | 0.63399 | -10.04384 | -6.36766 | 0.77685 | -8.16463 | -6.34268 | 0.57622 | -8.54043 | -4.92118 | 0.74902 | -11.2161 | -8.40109 | 0.55917 | -9.43594 | -5.27628 | 0.76928 | -11.38159 | -8.7556 | 0.78079 | -11.74946 | -9.1739 | 0.76554 | -11.23106 | -8.59782 | 0.78347 | -11.4053 | -8.93572 | 0.77021 | -11.72036 | -9.02708 | 0.79582 | -11.6687 | -9.28617
1900-06-07 | 10:00 | -10.10156 | -4.21224 | 0.69013 | -12.37024 | -8.53706 | 0.67606 | -10.85718 | -7.34015 | 0.68596 | -11.79839 | -8.09317 | 0.44595 | -8.83605 | -3.94043 | 0.69327 | -12.3644 | -8.57188 | 0.72596 | -11.75178 | -8.53137 | 0.499 | -8.81599 | -4.3992 | 0.80274 | -12.21885 | -9.80852 | 0.79218 | -12.27186 | -9.72147 | 0.81285 | -12.35258 | -10.04077 | 0.81938 | -12.17249 | -9.97387 | 0.7589 | -11.85868 | -8.99957 | 0.6203 | -10.33518 | -6.41093 | 0.77828 | -8.15275 | -6.34514 | 0.57836 | -8.51391 | -4.92412 | 0.76305 | -10.99595 | -8.39042 | 0.53613 | -9.69108 | -5.19565 | 0.75534 | -11.54668 | -8.72165 | 0.77521 | -11.70291 | -9.0722 | 0.75584 | -11.3521 | -8.58038 | 0.76136 | -11.63879 | -8.86131 | 0.77495 | -11.66726 | -9.04153 | 0.78031 | -11.83044 | -9.23143
1900-06-07 06:00 | 10:22 | -9.89879 | -4.27596 | 0.73547 | -12.04804 | -8.86095 | 0.65354 | -10.93906 | -7.14911 | 0.72411 | -10.95882 | -7.93538 | 0.41657 | -9.36032 | -3.89927 | 0.69573 | -12.36389 | -8.60187 | 0.73025 | -11.71758 | -8.55676 | 0.50259 | -8.56647 | -4.30541 | 0.80252 | -12.20592 | -9.79546 | 0.7941 | -12.24226 | -9.72161 | 0.81115 | -12.37633 | -10.03909 | 0.82052 | -12.16002 | -9.97757 | 0.76654 | -11.74164 | -9.00042 | 0.65365 | -10.26322 | -6.70859 | 0.79173 | -8.04278 | -6.36774 | 0.57874 | -8.50813 | -4.92399 | 0.76459 | -11.01443 | -8.42157 | 0.57031 | -9.32729 | -5.31945 | 0.74219 | -11.70751 | -8.68918 | 0.78927 | -11.58958 | -9.14729 | 0.74121 | -11.52129 | -8.53969 | 0.7601 | -11.66479 | -8.86642 | 0.77755 | -11.63711 | -9.04838 | 0.78726 | -11.78065 | -9.27442
1900-06-07 12:00 | 10:24 | -9.89488 | -4.28582 | 0.70383 | -12.29583 | -8.65417 | 0.66516 | -11.04964 | -7.34972 | 0.80417 | -10.39881 | -8.3624 | 0.44745 | -8.91307 | -3.98813 | 0.70118 | -12.30532 | -8.62828 | 0.72733 | -11.75541 | -8.55008 | 0.47129 | -8.93554 | -4.2112 | 0.79092 | -12.34597 | -9.76474 | 0.7962 | -12.21229 | -9.72338 | 0.80719 | -12.42625 | -10.03036 | 0.81248 | -12.26283 | -9.96333 | 0.77274 | -11.68779 | -9.03166 | 0.66785 | -10.04943 | -6.71148 | 0.78347 | -8.11388 | -6.35697 | 0.56824 | -8.6218 | -4.89928 | 0.75089 | -11.20262 | -8.41192 | 0.5559 | -9.18614 | -5.1066 | 0.75553 | -11.54508 | -8.7227 | 0.78193 | -11.67638 | -9.13012 | 0.74761 | -11.44413 | -8.55579 | 0.76991 | -11.55542 | -8.89659 | 0.77589 | -11.64182 | -9.03278 | 0.78892 | -11.73703 | -9.25954
1900-06-07 18:00 | 10:35 | -9.73146 | -4.29259 | 0.72217 | -12.17036 | -8.78903 | 0.66134 | -11.10333 | -7.34312 | 0.73908 | -11.14839 | -8.23955 | 0.45788 | -8.83214 | -4.04409 | 0.71957 | -12.11229 | -8.7157 | 0.7261 | -11.76023 | -8.53905 | 0.49127 | -8.88927 | -4.36703 | 0.77959 | -12.44183 | -9.69955 | 0.80276 | -12.14137 | -9.74657 | 0.82237 | -12.20738 | -10.03892 | 0.83282 | -12.00343 | -9.99667 | 0.75579 | -11.87092 | -8.9719 | 0.62547 | -10.63599 | -6.65245 | 0.77015 | -8.21587 | -6.32745 | 0.5824 | -8.47981 | -4.93866 | 0.73721 | -11.40158 | -8.40531 | 0.55607 | -9.37003 | -5.21037 | 0.73879 | -11.74954 | -8.68043 | 0.76423 | -11.80174 | -9.01923 | 0.745 | -11.47245 | -8.547 | 0.79092 | -11.30315 | -8.93991 | 0.77375 | -11.67784 | -9.03578 | 0.79002 | -11.73648 | -9.27202
1900-06-08 | 10:25 | -9.86084 | -4.27792 | 0.70008 | -12.30423 | -8.61388 | 0.70144 | -10.62717 | -7.45436 | 0.75083 | -10.56439 | -7.9321 | 0.45306 | -8.99812 | -4.07671 | 0.71323 | -12.19682 | -8.69909 | 0.71848 | -11.82141 | -8.49341 | 0.48579 | -8.99899 | -4.37163 | 0.80108 | -12.22884 | -9.79628 | 0.80154 | -12.16256 | -9.74884 | 0.81986 | -12.24548 | -10.03962 | 0.81559 | -12.22021 | -9.96665 | 0.75577 | -11.88298 | -8.98074 | 0.63018 | -10.28791 | -6.48319 | 0.77279 | -8.20356 | -6.33959 | 0.58654 | -8.44023 | -4.9505 | 0.75587 | -11.17258 | -8.44501 | 0.49242 | -9.00186 | -4.43267 | 0.75487 | -11.5432 | -8.71359 | 0.76517 | -11.76004 | -8.9984 | 0.74924 | -11.43201 | -8.5653 | 0.75285 | -11.74412 | -8.84158 | 0.77247 | -11.67968 | -9.02224 | 0.79313 | -11.70607 | -9.28447
1900-06-08 06:00 | 10:27 | -9.38884 | -4.08607 | 0.72586 | -12.08771 | -8.77404 | 0.67426 | -10.75332 | -7.2505 | 0.69043 | -11.86216 | -8.18995 | 0.45105 | -8.88031 | -4.00545 | 0.71738 | -12.12393 | -8.69751 | 0.71355 | -11.86775 | -8.46824 | 0.53929 | -7.97722 | -4.30207 | 0.80202 | -12.20975 | -9.79248 | 0.79184 | -12.26972 | -9.71561 | 0.81178 | -12.3632 | -10.03621 | 0.82261 | -12.12732 | -9.97605 | 0.75772 | -11.86047 | -8.98686 | 0.66922 | -9.93341 | -6.64768 | 0.77973 | -8.14162 | -6.34829 | 0.57532 | -8.55675 | -4.9229 | 0.76202 | -11.11012 | -8.4661 | 0.46134 | -9.33126 | -4.30489 | 0.75182 | -11.57704 | -8.7038 | 0.76405 | -11.89699 | -9.0899 | 0.75055 | -11.39646 | -8.55364 | 0.77335 | -11.51357 | -8.90403 | 0.77449 | -11.65356 | -9.02556 | 0.78312 | -11.78918 | -9.23236
1900-06-08 12:00 | 10:39 | -9.59887 | -4.25888 | 0.73231 | -12.07542 | -8.843 | 0.69781 | -10.70044 | -7.4669 | 0.74002 | -11.15939 | -8.25821 | 0.4292 | -9.16417 | -3.9333 | 0.71467 | -12.14332 | -8.67849 | 0.73865 | -11.61084 | -8.5764 | 0.4917 | -8.79303 | -4.32352 | 0.80827 | -12.14659 | -9.81767 | 0.80287 | -12.11584 | -9.72746 | 0.81141 | -12.3594 | -10.0285 | 0.81362 | -12.23782 | -9.95696 | 0.766 | -11.7605 | -9.00851 | 0.67983 | -10.00257 | -6.80005 | 0.7802 | -8.13276 | -6.34518 | 0.56808 | -8.61436 | -4.89362 | 0.75692 | -11.11907 | -8.4162 | 0.51616 | -8.50974 | -4.39237 | 0.74637 | -11.63939 | -8.68725 | 0.77311 | -11.81941 | -9.13773 | 0.74773 | -11.44158 | -8.5552 | 0.78477 | -11.38274 | -8.93277 | 0.78791 | -11.49702 | -9.05867 | 0.80495 | -11.52159 | -9.27424
1900-06-08 18:00 | 10:54 | -9.46335 | -4.29893 | 0.74437 | -11.99692 | -8.93016 | 0.6734 | -10.99394 | -7.40331 | 0.70388 | -11.40022 | -8.02439 | 0.44573 | -8.73806 | -3.89483 | 0.71677 | -12.13498 | -8.69794 | 0.71397 | -11.84786 | -8.45901 | 0.492 | -8.74225 | -4.30116 | 0.79408 | -12.2936 | -9.76208 | 0.795 | -12.22403 | -9.71808 | 0.79549 | -12.53317 | -9.96996 | 0.81232 | -12.26109 | -9.95989 | 0.75982 | -11.83982 | -8.99617 | 0.66222 | -9.69925 | -6.42309 | 0.77987 | -8.13654 | -6.34542 | 0.56276 | -8.63721 | -4.86068 | 0.75782 | -11.17079 | -8.46546 | 0.52059 | -8.62472 | -4.48998 | 0.75082 | -11.60034 | -8.70983 | 0.77586 | -11.82389 | -9.17365 | 0.75306 | -11.37776 | -8.56816 | 0.77761 | -11.46803 | -8.91764 | 0.78505 | -11.53633 | -9.05656 | 0.78819 | -11.72983 | -9.24531
1900-06-09 | 10:31 | -9.65424 | -4.22723 | 0.71534 | -12.18931 | -8.71951 | 0.67552 | -10.98043 | -7.41752 | 0.69425 | -11.51934 | -7.99724 | 0.44891 | -8.91106 | -4.00027 | 0.72432 | -12.03342 | -8.71601 | 0.72372 | -11.77282 | -8.52021 | 0.5118 | -8.42326 | -4.31103 | 0.80151 | -12.20652 | -9.78365 | 0.79569 | -12.23399 | -9.73447 | 0.81166 | -12.34709 | -10.02163 | 0.805 | -12.34257 | -9.93574 | 0.75273 | -11.91863 | -8.97151 | 0.63047 | -10.41288 | -6.56496 | 0.77258 | -8.20402 | -6.33825 | 0.55705 | -8.71887 | -4.85689 | 0.76741 | -11.07328 | -8.49778 | 0.4699 | -9.45818 | -4.44435 | 0.75479 | -11.54096 | -8.71103 | 0.78046 | -11.82607 | -9.22971 | 0.74807 | -11.40783 | -8.53388 | 0.78412 | -11.38311 | -8.92577 | 0.77539 | -11.65921 | -9.04044 | 0.79205 | -11.69766 | -9.26514
1900-06-09 06:00 | 10:16 | -9.97101 | -4.26483 | 0.72504 | -12.13471 | -8.79815 | 0.68545 | -10.76511 | -7.37895 | 0.71719 | -10.87695 | -7.80088 | 0.44542 | -8.97829 | -3.99909 | 0.71586 | -12.15617 | -8.70213 | 0.7345 | -11.65976 | -8.56406 | 0.5179 | -8.36474 | -4.33209 | 0.81064 | -12.10847 | -9.8156 | 0.79031 | -12.27581 | -9.70171 | 0.80572 | -12.4293 | -10.01454 | 0.81353 | -12.23699 | -9.95515 | 0.7503 | -11.93338 | -8.95362 | 0.62356 | -10.16888 | -6.34093 | 0.77551 | -8.18394 | -6.3467 | 0.57383 | -8.55046 | -4.90653 | 0.76922 | -11.04615 | -8.4969 | 0.49729 | -9.36263 | -4.65599 | 0.74457 | -11.66986 | -8.68898 | 0.77472 | -11.90603 | -9.22378 | 0.75886 | -11.27253 | -8.55432 | 0.78265 | -11.41671 | -8.93524 | 0.77854 | -11.58894 | -9.02246 | 0.78599 | -11.75637 | -9.24041
1900-06-09 12:00 | 10:50 | -9.63415 | -4.34786 | 0.7219 | -12.15182 | -8.77237 | 0.65449 | -10.83787 | -7.09332 | 0.70152 | -11.50378 | -8.0701 | 0.44131 | -9.03278 | -3.98627 | 0.72466 | -12.06353 | -8.74189 | 0.72914 | -11.72239 | -8.54724 | 0.47925 | -8.80033 | -4.21757 | 0.80167 | -12.20401 | -9.7836 | 0.80244 | -12.12746 | -9.7315 | 0.81656 | -12.27576 | -10.02387 | 0.81466 | -12.21721 | -9.9529 | 0.76233 | -11.81354 | -9.00578 | 0.64628 | -10.07203 | -6.50931 | 0.77599 | -8.17569 | -6.34428 | 0.58461 | -8.45849 | -4.94488 | 0.76345 | -11.06601 | -8.44831 | 0.5163 | -8.45565 | -4.36564 | 0.74635 | -11.63349 | -8.6827 | 0.77114 | -11.71339 | -9.03261 | 0.74578 | -11.44778 | -8.53754 | 0.7646 | -11.58938 | -8.86124 | 0.77782 | -11.61484 | -9.03425 | 0.79013 | -11.71781 | -9.25858
1900-06-09 18:00 | 10:40 | -9.70841 | -4.31767 | 0.69442 | -12.35819 | -8.58178 | 0.63844 | -11.05928 | -7.06068 | 0.7295 | -11.28293 | -8.2309 | 0.45024 | -8.84249 | -3.98122 | 0.7029 | -12.28389 | -8.63433 | 0.7328 | -11.66072 | -8.54498 | 0.46663 | -8.93602 | -4.16977 | 0.80564 | -12.15091 | -9.78931 | 0.79374 | -12.24447 | -9.71897 | 0.80268 | -12.44509 | -9.98936 | 0.82439 | -12.1003 | -9.97539 | 0.7542 | -11.90256 | -8.97691 | 0.63319 | -10.22912 | -6.47693 | 0.77984 | -8.14248 | -6.34985 | 0.5776 | -8.49428 | -4.90632 | 0.76741 | -11.01385 | -8.45218 | 0.49761 | -9.46516 | -4.70998 | 0.73248 | -11.78327 | -8.63103 | 0.77704 | -11.74341 | -9.12508 | 0.74895 | -11.42372 | -8.55575 | 0.75701 | -11.68045 | -8.84219 | 0.77575 | -11.64239 | -9.03161 | 0.79726 | -11.63846 | -9.27888
1900-06-10 | 10:23 | -9.9441 | -4.30167 | 0.69118 | -12.38441 | -8.55982 | 0.64882 | -11.07329 | -7.18461 | 0.70587 | -11.56359 | -8.16235 | 0.42353 | -9.16601 | -3.88208 | 0.71287 | -12.14368 | -8.65681 | 0.72952 | -11.71192 | -8.54405 | 0.48273 | -8.71675 | -4.20786 | 0.81068 | -12.10958 | -9.81693 | 0.78849 | -12.29743 | -9.69638 | 0.80862 | -12.38557 | -10.01521 | 0.8136 | -12.22418 | -9.94558 | 0.76544 | -11.74844 | -8.99268 | 0.66873 | -9.73144 | -6.50772 | 0.78422 | -8.10074 | -6.35275 | 0.56723 | -8.61828 | -4.88854 | 0.76698 | -11.09685 | -8.51104 | 0.5019 | -9.02518 | -4.52974 | 0.74203 | -11.65777 | -8.6504 | 0.77207 | -11.82181 | -9.12729 | 0.76595 | -11.18871 | -8.56999 | 0.77115 | -11.52673 | -8.88884 | 0.76291 | -11.75208 | -8.96576 | 0.79538 | -11.65139 | -9.26728
1900-06-10 06:00 | 10:23 | -9.91732 | -4.29012 | 0.7124 | -12.17462 | -8.67318 | 0.66392 | -10.81046 | -7.17726 | 0.70266 | -11.53238 | -8.10337 | 0.45081 | -8.82387 | -3.97787 | 0.70407 | -12.28156 | -8.64709 | 0.72938 | -11.68953 | -8.52607 | 0.47764 | -9.23973 | -4.41331 | 0.79822 | -12.25199 | -9.77972 | 0.80239 | -12.14116 | -9.74195 | 0.81369 | -12.31913 | -10.02392 | 0.81156 | -12.25509 | -9.94571 | 0.76043 | -11.83759 | -9.00172 | 0.64633 | -9.97478 | -6.44705 | 0.7875 | -8.08516 | -6.36707 | 0.57321 | -8.55906 | -4.90615 | 0.75116 | -11.31429 | -8.49886 | 0.49108 | -9.51661 | -4.67339 | 0.74561 | -11.63026 | -8.67166 | 0.77612 | -11.77053 | -9.13539 | 0.75589 | -11.32297 | -8.55892 | 0.77142 | -11.54492 | -8.90599 | 0.77508 | -11.65121 | -9.03059 | 0.79503 | -11.65352 | -9.26489
1900-06-10 12:00 | 10:33 | -9.73639 | -4.28208 | 0.75573 | -11.76783 | -8.89326 | 0.63032 | -10.53817 | -6.64243 | 0.70038 | -11.6556 | -8.16335 | 0.47935 | -8.43658 | -4.04411 | 0.70196 | -12.28357 | -8.62259 | 0.72441 | -11.76706 | -8.52421 | 0.48341 | -9.14444 | -4.42049 | 0.804 | -12.16811 | -9.78312 | 0.7967 | -12.19597 | -9.71658 | 0.79845 | -12.48911 | -9.97198 | 0.80848 | -12.28469 | -9.93197 | 0.75765 | -11.85922 | -8.98514 | 0.64763 | -10.29521 | -6.66749 | 0.78419 | -8.09123 | -6.34508 | 0.5663 | -8.62237 | -4.88283 | 0.7438 | -11.36608 | -8.45411 | 0.48915 | -9.36587 | -4.58127 | 0.74032 | -11.70129 | -8.66274 | 0.78183 | -11.69771 | -9.14559 | 0.74835 | -11.41763 | -8.54439 | 0.77572 | -11.47059 | -8.89799 | 0.77071 | -11.66589 | -8.99106 | 0.78758 | -11.72013 | -9.23058
1900-06-10 18:00 | 10:35 | -9.69177 | -4.2745 | 0.69473 | -12.34912 | -8.57925 | 0.63958 | -10.5324 | -6.73626 | 0.72993 | -11.44344 | -8.3529 | 0.43849 | -9.22801 | -4.04635 | 0.72468 | -11.98818 | -8.68756 | 0.7296 | -11.69556 | -8.53307 | 0.49824 | -9.01187 | -4.49009 | 0.79301 | -12.27901 | -9.73739 | 0.78203 | -12.34984 | -9.65795 | 0.81331 | -12.29414 | -9.9989 | 0.81393 | -12.21564 | -9.94264 | 0.75991 | -11.8154 | -8.97858 | 0.69863 | -9.8006 | -6.84701 | 0.7802 | -8.12102 | -6.33599 | 0.57633 | -8.50924 | -4.90416 | 0.76087 | -11.16794 | -8.49738 | 0.50565 | -9.17132 | -4.63745 | 0.74437 | -11.63751 | -8.66257 | 0.77903 | -11.7377 | -9.14403 | 0.75465 | -11.29912 | -8.52687 | 0.76791 | -11.55137 | -8.87038 | 0.78204 | -11.52417 | -9.01235 | 0.78749 | -11.73728 | -9.243
1900-06-11 | 10:32 | -9.7004 | -4.25906 | 0.72437 | -11.86828 | -8.59697 | 0.60975 | -10.59127 | -6.45799 | 0.7168 | -11.14794 | -7.99089 | 0.46553 | -8.77098 | -4.08311 | 0.694 | -12.30866 | -8.54219 | 0.73389 | -11.64614 | -8.54701 | 0.491 | -9.10355 | -4.46984 | 0.80119 | -12.17889 | -9.75766 | 0.78466 | -12.31616 | -9.66404 | 0.80179 | -12.42563 | -9.9627 | 0.82284 | -12.09776 | -9.95455 | 0.74731 | -11.92084 | -8.90852 | 0.62456 | -10.65256 | -6.65316 | 0.77184 | -8.17358 | -6.30871 | 0.56967 | -8.57444 | -4.88463 | 0.76343 | -11.11989 | -8.4892 | 0.5084 | -8.70926 | -4.42776 | 0.75182 | -11.53104 | -8.66933 | 0.77255 | -11.81681 | -9.12909 | 0.74975 | -11.35372 | -8.51248 | 0.76257 | -11.61368 | -8.85624 | 0.76642 | -11.69132 | -8.96048 | 0.80404 | -11.53431 | -9.27408
1900-06-11 06:00 | 10:23 | -9.74964 | -4.21615 | 0.70737 | -12.26319 | -8.67456 | 0.6205 | -10.44366 | -6.48034 | 0.70378 | -11.69555 | -8.23115 | 0.44719 | -8.8253 | -3.94655 | 0.70034 | -12.25369 | -8.58178 | 0.71323 | -11.84802 | -8.45042 | 0.46868 | -8.71957 | -4.08667 | 0.80295 | -12.14743 | -9.75378 | 0.78993 | -12.25955 | -9.68417 | 0.81692 | -12.26036 | -10.01569 | 0.79827 | -12.38405 | -9.8858 | 0.75467 | -11.87348 | -8.9605 | 0.69376 | -9.79399 | -6.79468 | 0.76829 | -8.19591 | -6.29684 | 0.57998 | -8.49192 | -4.92516 | 0.75016 | -11.00468 | -8.25525 | 0.48163 | -9.28386 | -4.47135 | 0.74457 | -11.63466 | -8.66288 | 0.77933 | -11.71792 | -9.13207 | 0.75274 | -11.33396 | -8.53148 | 0.78321 | -11.35008 | -8.88946 | 0.78179 | -11.54754 | -9.02778 | 0.78142 | -11.78297 | -9.20744
1900-06-11 12:00 | 11:00 | -9.43573 | -4.32618 | 0.70886 | -12.22288 | -8.66431 | 0.60597 | -10.33095 | -6.26026 | 0.70463 | -11.56781 | -8.15103 | 0.44893 | -8.69618 | -3.90397 | 0.69598 | -12.24433 | -8.52178 | 0.73513 | -11.64128 | -8.55783 | 0.53557 | -8.26489 | -4.42643 | 0.80457 | -12.13267 | -9.76163 | 0.80019 | -12.11767 | -9.69645 | 0.81105 | -12.32893 | -9.99944 | 0.80099 | -12.34663 | -9.88949 | 0.7529 | -11.88677 | -8.94958 | 0.69783 | -9.67598 | -6.75216 | 0.78542 | -8.05105 | -6.32344 | 0.56478 | -8.61472 | -4.86542 | 0.75982 | -11.09686 | -8.43162 | 0.47619 | -8.99401 | -4.28283 | 0.7403 | -11.66562 | -8.63608 | 0.78216 | -11.6781 | -9.13419 | 0.75364 | -11.29263 | -8.5106 | 0.77129 | -11.48627 | -8.85924 | 0.79279 | -11.39098 | -9.03069 | 0.78971 | -11.66729 | -9.21376
1900-06-11 18:00 | 10:25 | -9.88852 | -4.29119 | 0.73815 | -11.96663 | -8.8331 | 0.58535 | -10.54491 | -6.17246 | 0.72491 | -11.33133 | -8.21418 | 0.42823 | -9.21466 | -3.946 | 0.69971 | -12.18159 | -8.52352 | 0.73197 | -11.65988 | -8.53467 | 0.50785 | -8.79098 | -4.46451 | 0.81054 | -12.06216 | -9.77687 | 0.78401 | -12.30369 | -9.64625 | 0.80653 | -12.37508 | -9.98089 | 0.81568 | -12.17134 | -9.9279 | 0.77701 | -11.56327 | -8.98478 | 0.68898 | -9.95115 | -6.85616 | 0.78366 | -8.06594 | -6.32096 | 0.56561 | -8.59542 | -4.86165 | 0.76565 | -11.04468 | -8.45635 | 0.5048 | -7.68639 | -3.88006 | 0.75051 | -11.54485 | -8.66449 | 0.77399 | -11.78068 | -9.11819 | 0.75159 | -11.3058 | -8.49734 | 0.77392 | -11.44955 | -8.86109 | 0.78019 | -11.52067 | -8.98835 | 0.78955 | -11.67533 | -9.21825
1900-06-12 | 10:52 | -9.55213 | -4.32304 | 0.69902 | -12.29394 | -8.59374 | 0.5873 | -10.45671 | -6.14117 | 0.75168 | -11.35131 | -8.53259 | 0.44708 | -8.74145 | -3.90812 | 0.7052 | -12.16694 | -8.58014 | 0.72194 | -11.74841 | -8.48163 | 0.48175 | -9.20186 | -4.43299 | 0.80081 | -12.16963 | -9.74556 | 0.79395 | -12.18556 | -9.67472 | 0.80319 | -12.40328 | -9.96213 | 0.80197 | -12.32971 | -9.88801 | 0.76016 | -11.79794 | -8.96831 | 0.68854 | -9.96841 | -6.86362 | 0.78624 | -8.04394 | -6.32447 | 0.5704 | -8.54096 | -4.87177 | 0.7598 | -11.09636 | -8.43104 | 0.51069 | -8.3892 | -4.28426 | 0.74757 | -11.55275 | -8.63647 | 0.77434 | -11.75135 | -9.09955 | 0.74972 | -11.28408 | -8.45994 | 0.78564 | -11.30833 | -8.88423 | 0.77514 | -11.59153 | -8.98511 | 0.79673 | -11.57416 | -9.22149
1900-06-12 06:00 | 10:27 | -9.78437 | -4.26295 | 0.7021 | -12.27753 | -8.62009 | 0.67449 | -10.38581 | -7.00512 | 0.77106 | -10.92878 | -8.42672 | 0.44842 | -8.81313 | -3.95196 | 0.6911 | -12.29624 | -8.49794 | 0.72985 | -11.67003 | -8.51734 | 0.49867 | -8.52288 | -4.25006 | 0.80568 | -12.11523 | -9.761 | 0.80821 | -12.01566 | -9.71118 | 0.80022 | -12.42442 | -9.94222 | 0.81212 | -12.20506 | -9.91191 | 0.7735 | -11.63444 | -8.99925 | 0.6804 | -10.01578 | -6.81477 | 0.77096 | -8.17349 | -6.30142 | 0.57074 | -8.51934 | -4.86237 | 0.76087 | -11.04165 | -8.40122 | 0.48657 | -8.75111 | -4.25801 | 0.74695 | -11.57734 | -8.64773 | 0.76293 | -11.86843 | -9.05478 | 0.74162 | -11.39881 | -8.45364 | 0.77846 | -11.39014 | -8.86678 | 0.76536 | -11.67538 | -8.9359 | 0.79092 | -11.64293 | -9.20867
1900-06-12 12:00 | 11:10 | -9.2479 | -4.30062 | 0.7248 | -12.09989 | -8.77002 | 0.65501 | -10.41368 | -6.82104 | 0.68871 | -11.28214 | -7.77013 | 0.45248 | -8.92539 | -4.0386 | 0.71466 | -12.05882 | -8.61794 | 0.72536 | -11.74361 | -8.51834 | 0.51567 | -8.14268 | -4.19897 | 0.80349 | -12.13153 | -9.74756 | 0.79482 | -12.17758 | -9.679 | 0.80037 | -12.42228 | -9.94238 | 0.81086 | -12.21279 | -9.90288 | 0.77181 | -11.65856 | -8.99821 | 0.68684 | -10.06719 | -6.91459 | 0.77824 | -8.11049 | -6.31192 | 0.59626 | -8.27756 | -4.93559 | 0.77181 | -10.85499 | -8.37796 | 0.48813 | -9.29044 | -4.53496 | 0.75093 | -11.51891 | -8.64993 | 0.76508 | -11.84332 | -9.06106 | 0.75435 | -11.20448 | -8.45204 | 0.76645 | -11.52708 | -8.83497 | 0.78453 | -11.46421 | -8.99397 | 0.78759 | -11.67838 | -9.19774
1900-06-12 18:00 | 10:50 | -9.45923 | -4.27192 | 0.69147 | -12.32145 | -8.5199 | 0.64489 | -9.66721 | -6.23426 | 0.73652 | -11.32143 | -8.33844 | 0.469 | -8.69898 | -4.07978 | 0.71426 | -12.08074 | -8.62875 | 0.71107 | -11.84 | -8.41908 | 0.4642 | -9.10154 | -4.22498 | 0.80138 | -12.16185 | -9.74628 | 0.79713 | -12.14733 | -9.68303 | 0.81195 | -12.28886 | -9.97793 | 0.82084 | -12.08608 | -9.92071 | 0.75525 | -11.83817 | -8.94082 | 0.59118 | -10.09133 | -5.96578 | 0.76804 | -8.18843 | -6.28907 | 0.56789 | -8.55417 | -4.85784 | 0.74529 | -11.18754 | -8.33795 | 0.48634 | -9.52881 | -4.63425 | 0.74564 | -11.58399 | -8.63748 | 0.7725 | -11.74566 | -9.07351 | 0.75799 | -11.20439 | -8.49279 | 0.776 | -11.41679 | -8.85945 | 0.78221 | -11.48347 | -8.98244 | 0.77781 | -11.77386 | -9.15782
1900-06-13 | 10:33 | -9.66864 | -4.24987 | 0.69856 | -12.27126 | -8.57218 | 0.61167 | -10.12608 | -6.19386 | 0.75553 | -10.97927 | -8.29512 | 0.43909 | -9.05805 | -3.97725 | 0.69843 | -12.20747 | -8.52612 | 0.73927 | -11.50792 | -8.50748 | 0.47237 | -8.88663 | -4.19778 | 0.79298 | -12.25122 | -9.71492 | 0.80014 | -12.08996 | -9.6736 | 0.7948 | -12.47683 | -9.91656 | 0.81276 | -12.16533 | -9.88754 | 0.74629 | -11.92291 | -8.89796 | 0.63502 | -9.88769 | -6.27885 | 0.7773 | -8.11601 | -6.30859 | 0.58823 | -8.31299 | -4.88999 | 0.75604 | -11.08868 | -8.38346 | 0.48351 | -8.82514 | -4.26707 | 0.73702 | -11.6623 | -8.59534 | 0.78361 | -11.60969 | -9.09751 | 0.74866 | -11.31826 | -8.47358 | 0.77169 | -11.42416 | -8.81593 | 0.78321 | -11.47736 | -8.98916 | 0.80267 | -11.47167 | -9.208
1900-06-13 06:00 | 10:45 | -9.49341 | -4.25535 | 0.71155 | -12.18722 | -8.67182 | 0.62254 | -10.14752 | -6.31722 | 0.75678 | -10.51182 | -7.95518 | 0.45416 | -8.95776 | -4.06825 | 0.72852 | -11.89756 | -8.66762 | 0.74205 | -11.48446 | -8.52208 | 0.52547 | -8.2838 | -4.3529 | 0.8017 | -12.13912 | -9.73188 | 0.79487 | -12.15188 | -9.65919 | 0.81571 | -12.22543 | -9.97236 | 0.8084 | -12.22568 | -9.88319 | 0.7702 | -11.65512 | -8.97678 | 0.63575 | -10.07924 | -6.40789 | 0.77063 | -8.15864 | -6.28733 | 0.57254 | -8.49362 | -4.86297 | 0.74756 | -11.18776 | -8.36349 | 0.52538 | -8.26377 | -4.34165 | 0.75166 | -11.48809 | -8.63516 | 0.77666 | -11.66658 | -9.06101 | 0.74078 | -11.30204 | -8.37237 | 0.76586 | -11.50423 | -8.81063 | 0.77948 | -11.49608 | -8.96094 | 0.80481 | -11.45593 | -9.21981
1900-06-13 12:00 | 10:59 | -9.37729 | -4.29347 | 0.70281 | -12.23407 | -8.59826 | 0.66963 | -9.72828 | -6.51439 | 0.72362 | -11.57409 | -8.37528 | 0.498 | -8.22826 | -4.09764 | 0.69664 | -12.19294 | -8.49412 | 0.74206 | -11.48829 | -8.525 | 0.51066 | -8.0178 | -4.09436 | 0.81037 | -12.02904 | -9.74802 | 0.80466 | -12.03071 | -9.68062 | 0.80611 | -12.33714 | -9.94509 | 0.81188 | -12.17959 | -9.88838 | 0.75426 | -11.83664 | -8.92789 | 0.66629 | -9.92168 | -6.6107 | 0.7761 | -8.11547 | -6.29844 | 0.57502 | -8.43151 | -4.84832 | 0.767 | -10.93566 | -8.38765 | 0.48388 | -9.24907 | -4.47539 | 0.73184 | -11.69649 | -8.55997 | 0.78808 | -11.52993 | -9.08648 | 0.74755 | -11.16284 | -8.34475 | 0.7851 | -11.28023 | -8.85614 | 0.77538 | -11.53947 | -8.94754 | 0.78813 | -11.63793 | -9.17224
1900-06-13 18:00 | 9:58 | -10.11101 | -4.20135 | 0.76483 | -11.57457 | -8.85257 | 0.63803 | -10.16072 | -6.48281 | 0.73539 | -11.00137 | -8.09026 | 0.46511 | -8.73048 | -4.06067 | 0.70959 | -12.06087 | -8.55826 | 0.70127 | -11.91497 | -8.3556 | 0.48727 | -8.50801 | -4.14573 | 0.80182 | -12.12296 | -9.72047 | 0.78872 | -12.20186 | -9.62381 | 0.80455 | -12.34347 | -9.93097 | 0.80474 | -12.25291 | -9.86037 | 0.7639 | -11.72525 | -8.95697 | 0.64083 | -9.62578 | -6.16846 | 0.77628 | -8.11557 | -6.29998 | 0.56363 | -8.58337 | -4.83784 | 0.76971 | -10.96251 | -8.43792 | 0.48862 | -9.21924 | -4.50469 | 0.73508 | -11.66005 | -8.57102 | 0.7789 | -11.63793 | -9.06482 | 0.74669 | -11.20046 | -8.36329 | 0.77514 | -11.39582 | -8.8333 | 0.76194 | -11.67481 | -8.89547 | 0.79182 | -11.58029 | -9.16948
1900-06-14 | 10:30 | -9.49849 | -4.15603 | 0.73508 | -11.97631 | -8.80357 | 0.66763 | -9.51491 | -6.35241 | 0.76027 | -11.15443 | -8.48033 | 0.44603 | -8.74564 | -3.9008 | 0.69222 | -12.27667 | -8.49822 | 0.73868 | -11.55262 | -8.53364 | 0.49312 | -8.46569 | -4.17463 | 0.80765 | -12.05358 | -9.73512 | 0.7989 | -12.09382 | -9.66178 | 0.80939 | -12.29041 | -9.9477 | 0.81492 | -12.13257 | -9.88712 | 0.76807 | -11.59989 | -8.90958 | 0.59062 | -10.62462 | -6.2751 | 0.77394 | -8.1335 | -6.29482 | 0.57817 | -8.43914 | -4.87928 | 0.76059 | -11.08696 | -8.43267 | 0.48161 | -8.71729 | -4.19829 | 0.74547 | -11.55219 | -8.61176 | 0.76469 | -11.79269 | -9.01772 | 0.74791 | -11.14353 | -8.33438 | 0.76404 | -11.51374 | -8.79693 | 0.77286 | -11.54061 | -8.91925 | 0.7924 | -11.58344 | -9.17867
1900-06-14 06:00 | 10:29 | -9.21027 | -4.02165 | 0.68198 | -12.36308 | -8.43135 | 0.63743 | -10.06813 | -6.41771 | 0.73177 | -11.58468 | -8.47731 | 0.43134 | -8.78291 | -3.78845 | 0.69154 | -12.27084 | -8.48583 | 0.72025 | -11.73586 | -8.4527 | 0.48355 | -8.41306 | -4.06812 | 0.80456 | -12.0828 | -9.72128 | 0.78828 | -12.20245 | -9.61894 | 0.81261 | -12.23865 | -9.94526 | 0.79818 | -12.32107 | -9.83439 | 0.76785 | -11.67291 | -8.9631 | 0.6829 | -9.90071 | -6.76115 | 0.76835 | -8.15965 | -6.26948 | 0.55833 | -8.59287 | -4.79767 | 0.75377 | -11.13268 | -8.39154 | 0.49908 | -9.08529 | -4.53425 | 0.75275 | -11.45771 | -8.62483 | 0.7845 | -11.68924 | -9.17026 | 0.75622 | -11.04889 | -8.35535 | 0.76997 | -11.44287 | -8.81061 | 0.77174 | -11.56701 | -8.92668 | 0.7961 | -11.5422 | -9.18873
1900-06-14 12:00 | 10:38 | -9.05132 | -4.00849 | 0.6842 | -12.34774 | -8.44833 | 0.67037 | -9.71536 | -6.51284 | 0.69797 | -11.64639 | -8.12886 | 0.44098 | -8.75486 | -3.86074 | 0.69533 | -12.2383 | -8.50967 | 0.72993 | -11.64043 | -8.49673 | 0.48923 | -8.45203 | -4.13498 | 0.79248 | -12.20918 | -9.67559 | 0.78331 | -12.26348 | -9.60616 | 0.8056 | -12.33038 | -9.93332 | 0.80742 | -12.21256 | -9.86062 | 0.75019 | -11.86431 | -8.90044 | 0.69584 | -10.01757 | -6.97063 | 0.78622 | -8.01898 | -6.30464 | 0.57036 | -8.51461 | -4.8564 | 0.74965 | -11.16469 | -8.36957 | 0.54813 | -8.84253 | -4.84688 | 0.72738 | -11.74305 | -8.54166 | 0.78179 | -11.68788 | -9.13745 | 0.74236 | -11.33436 | -8.41418 | 0.76962 | -11.44082 | -8.80505 | 0.76878 | -11.59679 | -8.91534 | 0.7916 | -11.57357 | -9.1616
1900-06-14 18:00 | 10:24 | -9.45691 | -4.09897 | 0.73373 | -11.93851 | -8.75969 | 0.60747 | -10.42618 | -6.33363 | 0.72847 | -10.63175 | -7.74487 | 0.4516 | -8.73039 | -3.94268 | 0.69232 | -12.20734 | -8.45144 | 0.72272 | -11.68321 | -8.44364 | 0.47802 | -8.50361 | -4.06492 | 0.79548 | -12.17402 | -9.68418 | 0.78216 | -12.2639 | -9.59233 | 0.80284 | -12.34521 | -9.91124 | 0.80606 | -12.23307 | -9.86057 | 0.75529 | -11.80973 | -8.91972 | 0.67758 | -10.23914 | -6.9378 | 0.77156 | -8.14874 | -6.28722 | 0.58152 | -8.37136 | -4.86815 | 0.76198 | -11.05765 | -8.42575 | 0.51707 | -8.95157 | -4.62863 | 0.75212 | -11.45731 | -8.61725 | 0.77684 | -11.5789 | -8.99489 | 0.7562 | -11.09828 | -8.3925 | 0.76026 | -11.55695 | -8.78629 | 0.76996 | -11.58799 | -8.92229 | 0.78588 | -11.6274 | -9.13776
1900-06-15 | 9:58 | -9.86961 | -4.09896 | 0.71534 | -12.13662 | -8.68183 | 0.60046 | -10.59269 | -6.36047 | 0.74595 | -11.31114 | -8.43758 | 0.43457 | -8.87674 | -3.8576 | 0.7038 | -12.01629 | -8.4571 | 0.72092 | -11.71579 | -8.44613 | 0.49628 | -8.64799 | -4.29186 | 0.79454 | -12.19841 | -9.69213 | 0.80165 | -12.04968 | -9.65961 | 0.8066 | -12.31466 | -9.93304 | 0.82302 | -11.98909 | -9.86725 | 0.75112 | -11.85524 | -8.90471 | 0.69363 | -10.07968 | -6.99158 | 0.77874 | -8.09171 | -6.30135 | 0.58006 | -8.41142 | -4.87916 | 0.75776 | -11.11218 | -8.42037 | 0.50578 | -8.80554 | -4.45369 | 0.75729 | -11.39317 | -8.62796 | 0.77229 | -11.64334 | -8.99199 | 0.75735 | -11.16659 | -8.45698 | 0.78603 | -11.25322 | -8.84535 | 0.76384 | -11.65539 | -8.90283 | 0.79599 | -11.54045 | -9.18604
1900-06-15 06:00 | 10:03 | -9.93781 | -4.1623 | 0.74161 | -11.9026 | -8.8271 | 0.61275 | -10.61363 | -6.50353 | 0.70079 | -11.54252 | -8.08887 | 0.43666 | -8.94551 | -3.90616 | 0.70162 | -12.06782 | -8.46702 | 0.72185 | -11.70117 | -8.44652 | 0.4713 | -8.32682 | -3.92439 | 0.79103 | -12.22504 | -9.67039 | 0.80117 | -12.06219 | -9.66382 | 0.8084 | -12.29657 | -9.9406 | 0.80095 | -12.27783 | -9.83396 | 0.75382 | -11.82559 | -8.91441 | 0.69548 | -9.79059 | -6.80916 | 0.75977 | -8.23094 | -6.25361 | 0.57871 | -8.44527 | -4.8874 | 0.75821 | -11.10458 | -8.41962 | 0.48988 | -9.17577 | -4.495 | 0.73039 | -11.71569 | -8.557 | 0.78357 | -11.55032 | -9.05049 | 0.74539 | -11.22524 | -8.36714 | 0.77791 | -11.35811 | -8.83562 | 0.76952 | -11.59314 | -8.92114 | 0.79514 | -11.54335 | -9.17858
1900-06-15 12:00 | 10:48 | -9.52303 | -4.287 | 0.72426 | -12.05632 | -8.73189 | 0.63686 | -10.36418 | -6.60049 | 0.72044 | -11.44229 | -8.24352 | 0.45064 | -8.72244 | -3.93071 | 0.69505 | -12.11702 | -8.42193 | 0.72989 | -11.6391 | -8.49526 | 0.4744 | -9.3209 | -4.42183 | 0.79123 | -12.23323 | -9.67926 | 0.78636 | -12.23831 | -9.62378 | 0.80981 | -12.27553 | -9.94088 | 0.80953 | -12.18077 | -9.86073 | 0.77801 | -11.52291 | -8.9649 | 0.67464 | -10.16572 | -6.85819 | 0.77443 | -8.12176 | -6.2897 | 0.57331 | -8.49309 | -4.86916 | 0.76349 | -11.03706 | -8.42666 | 0.49232 | -9.31383 | -4.58539 | 0.74437 | -11.56384 | -8.60777 | 0.77811 | -11.65081 | -9.0656 | 0.7426 | -11.35206 | -8.43008 | 0.77401 | -11.38924 | -8.81537 | 0.77577 | -11.52827 | -8.94334 | 0.79026 | -11.59697 | -9.1646
1900-06-15 18:00 | 10:24 | -9.71604 | -4.213 | 0.7155 | -12.13571 | -8.68316 | 0.57602 | -10.66513 | -6.14334 | 0.69129 | -11.76541 | -8.13334 | 0.44637 | -8.81299 | -3.93385 | 0.68252 | -12.34101 | -8.42295 | 0.73014 | -11.63199 | -8.49301 | 0.48274 | -8.98322 | -4.33656 | 0.79554 | -12.18665 | -9.69499 | 0.80346 | -12.03229 | -9.66749 | 0.80197 | -12.37111 | -9.92132 | 0.81806 | -12.07354 | -9.87689 | 0.75737 | -11.78452 | -8.92523 | 0.6934 | -10.23078 | -7.09405 | 0.77821 | -8.09336 | -6.29836 | 0.58206 | -8.38616 | -4.88122 | 0.75062 | -11.20549 | -8.41103 | 0.50942 | -8.81441 | -4.49024 | 0.75073 | -11.48308 | -8.62074 | 0.78573 | -11.55896 | -9.08222 | 0.74537 | -11.31314 | -8.43242 | 0.76809 | -11.46637 | -8.80721 | 0.76664 | -11.61641 | -8.90557 | 0.78437 | -11.66536 | -9.15
1900-06-16 | 10:35 | -9.46641 | -4.17702 | 0.71986 | -12.0717 | -8.68991 | 0.60203 | -10.3562 | -6.23479 | 0.71023 | -11.76911 | -8.35881 | 0.45019 | -9.00755 | -4.05512 | 0.69271 | -12.25829 | -8.49149 | 0.71867 | -11.75649 | -8.44904 | 0.43894 | -9.27648 | -4.07177 | 0.79312 | -12.21619 | -9.68886 | 0.79505 | -12.1398 | -9.65174 | 0.80294 | -12.36666 | -9.92963 | 0.81499 | -12.12883 | -9.88491 | 0.76351 | -11.73941 | -8.96314 | 0.65288 | -10.35095 | -6.75794 | 0.7717 | -8.13848 | -6.28049 | 0.58324 | -8.34225 | -4.86557 | 0.74645 | -11.22814 | -8.38129 | 0.53115 | -8.61955 | -4.57831 | 0.75984 | -11.3816 | -8.64824 | 0.76395 | -11.81974 | -9.02972 | 0.7614 | -11.11854 | -8.46561 | 0.76254 | -11.53592 | -8.79663 | 0.76547 | -11.62214 | -8.89638 | 0.79048 | -11.59629 | -9.16668
1900-06-16 06:00 | 10:38 | -9.53037 | -4.22574 | 0.72065 | -12.10089 | -8.7205 | 0.61743 | -10.25119 | -6.32944 | 0.71651 | -11.58968 | -8.30417 | 0.44704 | -8.75241 | -3.9127 | 0.71461 | -12.02136 | -8.59062 | 0.7168 | -11.77114 | -8.43758 | 0.46117 | -9.0475 | -4.17244 | 0.78801 | -12.26489 | -9.66481 | 0.797 | -12.10686 | -9.64916 | 0.8151 | -12.21813 | -9.95897 | 0.80697 | -12.23693 | -9.87484 | 0.75865 | -11.76553 | -8.92588 | 0.67423 | -9.96966 | -6.72187 | 0.78082 | -8.07013 | -6.30131 | 0.56737 | -8.53792 | -4.84418 | 0.75484 | -11.1248 | -8.39739 | 0.49238 | -9.61602 | -4.73474 | 0.74351 | -11.5513 | -8.58852 | 0.78016 | -11.62079 | -9.06612 | 0.75584 | -11.25166 | -8.50441 | 0.76862 | -11.45641 | -8.80566 | 0.77364 | -11.55221 | -8.93724 | 0.78845 | -11.61051 | -9.15426
1900-06-16 12:00 | 10:22 | -9.59952 | -4.14891 | 0.72618 | -12.0569 | -8.75544 | 0.64105 | -9.85589 | -6.31815 | 0.74271 | -11.21205 | -8.32729 | 0.43166 | -8.97271 | -3.87314 | 0.71258 | -12.03667 | -8.57711 | 0.72184 | -11.7126 | -8.45468 | 0.49063 | -8.77534 | -4.30545 | 0.7852 | -12.29865 | -9.6569 | 0.79284 | -12.15031 | -9.63324 | 0.80878 | -12.29125 | -9.94089 | 0.80628 | -12.22869 | -9.85971 | 0.76097 | -11.73496 | -8.92998 | 0.68996 | -9.75216 | -6.72858 | 0.77291 | -8.14159 | -6.29273 | 0.56425 | -8.59992 | -4.85249 | 0.7451 | -11.31026 | -8.42732 | 0.49169 | -9.01616 | -4.43312 | 0.74101 | -11.61568 | -8.60732 | 0.7768 | -11.63457 | -9.03778 | 0.7606 | -11.01437 | -8.37747 | 0.77141 | -11.43381 | -8.82013 | 0.77418 | -11.54888 | -8.94094 | 0.78834 | -11.61774 | -9.15867
1900-06-16 18:00 | 9:52 | -10.09054 | -4.14815 | 0.74424 | -11.88027 | -8.84175 | 0.63997 | -10.07469 | -6.44749 | 0.71327 | -11.42182 | -8.14683 | 0.44396 | -8.81907 | -3.91534 | 0.71268 | -12.01472 | -8.56266 | 0.71346 | -11.77509 | -8.40108 | 0.47585 | -9.01759 | -4.29099 | 0.80544 | -12.07799 | -9.72811 | 0.79925 | -12.08157 | -9.65617 | 0.80101 | -12.39307 | -9.92697 | 0.8233 | -12.01341 | -9.89061 | 0.76365 | -11.72608 | -8.95468 | 0.69694 | -10.11499 | -7.04955 | 0.78286 | -8.05654 | -6.30716 | 0.56551 | -8.57403 | -4.84868 | 0.76131 | -11.10804 | -8.45665 | 0.51006 | -9.04524 | -4.61362 | 0.74476 | -11.55851 | -8.60831 | 0.77981 | -11.66941 | -9.0999 | 0.74725 | -11.14831 | -8.33062 | 0.77404 | -11.41028 | -8.83201 | 0.78393 | -11.43316 | -8.96275 | 0.7822 | -11.68681 | -9.14145
1900-06-17 | 10:01 | -9.87032 | -4.11954 | 0.69582 | -12.25074 | -8.52432 | 0.59 | -10.46911 | -6.17673 | 0.7063 | -11.79892 | -8.33356 | 0.44341 | -8.83406 | -3.9171 | 0.72324 | -11.86716 | -8.58279 | 0.73225 | -11.60822 | -8.50011 | 0.46771 | -9.02714 | -4.22205 | 0.79841 | -12.16746 | -9.71459 | 0.80237 | -12.03168 | -9.65391 | 0.81139 | -12.25881 | -9.9467 | 0.80884 | -12.20125 | -9.86883 | 0.76329 | -11.73008 | -8.95348 | 0.65033 | -9.67551 | -6.29226 | 0.77784 | -8.10028 | -6.30068 | 0.57482 | -8.48931 | -4.87986 | 0.75852 | -11.12032 | -8.43497 | 0.51132 | -8.24765 | -4.21717 | 0.74091 | -11.6097 | -8.6018 | 0.77338 | -11.69316 | -9.04326 | 0.7453 | -11.19939 | -8.34686 | 0.78578 | -11.27766 | -8.86178 | 0.78183 | -11.46782 | -8.96595 | 0.79361 | -11.53081 | -9.15098
1900-06-17 06:00 | 10:30 | -9.51888 | -4.16594 | 0.73464 | -11.98293 | -8.80314 | 0.65012 | -9.97344 | -6.48396 | 0.75122 | -11.10411 | -8.34165 | 0.44836 | -8.39829 | -3.76545 | 0.69906 | -12.17212 | -8.50908 | 0.73867 | -11.51807 | -8.50809 | 0.46349 | -8.75687 | -4.05869 | 0.8016 | -12.12584 | -9.72007 | 0.80118 | -12.05586 | -9.65895 | 0.81385 | -12.2282 | -9.95192 | 0.81634 | -12.11642 | -9.89111 | 0.7656 | -11.71873 | -8.97186 | 0.65637 | -10.30422 | -6.76342 | 0.78503 | -8.03197 | -6.30537 | 0.56525 | -8.58572 | -4.85307 | 0.7787 | -10.82861 | -8.43226 | 0.55265 | -8.50836 | -4.7021 | 0.74629 | -11.54669 | -8.6172 | 0.77163 | -11.7455 | -9.06313 | 0.76192 | -11.00809 | -8.38726 | 0.76774 | -11.4793 | -8.81313 | 0.76004 | -11.69491 | -8.8886 | 0.78428 | -11.67454 | -9.15613
1900-06-17 12:00 | 10:17 | -9.72555 | -4.16796 | 0.71296 | -12.17243 | -8.67844 | 0.62007 | -10.18786 | -6.31721 | 0.74564 | -11.4187 | -8.51423 | 0.46514 | -8.61793 | -4.0085 | 0.7027 | -12.15001 | -8.5378 | 0.71833 | -11.75221 | -8.44192 | 0.48591 | -8.83282 | -4.29198 | 0.79248 | -12.21717 | -9.68186 | 0.79348 | -12.1555 | -9.64518 | 0.81188 | -12.24991 | -9.94552 | 0.80773 | -12.21924 | -9.86989 | 0.77175 | -11.63015 | -8.97559 | 0.67956 | -10.08408 | -6.85271 | 0.78185 | -8.05603 | -6.29861 | 0.57422 | -8.47625 | -4.86719 | 0.7647 | -11.00563 | -8.41601 | 0.52505 | -8.60602 | -4.51857 | 0.73829 | -11.63562 | -8.59044 | 0.76698 | -11.76617 | -9.0244 | 0.7575 | -11.04944 | -8.3699 | 0.7649 | -11.49407 | -8.79186 | 0.78917 | -11.3659 | -8.9696 | 0.79408 | -11.57385 | -9.19057
1900-06-17 18:00 | 10:32 | -9.43119 | -4.13745 | 0.71581 | -12.13022 | -8.68289 | 0.58951 | -10.60949 | -6.25439 | 0.73351 | -11.52094 | -8.45071 | 0.45886 | -8.60828 | -3.95 | 0.70431 | -12.11112 | -8.52998 | 0.73168 | -11.61866 | -8.50109 | 0.4856 | -8.65963 | -4.20509 | 0.80652 | -12.06664 | -9.73201 | 0.79363 | -12.14723 | -9.6404 | 0.8173 | -12.18631 | -9.95992 | 0.80983 | -12.19661 | -9.87721 | 0.75033 | -11.87115 | -8.90723 | 0.6817 | -9.95509 | -6.78636 | 0.78698 | -8.02265 | -6.31365 | 0.57615 | -8.49477 | -4.89428 | 0.74803 | -11.2191 | -8.39226 | 0.48345 | -8.73457 | -4.22269 | 0.75149 | -11.47883 | -8.62618 | 0.76314 | -11.81863 | -9.01925 | 0.75402 | -11.12267 | -8.38669 | 0.77407 | -11.41488 | -8.83593 | 0.78508 | -11.43091 | -8.97416 | 0.78594 | -11.6586 | -9.163
1900-06-18 | 10:37 | -9.56224 | -4.22698 | 0.72862 | -12.04466 | -8.77592 | 0.62101 | -10.24778 | -6.36395 | 0.70166 | -11.75816 | -8.25023 | 0.44872 | -8.671 | -3.89085 | 0.71388 | -12.00235 | -8.56821 | 0.71359 | -11.79003 | -8.4132 | 0.47998 | -8.53531 | -4.09676 | 0.80887 | -12.03725 | -9.73656 | 0.78609 | -12.23528 | -9.61798 | 0.7979 | -12.42602 | -9.91475 | 0.80151 | -12.29348 | -9.8533 | 0.76094 | -11.75228 | -8.94273 | 0.66335 | -10.41824 | -6.91096 | 0.77355 | -8.13091 | -6.2897 | 0.57484 | -8.48648 | -4.87837 | 0.76407 | -11.03816 | -8.43395 | 0.50291 | -9.69639 | -4.87642 | 0.74823 | -11.52543 | -8.62362 | 0.77236 | -11.73436 | -9.06316 | 0.73877 | -11.39141 | -8.41564 | 0.77436 | -11.40657 | -8.83281 | 0.78385 | -11.44701 | -8.97278 | 0.79048 | -11.59806 | -9.16807
1900-06-18 06:00 | 10:34 | -9.5712 | -4.21106 | 0.72933 | -12.04231 | -8.78277 | 0.62062 | -10.28151 | -6.3809 | 0.71708 | -11.67516 | -8.37204 | 0.4373 | -8.92083 | -3.90105 | 0.69759 | -12.176 | -8.49388 | 0.71922 | -11.70151 | -8.41594 | 0.42986 | -9.16789 | -3.94094 | 0.79481 | -12.18869 | -9.68765 | 0.78474 | -12.25206 | -9.61465 | 0.79707 | -12.43479 | -9.91135 | 0.80366 | -12.27731 | -9.86674 | 0.7619 | -11.75863 | -8.95892 | 0.66555 | -10.44559 | -6.9521 | 0.76416 | -8.20523 | -6.27012 | 0.5784 | -8.463 | -4.89504 | 0.75723 | -11.0784 | -8.38895 | 0.50273 | -9.35341 | -4.70226 | 0.75134 | -11.48431 | -8.62858 | 0.75465 | -11.93958 | -9.01019 | 0.7412 | -11.28578 | -8.36499 | 0.77549 | -11.39322 | -8.83536 | 0.77981 | -11.49718 | -8.96561 | 0.78488 | -11.64499 | -9.13989
1900-06-18 12:00 | 10:29 | -9.6688 | -4.22183 | 0.70612 | -12.19666 | -8.6123 | 0.63247 | -10.29391 | -6.51062 | 0.71513 | -10.56754 | -7.55721 | 0.46313 | -8.51538 | -3.9437 | 0.71127 | -12.00344 | -8.53764 | 0.72206 | -11.72288 | -8.46468 | 0.5059 | -7.88082 | -3.98688 | 0.79356 | -12.19864 | -9.6804 | 0.78781 | -12.21286 | -9.62137 | 0.80447 | -12.34435 | -9.93062 | 0.809 | -12.20445 | -9.8734 | 0.75281 | -11.82804 | -8.90431 | 0.63787 | -10.38815 | -6.62628 | 0.77268 | -8.13842 | -6.28837 | 0.56132 | -8.60261 | -4.82883 | 0.74751 | -11.12027 | -8.31247 | 0.4962 | -7.39429 | -3.66902 | 0.74456 | -11.55376 | -8.60248 | 0.77736 | -11.66484 | -9.06781 | 0.76032 | -11.20001 | -8.51562 | 0.78474 | -11.26684 | -8.84151 | 0.77631 | -11.54453 | -8.96219 | 0.79251 | -11.57422 | -9.17274
1900-06-18 18:00 | 10:35 | -9.57578 | -4.22568 | 0.70676 | -12.19138 | -8.61636 | 0.65594 | -10.08306 | -6.6139 | 0.73257 | -11.30984 | -8.2852 | 0.43843 | -8.78065 | -3.84972 | 0.71392 | -11.93647 | -8.52173 | 0.73231 | -11.61483 | -8.50565 | 0.47302 | -8.83282 | -4.17813 | 0.80599 | -12.07771 | -9.73447 | 0.78273 | -12.26545 | -9.6005 | 0.80314 | -12.33346 | -9.90548 | 0.80593 | -12.25003 | -9.8727 | 0.7649 | -11.73074 | -8.97289 | 0.66151 | -10.11141 | -6.68883 | 0.77615 | -8.11381 | -6.29752 | 0.55756 | -8.65723 | -4.82691 | 0.73445 | -11.20416 | -8.22895 | 0.53551 | -8.80009 | -4.7125 | 0.74332 | -11.5899 | -8.61502 | 0.78153 | -11.61633 | -9.07849 | 0.7523 | -11.28333 | -8.48841 | 0.77642 | -11.37686 | -8.83325 | 0.7718 | -11.56279 | -8.92412 | 0.78317 | -11.67186 | -9.14107
1900-06-19 | 10:33 | -9.56671 | -4.20492 | 0.71131 | -12.15718 | -8.64751 | 0.63987 | -10.33126 | -6.61069 | 0.69097 | -10.58764 | -7.31575 | 0.44133 | -8.94541 | -3.94784 | 0.71636 | -11.97459 | -8.57811 | 0.73919 | -11.55969 | -8.54483 | 0.44719 | -9.32142 | -4.1684 | 0.79982 | -12.15024 | -9.71803 | 0.78908 | -12.20388 | -9.6298 | 0.8029 | -12.36502 | -9.92791 | 0.82215 | -12.04625 | -9.90378 | 0.75771 | -11.80502 | -8.94476 | 0.70406 | -9.71839 | -6.84235 | 0.77454 | -8.13671 | -6.30221 | 0.56468 | -8.60029 | -4.85638 | 0.76341 | -10.89632 | -8.31836 | 0.51165 | -7.93043 | -4.05757 | 0.74356 | -11.56845 | -8.60187 | 0.78361 | -11.59423 | -9.08532 | 0.75217 | -11.29453 | -8.4954 | 0.7682 | -11.47538 | -8.8154 | 0.79275 | -11.34746 | -8.99575 | 0.782 | -11.68909 | -9.14081
1900-06-19 06:00 | 10:14 | -9.8292 | -4.19235 | 0.72319 | -12.05611 | -8.7189 | 0.60687 | -10.53173 | -6.39142 | 0.72135 | -11.51641 | -8.30736 | 0.43059 | -8.95336 | -3.85518 | 0.71739 | -11.97982 | -8.59423 | 0.70065 | -11.91255 | -8.34649 | 0.45588 | -8.90654 | -4.06029 | 0.80507 | -12.08496 | -9.72923 | 0.78192 | -12.27897 | -9.60113 | 0.809 | -12.29731 | -9.94855 | 0.81468 | -12.14056 | -9.89064 | 0.76371 | -11.73684 | -8.96354 | 0.67293 | -10.50646 | -7.07008 | 0.77929 | -8.09693 | -6.30987 | 0.58928 | -8.35187 | -4.92157 | 0.75168 | -11.07997 | -8.32859 | 0.47041 | -8.7574 | -4.11958 | 0.73885 | -11.62885 | -8.59196 | 0.77751 | -11.74779 | -9.13408 | 0.76067 | -11.1521 | -8.4831 | 0.77468 | -11.40278 | -8.83355 | 0.7825 | -11.46695 | -8.97287 | 0.78709 | -11.65238 | -9.17147
1900-06-19 12:00 | 10:15 | -9.79794 | -4.18346 | 0.73417 | -11.95772 | -8.77896 | 0.60742 | -10.47378 | -6.36194 | 0.7096 | -11.73413 | -8.32655 | 0.43457 | -8.88702 | -3.86206 | 0.7046 | -12.10159 | -8.5268 | 0.74243 | -11.49436 | -8.53381 | 0.45671 | -8.71448 | -3.98 | 0.80409 | -12.09441 | -9.72494 | 0.79722 | -12.10577 | -9.65091 | 0.8037 | -12.36149 | -9.93488 | 0.80869 | -12.20083 | -9.86667 | 0.77025 | -11.66104 | -8.98187 | 0.72293 | -9.65501 | -6.97989 | 0.76301 | -8.21974 | -6.27177 | 0.57481 | -8.49158 | -4.88108 | 0.76339 | -10.96892 | -8.37355 | 0.492 | -8.75671 | -4.30833 | 0.74599 | -11.55073 | -8.61675 | 0.76958 | -11.80202 | -9.08257 | 0.77442 | -10.99757 | -8.51675 | 0.77259 | -11.43544 | -8.83486 | 0.77973 | -11.47554 | -8.94788 | 0.78665 | -11.63547 | -9.15301
1900-06-19 18:00 | 10:24 | -9.66058 | -4.18377 | 0.73043 | -11.94321 | -8.72363 | 0.61679 | -10.34556 | -6.38103 | 0.70188 | -11.65931 | -8.18339 | 0.43489 | -8.78233 | -3.8193 | 0.70803 | -12.07237 | -8.5476 | 0.72707 | -11.64624 | -8.46766 | 0.44025 | -9.00588 | -3.96487 | 0.78695 | -12.28109 | -9.66465 | 0.79692 | -12.10574 | -9.64734 | 0.79791 | -12.42491 | -9.91394 | 0.80331 | -12.27031 | -9.85683 | 0.74514 | -11.92774 | -8.88786 | 0.66144 | -10.47936 | -6.93151 | 0.79472 | -7.96783 | -6.33221 | 0.56805 | -8.58459 | -4.87649 | 0.75759 | -11.06169 | -8.38026 | 0.44772 | -9.28088 | -4.15527 | 0.74627 | -11.54174 | -8.61323 | 0.76726 | -11.78928 | -9.04538 | 0.77528 | -10.98083 | -8.51325 | 0.78556 | -11.28125 | -8.86209 | 0.77695 | -11.53914 | -8.96538 | 0.79127 | -11.59328 | -9.17337
1900-06-20 | 10:13 | -9.82888 | -4.18181 | 0.69745 | -12.27273 | -8.55959 | 0.61526 | -10.38894 | -6.39185 | 0.72467 | -11.58493 | -8.39527 | 0.40902 | -9.11452 | -3.72801 | 0.69056 | -12.25684 | -8.46409 | 0.72968 | -11.6003 | -8.4645 | 0.45742 | -8.41592 | -3.84962 | 0.78206 | -12.33144 | -9.64389 | 0.79567 | -12.13588 | -9.65616 | 0.80889 | -12.2973 | -9.94711 | 0.80871 | -12.20138 | -9.86741 | 0.76071 | -11.77 | -8.9536 | 0.70619 | -9.89309 | -6.9864 | 0.77447 | -8.13446 | -6.29988 | 0.56863 | -8.55922 | -4.867 | 0.73999 | -11.23356 | -8.31271 | 0.47137 | -9.33539 | -4.40039 | 0.73273 | -11.6922 | -8.56719 | 0.76062 | -11.85399 | -9.01643 | 0.74775 | -11.31796 | -8.46302 | 0.77781 | -11.38263 | -8.85355 | 0.77286 | -11.59491 | -8.96122 | 0.78967 | -11.601 | -9.16092
1900-06-20 06:00 | 10:42 | -9.52238 | -4.24751 | 0.71689 | -12.1434 | -8.70549 | 0.64412 | -10.28061 | -6.62199 | 0.73421 | -11.5293 | -8.46487 | 0.4355 | -8.74176 | -3.80699 | 0.71647 | -12.00403 | -8.60053 | 0.72274 | -11.72477 | -8.47392 | 0.46276 | -8.66685 | -4.01071 | 0.80842 | -12.04948 | -9.74107 | 0.79961 | -12.09566 | -9.67183 | 0.81603 | -12.21313 | -9.9663 | 0.80292 | -12.27608 | -9.85674 | 0.76354 | -11.73809 | -8.96252 | 0.70289 | -9.7687 | -6.86628 | 0.77722 | -8.11473 | -6.30693 | 0.5688 | -8.57631 | -4.87817 | 0.75308 | -11.15299 | -8.39914 | 0.50327 | -9.02865 | -4.54384 | 0.72721 | -11.76564 | -8.55615 | 0.77206 | -11.75782 | -9.07779 | 0.75503 | -11.24962 | -8.49379 | 0.75994 | -11.58604 | -8.80473 | 0.76466 | -11.66279 | -8.91811 | 0.78991 | -11.6086 | -9.1698
1900-06-20 12:00 | 10:18 | -9.76801 | -4.19248 | 0.73789 | -11.93421 | -8.80611 | 0.64406 | -10.15341 | -6.53941 | 0.72674 | -11.61493 | -8.441 | 0.42306 | -8.69045 | -3.67657 | 0.68525 | -12.3151 | -8.43887 | 0.72601 | -11.65404 | -8.46092 | 0.49508 | -8.81289 | -4.36311 | 0.7906 | -12.24976 | -9.68471 | 0.80627 | -11.99836 | -9.67397 | 0.80197 | -12.37697 | -9.92598 | 0.82069 | -12.05482 | -9.89321 | 0.75587 | -11.8192 | -8.93372 | 0.66957 | -10.19635 | -6.82713 | 0.78502 | -8.04964 | -6.31909 | 0.56942 | -8.56408 | -4.8766 | 0.7558 | -11.20671 | -8.47008 | 0.53765 | -9.32681 | -5.01454 | 0.74443 | -11.57667 | -8.61808 | 0.77131 | -11.78136 | -9.08702 | 0.75749 | -11.20583 | -8.48827 | 0.77673 | -11.39034 | -8.8472 | 0.76649 | -11.64711 | -8.92741 | 0.78289 | -11.69413 | -9.15516
1900-06-20 18:00 | 10:07 | -9.58586 | -4.03765 | 0.69159 | -12.31362 | -8.51602 | 0.63197 | -10.39964 | -6.57231 | 0.71925 | -11.64029 | -8.37228 | 0.42156 | -8.44551 | -3.56025 | 0.71303 | -12.04334 | -8.58722 | 0.70409 | -11.86666 | -8.35523 | 0.51065 | -8.6889 | -4.43699 | 0.79541 | -12.19434 | -9.69951 | 0.80375 | -12.03638 | -9.67424 | 0.81071 | -12.27461 | -9.95114 | 0.81578 | -12.11592 | -9.88391 | 0.76383 | -11.73324 | -8.96218 | 0.71224 | -9.48522 | -6.75573 | 0.77734 | -8.10516 | -6.30047 | 0.57233 | -8.52398 | -4.87853 | 0.76171 | -11.09116 | -8.44828 | 0.5496 | -8.07581 | -4.43845 | 0.74823 | -11.52704 | -8.62488 | 0.76796 | -11.80453 | -9.06541 | 0.76337 | -11.14768 | -8.50983 | 0.76645 | -11.4976 | -8.8123 | 0.77944 | -11.52161 | -8.98041 | 0.78142 | -11.71216 | -9.15212
1900-06-21 | 9:57 | -9.6937 | -4.01754 | 0.72116 | -12.02961 | -8.67524 | 0.6159 | -10.59653 | -6.52642 | 0.72519 | -11.60594 | -8.41651 | 0.40613 | -8.69836 | -3.53266 | 0.7064 | -12.10224 | -8.54909 | 0.69982 | -11.91147 | -8.33591 | 0.47511 | -8.5772 | -4.07508 | 0.80347 | -12.1173 | -9.73589 | 0.79278 | -12.15857 | -9.63903 | 0.80772 | -12.31515 | -9.94717 | 0.8152 | -12.12317 | -9.88287 | 0.75274 | -11.86822 | -8.93366 | 0.66688 | -10.3117 | -6.8767 | 0.77617 | -8.12279 | -6.30463 | 0.56688 | -8.59853 | -4.87435 | 0.75416 | -11.098 | -8.36971 | 0.52817 | -8.81958 | -4.65823 | 0.74841 | -11.52128 | -8.62263 | 0.77377 | -11.73754 | -9.08219 | 0.74872 | -11.3199 | -8.47546 | 0.78397 | -11.2875 | -8.84907 | 0.77839 | -11.50221 | -8.95326 | 0.78562 | -11.65007 | -9.15252
1900-06-21 06:00 | 10:45 | -9.32186 | -4.17573 | 0.6965 | -12.27829 | -8.55185 | 0.62744 | -10.61546 | -6.66057 | 0.7184 | -11.66138 | -8.37759 | 0.43962 | -8.60468 | -3.78282 | 0.69862 | -12.20404 | -8.52603 | 0.7136 | -11.79942 | -8.42009 | 0.47652 | -9.11495 | -4.3435 | 0.79398 | -12.21052 | -9.69486 | 0.78546 | -12.24707 | -9.61955 | 0.80107 | -12.39139 | -9.92639 | 0.81211 | -12.17158 | -9.8847 | 0.7715 | -11.65557 | -8.9923 | 0.7036 | -10.0862 | -7.09667 | 0.78974 | -8.0113 | -6.32681 | 0.57574 | -8.45638 | -4.86869 | 0.78149 | -10.78837 | -8.43096 | 0.50976 | -9.19573 | -4.68762 | 0.7499 | -11.51549 | -8.6355 | 0.76732 | -11.80339 | -9.05702 | 0.75323 | -11.26336 | -8.48388 | 0.77981 | -11.35896 | -8.85787 | 0.7683 | -11.64111 | -8.94391 | 0.78689 | -11.65748 | -9.17314
1900-06-21 12:00 | 10:24 | -9.38833 | -4.07072 | 0.70795 | -12.20615 | -8.64137 | 0.64134 | -10.38601 | -6.66098 | 0.74853 | -11.09994 | -8.30863 | 0.41692 | -8.95538 | -3.73366 | 0.70673 | -12.12554 | -8.5695 | 0.72878 | -11.65297 | -8.4925 | 0.49187 | -8.41132 | -4.13729 | 0.80076 | -12.14396 | -9.72446 | 0.79717 | -12.11218 | -9.65552 | 0.80332 | -12.36384 | -9.93218 | 0.81685 | -12.10359 | -9.88676 | 0.74645 | -11.92158 | -8.89884 | 0.72549 | -9.62455 | -6.98249 | 0.77231 | -8.16087 | -6.30274 | 0.57578 | -8.51506 | -4.90281 | 0.76918 | -10.93338 | -8.40974 | 0.47913 | -8.89949 | -4.26401 | 0.75396 | -11.46238 | -8.64221 | 0.78077 | -11.66381 | -9.10679 | 0.7519 | -11.30181 | -8.49788 | 0.76331 | -11.55076 | -8.81678 | 0.76989 | -11.61599 | -8.94297 | 0.77445 | -11.78113 | -9.12385
1900-06-21 18:00 | 10:20 | -9.54804 | -4.11339 | 0.73296 | -11.98576 | -8.78504 | 0.60571 | -10.66601 | -6.46052 | 0.74164 | -11.42658 | -8.47435 | 0.41765 | -8.98232 | -3.75145 | 0.71504 | -12.04093 | -8.60979 | 0.71325 | -11.80612 | -8.42073 | 0.51474 | -8.18642 | -4.21391 | 0.80551 | -12.08559 | -9.73503 | 0.80364 | -12.03008 | -9.66781 | 0.80868 | -12.30367 | -9.94978 | 0.81086 | -12.17959 | -9.8759 | 0.74233 | -11.96523 | -8.88213 | 0.72041 | -9.49738 | -6.84197 | 0.77205 | -8.15615 | -6.29692 | 0.57779 | -8.47479 | -4.89669 | 0.75634 | -11.10233 | -8.39715 | 0.49697 | -8.65048 | -4.29902 | 0.74493 | -11.56466 | -8.61482 | 0.78055 | -11.65791 | -9.09956 | 0.76202 | -11.18812 | -8.52558 | 0.76675 | -11.50643 | -8.82257 | 0.76891 | -11.63434 | -8.94576 | 0.78384 | -11.67312 | -9.14981
1900-06-22 | 10:16 | -9.63691 | -4.11973 | 0.708 | -12.18565 | -8.62748 | 0.63185 | -10.31557 | -6.51786 | 0.73355 | -11.55163 | -8.47369 | 0.43916 | -8.78961 | -3.86005 | 0.71256 | -12.07704 | -8.60564 | 0.73021 | -11.61022 | -8.47791 | 0.49497 | -8.53573 | -4.22491 | 0.7964 | -12.18501 | -9.70409 | 0.78586 | -12.23605 | -9.61577 | 0.80465 | -12.34199 | -9.93094 | 0.82057 | -12.05306 | -9.89039 | 0.76344 | -11.72559 | -8.95182 | 0.66249 | -10.22896 | -6.7766 | 0.77985 | -8.08822 | -6.30763 | 0.56687 | -8.59225 | -4.87071 | 0.74995 | -11.18096 | -8.38512 | 0.53421 | -8.50871 | -4.54545 | 0.73349 | -11.68398 | -8.57003 | 0.78424 | -11.5739 | -9.07677 | 0.74464 | -11.39128 | -8.48245 | 0.77859 | -11.36696 | -8.8502 | 0.77532 | -11.56606 | -8.9674 | 0.79079 | -11.60349 | -9.17594
1900-06-22 06:00 | 10:27 | -9.58374 | -4.17565 | 0.73546 | -11.94701 | -8.78654 | 0.64164 | -10.24189 | -6.57164 | 0.74537 | -11.45541 | -8.53847 | 0.43832 | -8.79841 | -3.85655 | 0.71504 | -12.03376 | -8.60459 | 0.7188 | -11.75459 | -8.44925 | 0.50252 | -8.31767 | -4.17982 | 0.79165 | -12.23111 | -9.68277 | 0.81107 | -11.93651 | -9.68138 | 0.80753 | -12.32585 | -9.95344 | 0.80844 | -12.21303 | -9.8735 | 0.74837 | -11.90825 | -8.91173 | 0.69063 | -9.97651 | -6.89009 | 0.78317 | -8.06774 | -6.3184 | 0.58055 | -8.45476 | -4.90842 | 0.74966 | -11.19424 | -8.39189 | 0.50092 | -9.25404 | -4.63554 | 0.75953 | -11.37869 | -8.64244 | 0.77484 | -11.74527 | -9.10072 | 0.74651 | -11.35583 | -8.47723 | 0.75939 | -11.57535 | -8.79016 | 0.76805 | -11.63534 | -8.93656 | 0.78515 | -11.67055 | -9.16313
1900-06-22 12:00 | 9:50 | -10.06464 | -4.1219 | 0.69956 | -12.26016 | -8.57675 | 0.64671 | -10.37341 | -6.70863 | 0.73818 | -11.45405 | -8.45512 | 0.44663 | -9.00848 | -4.02342 | 0.707 | -12.13301 | -8.57805 | 0.72793 | -11.66825 | -8.49363 | 0.49555 | -8.8289 | -4.37513 | 0.79996 | -12.15097 | -9.72025 | 0.80369 | -12.03682 | -9.67388 | 0.80627 | -12.34217 | -9.9511 | 0.81924 | -12.08026 | -9.89668 | 0.75639 | -11.81028 | -8.9332 | 0.68916 | -10.03279 | -6.91416 | 0.77758 | -8.10942 | -6.30577 | 0.57021 | -8.56798 | -4.88553 | 0.75235 | -11.14205 | -8.38268 | 0.53719 | -8.72195 | -4.68531 | 0.74481 | -11.57931 | -8.62433 | 0.77906 | -11.66946 | -9.09122 | 0.7645 | -11.14338 | -8.51917 | 0.76811 | -11.49153 | -8.82674 | 0.77844 | -11.51098 | -8.9606 | 0.78249 | -11.70219 | -9.15688
1900-06-22 18:00 | 10:34 | -9.498 | -4.17903 | 0.71174 | -12.16617 | -8.65912 | 0.63109 | -10.50545 | -6.62992 | 0.71804 | -11.68378 | -8.38944 | 0.4792 | -8.27817 | -3.96694 | 0.7006 | -12.11387 | -8.48693 | 0.73006 | -11.63524 | -8.49439 | 0.48788 | -8.48829 | -4.14124 | 0.79991 | -12.14279 | -9.71311 | 0.80304 | -12.04171 | -9.67001 | 0.80536 | -12.34153 | -9.93934 | 0.82282 | -12.02263 | -9.89241 | 0.76497 | -11.72154 | -8.96662 | 0.6576 | -10.45002 | -6.87194 | 0.76873 | -8.17405 | -6.28365 | 0.56121 | -8.64968 | -4.85428 | 0.76739 | -10.9624 | -8.41239 | 0.57663 | -8.13663 | -4.69185 | 0.7455 | -11.56904 | -8.62467 | 0.77369 | -11.7833 | -9.1166 | 0.76558 | -11.11484 | -8.50925 | 0.77416 | -11.42133 | -8.84197 | 0.7806 | -11.47322 | -8.95605 | 0.79156 | -11.60464 | -9.18574
1900-06-23 | 10:11 | -9.76717 | -4.14504 | 0.72214 | -11.92937 | -8.6147 | 0.64207 | -10.47299 | -6.72436 | 0.76878 | -10.66849 | -8.20177 | 0.44678 | -8.83596 | -3.94777 | 0.70025 | -12.1867 | -8.53368 | 0.71306 | -11.79241 | -8.40869 | 0.49759 | -8.13218 | -4.04647 | 0.79465 | -12.1959 | -9.69152 | 0.80149 | -12.05766 | -9.66413 | 0.80448 | -12.35606 | -9.94021 | 0.80816 | -12.22036 | -9.87598 | 0.7668 | -11.65521 | -8.93719 | 0.65031 | -10.35736 | -6.73553 | 0.77719 | -8.11549 | -6.3073 | 0.57441 | -8.51915 | -4.89347 | 0.74763 | -11.15343 | -8.33866 | 0.578 | -8.33862 | -4.81969 | 0.73203 | -11.70526 | -8.56866 | 0.78801 | -11.58571 | -9.12968 | 0.74612 | -11.36641 | -8.48074 | 0.78424 | -11.29894 | -8.86104 | 0.77382 | -11.56436 | -8.94869 | 0.78795 | -11.63825 | -9.1703
1900-06-23 06:00 | 10:21 | -9.60586 | -4.14026 | 0.71845 | -12.07573 | -8.67576 | 0.63453 | -10.60746 | -6.73075 | 0.73374 | -11.57248 | -8.49121 | 0.43511 | -9.08051 | -3.95104 | 0.6975 | -12.20262 | -8.51129 | 0.7089 | -11.83117 | -8.38712 | 0.48236 | -8.72135 | -4.20687 | 0.78709 | -12.28943 | -9.67295 | 0.78857 | -12.20923 | -9.62785 | 0.8006 | -12.39834 | -9.92615 | 0.81448 | -12.15321 | -9.89859 | 0.76714 | -11.7113 | -8.98422 | 0.65438 | -10.02206 | -6.55822 | 0.76868 | -8.17982 | -6.28763 | 0.55888 | -8.67524 | -4.84839 | 0.76868 | -10.87081 | -8.35618 | 0.53519 | -9.06689 | -4.85254 | 0.73569 | -11.66985 | -8.58533 | 0.77545 | -11.72042 | -9.08861 | 0.73737 | -11.32215 | -8.34859 | 0.77333 | -11.40965 | -8.82345 | 0.76927 | -11.60256 | -8.92554 | 0.7903 | -11.61252 | -9.17741
1900-06-23 12:00 | 10:10 | -9.73358 | -4.12065 | 0.73285 | -11.99723 | -8.79217 | 0.66635 | -10.27491 | -6.84669 | 0.71786 | -11.7052 | -8.40266 | 0.46011 | -8.62041 | -3.96637 | 0.70688 | -12.11588 | -8.5645 | 0.72998 | -11.59195 | -8.46189 | 0.50702 | -8.28175 | -4.19899 | 0.8069 | -12.07729 | -9.74516 | 0.79068 | -12.19136 | -9.63944 | 0.81597 | -12.21124 | -9.96402 | 0.8136 | -12.16039 | -9.89368 | 0.7684 | -11.68654 | -8.97996 | 0.69431 | -9.78252 | -6.7921 | 0.77941 | -8.09828 | -6.31191 | 0.55749 | -8.67572 | -4.83667 | 0.77065 | -10.88919 | -8.39177 | 0.53892 | -8.80972 | -4.74773 | 0.74184 | -11.59447 | -8.60124 | 0.76646 | -11.8171 | -9.05729 | 0.73944 | -11.2863 | -8.34555 | 0.77986 | -11.34847 | -8.85019 | 0.76763 | -11.62988 | -8.92743 | 0.78571 | -11.66543 | -9.1656
1900-06-23 18:00 | 9:49 | -9.70005 | -3.97041 | 0.71278 | -12.15048 | -8.66058 | 0.64408 | -10.57866 | -6.81347 | 0.722 | -11.61043 | -8.38267 | 0.45212 | -8.68171 | -3.92516 | 0.72096 | -11.95949 | -8.62234 | 0.73189 | -11.63377 | -8.51464 | 0.49701 | -8.69896 | -4.32346 | 0.80189 | -12.11406 | -9.71416 | 0.79335 | -12.15182 | -9.64063 | 0.81119 | -12.25757 | -9.94324 | 0.81502 | -12.12291 | -9.88042 | 0.7547 | -11.83348 | -8.9307 | 0.6526 | -10.27075 | -6.7027 | 0.77363 | -8.14938 | -6.30458 | 0.55899 | -8.6711 | -4.84706 | 0.75229 | -11.1493 | -8.38754 | 0.54405 | -9.28636 | -5.05228 | 0.74274 | -11.59057 | -8.6088 | 0.75963 | -11.88373 | -9.02725 | 0.76136 | -11.05151 | -8.41419 | 0.76981 | -11.46666 | -8.82712 | 0.77674 | -11.53684 | -8.96108 | 0.78068 | -11.72541 | -9.15379
1900-06-24 | 9:49 | -9.05635 | -3.70547 | 0.72498 | -12.00833 | -8.70579 | 0.66419 | -10.37832 | -6.8932 | 0.72124 | -11.61263 | -8.37552 | 0.45026 | -8.87277 | -3.99501 | 0.69906 | -12.20911 | -8.53489 | 0.71493 | -11.78272 | -8.42377 | 0.50383 | -8.35642 | -4.2102 | 0.80937 | -12.03492 | -9.74073 | 0.80878 | -11.95872 | -9.67195 | 0.81166 | -12.25668 | -9.9482 | 0.81442 | -12.13626 | -9.88406 | 0.76341 | -11.7414 | -8.96355 | 0.68619 | -10.34637 | -7.09958 | 0.77616 | -8.11658 | -6.29977 | 0.56132 | -8.63972 | -4.84967 | 0.75221 | -11.17871 | -8.40868 | 0.55051 | -8.84316 | -4.86829 | 0.74497 | -11.56982 | -8.61912 | 0.77167 | -11.69626 | -9.02565 | 0.74756 | -11.22225 | -8.38927 | 0.775 | -11.40391 | -8.83805 | 0.77531 | -11.54666 | -8.95227 | 0.79334 | -11.57637 | -9.18405
1900-06-24 06:00 | 9:55 | -9.38707 | -3.88111 | 0.72351 | -12.0131 | -8.69165 | 0.63369 | -10.51819 | -6.6653 | 0.74835 | -11.37178 | -8.51001 | 0.44854 | -8.82001 | -3.95608 | 0.73099 | -11.82665 | -8.6451 | 0.71338 | -11.79357 | -8.41334 | 0.4727 | -8.28182 | -3.91479 | 0.78826 | -12.26503 | -9.66801 | 0.79987 | -12.07215 | -9.65616 | 0.81553 | -12.20983 | -9.95746 | 0.80242 | -12.27877 | -9.85271 | 0.76657 | -11.72294 | -8.98649 | 0.69192 | -10.4894 | -7.25782 | 0.77719 | -8.10399 | -6.29831 | 0.56683 | -8.59827 | -4.87377 | 0.76177 | -11.04292 | -8.41215 | 0.55196 | -8.93552 | -4.93208 | 0.74261 | -11.60686 | -8.61932 | 0.76578 | -11.76171 | -9.00687 | 0.74556 | -11.35434 | -8.46535 | 0.77243 | -11.4445 | -8.84005 | 0.7777 | -11.52249 | -8.96104 | 0.79334 | -11.58349 | -9.18959
1900-06-24 12:00 | 10:11 | -9.64324 | -4.09242 | 0.70542 | -12.20531 | -8.60985 | 0.6452 | -10.47573 | -6.75898 | 0.7207 | -11.62491 | -8.37804 | 0.43422 | -8.9498 | -3.88618 | 0.70571 | -12.12575 | -8.55725 | 0.72652 | -11.68419 | -8.48877 | 0.50571 | -8.44736 | -4.27193 | 0.79589 | -12.19332 | -9.70459 | 0.80959 | -11.96192 | -9.68423 | 0.81753 | -12.17845 | -9.9562 | 0.80644 | -12.23491 | -9.86672 | 0.74974 | -11.89246 | -8.91625 | 0.66708 | -10.4273 | -6.95585 | 0.77701 | -8.11468 | -6.30516 | 0.58256 | -8.42096 | -4.90572 | 0.76621 | -10.90373 | -8.35458 | 0.49299 | -9.37876 | -4.62363 | 0.74778 | -11.53127 | -8.62285 | 0.77334 | -11.72454 | -9.06709 | 0.75741 | -11.22151 | -8.49927 | 0.77235 | -11.43757 | -8.83383 | 0.76861 | -11.62571 | -8.93563 | 0.79417 | -11.56284 | -9.18286
1900-06-24 18:00 | 10:15 | -9.73361 | -4.15948 | 0.69742 | -12.26357 | -8.55292 | 0.65476 | -10.33101 | -6.76433 | 0.73038 | -11.56998 | -8.45053 | 0.43204 | -8.77157 | -3.78965 | 0.70102 | -12.18291 | -8.54046 | 0.71202 | -11.82035 | -8.41631 | 0.51362 | -8.44196 | -4.33595 | 0.80212 | -12.10418 | -9.70895 | 0.79134 | -12.16156 | -9.62392 | 0.81225 | -12.2399 | -9.94191 | 0.81426 | -12.13957 | -9.88476 | 0.76137 | -11.77011 | -8.96136 | 0.69755 | -10.43841 | -7.28128 | 0.78185 | -8.07084 | -6.31017 | 0.57859 | -8.48776 | -4.91093 | 0.74944 | -11.14287 | -8.3509 | 0.50507 | -9.30389 | -4.69914 | 0.74783 | -11.52781 | -8.62084 | 0.78333 | -11.62124 | -9.10323 | 0.74667 | -11.28411 | -8.42546 | 0.77517 | -11.40051 | -8.83729 | 0.77505 | -11.55264 | -8.95385 | 0.7854 | -11.66981 | -9.16544
1900-06-25 | 10:13 | -9.78994 | -4.16914 | 0.71601 | -12.1238 | -8.6808 | 0.65819 | -10.31403 | -6.78861 | 0.75563 | -11.26976 | -8.5158 | 0.42781 | -8.89089 | -3.8036 | 0.73055 | -11.80461 | -8.62389 | 0.72373 | -11.70883 | -8.47408 | 0.47967 | -8.72846 | -4.18677 | 0.7981 | -12.14221 | -9.69066 | 0.77574 | -12.33593 | -9.56945 | 0.80942 | -12.28268 | -9.94184 | 0.80617 | -12.22288 | -9.85371 | 0.75689 | -11.8059 | -8.93579 | 0.69545 | -10.41198 | -7.24097 | 0.7765 | -8.10214 | -6.29132 | 0.57232 | -8.53021 | -4.882 | 0.74459 | -11.19099 | -8.33274 | 0.52139 | -8.99377 | -4.68924 | 0.7482 | -11.51788 | -8.61764 | 0.77153 | -11.74514 | -9.06174 | 0.74483 | -11.30009 | -8.41669 | 0.77769 | -11.37204 | -8.84392 | 0.77796 | -11.50717 | -8.95211 | 0.80382 | -11.43541 | -9.19201
1900-06-25 06:00 | 10:08 | -9.54756 | -4.02957 | 0.73371 | -11.99399 | -8.80016 | 0.65586 | -10.32236 | -6.76999 | 0.74867 | -11.37356 | -8.51507 | 0.44045 | -9.04591 | -3.98431 | 0.70404 | -12.13253 | -8.54174 | 0.73633 | -11.52372 | -8.48524 | 0.50596 | -8.37606 | -4.23797 | 0.79883 | -12.15223 | -9.70761 | 0.79772 | -12.09098 | -9.64522 | 0.79891 | -12.40052 | -9.90686 | 0.8154 | -12.11122 | -9.87551 | 0.75002 | -11.88727 | -8.91568 | 0.69796 | -10.5129 | -7.33757 | 0.77115 | -8.14658 | -6.28225 | 0.55944 | -8.67952 | -4.8557 | 0.75353 | -11.15293 | -8.40401 | 0.5405 | -9.04953 | -4.89127 | 0.73672 | -11.65242 | -8.5846 | 0.77098 | -11.76297 | -9.06898 | 0.75158 | -11.19294 | -8.41242 | 0.75914 | -11.58513 | -8.79471 | 0.7808 | -11.44759 | -8.9383 | 0.7875 | -11.62423 | -9.15404
1900-06-25 12:00 | 10:30 | -9.44818 | -4.13438 | 0.7267 | -12.03186 | -8.74357 | 0.67049 | -10.14517 | -6.80219 | 0.72357 | -11.60043 | -8.39369 | 0.45141 | -8.83834 | -3.98969 | 0.70673 | -12.12936 | -8.57217 | 0.70849 | -11.82691 | -8.37926 | 0.48104 | -8.77189 | -4.21962 | 0.77968 | -12.34054 | -9.62164 | 0.80599 | -11.99006 | -9.66392 | 0.803 | -12.34917 | -9.9164 | 0.80925 | -12.1983 | -9.8715 | 0.74866 | -11.88958 | -8.90122 | 0.71487 | -10.23497 | -7.3167 | 0.77272 | -8.14602 | -6.29458 | 0.56307 | -8.62661 | -4.85736 | 0.76081 | -11.02638 | -8.38901 | 0.51624 | -9.23986 | -4.76995 | 0.75352 | -11.46273 | -8.63735 | 0.7961 | -11.44778 | -9.11353 | 0.74951 | -11.23144 | -8.41806 | 0.76779 | -11.4836 | -8.817 | 0.75755 | -11.71528 | -8.87488 | 0.7837 | -11.65766 | -9.13609
1900-06-25 18:00 | 10:24 | -9.62466 | -4.17099 | 0.73284 | -11.97796 | -8.77793 | 0.70282 | -10.46178 | -7.35275 | 0.70669 | -11.81029 | -8.34626 | 0.42188 | -9.13956 | -3.85578 | 0.68814 | -12.2901 | -8.45732 | 0.72442 | -11.69079 | -8.46908 | 0.50175 | -8.52113 | -4.27549 | 0.79292 | -12.21025 | -9.68176 | 0.81019 | -11.92167 | -9.65882 | 0.80683 | -12.31332 | -9.93482 | 0.80812 | -12.21037 | -9.86741 | 0.76135 | -11.765 | -8.95732 | 0.72867 | -9.99877 | -7.28583 | 0.77542 | -8.12652 | -6.30146 | 0.57269 | -8.52419 | -4.88173 | 0.78451 | -10.61939 | -8.33096 | 0.5067 | -9.22558 | -4.67465 | 0.75349 | -11.45903 | -8.63427 | 0.76412 | -11.83633 | -9.04433 | 0.75951 | -11.11548 | -8.4423 | 0.77999 | -11.34484 | -8.84889 | 0.77425 | -11.56379 | -8.95326 | 0.78012 | -11.69025 | -9.11976
1900-06-26 | 10:29 | -9.65057 | -4.2123 | 0.72511 | -12.04861 | -8.73661 | 0.65811 | -10.42009 | -6.8576 | 0.70942 | -11.72548 | -8.3183 | 0.43693 | -8.97323 | -3.92068 | 0.70335 | -12.13206 | -8.53307 | 0.73392 | -11.55988 | -8.48402 | 0.52402 | -8.05547 | -4.22119 | 0.80122 | -12.12479 | -9.71466 | 0.79103 | -12.16094 | -9.61964 | 0.80676 | -12.30421 | -9.92657 | 0.81863 | -12.0789 | -9.88811 | 0.77182 | -11.63722 | -8.98179 | 0.68886 | -10.31533 | -7.10586 | 0.77225 | -8.14814 | -6.29244 | 0.57441 | -8.52861 | -4.89888 | 0.75343 | -11.07907 | -8.34732 | 0.51113 | -9.00846 | -4.60447 | 0.74355 | -11.55886 | -8.59463 | 0.77598 | -11.6991 | -9.07826 | 0.7514 | -11.20256 | -8.41762 | 0.77168 | -11.43268 | -8.82231 | 0.76302 | -11.66405 | -8.89985 | 0.78451 | -11.65834 | -9.14607
1900-06-26 06:00 | 10:11 | -9.88766 | -4.19726 | 0.69292 | -12.28488 | -8.51249 | 0.61133 | -10.78895 | -6.59563 | 0.70045 | -11.83875 | -8.2925 | 0.45559 | -8.71669 | -3.97126 | 0.69795 | -12.16006 | -8.48716 | 0.72166 | -11.73704 | -8.47012 | 0.46752 | -9.02057 | -4.21729 | 0.78994 | -12.24183 | -9.67036 | 0.79872 | -12.06972 | -9.64037 | 0.80804 | -12.29512 | -9.93495 | 0.81132 | -12.17206 | -9.87537 | 0.76137 | -11.77157 | -8.96247 | 0.6706 | -10.50288 | -7.04321 | 0.78356 | -8.05963 | -6.31521 | 0.57019 | -8.54781 | -4.87391 | 0.73956 | -11.15459 | -8.24948 | 0.5052 | -9.26394 | -4.68014 | 0.73814 | -11.64705 | -8.59711 | 0.78143 | -11.62994 | -9.08802 | 0.74445 | -11.29534 | -8.40886 | 0.77355 | -11.42171 | -8.8352 | 0.80036 | -11.24271 | -8.9982 | 0.79953 | -11.49024 | -9.18682
1900-06-26 12:00 | 9:46 | -10.19053 | -4.14549 | 0.71487 | -12.12373 | -8.66691 | 0.63328 | -10.85404 | -6.87363 | 0.72256 | -11.66784 | -8.43071 | 0.43987 | -8.95366 | -3.93844 | 0.69716 | -12.20001 | -8.50531 | 0.71183 | -11.81157 | -8.40781 | 0.49491 | -8.88801 | -4.39874 | 0.79938 | -12.1512 | -9.71338 | 0.78474 | -12.24456 | -9.60874 | 0.81715 | -12.17676 | -9.95023 | 0.80908 | -12.19714 | -9.86844 | 0.76216 | -11.76175 | -8.96435 | 0.70821 | -10.36981 | -7.34399 | 0.7786 | -8.10031 | -6.30694 | 0.58046 | -8.44684 | -4.90304 | 0.73139 | -10.69932 | -7.82534 | 0.52406 | -9.16781 | -4.80447 | 0.7547 | -11.44177 | -8.63513 | 0.78148 | -11.62642 | -9.08576 | 0.73743 | -11.39219 | -8.4009 | 0.76665 | -11.50361 | -8.81919 | 0.76595 | -11.65058 | -8.92373 | 0.78868 | -11.62922 | -9.17167
1900-06-26 18:00 | 9:58 | -10.05931 | -4.17458 | 0.70658 | -12.20267 | -8.62221 | 0.67982 | -10.44423 | -7.10018 | 0.7152 | -11.74561 | -8.40047 | 0.43581 | -8.95891 | -3.90434 | 0.70072 | -12.17391 | -8.53047 | 0.72854 | -11.63776 | -8.47851 | 0.51709 | -8.20612 | -4.24332 | 0.80086 | -12.12346 | -9.7092 | 0.7951 | -12.11824 | -9.63528 | 0.80563 | -12.32853 | -9.93226 | 0.80274 | -12.27709 | -9.8553 | 0.75537 | -11.82765 | -8.93424 | 0.70999 | -10.33379 | -7.33687 | 0.77458 | -8.13151 | -6.29854 | 0.56009 | -8.65051 | -4.84508 | 0.74726 | -11.00309 | -8.22214 | 0.5168 | -8.86711 | -4.58256 | 0.75086 | -11.48508 | -8.62368 | 0.76846 | -11.77874 | -9.05151 | 0.74892 | -11.2747 | -8.4438 | 0.77023 | -11.47049 | -8.83493 | 0.77138 | -11.59026 | -8.94047 | 0.78687 | -11.63619 | -9.15614
1900-06-27 | 10:01 | -10.04678 | -4.1958 | 0.72894 | -11.94024 | -8.7037 | 0.62152 | -10.27674 | -6.38718 | 0.70093 | -11.38894 | -7.98288 | 0.46097 | -8.62437 | -3.97558 | 0.71603 | -12.00079 | -8.59288 | 0.73668 | -11.5797 | -8.53056 | 0.48969 | -8.98442 | -4.39962 | 0.78698 | -12.27343 | -9.65893 | 0.79426 | -12.13455 | -9.638 | 0.80117 | -12.36432 | -9.90592 | 0.81404 | -12.12542 | -9.87056 | 0.74706 | -11.89094 | -8.88328 | 0.71408 | -10.36683 | -7.40269 | 0.77157 | -8.14883 | -6.28736 | 0.58337 | -8.38209 | -4.88986 | 0.72598 | -11.26926 | -8.18123 | 0.49547 | -9.18513 | -4.55096 | 0.75143 | -11.47902 | -8.62562 | 0.77648 | -11.69793 | -9.08324 | 0.76087 | -11.09878 | -8.44474 | 0.77774 | -11.3574 | -8.83307 | 0.78008 | -11.48436 | -8.95868 | 0.79207 | -11.57912 | -9.17153
1900-06-27 06:00 | 10:20 | -9.84301 | -4.2388 | 0.72562 | -12.04543 | -8.74043 | 0.5983 | -10.51288 | -6.28989 | 0.69444 | -11.90798 | -8.26943 | 0.44675 | -8.85298 | -3.95507 | 0.70351 | -12.12714 | -8.53154 | 0.72231 | -11.718 | -8.46406 | 0.51881 | -8.94384 | -4.64017 | 0.79604 | -12.16631 | -9.68487 | 0.79395 | -12.13308 | -9.6331 | 0.80551 | -12.31577 | -9.92044 | 0.81301 | -12.14069 | -9.87047 | 0.75549 | -11.82484 | -8.93359 | 0.6718 | -10.58869 | -7.11346 | 0.75843 | -8.24423 | -6.25267 | 0.56974 | -8.54634 | -4.86917 | 0.75931 | -10.87709 | -8.25906 | 0.48864 | -9.14237 | -4.46736 | 0.75327 | -11.45286 | -8.62706 | 0.76815 | -11.83317 | -9.08961 | 0.74672 | -11.26594 | -8.41245 | 0.7786 | -11.3445 | -8.83288 | 0.75767 | -11.71721 | -8.87776 | 0.80652 | -11.41769 | -9.2086
1900-06-27 12:00 | 10:24 | -9.79448 | -4.24451 | 0.72041 | -12.09031 | -8.70999 | 0.62235 | -10.45977 | -6.50961 | 0.73328 | -11.58398 | -8.49431 | 0.45545 | -8.68558 | -3.95586 | 0.71429 | -11.79771 | -8.42694 | 0.7148 | -11.79584 | -8.43165 | 0.52077 | -8.84707 | -4.60725 | 0.79735 | -12.15693 | -9.69335 | 0.78604 | -12.22511 | -9.60943 | 0.81465 | -12.20818 | -9.94544 | 0.80456 | -12.25343 | -9.85857 | 0.76342 | -11.75997 | -8.97782 | 0.70047 | -10.52648 | -7.37345 | 0.76709 | -8.1817 | -6.27612 | 0.58099 | -8.41701 | -4.89018 | 0.75878 | -11.04376 | -8.37978 | 0.50562 | -9.03134 | -4.56646 | 0.75093 | -11.46629 | -8.61037 | 0.78393 | -11.68873 | -9.1631 | 0.75166 | -11.21204 | -8.42766 | 0.77071 | -11.45422 | -8.82789 | 0.77594 | -11.54294 | -8.95662 | 0.79973 | -11.49734 | -9.19472
1900-06-27 18:00 | 10:03 | -10.03556 | -4.20107 | 0.69151 | -12.30623 | -8.50989 | 0.65073 | -10.43877 | -6.79287 | 0.73177 | -11.42164 | -8.35797 | 0.45053 | -8.75528 | -3.94451 | 0.70752 | -12.04853 | -8.52457 | 0.73883 | -11.53823 | -8.52479 | 0.52205 | -9.03651 | -4.71748 | 0.79855 | -12.16047 | -9.71077 | 0.79527 | -12.12431 | -9.64215 | 0.8066 | -12.31473 | -9.93306 | 0.80898 | -12.18424 | -9.85674 | 0.76854 | -11.64653 | -8.95087 | 0.69814 | -10.15048 | -7.08642 | 0.77986 | -8.08683 | -6.30657 | 0.55829 | -8.69479 | -4.85424 | 0.74502 | -11.2624 | -8.39067 | 0.50874 | -9.37453 | -4.7692 | 0.74894 | -11.50662 | -8.61772 | 0.78333 | -11.73636 | -9.19348 | 0.74002 | -11.34973 | -8.39907 | 0.7809 | -11.32036 | -8.84007 | 0.76651 | -11.64763 | -8.928 | 0.78724 | -11.63272 | -9.15778
1900-06-28 | 10:40 | -9.57798 | -4.25975 | 0.71479 | -12.14756 | -8.68293 | 0.64428 | -10.18404 | -6.5614 | 0.72196 | -11.33353 | -8.18235 | 0.43948 | -8.97429 | -3.94403 | 0.69859 | -12.15998 | -8.49482 | 0.72952 | -11.64164 | -8.49278 | 0.51533 | -9.12092 | -4.70032 | 0.77107 | -12.41571 | -9.57335 | 0.79733 | -12.07633 | -9.62878 | 0.80094 | -12.37299 | -9.91006 | 0.82064 | -12.04771 | -9.88683 | 0.77241 | -11.63266 | -8.98515 | 0.72085 | -9.7069 | -6.99723 | 0.78585 | -8.0338 | -6.31339 | 0.57149 | -8.56555 | -4.89515 | 0.80962 | -9.89064 | -8.00769 | 0.48185 | -9.01864 | -4.34562 | 0.75337 | -11.45412 | -8.62923 | 0.77055 | -11.84241 | -9.12523 | 0.74164 | -11.40494 | -8.4583 | 0.78668 | -11.25754 | -8.85611 | 0.76775 | -11.61193 | -8.91512 | 0.78748 | -11.62301 | -9.15287
1900-06-28 06:00 | 10:28 | -9.66473 | -4.21705 | 0.71451 | -12.13337 | -8.66941 | 0.62407 | -10.36136 | -6.46625 | 0.71202 | -11.33361 | -8.06979 | 0.45469 | -8.68728 | -3.95002 | 0.69856 | -12.176 | -8.50565 | 0.73819 | -11.54651 | -8.5235 | 0.52738 | -8.11316 | -4.2787 | 0.80149 | -12.11107 | -9.70691 | 0.8026 | -12.03324 | -9.65783 | 0.82715 | -12.03629 | -9.95585 | 0.80821 | -12.20571 | -9.8648 | 0.76946 | -11.67351 | -8.9823 | 0.68868 | -10.55572 | -7.26954 | 0.7649 | -8.20254 | -6.27415 | 0.56636 | -8.6027 | -4.87225 | 0.73892 | -11.19655 | -8.27339 | 0.4829 | -9.0519 | -4.37112 | 0.75045 | -11.49598 | -8.62712 | 0.7711 | -11.8706 | -9.15342 | 0.74453 | -11.36556 | -8.46195 | 0.77569 | -11.38928 | -8.83456 | 0.76775 | -11.62391 | -8.92423 | 0.80942 | -11.37061 | -9.2036
1900-06-28 12:00 | 10:25 | -9.78041 | -4.24219 | 0.73191 | -11.94394 | -8.74192 | 0.60271 | -10.59865 | -6.38792 | 0.7225 | -11.49111 | -8.30229 | 0.4552 | -8.72326 | -3.97081 | 0.69559 | -12.12461 | -8.43377 | 0.7137 | -11.80254 | -8.42348 | 0.49458 | -9.1053 | -4.50333 | 0.79858 | -12.14482 | -9.69861 | 0.79362 | -12.14366 | -9.63745 | 0.81783 | -12.14668 | -9.93398 | 0.82482 | -11.99546 | -9.89412 | 0.76792 | -11.70168 | -8.98593 | 0.69591 | -10.67931 | -7.43181 | 0.7755 | -8.12267 | -6.2991 | 0.57989 | -8.48416 | -4.91988 | 0.75842 | -10.9798 | -8.32731 | 0.46285 | -9.44109 | -4.36979 | 0.73994 | -11.63113 | -8.60636 | 0.79564 | -11.50272 | -9.15205 | 0.75582 | -11.25861 | -8.50945 | 0.76267 | -11.55229 | -8.81058 | 0.78935 | -11.40064 | -8.99908 | 0.77969 | -11.71641 | -9.13513
1900-06-28 18:00 | 11:01 | -9.2211 | -4.23507 | 0.67579 | -12.37757 | -8.36459 | 0.60979 | -10.46944 | -6.38417 | 0.72537 | -11.64638 | -8.44797 | 0.42412 | -9.28641 | -3.93859 | 0.70015 | -12.17556 | -8.52478 | 0.72393 | -11.69104 | -8.46346 | 0.54002 | -8.60896 | -4.64903 | 0.78854 | -12.26229 | -9.66932 | 0.80213 | -12.03953 | -9.65731 | 0.81392 | -12.22179 | -9.94756 | 0.82009 | -12.05465 | -9.88586 | 0.75562 | -11.83473 | -8.94258 | 0.69352 | -10.63046 | -7.37241 | 0.79481 | -7.96514 | -6.3308 | 0.57149 | -8.57187 | -4.89875 | 0.74871 | -10.92907 | -8.18271 | 0.46068 | -9.3624 | -4.31308 | 0.75428 | -11.45422 | -8.63975 | 0.78051 | -11.72521 | -9.15162 | 0.7492 | -11.33017 | -8.4886 | 0.77941 | -11.34596 | -8.84317 | 0.76846 | -11.62106 | -8.93034 | 0.78765 | -11.64505 | -9.17227
1900-06-29 | 10:54 | -9.31869 | -4.23527 | 0.71598 | -12.11845 | -8.67656 | 0.62501 | -10.31596 | -6.44753 | 0.71269 | -11.74992 | -8.37409 | 0.44906 | -8.84258 | -3.97083 | 0.71842 | -11.98651 | -8.61137 | 0.72082 | -11.73914 | -8.46179 | 0.51085 | -9.05887 | -4.62776 | 0.80338 | -12.09882 | -9.71997 | 0.78905 | -12.20275 | -9.62857 | 0.81402 | -12.21714 | -9.94502 | 0.80914 | -12.19366 | -9.86634 | 0.75841 | -11.78774 | -8.93997 | 0.65768 | -10.23499 | -6.7313 | 0.77747 | -8.1091 | -6.3046 | 0.58107 | -8.47563 | -4.92492 | 0.75842 | -11.02483 | -8.36148 | 0.55978 | -8.49151 | -4.75338 | 0.72971 | -11.73381 | -8.56231 | 0.78783 | -11.62918 | -9.16177 | 0.75294 | -11.28528 | -8.49717 | 0.76252 | -11.54389 | -8.80248 | 0.77284 | -11.56347 | -8.93673 | 0.76967 | -11.80404 | -9.08515
1900-06-29 06:00 | 10:47 | -9.4686 | -4.25186 | 0.7326 | -11.99821 | -8.7899 | 0.61992 | -10.63048 | -6.59001 | 0.73119 | -11.60747 | -8.48731 | 0.4567 | -8.74804 | -3.9952 | 0.70777 | -12.11251 | -8.57289 | 0.71496 | -11.76754 | -8.41328 | 0.54339 | -8.19273 | -4.45185 | 0.80293 | -12.08547 | -9.70377 | 0.79146 | -12.1693 | -9.6315 | 0.80435 | -12.33925 | -9.9251 | 0.81459 | -12.13526 | -9.88527 | 0.75754 | -11.82036 | -8.95443 | 0.6562 | -10.85339 | -7.12196 | 0.76642 | -8.19774 | -6.28295 | 0.57689 | -8.49277 | -4.89943 | 0.75072 | -11.08453 | -8.32143 | 0.49504 | -9.35848 | -4.63279 | 0.74235 | -11.60061 | -8.61168 | 0.78224 | -11.7095 | -9.15962 | 0.75062 | -11.33642 | -8.50937 | 0.78471 | -11.29657 | -8.86454 | 0.76601 | -11.64081 | -8.91698 | 0.7823 | -11.68778 | -9.14335
1900-06-29 12:00 | 10:48 | -9.4092 | -4.23701 | 0.72457 | -12.05182 | -8.73239 | 0.64485 | -10.42986 | -6.72573 | 0.71708 | -11.72776 | -8.40975 | 0.44859 | -8.81362 | -3.95371 | 0.73604 | -11.73774 | -8.6395 | 0.72379 | -11.71119 | -8.47648 | 0.51401 | -8.87099 | -4.55979 | 0.80827 | -12.05078 | -9.74023 | 0.80154 | -12.03946 | -9.65006 | 0.81179 | -12.25849 | -9.95135 | 0.81433 | -12.13502 | -9.88191 | 0.7621 | -11.73564 | -8.94369 | 0.7162 | -10.05851 | -7.20388 | 0.76021 | -8.24788 | -6.27013 | 0.55964 | -8.66518 | -4.84943 | 0.75648 | -10.68936 | -8.08634 | 0.52024 | -9.13809 | -4.75401 | 0.75031 | -11.48634 | -8.61835 | 0.77653 | -11.77338 | -9.14234 | 0.76484 | -11.14953 | -8.52761 | 0.77831 | -11.3802 | -8.85738 | 0.77416 | -11.57706 | -8.96253 | 0.79378 | -11.56324 | -9.17863
1900-06-29 18:00 | 10:27 | -9.64431 | -4.20104 | 0.74133 | -11.89748 | -8.81992 | 0.63638 | -10.52057 | -6.69506 | 0.7217 | -11.66994 | -8.42215 | 0.42918 | -9.03372 | -3.87713 | 0.71986 | -11.95316 | -8.60463 | 0.72255 | -11.72715 | -8.47341 | 0.5196 | -9.04823 | -4.70142 | 0.80096 | -12.13248 | -9.7176 | 0.81123 | -11.9269 | -9.67542 | 0.81204 | -12.25216 | -9.94926 | 0.81641 | -12.1049 | -9.8826 | 0.76252 | -11.74192 | -8.95341 | 0.6947 | -10.10724 | -7.02152 | 0.76724 | -8.19168 | -6.28497 | 0.57203 | -8.55257 | -4.89237 | 0.75575 | -11.11431 | -8.39961 | 0.54439 | -8.90789 | -4.84934 | 0.74991 | -11.49208 | -8.61804 | 0.77364 | -11.81327 | -9.13925 | 0.74996 | -11.32861 | -8.49596 | 0.76933 | -11.48551 | -8.83614 | 0.78721 | -11.43476 | -9.00158 | 0.79423 | -11.55888 | -9.18037
1900-06-30 | 10:07 | -9.91335 | -4.17881 | 0.72542 | -12.05166 | -8.74245 | 0.64885 | -10.33989 | -6.70909 | 0.72102 | -11.69248 | -8.43052 | 0.42626 | -9.17968 | -3.91289 | 0.71599 | -11.97239 | -8.5721 | 0.73913 | -11.55057 | -8.53742 | 0.51504 | -9.0653 | -4.66896 | 0.7971 | -12.16365 | -9.69571 | 0.79431 | -12.12312 | -9.62947 | 0.81826 | -12.16063 | -9.9505 | 0.80754 | -12.21913 | -9.86741 | 0.76454 | -11.73334 | -8.97063 | 0.67578 | -10.50148 | -7.09667 | 0.77165 | -8.14914 | -6.28832 | 0.57623 | -8.52865 | -4.91444 | 0.74313 | -11.14867 | -8.28493 | 0.51231 | -9.98569 | -5.11575 | 0.7436 | -11.57589 | -8.60778 | 0.77309 | -11.80369 | -9.12527 | 0.7541 | -11.26898 | -8.49792 | 0.77807 | -11.37913 | -8.85377 | 0.77869 | -11.52976 | -8.97809 | 0.79636 | -11.53384 | -9.18513
1900-06-30 06:00 | 10:23 | -9.74343 | -4.21283 | 0.71622 | -12.12336 | -8.68296 | 0.65902 | -10.12301 | -6.67128 | 0.7275 | -11.64267 | -8.47009 | 0.45004 | -8.79741 | -3.95923 | 0.69723 | -12.11909 | -8.44983 | 0.72826 | -11.6137 | -8.45779 | 0.554 | -8.4507 | -4.68173 | 0.78894 | -12.24968 | -9.66423 | 0.80698 | -11.97914 | -9.66697 | 0.79687 | -12.41473 | -9.89292 | 0.79074 | -12.41366 | -9.81596 | 0.75501 | -11.8431 | -8.94171 | 0.69285 | -10.47748 | -7.25934 | 0.76424 | -8.20429 | -6.27004 | 0.57816 | -8.51391 | -4.92238 | 0.74403 | -11.21648 | -8.34536 | 0.53955 | -9.02941 | -4.87178 | 0.75104 | -11.48815 | -8.62801 | 0.77935 | -11.73486 | -9.14558 | 0.74614 | -11.38041 | -8.49144 | 0.77682 | -11.36811 | -8.83095 | 0.76967 | -11.61826 | -8.94218 | 0.79856 | -11.50541 | -9.18775
1900-06-30 12:00 | 10:14 | -9.86684 | -4.20641 | 0.7354 | -11.90929 | -8.75813 | 0.62565 | -10.49792 | -6.56801 | 0.72611 | -11.64416 | -8.455 | 0.41783 | -9.31574 | -3.89243 | 0.72276 | -11.76871 | -8.50598 | 0.72056 | -11.74875 | -8.46573 | 0.50098 | -9.33924 | -4.6788 | 0.7889 | -12.24903 | -9.66325 | 0.8083 | -11.93418 | -9.64636 | 0.81069 | -12.2705 | -9.94752 | 0.81487 | -12.13815 | -9.89099 | 0.75633 | -11.83283 | -8.9495 | 0.74201 | -9.76016 | -7.24209 | 0.77013 | -8.17381 | -6.29489 | 0.57052 | -8.57094 | -4.88988 | 0.75853 | -11.06723 | -8.39485 | 0.58031 | -8.59078 | -4.9853 | 0.7416 | -11.60471 | -8.60603 | 0.77655 | -11.77608 | -9.14475 | 0.75921 | -11.21698 | -8.51602 | 0.77962 | -11.36015 | -8.85663 | 0.77149 | -11.61033 | -8.95721 | 0.79024 | -11.59632 | -9.16383
1900-06-30 18:00 | 10:03 | -9.98364 | -4.18278 | 0.72183 | -12.04168 | -8.69202 | 0.63504 | -10.25941 | -6.51514 | 0.7339 | -11.53854 | -8.46817 | 0.4279 | -9.07786 | -3.88437 | 0.7063 | -12.08716 | -8.53718 | 0.71516 | -11.79666 | -8.43652 | 0.53891 | -8.78634 | -4.73501 | 0.81175 | -11.99591 | -9.73767 | 0.80226 | -12.03239 | -9.65308 | 0.80279 | -12.36321 | -9.92503 | 0.80268 | -12.28086 | -9.85766 | 0.76573 | -11.73434 | -8.98533 | 0.67666 | -10.48342 | -7.09369 | 0.77771 | -8.11086 | -6.30792 | 0.57116 | -8.56479 | -4.89186 | 0.74671 | -11.17832 | -8.34701 | 0.54278 | -9.34991 | -5.07493 | 0.74231 | -11.59204 | -8.60494 | 0.79734 | -11.48344 | -9.15625 | 0.74846 | -11.35793 | -8.50091 | 0.76454 | -11.53841 | -8.82157 | 0.78457 | -11.4683 | -8.99766 | 0.78496 | -11.65378 | -9.14777
1900-07-01 | 10:18 | -9.75192 | -4.18329 | 0.70315 | -12.22459 | -8.59569 | 0.62572 | -10.55439 | -6.60404 | 0.72012 | -11.69804 | -8.42401 | 0.4355 | -8.83357 | -3.84699 | 0.70653 | -12.05619 | -8.51801 | 0.70172 | -11.88904 | -8.34279 | 0.51982 | -9.22827 | -4.79706 | 0.77847 | -12.34917 | -9.61343 | 0.79509 | -12.12398 | -9.63964 | 0.80411 | -12.33026 | -9.91484 | 0.81941 | -12.06572 | -9.88674 | 0.77606 | -11.55523 | -8.96756 | 0.70853 | -10.29409 | -7.29369 | 0.77369 | -8.13833 | -6.29657 | 0.58177 | -8.45271 | -4.9175 | 0.76309 | -11.00684 | -8.39918 | 0.52077 | -9.43806 | -4.91506 | 0.74066 | -11.62119 | -8.60739 | 0.76914 | -11.85846 | -9.12079 | 0.74502 | -11.38108 | -8.47913 | 0.78466 | -11.29214 | -8.86053 | 0.7682 | -11.64405 | -8.94492 | 0.8012 | -11.47677 | -9.1952
1900-07-01 06:00 | 10:41 | -9.46781 | -4.21734 | 0.67527 | -12.39924 | -8.37287 | 0.6153 | -10.73811 | -6.60716 | 0.73527 | -11.48586 | -8.44524 | 0.46221 | -8.44699 | -3.9043 | 0.6988 | -12.17796 | -8.51001 | 0.73313 | -11.61234 | -8.51331 | 0.52653 | -8.75838 | -4.61154 | 0.78811 | -12.25816 | -9.66076 | 0.79205 | -12.16194 | -9.63286 | 0.81735 | -12.17424 | -9.95058 | 0.8083 | -12.20346 | -9.86408 | 0.75965 | -11.80753 | -8.96954 | 0.67807 | -10.30624 | -6.9883 | 0.76567 | -8.20083 | -6.27909 | 0.58128 | -8.46836 | -4.92246 | 0.74357 | -11.21641 | -8.34021 | 0.54566 | -9.56704 | -5.22037 | 0.74372 | -11.59484 | -8.62334 | 0.76594 | -11.8783 | -9.09809 | 0.74581 | -11.3672 | -8.47779 | 0.76264 | -11.54698 | -8.80623 | 0.7847 | -11.45631 | -8.98972 | 0.79029 | -11.59894 | -9.16648
1900-07-01 12:00 | 10:41 | -9.45588 | -4.20823 | 0.70502 | -12.19094 | -8.59481 | 0.63605 | -10.31139 | -6.55859 | 0.72472 | -11.62937 | -8.42802 | 0.43883 | -8.95055 | -3.9278 | 0.711 | -12.04164 | -8.56166 | 0.72547 | -11.60502 | -8.41909 | 0.51285 | -8.91595 | -4.57258 | 0.79291 | -12.21021 | -9.68156 | 0.79209 | -12.15405 | -9.62714 | 0.8027 | -12.35338 | -9.91599 | 0.79929 | -12.30999 | -9.83919 | 0.7652 | -11.71405 | -8.96359 | 0.67171 | -9.89917 | -6.64938 | 0.77499 | -8.13028 | -6.30093 | 0.57261 | -8.56681 | -4.90549 | 0.73499 | -11.32849 | -8.32633 | 0.54005 | -9.44423 | -5.10036 | 0.75287 | -11.46603 | -8.63246 | 0.77126 | -11.81367 | -9.11135 | 0.7568 | -11.22901 | -8.49815 | 0.77748 | -11.37174 | -8.84133 | 0.77135 | -11.59564 | -8.94427 | 0.79401 | -11.55493 | -9.17477
1900-07-01 18:00 | 10:13 | -9.81284 | -4.17474 | 0.71402 | -12.12261 | -8.65574 | 0.61856 | -10.63159 | -6.57632 | 0.70082 | -11.86087 | -8.31236 | 0.43229 | -9.23636 | -3.99275 | 0.7024 | -12.03039 | -8.45012 | 0.70577 | -11.85408 | -8.36627 | 0.51001 | -8.93437 | -4.55658 | 0.79188 | -12.21556 | -9.6733 | 0.79066 | -12.17341 | -9.625 | 0.8133 | -12.22153 | -9.93972 | 0.80062 | -12.29787 | -9.84596 | 0.76443 | -11.69861 | -8.94277 | 0.72616 | -9.3019 | -6.7547 | 0.79126 | -7.99783 | -6.32839 | 0.56856 | -8.59016 | -4.884 | 0.7486 | -11.09475 | -8.30549 | 0.53275 | -9.23207 | -4.91838 | 0.75128 | -11.48534 | -8.62874 | 0.77388 | -11.77798 | -9.11478 | 0.75235 | -11.29266 | -8.49608 | 0.78155 | -11.31297 | -8.84162 | 0.78533 | -11.43079 | -8.97689 | 0.78622 | -11.64659 | -9.15681
1900-07-02 | 10:54 | -9.31518 | -4.2324 | 0.71843 | -11.93832 | -8.57682 | 0.64645 | -10.90898 | -7.05207 | 0.7085 | -11.79525 | -8.3569 | 0.43655 | -9.06272 | -3.95633 | 0.69412 | -12.20604 | -8.47248 | 0.70604 | -11.86414 | -8.37656 | 0.4955 | -9.26499 | -4.59082 | 0.79461 | -12.1752 | -9.67456 | 0.80171 | -12.03517 | -9.6487 | 0.8034 | -12.34488 | -9.91785 | 0.80576 | -12.2357 | -9.859 | 0.7642 | -11.75072 | -8.97988 | 0.69246 | -10.15473 | -7.03177 | 0.75999 | -8.23421 | -6.25791 | 0.56137 | -8.64142 | -4.85104 | 0.76852 | -10.85824 | -8.34482 | 0.50407 | -9.93572 | -5.00827 | 0.74101 | -11.61471 | -8.60658 | 0.77205 | -11.79591 | -9.10701 | 0.74794 | -11.34298 | -8.48387 | 0.77122 | -11.44411 | -8.82589 | 0.79286 | -11.35704 | -9.00452 | 0.79546 | -11.52371 | -9.16666
1900-07-02 06:00 | 10:29 | -9.59806 | -4.19058 | 0.71774 | -12.09635 | -8.68201 | 0.61474 | -10.45406 | -6.42653 | 0.72077 | -11.68845 | -8.42471 | 0.43118 | -9.13104 | -3.93712 | 0.70515 | -12.10948 | -8.53902 | 0.71543 | -11.78294 | -8.42983 | 0.50967 | -8.88043 | -4.52612 | 0.80168 | -12.10751 | -9.70629 | 0.80881 | -11.93396 | -9.65236 | 0.81286 | -12.22289 | -9.93554 | 0.81443 | -12.12242 | -9.87284 | 0.75627 | -11.83601 | -8.95117 | 0.63292 | -10.60945 | -6.71488 | 0.77127 | -8.15557 | -6.29017 | 0.57691 | -8.50979 | -4.90939 | 0.75724 | -10.8626 | -8.22564 | 0.55209 | -8.95872 | -4.94603 | 0.7656 | -11.27663 | -8.63337 | 0.77419 | -11.761 | -9.10527 | 0.74413 | -11.38666 | -8.47317 | 0.7788 | -11.33532 | -8.82797 | 0.77422 | -11.56052 | -8.95036 | 0.79207 | -11.55549 | -9.1527
1900-07-02 12:00 | 10:35 | -9.53724 | -4.20468 | 0.71557 | -12.11818 | -8.6714 | 0.66089 | -10.84361 | -7.16646 | 0.73941 | -11.48038 | -8.48867 | 0.42823 | -9.05049 | -3.87565 | 0.71094 | -11.98092 | -8.5177 | 0.73935 | -11.52449 | -8.52064 | 0.49439 | -9.25315 | -4.57471 | 0.80102 | -12.10368 | -9.69529 | 0.80753 | -11.96519 | -9.66221 | 0.81656 | -12.17083 | -9.93817 | 0.80621 | -12.21969 | -9.85169 | 0.76472 | -11.71853 | -8.96134 | 0.67729 | -10.38871 | -7.03621 | 0.76772 | -8.17993 | -6.27988 | 0.57505 | -8.51572 | -4.89693 | 0.76235 | -10.95411 | -8.35081 | 0.52995 | -9.15663 | -4.85251 | 0.73239 | -11.6843 | -8.55745 | 0.77338 | -11.77134 | -9.10368 | 0.7547 | -11.24716 | -8.48826 | 0.77199 | -11.42795 | -8.82222 | 0.77349 | -11.56471 | -8.94523 | 0.7949 | -11.54849 | -9.17987
1900-07-02 18:00 | 10:24 | -9.67142 | -4.18918 | 0.75153 | -11.71286 | -8.80259 | 0.67864 | -10.72368 | -7.27754 | 0.69884 | -11.88027 | -8.30245 | 0.43214 | -9.02686 | -3.90087 | 0.70507 | -12.09231 | -8.52589 | 0.73522 | -11.57342 | -8.50904 | 0.46694 | -9.51877 | -4.44469 | 0.79864 | -12.13849 | -9.69433 | 0.78316 | -12.24233 | -9.58766 | 0.80973 | -12.25946 | -9.92681 | 0.81855 | -12.06699 | -9.87742 | 0.75524 | -11.83896 | -8.94127 | 0.69869 | -10.02681 | -7.00568 | 0.78636 | -8.02884 | -6.31359 | 0.56366 | -8.639 | -4.86948 | 0.76976 | -10.8322 | -8.33819 | 0.52321 | -9.68081 | -5.06506 | 0.74682 | -11.52602 | -8.60788 | 0.76537 | -11.84589 | -9.06647 | 0.75952 | -11.19011 | -8.49916 | 0.77467 | -11.37274 | -8.81007 | 0.77953 | -11.49628 | -8.96163 | 0.79863 | -11.49072 | -9.17679
1900-07-03 | 10:33 | -9.48019 | -4.16564 | 0.69718 | -12.25895 | -8.54674 | 0.68233 | -10.71218 | -7.30925 | 0.75022 | -11.36697 | -8.52768 | 0.45534 | -8.42378 | -3.83568 | 0.71226 | -11.9778 | -8.53128 | 0.72347 | -11.70911 | -8.47117 | 0.52076 | -8.97136 | -4.67189 | 0.79258 | -12.21404 | -9.68063 | 0.79682 | -12.08531 | -9.62981 | 0.81384 | -12.19633 | -9.92586 | 0.81334 | -12.1322 | -9.8676 | 0.75387 | -11.8598 | -8.94071 | 0.68058 | -10.11659 | -6.88514 | 0.75755 | -8.24374 | -6.245 | 0.58349 | -8.45606 | -4.93406 | 0.74239 | -11.18429 | -8.30315 | 0.52661 | -9.57082 | -5.04006 | 0.73836 | -11.61819 | -8.57837 | 0.78313 | -11.66273 | -9.13342 | 0.74721 | -11.33885 | -8.47254 | 0.78296 | -11.27741 | -8.8298 | 0.77548 | -11.53174 | -8.94263 | 0.791 | -11.56882 | -9.15091
1900-07-03 06:00 | 10:28 | -9.49548 | -4.1405 | 0.73241 | -11.96313 | -8.76195 | 0.68668 | -10.61336 | -7.28795 | 0.71517 | -11.74441 | -8.39925 | 0.43797 | -8.51398 | -3.72884 | 0.6976 | -12.16502 | -8.48634 | 0.7123 | -11.75384 | -8.37227 | 0.51931 | -8.58573 | -4.45864 | 0.79546 | -12.16425 | -9.67613 | 0.78915 | -12.16846 | -9.60279 | 0.81634 | -12.16597 | -9.93151 | 0.80475 | -12.23098 | -9.84287 | 0.75352 | -11.84237 | -8.92342 | 0.69286 | -10.15155 | -7.03362 | 0.76132 | -8.21344 | -6.25307 | 0.56926 | -8.57296 | -4.88028 | 0.76948 | -10.80279 | -8.31252 | 0.53725 | -9.2901 | -4.99107 | 0.74477 | -11.54809 | -8.60063 | 0.77478 | -11.78879 | -9.13369 | 0.74245 | -11.38536 | -8.45302 | 0.77833 | -11.34713 | -8.83181 | 0.77809 | -11.51011 | -8.95587 | 0.79146 | -11.54828 | -9.13998
1900-07-03 12:00 | 10:27 | -9.54297 | -4.15292 | 0.70755 | -12.16576 | -8.60789 | 0.64491 | -11.03634 | -7.11749 | 0.73826 | -11.48379 | -8.478 | 0.42839 | -8.405 | -3.60058 | 0.6913 | -12.23346 | -8.45696 | 0.7432 | -11.44739 | -8.50764 | 0.50955 | -8.77078 | -4.46919 | 0.79188 | -12.20796 | -9.66725 | 0.78627 | -12.20777 | -9.59858 | 0.80758 | -12.28036 | -9.91742 | 0.81297 | -12.13539 | -9.86576 | 0.76469 | -11.73305 | -8.97217 | 0.68586 | -10.20711 | -7.00066 | 0.76824 | -8.17188 | -6.27794 | 0.55595 | -8.71314 | -4.84412 | 0.75321 | -10.96933 | -8.26219 | 0.53531 | -9.5543 | -5.11452 | 0.75372 | -11.42414 | -8.61057 | 0.77642 | -11.72444 | -9.10314 | 0.75047 | -11.30164 | -8.48149 | 0.75834 | -11.56699 | -8.7717 | 0.77961 | -11.47519 | -8.9462 | 0.7711 | -11.77393 | -9.07884
1900-07-03 18:00 | 9:54 | -9.98262 | -4.12117 | 0.73705 | -11.92204 | -8.78715 | 0.64777 | -11.06852 | -7.16985 | 0.71772 | -11.70148 | -8.39841 | 0.42415 | -8.73672 | -3.70571 | 0.71294 | -11.96539 | -8.53063 | 0.72153 | -11.68946 | -8.43425 | 0.49926 | -9.04442 | -4.51547 | 0.79435 | -12.18389 | -9.67823 | 0.79668 | -12.05935 | -9.60744 | 0.80687 | -12.28708 | -9.91402 | 0.80163 | -12.25926 | -9.82738 | 0.7625 | -11.73544 | -8.9483 | 0.67967 | -10.49579 | -7.1337 | 0.78065 | -8.06103 | -6.29281 | 0.56875 | -8.57268 | -4.8757 | 0.74438 | -11.11027 | -8.27026 | 0.539 | -9.20632 | -4.96225 | 0.74622 | -11.52516 | -8.60032 | 0.78027 | -11.70091 | -9.12988 | 0.75017 | -11.30976 | -8.48429 | 0.76718 | -11.48435 | -8.81055 | 0.75139 | -11.78442 | -8.85467 | 0.78953 | -11.58692 | -9.14825
1900-07-04 | 10:23 | -9.63379 | -4.1672 | 0.74114 | -11.76779 | -8.72155 | 0.67119 | -10.83258 | -7.27069 | 0.70492 | -11.78715 | -8.30904 | 0.42628 | -8.71997 | -3.71717 | 0.70584 | -12.06504 | -8.51603 | 0.7034 | -11.86757 | -8.3476 | 0.51444 | -8.76909 | -4.51116 | 0.77545 | -12.37149 | -9.59343 | 0.79357 | -12.11817 | -9.61659 | 0.80232 | -12.35017 | -9.90878 | 0.81953 | -12.02869 | -9.85791 | 0.75418 | -11.84218 | -8.93115 | 0.69971 | -10.23356 | -7.16057 | 0.77182 | -8.14444 | -6.28608 | 0.55444 | -8.70544 | -4.82668 | 0.73936 | -11.12869 | -8.22812 | 0.52982 | -9.59188 | -5.08197 | 0.75676 | -11.41011 | -8.63468 | 0.78624 | -11.57366 | -9.09973 | 0.74687 | -11.35287 | -8.47915 | 0.76797 | -11.46194 | -8.80244 | 0.77587 | -11.52929 | -8.94518 | 0.79713 | -11.50438 | -9.17048
1900-07-04 06:00 | 9:57 | -9.95056 | -4.12343 | 0.70437 | -12.19509 | -8.58983 | 0.66314 | -10.82762 | -7.18019 | 0.71828 | -11.70637 | -8.40849 | 0.426 | -8.80452 | -3.75071 | 0.70419 | -11.96441 | -8.42526 | 0.72194 | -11.71003 | -8.45392 | 0.49453 | -8.78003 | -4.34202 | 0.81426 | -11.94137 | -9.72338 | 0.79348 | -12.12463 | -9.62069 | 0.82053 | -12.10803 | -9.93495 | 0.80963 | -12.15608 | -9.84198 | 0.76533 | -11.71664 | -8.96711 | 0.69734 | -9.82367 | -6.8504 | 0.77188 | -8.15211 | -6.29244 | 0.56611 | -8.59234 | -4.86418 | 0.70781 | -10.55044 | -7.46769 | 0.51473 | -9.25926 | -4.76602 | 0.74241 | -11.56648 | -8.58712 | 0.77912 | -11.69781 | -9.11406 | 0.74705 | -11.33475 | -8.46762 | 0.78033 | -11.30944 | -8.82509 | 0.77164 | -11.57138 | -8.92895 | 0.7814 | -11.65133 | -9.10439
1900-07-04 12:00 | 9:35 | -10.19288 | -4.07001 | 0.7499 | -11.79605 | -8.84591 | 0.64918 | -10.96898 | -7.12085 | 0.7233 | -11.65294 | -8.42857 | 0.42787 | -8.73183 | -3.73612 | 0.70481 | -11.98815 | -8.44931 | 0.73013 | -11.60761 | -8.47504 | 0.52331 | -8.64999 | -4.52664 | 0.80908 | -11.99293 | -9.70322 | 0.7935 | -12.11078 | -9.60989 | 0.81317 | -12.20111 | -9.92157 | 0.79863 | -12.28924 | -9.81453 | 0.76527 | -11.70417 | -8.9568 | 0.6758 | -10.54373 | -7.12548 | 0.78772 | -8.00436 | -6.30516 | 0.57697 | -8.50016 | -4.90435 | 0.68932 | -11.37422 | -7.84053 | 0.51299 | -9.3416 | -4.79212 | 0.73557 | -11.63561 | -8.55887 | 0.76695 | -11.85239 | -9.09023 | 0.73946 | -11.39981 | -8.42966 | 0.76699 | -11.46396 | -8.79274 | 0.76615 | -11.61651 | -8.90002 | 0.78688 | -11.58808 | -9.11839
1900-07-04 18:00 | 10:08 | -9.85569 | -4.15861 | 0.70608 | -12.15961 | -8.58561 | 0.64674 | -11.03382 | -7.13602 | 0.69802 | -11.87906 | -8.29176 | 0.43113 | -8.67779 | -3.74126 | 0.70861 | -11.9604 | -8.47525 | 0.72205 | -11.7235 | -8.46499 | 0.49438 | -9.01772 | -4.45819 | 0.80069 | -12.08697 | -9.67795 | 0.80762 | -11.92546 | -9.63126 | 0.80234 | -12.32808 | -9.89125 | 0.80074 | -12.26266 | -9.8192 | 0.7453 | -11.92348 | -8.88655 | 0.69159 | -10.28116 | -7.11034 | 0.78125 | -8.06851 | -6.30354 | 0.57119 | -8.56804 | -4.89398 | 0.75252 | -11.10271 | -8.35498 | 0.52525 | -9.20642 | -4.83565 | 0.74117 | -11.55508 | -8.56431 | 0.77376 | -11.72041 | -9.06874 | 0.7453 | -11.33281 | -8.44632 | 0.76337 | -11.49518 | -8.77512 | 0.76645 | -11.61117 | -8.89933 | 0.77665 | -11.68713 | -9.0768
1900-07-05 | 10:11 | -9.815 | -4.16225 | 0.73621 | -11.93633 | -8.78759 | 0.67716 | -10.72038 | -7.2594 | 0.69993 | -11.85573 | -8.29814 | 0.43611 | -8.70116 | -3.79463 | 0.68714 | -12.1811 | -8.37007 | 0.72988 | -11.62122 | -8.48207 | 0.51731 | -8.78858 | -4.5464 | 0.79985 | -12.08802 | -9.66859 | 0.79932 | -12.03275 | -9.61798 | 0.81586 | -12.13701 | -9.90211 | 0.81347 | -12.10341 | -9.84578 | 0.7502 | -11.86904 | -8.90417 | 0.66136 | -10.68038 | -7.06363 | 0.77746 | -8.09272 | -6.2918 | 0.57111 | -8.53808 | -4.87615 | 0.73829 | -10.69874 | -7.89875 | 0.49413 | -9.4531 | -4.67109 | 0.74674 | -11.49958 | -8.58715 | 0.76849 | -11.79946 | -9.06781 | 0.75008 | -11.26364 | -8.4486 | 0.77437 | -11.36858 | -8.80352 | 0.7781 | -11.49079 | -8.94103 | 0.80837 | -11.33147 | -9.16008
1900-07-05 06:00 | 9:49 | -10.04332 | -4.1049 | 0.7497 | -11.63424 | -8.72216 | 0.64967 | -10.96723 | -7.12507 | 0.72467 | -11.62992 | -8.42788 | 0.41688 | -8.86875 | -3.69721 | 0.70193 | -12.04039 | -8.45147 | 0.72885 | -11.62652 | -8.47397 | 0.4658 | -8.88939 | -4.14064 | 0.78725 | -12.22375 | -9.6231 | 0.80372 | -11.95299 | -9.60683 | 0.81813 | -12.10371 | -9.90243 | 0.81035 | -12.12865 | -9.82845 | 0.75682 | -11.79738 | -8.92845 | 0.69891 | -10.43799 | -7.29526 | 0.76059 | -8.20884 | -6.24358 | 0.57618 | -8.49467 | -4.89448 | 0.75952 | -10.77411 | -8.18318 | 0.49624 | -9.73948 | -4.83313 | 0.7413 | -11.56136 | -8.57039 | 0.76541 | -11.81128 | -9.04046 | 0.74388 | -11.2981 | -8.40444 | 0.77224 | -11.3768 | -8.78561 | 0.76689 | -11.58232 | -8.88234 | 0.78297 | -11.60469 | -9.0861
1900-07-05 12:00 | 10:33 | -9.53688 | -4.19058 | 0.70728 | -12.14118 | -8.5872 | 0.65223 | -10.96671 | -7.15278 | 0.69917 | -11.82778 | -8.26968 | 0.40079 | -9.14774 | -3.66629 | 0.69908 | -12.11681 | -8.47061 | 0.72301 | -11.67169 | -8.43878 | 0.50967 | -8.92069 | -4.54658 | 0.79936 | -12.08746 | -9.66221 | 0.78554 | -12.17926 | -9.56733 | 0.80436 | -12.27132 | -9.87058 | 0.80581 | -12.17883 | -9.81386 | 0.75688 | -11.79291 | -8.92578 | 0.66737 | -10.46118 | -6.98146 | 0.76741 | -8.15499 | -6.2582 | 0.57246 | -8.52722 | -4.88149 | 0.74008 | -11.10918 | -8.22173 | 0.55257 | -9.02574 | -4.98735 | 0.73425 | -11.62711 | -8.53726 | 0.76161 | -11.84834 | -9.02383 | 0.74723 | -11.19383 | -8.36431 | 0.76955 | -11.40681 | -8.77812 | 0.77269 | -11.51916 | -8.90071 | 0.77742 | -11.66512 | -9.0687
1900-07-05 18:00 | 10:10 | -9.81361 | -4.15807 | 0.70527 | -12.17174 | -8.58432 | 0.64598 | -11.06188 | -7.14573 | 0.70458 | -11.76887 | -8.2921 | 0.40992 | -8.79575 | -3.60555 | 0.72991 | -11.68958 | -8.5323 | 0.71162 | -11.78015 | -8.38301 | 0.55572 | -7.82862 | -4.35053 | 0.80246 | -12.04049 | -9.66201 | 0.80384 | -11.95081 | -9.60653 | 0.80816 | -12.22321 | -9.87831 | 0.82081 | -11.98392 | -9.83657 | 0.75396 | -11.81061 | -8.90468 | 0.69039 | -10.40419 | -7.18293 | 0.76389 | -8.16691 | -6.23866 | 0.57118 | -8.51229 | -4.86203 | 0.75626 | -10.94233 | -8.27529 | 0.53237 | -9.341 | -4.97287 | 0.73434 | -11.62371 | -8.53574 | 0.76725 | -11.76698 | -9.02824 | 0.75559 | -11.09175 | -8.38078 | 0.76837 | -11.42537 | -8.77893 | 0.78059 | -11.40658 | -8.90389 | 0.78708 | -11.57736 | -9.11229
1900-07-06 | 10:44 | -9.36633 | -4.18736 | 0.69343 | -12.22458 | -8.47687 | 0.65542 | -10.9566 | -7.18113 | 0.70524 | -11.71903 | -8.26469 | 0.41672 | -8.77609 | -3.65716 | 0.69332 | -12.16471 | -8.4341 | 0.72117 | -11.66679 | -8.41369 | 0.49198 | -9.1886 | -4.52061 | 0.80136 | -12.04992 | -9.65637 | 0.78429 | -12.17574 | -9.54932 | 0.81381 | -12.15523 | -9.89209 | 0.80449 | -12.18582 | -9.80333 | 0.75638 | -11.7714 | -8.90366 | 0.71272 | -10.21803 | -7.28256 | 0.76622 | -8.14373 | -6.2399 | 0.57693 | -8.46251 | -4.88228 | 0.75393 | -10.91556 | -8.22958 | 0.5214 | -9.57661 | -4.99322 | 0.74022 | -11.54218 | -8.54378 | 0.77838 | -11.59759 | -9.0273 | 0.7584 | -11.03109 | -8.36592 | 0.76595 | -11.44674 | -8.76768 | 0.77346 | -11.49949 | -8.89439 | 0.79792 | -11.41298 | -9.10659
1900-07-06 06:00 | 10:44 | -9.37747 | -4.19449 | 0.72885 | -11.95666 | -8.7146 | 0.6298 | -11.14232 | -7.01742 | 0.72483 | -11.59774 | -8.40638 | 0.41252 | -8.88101 | -3.66357 | 0.69999 | -12.11617 | -8.48121 | 0.71368 | -11.73918 | -8.37802 | 0.48876 | -9.00579 | -4.40164 | 0.79235 | -12.146 | -9.62393 | 0.78473 | -12.16606 | -9.54711 | 0.78134 | -12.51461 | -9.77823 | 0.81847 | -11.99413 | -9.81684 | 0.76597 | -11.64574 | -8.92031 | 0.72412 | -9.92659 | -7.188 | 0.77575 | -8.07362 | -6.26309 | 0.55906 | -8.63477 | -4.82735 | 0.76132 | -10.87938 | -8.2827 | 0.56502 | -8.80744 | -4.97641 | 0.72854 | -11.65858 | -8.49374 | 0.76617 | -11.77762 | -9.02361 | 0.73195 | -11.34766 | -8.30594 | 0.76099 | -11.48405 | -8.73929 | 0.77229 | -11.48773 | -8.87189 | 0.797 | -11.41613 | -9.09869
1900-07-06 12:00 | 10:13 | -9.73428 | -4.14529 | 0.69759 | -12.20296 | -8.51262 | 0.65009 | -10.87529 | -7.06997 | 0.72023 | -11.65236 | -8.39233 | 0.42348 | -8.74674 | -3.70404 | 0.70777 | -11.81249 | -8.36048 | 0.73109 | -11.57701 | -8.46385 | 0.50651 | -8.93617 | -4.52629 | 0.79346 | -12.11708 | -9.61444 | 0.78712 | -12.13559 | -9.55218 | 0.81346 | -12.12667 | -9.86462 | 0.81464 | -12.03556 | -9.80469 | 0.77095 | -11.60098 | -8.94383 | 0.67949 | -10.23155 | -6.95228 | 0.77826 | -8.05051 | -6.26536 | 0.57908 | -8.41369 | -4.87216 | 0.7307 | -11.25491 | -8.22401 | 0.53084 | -9.60677 | -5.09968 | 0.73712 | -11.52549 | -8.49564 | 0.75422 | -11.96038 | -9.02075 | 0.74303 | -11.21677 | -8.33441 | 0.75939 | -11.48542 | -8.72196 | 0.78198 | -11.38039 | -8.89924 | 0.79731 | -11.40516 | -9.09339
1900-07-06 18:00 | 10:49 | -9.26659 | -4.17822 | 0.70768 | -12.11151 | -8.57109 | 0.6399 | -11.06873 | -7.08292 | 0.70574 | -11.75575 | -8.29644 | 0.4285 | -8.69579 | -3.72613 | 0.69037 | -12.09889 | -8.35277 | 0.72955 | -11.58048 | -8.44859 | 0.52476 | -8.72295 | -4.57749 | 0.7972 | -12.08778 | -9.63642 | 0.79429 | -12.03187 | -9.55674 | 0.8078 | -12.21034 | -9.86354 | 0.81068 | -12.08701 | -9.79872 | 0.7694 | -11.61437 | -8.93608 | 0.69646 | -10.17514 | -7.08655 | 0.77471 | -8.07616 | -6.2567 | 0.57839 | -8.4302 | -4.87591 | 0.76081 | -10.75039 | -8.17901 | 0.53377 | -9.17245 | -4.89595 | 0.75209 | -11.38844 | -8.56508 | 0.77256 | -11.72322 | -9.05684 | 0.73253 | -11.35094 | -8.31487 | 0.77127 | -11.35991 | -8.76157 | 0.78462 | -11.34605 | -8.90235 | 0.78761 | -11.50636 | -9.06248
1900-07-07 | 10:14 | -9.68764 | -4.13058 | 0.69393 | -12.22468 | -8.48306 | 0.63876 | -10.85624 | -6.93452 | 0.71401 | -11.69898 | -8.35319 | 0.41854 | -8.88458 | -3.71853 | 0.68986 | -12.11913 | -8.36054 | 0.71528 | -11.71993 | -8.38304 | 0.5528 | -8.40023 | -4.64367 | 0.80199 | -12.02873 | -9.64689 | 0.79186 | -12.0762 | -9.5627 | 0.8074 | -12.20514 | -9.85438 | 0.81327 | -12.05285 | -9.80216 | 0.75627 | -11.76546 | -8.89786 | 0.67688 | -10.13504 | -6.86025 | 0.7946 | -7.89832 | -6.27604 | 0.56515 | -8.56364 | -4.83977 | 0.74662 | -10.82306 | -8.08067 | 0.51507 | -9.65669 | -4.97386 | 0.73525 | -11.58317 | -8.51651 | 0.77289 | -11.70238 | -9.04464 | 0.75355 | -11.09437 | -8.36018 | 0.78187 | -11.22581 | -8.77714 | 0.78743 | -11.27939 | -8.88174 | 0.79751 | -11.41834 | -9.10624
1900-07-07 06:00 | 10:08 | -9.75319 | -4.11464 | 0.74003 | -11.84053 | -8.76237 | 0.68681 | -10.66036 | -7.32168 | 0.73238 | -11.49977 | -8.42222 | 0.4206 | -8.92939 | -3.75572 | 0.70197 | -12.08601 | -8.48404 | 0.72963 | -11.59135 | -8.45742 | 0.50274 | -8.61756 | -4.33242 | 0.79145 | -12.14405 | -9.61146 | 0.78267 | -12.18214 | -9.53457 | 0.80378 | -12.2534 | -9.84899 | 0.81603 | -12.02829 | -9.81546 | 0.7644 | -11.66907 | -8.91981 | 0.69981 | -10.11891 | -7.08129 | 0.78972 | -7.93288 | -6.26477 | 0.56718 | -8.54986 | -4.84932 | 0.73632 | -11.05764 | -8.14196 | 0.54505 | -9.05029 | -4.93283 | 0.76038 | -11.27584 | -8.57393 | 0.7665 | -11.79403 | -9.04012 | 0.7448 | -11.20282 | -8.34388 | 0.7638 | -11.44023 | -8.738 | 0.77277 | -11.47974 | -8.87114 | 0.78431 | -11.56178 | -9.06799
1900-07-07 12:00 | 10:32 | -9.50119 | -4.17014 | 0.71748 | -12.04955 | -8.64529 | 0.67488 | -10.90608 | -7.36034 | 0.71469 | -11.69438 | -8.3579 | 0.41625 | -8.99023 | -3.74217 | 0.68209 | -12.23278 | -8.34383 | 0.73817 | -11.49659 | -8.48646 | 0.48017 | -8.69298 | -4.17413 | 0.80329 | -12.00679 | -9.64493 | 0.7976 | -12.00882 | -9.57825 | 0.79385 | -12.37903 | -9.82713 | 0.81273 | -12.06759 | -9.80765 | 0.77158 | -11.59262 | -8.94459 | 0.67494 | -10.51968 | -7.10012 | 0.77341 | -8.0885 | -6.25577 | 0.57218 | -8.49138 | -4.85857 | 0.74484 | -11.00036 | -8.19354 | 0.52193 | -9.65539 | -5.03946 | 0.74444 | -11.47101 | -8.53943 | 0.77694 | -11.66529 | -9.06328 | 0.75075 | -11.13647 | -8.36072 | 0.76223 | -11.4542 | -8.73072 | 0.78135 | -11.40397 | -8.91045 | 0.78734 | -11.53353 | -9.08081
1900-07-07 18:00 | 10:03 | -9.82206 | -4.11184 | 0.71856 | -12.03636 | -8.6488 | 0.67339 | -10.94731 | -7.37176 | 0.70323 | -11.78676 | -8.28884 | 0.44472 | -8.59482 | -3.82225 | 0.68847 | -12.18759 | -8.39075 | 0.71336 | -11.72929 | -8.3672 | 0.49867 | -8.80854 | -4.39256 | 0.80523 | -11.99146 | -9.65587 | 0.79286 | -12.07766 | -9.57591 | 0.80196 | -12.29061 | -9.85659 | 0.81149 | -12.08441 | -9.80642 | 0.76434 | -11.69474 | -8.93875 | 0.69749 | -10.17831 | -7.09929 | 0.77892 | -8.04097 | -6.26326 | 0.55471 | -8.66787 | -4.80814 | 0.71017 | -11.32328 | -8.04147 | 0.52805 | -9.46012 | -4.99544 | 0.7484 | -11.44075 | -8.56226 | 0.76026 | -11.85771 | -9.0149 | 0.75198 | -11.1244 | -8.36536 | 0.77669 | -11.30448 | -8.78007 | 0.79235 | -11.27352 | -8.93253 | 0.77233 | -11.68173 | -9.02212
1900-07-08 | 9:49 | -9.96217 | -4.07768 | 0.73449 | -11.90597 | -8.74477 | 0.66348 | -11.01143 | -7.30585 | 0.72782 | -11.55673 | -8.41117 | 0.46167 | -8.22074 | -3.79526 | 0.69933 | -12.0917 | -8.45605 | 0.72581 | -11.62439 | -8.43704 | 0.49938 | -8.80933 | -4.39922 | 0.77867 | -12.2768 | -9.55955 | 0.77951 | -12.22453 | -9.52919 | 0.79339 | -12.37782 | -9.82041 | 0.80332 | -12.18525 | -9.78863 | 0.7622 | -11.69476 | -8.91374 | 0.66384 | -10.48284 | -6.95895 | 0.77025 | -8.10385 | -6.24197 | 0.55927 | -8.63442 | -4.82897 | 0.75924 | -10.83516 | -8.22647 | 0.51435 | -9.68516 | -4.9816 | 0.74042 | -11.53984 | -8.54431 | 0.76761 | -11.77017 | -9.03489 | 0.74691 | -11.19101 | -8.35866 | 0.76418 | -11.45089 | -8.75049 | 0.76327 | -11.58752 | -8.84438 | 0.79074 | -11.48064 | -9.07823
1900-07-08 06:00 | 10:33 | -9.44033 | -4.1525 | 0.70517 | -12.13401 | -8.55653 | 0.675 | -10.87723 | -7.34209 | 0.71693 | -11.67596 | -8.37089 | 0.44726 | -8.35374 | -3.73626 | 0.70992 | -11.95968 | -8.49039 | 0.7387 | -11.43824 | -8.4494 | 0.48572 | -8.94164 | -4.34314 | 0.78838 | -12.18901 | -9.60959 | 0.80014 | -11.99262 | -9.59582 | 0.79907 | -12.32137 | -9.8456 | 0.80107 | -12.21474 | -9.78488 | 0.75348 | -11.78829 | -8.88224 | 0.68036 | -10.08751 | -6.86315 | 0.75625 | -8.21872 | -6.21541 | 0.55817 | -8.6611 | -4.83432 | 0.6993 | -11.49544 | -8.03881 | 0.54425 | -8.93725 | -4.86406 | 0.72461 | -11.70748 | -8.4834 | 0.77339 | -11.70967 | -9.05615 | 0.7346 | -11.31119 | -8.30921 | 0.77647 | -11.31237 | -8.78369 | 0.7747 | -11.49191 | -8.90276 | 0.78515 | -11.55482 | -9.07224
1900-07-08 12:00 | 10:27 | -9.5603 | -4.16423 | 0.69132 | -12.23264 | -8.45672 | 0.66286 | -10.99348 | -7.28712 | 0.7256 | -11.58752 | -8.40786 | 0.42304 | -8.84945 | -3.74365 | 0.69014 | -12.0793 | -8.33646 | 0.73118 | -11.58948 | -8.47395 | 0.4988 | -8.81723 | -4.39804 | 0.80161 | -12.02933 | -9.64288 | 0.79962 | -12.00375 | -9.59844 | 0.80573 | -12.24082 | -9.86273 | 0.79803 | -12.24734 | -9.77377 | 0.76009 | -11.73513 | -8.91974 | 0.71429 | -9.90927 | -7.07813 | 0.78084 | -8.03224 | -6.27192 | 0.55638 | -8.68171 | -4.8303 | 0.7438 | -11.10254 | -8.25803 | 0.49606 | -9.51006 | -4.71759 | 0.74056 | -11.5241 | -8.53431 | 0.76182 | -11.83729 | -9.01788 | 0.74916 | -11.14106 | -8.34646 | 0.78355 | -11.21604 | -8.78835 | 0.78695 | -11.33069 | -8.9167 | 0.7914 | -11.47971 | -9.08503
1900-07-08 18:00 | 9:56 | -9.95514 | -4.11717 | 0.72613 | -11.98401 | -8.70197 | 0.65899 | -11.05364 | -7.28419 | 0.71375 | -11.68913 | -8.34307 | 0.43456 | -8.69823 | -3.77988 | 0.70207 | -12.05696 | -8.46485 | 0.73744 | -11.49017 | -8.47335 | 0.57291 | -7.80914 | -4.47394 | 0.78555 | -12.20815 | -9.59008 | 0.7923 | -12.07798 | -9.56939 | 0.79927 | -12.31085 | -9.83969 | 0.81175 | -12.08051 | -9.80633 | 0.74451 | -11.89068 | -8.85273 | 0.68972 | -10.13948 | -6.99341 | 0.78324 | -8.00775 | -6.27199 | 0.57365 | -8.49549 | -4.8734 | 0.76665 | -10.75597 | -8.24601 | 0.52917 | -9.27125 | -4.90602 | 0.73792 | -11.55351 | -8.52561 | 0.7777 | -11.65613 | -9.06501 | 0.74548 | -11.18853 | -8.34082 | 0.77468 | -11.3162 | -8.76642 | 0.77882 | -11.44384 | -8.91267 | 0.78014 | -11.61773 | -9.06342
1900-07-09 | 10:25 | -9.45213 | -4.10158 | 0.7342 | -11.9041 | -8.73995 | 0.69055 | -10.75746 | -7.42854 | 0.71843 | -11.64973 | -8.36951 | 0.45819 | -8.27243 | -3.79032 | 0.71322 | -11.93667 | -8.51346 | 0.74184 | -11.46097 | -8.50215 | 0.51709 | -8.79069 | -4.54557 | 0.80171 | -12.02643 | -9.64166 | 0.79264 | -12.06973 | -9.5669 | 0.80879 | -12.19197 | -9.86079 | 0.80701 | -12.14984 | -9.80503 | 0.74909 | -11.84011 | -8.86936 | 0.63636 | -10.45036 | -6.65017 | 0.78469 | -7.98827 | -6.2683 | 0.57561 | -8.45748 | -4.86822 | 0.7439 | -11.25946 | -8.37586 | 0.53339 | -9.34963 | -4.98698 | 0.73303 | -11.61517 | -8.5143 | 0.78562 | -11.56907 | -9.08889 | 0.74424 | -11.19988 | -8.33539 | 0.78163 | -11.23698 | -8.78312 | 0.77963 | -11.41841 | -8.90218 | 0.78987 | -11.50141 | -9.08457
1900-07-09 06:00 | 9:49 | -9.9252 | -4.06104 | 0.72274 | -11.97913 | -8.65785 | 0.66541 | -10.92466 | -7.26943 | 0.71678 | -11.65933 | -8.35712 | 0.45582 | -8.12968 | -3.70565 | 0.71582 | -11.945 | -8.55046 | 0.72605 | -11.62128 | -8.43762 | 0.53791 | -8.89026 | -4.78217 | 0.78427 | -12.21746 | -9.58176 | 0.80158 | -11.94763 | -9.57694 | 0.80021 | -12.29686 | -9.84006 | 0.81207 | -12.06039 | -9.79392 | 0.75551 | -11.77864 | -8.89885 | 0.69786 | -10.16762 | -7.09559 | 0.77049 | -8.11062 | -6.24915 | 0.58265 | -8.39799 | -4.89312 | 0.75869 | -10.77883 | -8.17781 | 0.52769 | -8.95804 | -4.72707 | 0.73601 | -11.58594 | -8.52731 | 0.77194 | -11.70547 | -9.03594 | 0.73398 | -11.27306 | -8.27424 | 0.7781 | -11.27832 | -8.77569 | 0.76259 | -11.57544 | -8.82731 | 0.77764 | -11.61367 | -9.03128
1900-07-09 12:00 | 10:31 | -9.42261 | -4.12865 | 0.76001 | -11.54531 | -8.77454 | 0.65371 | -10.99781 | -7.18938 | 0.74448 | -11.32894 | -8.43421 | 0.45593 | -8.2435 | -3.75844 | 0.6916 | -12.12663 | -8.38674 | 0.73217 | -11.54524 | -8.45308 | 0.52723 | -8.10461 | -4.27302 | 0.78782 | -12.18091 | -9.59636 | 0.79629 | -12.01844 | -9.57011 | 0.80871 | -12.18936 | -9.8576 | 0.81342 | -12.05839 | -9.80859 | 0.74175 | -11.91144 | -8.83535 | 0.66949 | -10.36902 | -6.94195 | 0.76054 | -8.18053 | -6.2216 | 0.57469 | -8.47669 | -4.87146 | 0.75191 | -11.08254 | -8.3331 | 0.50771 | -9.51228 | -4.82949 | 0.73838 | -11.5412 | -8.52178 | 0.76087 | -11.75882 | -8.9469 | 0.74372 | -11.17514 | -8.31122 | 0.77067 | -11.36379 | -8.75768 | 0.78495 | -11.35423 | -8.91253 | 0.79489 | -11.43233 | -9.08742
1900-07-09 18:00 | 10:33 | -9.43845 | -4.14919 | 0.71424 | -12.03458 | -8.59559 | 0.6958 | -10.55214 | -7.34222 | 0.70711 | -11.7482 | -8.30728 | 0.44197 | -8.43785 | -3.7293 | 0.71028 | -11.91691 | -8.46438 | 0.71154 | -11.75605 | -8.36491 | 0.54113 | -8.64268 | -4.67681 | 0.79348 | -12.11151 | -9.61026 | 0.77984 | -12.19413 | -9.50948 | 0.80883 | -12.17643 | -9.84868 | 0.80885 | -12.09754 | -9.78506 | 0.74509 | -11.87486 | -8.84778 | 0.69057 | -10.10994 | -6.98166 | 0.75401 | -8.22929 | -6.20495 | 0.57318 | -8.47336 | -4.85676 | 0.7542 | -11.03838 | -8.32516 | 0.5274 | -8.76601 | -4.62321 | 0.74179 | -11.49966 | -8.53032 | 0.78174 | -11.52109 | -9.00651 | 0.7523 | -11.07269 | -8.33003 | 0.77422 | -11.29911 | -8.74804 | 0.75475 | -11.66057 | -8.80077 | 0.79793 | -11.40534 | -9.10062
1900-07-10 | 9:53 | -9.92557 | -4.08701 | 0.69732 | -12.16784 | -8.48488 | 0.66075 | -10.24199 | -6.76744 | 0.71948 | -11.64667 | -8.3795 | 0.41669 | -8.86783 | -3.69515 | 0.71653 | -11.89833 | -8.52552 | 0.74657 | -11.32032 | -8.45144 | 0.49794 | -8.451 | -4.20812 | 0.80412 | -11.97558 | -9.62982 | 0.79184 | -12.05627 | -9.54663 | 0.79855 | -12.30944 | -9.82971 | 0.81244 | -12.06936 | -9.80565 | 0.75726 | -11.74515 | -8.89419 | 0.68905 | -10.09765 | -6.95776 | 0.77325 | -8.08431 | -6.25117 | 0.57876 | -8.43427 | -4.88141 | 0.75044 | -11.12979 | -8.35226 | 0.49093 | -9.48186 | -4.65488 | 0.74331 | -11.47615 | -8.5303 | 0.76231 | -11.81016 | -9.00305 | 0.74837 | -11.11603 | -8.31886 | 0.76815 | -11.38755 | -8.7473 | 0.77238 | -11.47053 | -8.85964 | 0.79556 | -11.42586 | -9.0899
1900-07-10 06:00 | 10:05 | -9.80254 | -4.11748 | 0.72366 | -11.96161 | -8.65608 | 0.62537 | -10.31296 | -6.44946 | 0.72452 | -11.56346 | -8.3779 | 0.43154 | -8.65941 | -3.73686 | 0.72087 | -11.81387 | -8.51625 | 0.72393 | -11.61812 | -8.41065 | 0.49455 | -8.61315 | -4.25962 | 0.80335 | -11.98686 | -9.62969 | 0.79539 | -12.02041 | -9.56095 | 0.80466 | -12.22965 | -9.84075 | 0.8034 | -12.16788 | -9.77566 | 0.75041 | -11.79869 | -8.85381 | 0.68777 | -10.25237 | -7.05129 | 0.76943 | -8.11773 | -6.24603 | 0.57453 | -8.48034 | -4.87219 | 0.76777 | -10.87909 | -8.35265 | 0.49309 | -9.33044 | -4.60076 | 0.74372 | -11.46627 | -8.52772 | 0.77955 | -11.59054 | -9.03537 | 0.74755 | -11.09313 | -8.29271 | 0.77946 | -11.22831 | -8.752 | 0.76201 | -11.58131 | -8.82505 | 0.78668 | -11.52449 | -9.0661
1900-07-10 12:00 | 10:06 | -9.77339 | -4.1139 | 0.74728 | -11.74052 | -8.77348 | 0.64191 | -10.46884 | -6.72003 | 0.7164 | -11.65882 | -8.35239 | 0.44228 | -8.50728 | -3.76257 | 0.716 | -11.73973 | -8.40567 | 0.73809 | -11.45124 | -8.45204 | 0.48484 | -9.15544 | -4.43892 | 0.80975 | -11.90003 | -9.63607 | 0.79105 | -12.06526 | -9.54423 | 0.80264 | -12.25441 | -9.83591 | 0.79849 | -12.21924 | -9.75688 | 0.74912 | -11.84066 | -8.87004 | 0.67369 | -10.21021 | -6.87854 | 0.7674 | -8.12501 | -6.23513 | 0.57688 | -8.41922 | -4.85691 | 0.74985 | -11.10258 | -8.32529 | 0.50231 | -8.66077 | -4.35043 | 0.73666 | -11.54689 | -8.50616 | 0.78317 | -11.53654 | -9.03508 | 0.75355 | -11.04162 | -8.32036 | 0.76503 | -11.40756 | -8.72716 | 0.76916 | -11.49933 | -8.84485 | 0.76835 | -11.68482 | -8.97798
1900-07-10 18:00 | 11:17 | -8.88481 | -4.17957 | 0.72968 | -11.91691 | -8.69552 | 0.65403 | -10.41731 | -6.81326 | 0.74799 | -11.26927 | -8.42936 | 0.42724 | -8.827 | -3.77129 | 0.6963 | -12.11752 | -8.43742 | 0.72493 | -11.60262 | -8.41105 | 0.53907 | -8.56012 | -4.61448 | 0.80962 | -11.90732 | -9.64044 | 0.79579 | -12.01445 | -9.56097 | 0.79784 | -12.31442 | -9.82489 | 0.82022 | -11.95606 | -9.8066 | 0.75219 | -11.80404 | -8.87888 | 0.67794 | -10.10768 | -6.85242 | 0.78123 | -8.01503 | -6.26156 | 0.5744 | -8.47356 | -4.86721 | 0.76935 | -10.85855 | -8.35407 | 0.48668 | -8.89175 | -4.32748 | 0.74373 | -11.48725 | -8.54345 | 0.78793 | -11.47101 | -9.03832 | 0.74059 | -11.20237 | -8.29633 | 0.77421 | -11.3 | -8.74852 | 0.77319 | -11.46894 | -8.86762 | 0.78596 | -11.53472 | -9.06582
1900-07-11 | 9:40 | -10.07624 | -4.06049 | 0.71382 | -12.04495 | -8.59795 | 0.68266 | -10.50141 | -7.16885 | 0.734 | -11.50706 | -8.44623 | 0.42627 | -8.87061 | -3.7813 | 0.70359 | -11.96781 | -8.42049 | 0.73124 | -11.54069 | -8.43898 | 0.54121 | -8.41927 | -4.55656 | 0.79624 | -12.08132 | -9.61957 | 0.79555 | -12.02674 | -9.56792 | 0.80556 | -12.23163 | -9.85326 | 0.80428 | -12.16192 | -9.78156 | 0.75949 | -11.72699 | -8.90653 | 0.6751 | -10.18193 | -6.87381 | 0.77573 | -8.06947 | -6.25977 | 0.55841 | -8.63516 | -4.82193 | 0.73685 | -11.24259 | -8.28414 | 0.48965 | -8.69296 | -4.25649 | 0.73638 | -11.52967 | -8.49028 | 0.76453 | -11.76989 | -8.99847 | 0.75056 | -11.09856 | -8.33018 | 0.76936 | -11.37138 | -8.74868 | 0.76376 | -11.57096 | -8.83746 | 0.78712 | -11.51549 | -9.06413
1900-07-11 06:00 | 10:08 | -9.7208 | -4.10307 | 0.714 | -12.04105 | -8.59732 | 0.68894 | -10.53758 | -7.25977 | 0.72506 | -11.55061 | -8.37487 | 0.45551 | -8.3522 | -3.80451 | 0.68437 | -12.18807 | -8.34112 | 0.70619 | -11.7753 | -8.31558 | 0.57874 | -8.60069 | -4.97754 | 0.7957 | -12.08546 | -9.61641 | 0.79602 | -12.01414 | -9.56347 | 0.81156 | -12.15889 | -9.86762 | 0.80311 | -12.17358 | -9.77672 | 0.76879 | -11.60791 | -8.92407 | 0.70269 | -10.17565 | -7.1503 | 0.77582 | -8.06623 | -6.25794 | 0.56528 | -8.5911 | -4.85638 | 0.74355 | -10.93448 | -8.13029 | 0.46225 | -9.0857 | -4.19986 | 0.74295 | -11.49185 | -8.53789 | 0.75998 | -11.81263 | -8.97736 | 0.73543 | -11.29559 | -8.30707 | 0.78472 | -11.18442 | -8.77665 | 0.77557 | -11.46037 | -8.88836 | 0.80297 | -11.33696 | -9.10321
1900-07-11 12:00 | 10:09 | -9.71035 | -4.10808 | 0.74995 | -11.68269 | -8.76141 | 0.66921 | -10.79171 | -7.2219 | 0.71398 | -11.69519 | -8.35019 | 0.44129 | -8.54672 | -3.77155 | 0.68906 | -12.07997 | -8.32388 | 0.72103 | -11.67038 | -8.41469 | 0.49951 | -9.80984 | -4.90012 | 0.79841 | -12.04857 | -9.61964 | 0.78816 | -12.10167 | -9.53803 | 0.80353 | -12.25396 | -9.84643 | 0.79366 | -12.27179 | -9.73969 | 0.76374 | -11.65924 | -8.90468 | 0.65739 | -10.51351 | -6.91144 | 0.78052 | -8.0142 | -6.25524 | 0.57105 | -8.51869 | -4.86463 | 0.76776 | -10.7752 | -8.27275 | 0.5125 | -9.50578 | -4.87172 | 0.73372 | -11.58328 | -8.49891 | 0.76331 | -11.76183 | -8.97786 | 0.75198 | -11.08423 | -8.33512 | 0.75829 | -11.48461 | -8.70871 | 0.76178 | -11.58762 | -8.82723 | 0.78109 | -11.56764 | -9.03531
1900-07-11 18:00 | 10:07 | -9.76437 | -4.11792 | 0.69885 | -12.17865 | -8.51109 | 0.656 | -10.75457 | -7.05496 | 0.73345 | -11.50973 | -8.44175 | 0.43394 | -8.63769 | -3.74826 | 0.7014 | -12.05208 | -8.45337 | 0.71815 | -11.68229 | -8.3897 | 0.54833 | -9.15131 | -5.01791 | 0.7891 | -12.15575 | -9.59214 | 0.80012 | -11.96688 | -9.57496 | 0.80393 | -12.25636 | -9.8532 | 0.81066 | -12.07248 | -9.78672 | 0.75019 | -11.83034 | -8.87498 | 0.6862 | -10.36008 | -7.10914 | 0.78488 | -7.99547 | -6.2755 | 0.57086 | -8.50956 | -4.85781 | 0.74346 | -11.11024 | -8.26005 | 0.57154 | -8.51432 | -4.86625 | 0.74349 | -11.48542 | -8.53928 | 0.77807 | -11.59163 | -9.01909 | 0.741 | -11.22756 | -8.31966 | 0.76775 | -11.38168 | -8.73832 | 0.76375 | -11.58263 | -8.8462 | 0.78002 | -11.59034 | -9.0407
1900-07-12 | 9:56 | -9.87226 | -4.08598 | 0.72711 | -11.9489 | -8.68812 | 0.65213 | -10.97971 | -7.16022 | 0.72963 | -11.52521 | -8.40912 | 0.42256 | -8.47929 | -3.583 | 0.68834 | -12.17747 | -8.38221 | 0.71857 | -11.69162 | -8.40129 | 0.5438 | -9.20157 | -5.0038 | 0.794 | -12.10907 | -9.6146 | 0.79166 | -12.06884 | -9.55447 | 0.80726 | -12.20242 | -9.85049 | 0.80222 | -12.18793 | -9.77735 | 0.76715 | -11.64434 | -8.93292 | 0.66374 | -10.63348 | -7.05787 | 0.77828 | -8.04231 | -6.25916 | 0.58032 | -8.42436 | -4.88883 | 0.76162 | -10.81245 | -8.23493 | 0.5121 | -9.81682 | -5.02722 | 0.75318 | -11.36217 | -8.5578 | 0.7789 | -11.59711 | -9.03293 | 0.72608 | -11.39353 | -8.27264 | 0.77833 | -11.27704 | -8.77727 | 0.78196 | -11.37494 | -8.89473 | 0.78664 | -11.52312 | -9.06458
1900-07-12 06:00 | 10:03 | -9.79148 | -4.09709 | 0.68523 | -12.22976 | -8.38019 | 0.67338 | -10.91817 | -7.35204 | 0.70939 | -11.74733 | -8.3334 | 0.40682 | -8.71407 | -3.54508 | 0.70753 | -11.93782 | -8.44636 | 0.72388 | -11.65444 | -8.43636 | 0.56651 | -8.79229 | -4.98092 | 0.79346 | -12.11194 | -9.61033 | 0.7814 | -12.19685 | -9.53062 | 0.80447 | -12.24415 | -9.8501 | 0.79793 | -12.2308 | -9.75932 | 0.74853 | -11.83628 | -8.8598 | 0.66876 | -10.56861 | -7.06782 | 0.79351 | -7.91436 | -6.28012 | 0.56451 | -8.5774 | -4.84199 | 0.75131 | -11.05171 | -8.30332 | 0.53741 | -9.23864 | -4.96498 | 0.74651 | -11.45614 | -8.55209 | 0.7628 | -11.77366 | -8.98092 | 0.75702 | -11.04447 | -8.36093 | 0.76223 | -11.46229 | -8.73692 | 0.76551 | -11.57248 | -8.85884 | 0.78875 | -11.50919 | -9.07791
1900-07-12 12:00 | 9:55 | -9.89331 | -4.0913 | 0.72622 | -11.97398 | -8.69578 | 0.66529 | -11.03256 | -7.3398 | 0.73318 | -11.44311 | -8.38991 | 0.42238 | -8.83391 | -3.73127 | 0.69886 | -12.04804 | -8.4199 | 0.72179 | -11.67096 | -8.42398 | 0.54259 | -8.85161 | -4.80276 | 0.79421 | -12.11121 | -9.61882 | 0.79686 | -12.02214 | -9.57998 | 0.80109 | -12.29956 | -9.85309 | 0.81614 | -12.01638 | -9.807 | 0.7532 | -11.81705 | -8.90063 | 0.71714 | -10.11909 | -7.25678 | 0.78624 | -7.99644 | -6.28709 | 0.57819 | -8.45132 | -4.88648 | 0.76195 | -10.71278 | -8.1626 | 0.5344 | -9.39437 | -5.02033 | 0.73045 | -11.63496 | -8.49878 | 0.775 | -11.66973 | -9.04405 | 0.75258 | -11.10806 | -8.35968 | 0.77689 | -11.2966 | -8.77619 | 0.7744 | -11.48316 | -8.89258 | 0.78873 | -11.5297 | -9.09384
1900-07-12 18:00 | 10:27 | -9.51194 | -4.14281 | 0.76539 | -11.53989 | -8.83254 | 0.67193 | -10.95635 | -7.36194 | 0.69535 | -11.864 | -8.24967 | 0.41492 | -8.93281 | -3.70637 | 0.70867 | -11.9822 | -8.49147 | 0.71707 | -11.73252 | -8.41304 | 0.55377 | -8.80015 | -4.87329 | 0.79838 | -12.06993 | -9.63639 | 0.8106 | -11.85951 | -9.61336 | 0.79925 | -12.31744 | -9.84467 | 0.814 | -12.05189 | -9.81021 | 0.76005 | -11.74133 | -8.92396 | 0.72021 | -10.09528 | -7.27076 | 0.77107 | -8.11646 | -6.25834 | 0.57569 | -8.4851 | -4.8848 | 0.78231 | -10.44189 | -8.16881 | 0.55067 | -9.35151 | -5.14956 | 0.73478 | -11.59759 | -8.52166 | 0.77589 | -11.64728 | -9.03706 | 0.72763 | -11.41231 | -8.30395 | 0.7806 | -11.25327 | -8.78428 | 0.77321 | -11.49797 | -8.89038 | 0.78925 | -11.52396 | -9.09526
1900-07-13 | 10:13 | -9.75205 | -4.15365 | 0.74702 | -11.75351 | -8.78013 | 0.68332 | -10.88126 | -7.43542 | 0.71091 | -11.7431 | -8.34829 | 0.43395 | -8.70151 | -3.77598 | 0.70839 | -11.94074 | -8.45872 | 0.72938 | -11.58816 | -8.45214 | 0.54564 | -9.14006 | -4.98722 | 0.79504 | -12.10945 | -9.62747 | 0.79655 | -12.02979 | -9.58232 | 0.8111 | -12.16317 | -9.86555 | 0.80644 | -12.14894 | -9.79737 | 0.75689 | -11.78248 | -8.9181 | 0.67505 | -10.56466 | -7.13169 | 0.77877 | -8.0427 | -6.26338 | 0.58236 | -8.42772 | -4.908 | 0.75933 | -10.83738 | -8.22915 | 0.5355 | -9.67437 | -5.18058 | 0.74526 | -11.48482 | -8.55915 | 0.77264 | -11.65847 | -9.00782 | 0.75767 | -11.06102 | -8.38062 | 0.76877 | -11.40389 | -8.76699 | 0.7772 | -11.46122 | -8.90764 | 0.78683 | -11.53726 | -9.07789
1900-07-13 06:00 | 10:20 | -9.68132 | -4.16991 | 0.71546 | -12.06156 | -8.62955 | 0.62634 | -11.14301 | -6.97928 | 0.72846 | -11.56415 | -8.42399 | 0.4265 | -8.80477 | -3.75527 | 0.70893 | -11.97846 | -8.49184 | 0.72167 | -11.65883 | -8.41387 | 0.57658 | -8.68361 | -5.00677 | 0.80199 | -12.01916 | -9.6393 | 0.79047 | -12.10022 | -9.56485 | 0.81528 | -12.11616 | -9.87802 | 0.79983 | -12.23516 | -9.786 | 0.76342 | -11.70636 | -8.93689 | 0.69621 | -10.44502 | -7.27195 | 0.78489 | -8.00482 | -6.2829 | 0.56771 | -8.55276 | -4.85551 | 0.75784 | -10.94074 | -8.29135 | 0.56862 | -9.09558 | -5.17191 | 0.73221 | -11.62228 | -8.50991 | 0.7753 | -11.68866 | -9.06222 | 0.75545 | -11.05994 | -8.35521 | 0.77304 | -11.33834 | -8.76497 | 0.76895 | -11.55346 | -8.88405 | 0.76002 | -11.79404 | -8.96366
1900-07-13 12:00 | 10:02 | -9.85363 | -4.12201 | 0.7147 | -12.04976 | -8.61198 | 0.65838 | -11.01628 | -7.2529 | 0.70784 | -11.74619 | -8.31443 | 0.42765 | -8.84034 | -3.78053 | 0.71275 | -11.88737 | -8.47272 | 0.7225 | -11.64023 | -8.41008 | 0.51276 | -9.36159 | -4.80024 | 0.79268 | -12.13853 | -9.62198 | 0.78561 | -12.15384 | -9.54819 | 0.81575 | -12.11216 | -9.88045 | 0.81081 | -12.09529 | -9.80694 | 0.75543 | -11.78682 | -8.90408 | 0.69324 | -10.40724 | -7.21474 | 0.77022 | -8.12133 | -6.2552 | 0.56796 | -8.54727 | -4.85454 | 0.74011 | -10.9724 | -8.12078 | 0.56926 | -8.65517 | -4.92702 | 0.74883 | -11.44181 | -8.56793 | 0.76105 | -11.84391 | -9.01382 | 0.75466 | -11.06088 | -8.34718 | 0.7733 | -11.33794 | -8.76767 | 0.77859 | -11.44789 | -8.9132 | 0.80304 | -11.35111 | -9.11536
1900-07-13 18:00 | 9:43 | -10.07969 | -4.0794 | 0.7063 | -12.12739 | -8.56559 | 0.63672 | -11.08755 | -7.05968 | 0.72429 | -11.60049 | -8.40209 | 0.43963 | -8.65782 | -3.80626 | 0.69269 | -12.10402 | -8.38436 | 0.72047 | -11.67992 | -8.41507 | 0.53002 | -9.04325 | -4.79312 | 0.79456 | -12.10351 | -9.61693 | 0.80194 | -11.96669 | -9.5966 | 0.81499 | -12.11497 | -9.87361 | 0.81047 | -12.09946 | -9.80627 | 0.76128 | -11.71914 | -8.92152 | 0.71427 | -10.09594 | -7.21125 | 0.78504 | -8.00108 | -6.28116 | 0.58465 | -8.39889 | -4.9104 | 0.75907 | -10.8137 | -8.20837 | 0.52696 | -9.64444 | -5.08225 | 0.7447 | -11.49844 | -8.56289 | 0.78061 | -11.60456 | -9.05866 | 0.73062 | -11.36558 | -8.30389 | 0.77332 | -11.34762 | -8.77537 | 0.75655 | -11.67137 | -8.83001 | 0.78599 | -11.53579 | -9.06704
1900-07-14 | 10:18 | -9.67568 | -4.15001 | 0.70863 | -12.11011 | -8.58163 | 0.66347 | -11.04072 | -7.32517 | 0.73931 | -11.44381 | -8.46052 | 0.44403 | -8.54627 | -3.79477 | 0.70193 | -11.95516 | -8.39169 | 0.73649 | -11.54609 | -8.50361 | 0.50613 | -9.21878 | -4.66586 | 0.80415 | -11.99578 | -9.64643 | 0.79562 | -12.04733 | -9.5851 | 0.81917 | -12.0652 | -9.8834 | 0.82359 | -11.93343 | -9.82821 | 0.75996 | -11.73938 | -8.92144 | 0.67489 | -10.40413 | -7.02168 | 0.78047 | -8.03832 | -6.27366 | 0.55679 | -8.62137 | -4.80027 | 0.72349 | -10.87549 | -7.86834 | 0.53728 | -9.54909 | -5.13054 | 0.74394 | -11.49009 | -8.54794 | 0.76166 | -11.8202 | -9.00296 | 0.75522 | -11.0553 | -8.34923 | 0.76876 | -11.39267 | -8.75822 | 0.7707 | -11.53829 | -8.89255 | 0.78411 | -11.57086 | -9.07277
1900-07-14 06:00 | 10:01 | -9.84774 | -4.11308 | 0.72418 | -11.98575 | -8.67979 | 0.67863 | -10.86384 | -7.37254 | 0.72891 | -11.57307 | -8.43575 | 0.431 | -8.79434 | -3.79039 | 0.69991 | -12.01085 | -8.40647 | 0.7184 | -11.6965 | -8.40273 | 0.51793 | -8.82301 | -4.56973 | 0.7949 | -12.10061 | -9.61872 | 0.78231 | -12.1883 | -9.53508 | 0.80764 | -12.20978 | -9.86116 | 0.79257 | -12.30829 | -9.75522 | 0.75353 | -11.82046 | -8.90706 | 0.65562 | -10.68014 | -7.00212 | 0.77496 | -8.07803 | -6.26017 | 0.57728 | -8.48167 | -4.89626 | 0.76828 | -10.45107 | -8.0293 | 0.56191 | -9.03376 | -5.07619 | 0.73142 | -11.64182 | -8.51502 | 0.76963 | -11.74366 | -9.03826 | 0.74717 | -11.16409 | -8.34143 | 0.77378 | -11.35414 | -8.78564 | 0.76375 | -11.60843 | -8.86594 | 0.78261 | -11.59145 | -9.0716
1900-07-14 12:00 | 9:54 | -9.93877 | -4.09684 | 0.72251 | -11.98499 | -8.65927 | 0.68128 | -10.78177 | -7.34542 | 0.72229 | -11.62791 | -8.39877 | 0.44006 | -8.57992 | -3.77571 | 0.70498 | -11.97146 | -8.4397 | 0.72482 | -11.61426 | -8.41828 | 0.55626 | -8.75034 | -4.86746 | 0.79565 | -12.0892 | -9.61872 | 0.79599 | -12.03664 | -9.58106 | 0.80727 | -12.21159 | -9.85803 | 0.80757 | -12.12423 | -9.79119 | 0.77323 | -11.58381 | -8.95695 | 0.70035 | -9.96655 | -6.98003 | 0.77501 | -8.09041 | -6.27011 | 0.57473 | -8.48967 | -4.87922 | 0.73796 | -11.02789 | -8.13817 | 0.51856 | -9.61095 | -4.98383 | 0.72505 | -11.70193 | -8.48443 | 0.77554 | -11.65308 | -9.03742 | 0.75434 | -11.07899 | -8.35736 | 0.76914 | -11.38336 | -8.75535 | 0.79274 | -11.30569 | -8.96247 | 0.79611 | -11.43332 | -9.10219
1900-07-14 18:00 | 10:33 | -9.49394 | -4.17585 | 0.74326 | -11.81387 | -8.78082 | 0.64203 | -11.02968 | -7.08141 | 0.73668 | -11.50802 | -8.47774 | 0.43161 | -8.72857 | -3.7673 | 0.6987 | -11.95939 | -8.35607 | 0.73882 | -11.50904 | -8.5031 | 0.5238 | -8.81356 | -4.61659 | 0.80414 | -11.99021 | -9.64182 | 0.7994 | -11.99435 | -9.58825 | 0.81495 | -12.11494 | -9.8731 | 0.8147 | -12.04534 | -9.81329 | 0.75264 | -11.82532 | -8.90015 | 0.69796 | -10.26908 | -7.16739 | 0.77447 | -8.09149 | -6.26658 | 0.56676 | -8.58221 | -4.86401 | 0.74262 | -10.73951 | -7.97541 | 0.5149 | -9.409 | -4.84471 | 0.74289 | -11.49916 | -8.54257 | 0.76577 | -11.75181 | -8.99921 | 0.74247 | -11.22523 | -8.33437 | 0.78346 | -11.21157 | -8.78379 | 0.777 | -11.45911 | -8.90371 | 0.78939 | -11.51416 | -9.08918
1900-07-15 | 10:09 | -9.77797 | -4.13829 | 0.7289 | -11.93871 | -8.70217 | 0.67975 | -10.80646 | -7.34565 | 0.70388 | -11.73103 | -8.25726 | 0.42345 | -8.74578 | -3.70343 | 0.71625 | -11.80519 | -8.45551 | 0.71304 | -11.73698 | -8.36894 | 0.50275 | -9.17176 | -4.6111 | 0.79907 | -12.0778 | -9.65101 | 0.79428 | -12.06269 | -9.58113 | 0.80847 | -12.20896 | -9.87061 | 0.81057 | -12.10636 | -9.81307 | 0.75424 | -11.80433 | -8.90335 | 0.66388 | -10.64568 | -7.06745 | 0.77095 | -8.12378 | -6.26306 | 0.58978 | -8.31809 | -4.90588 | 0.75909 | -10.806 | -8.20268 | 0.50583 | -9.83572 | -4.97519 | 0.74885 | -11.44693 | -8.57207 | 0.77557 | -11.68039 | -9.059 | 0.74353 | -11.22269 | -8.34444 | 0.76745 | -11.41238 | -8.75845 | 0.76503 | -11.61384 | -8.88494 | 0.77751 | -11.63273 | -9.04456
1900-07-15 06:00 | 10:04 | -9.8812 | -4.14232 | 0.728 | -11.95205 | -8.70108 | 0.66446 | -10.96453 | -7.28543 | 0.72927 | -11.55968 | -8.43009 | 0.42605 | -8.75989 | -3.73211 | 0.70533 | -12.04388 | -8.49492 | 0.74263 | -11.44058 | -8.49615 | 0.56253 | -8.15908 | -4.58974 | 0.81095 | -11.92151 | -9.6677 | 0.79674 | -12.02358 | -9.57968 | 0.80016 | -12.31293 | -9.85235 | 0.82244 | -11.93977 | -9.81972 | 0.76473 | -11.69712 | -8.94515 | 0.68357 | -10.22049 | -6.98642 | 0.78265 | -8.0337 | -6.28761 | 0.56589 | -8.61986 | -4.87787 | 0.72186 | -11.10242 | -8.01438 | 0.51851 | -9.5585 | -4.95621 | 0.74707 | -11.47091 | -8.56956 | 0.7878 | -11.53261 | -9.08543 | 0.7347 | -11.33275 | -8.32614 | 0.77011 | -11.37384 | -8.75909 | 0.76016 | -11.65629 | -8.86059 | 0.77793 | -11.63592 | -9.05197
1900-07-15 12:00 | 10:05 | -9.84753 | -4.13703 | 0.71823 | -12.02866 | -8.63932 | 0.63847 | -11.10174 | -7.08814 | 0.71837 | -11.67659 | -8.38811 | 0.44012 | -8.52339 | -3.75131 | 0.67855 | -12.25199 | -8.31354 | 0.70978 | -11.77576 | -8.35819 | 0.57957 | -8.54447 | -4.95209 | 0.78904 | -12.18143 | -9.61169 | 0.78423 | -12.18603 | -9.55661 | 0.80459 | -12.25973 | -9.86401 | 0.81067 | -12.10105 | -9.80995 | 0.75452 | -11.81089 | -8.91153 | 0.69779 | -10.25101 | -7.15304 | 0.78144 | -8.05042 | -6.29095 | 0.57925 | -8.4479 | -4.8934 | 0.75884 | -10.56502 | -8.01714 | 0.53131 | -9.44174 | -5.01654 | 0.74511 | -11.48994 | -8.56131 | 0.77997 | -11.64213 | -9.08055 | 0.74517 | -11.25183 | -8.3845 | 0.77744 | -11.30555 | -8.78935 | 0.75944 | -11.66017 | -8.85522 | 0.79004 | -11.52841 | -9.10795
1900-07-15 18:00 | 10:35 | -9.5207 | -4.19515 | 0.72955 | -11.92953 | -8.70314 | 0.66613 | -10.96578 | -7.30465 | 0.71438 | -11.68788 | -8.34955 | 0.42253 | -8.76041 | -3.70153 | 0.7297 | -11.76617 | -8.58576 | 0.74174 | -11.441 | -8.48619 | 0.57104 | -8.72569 | -4.98271 | 0.79769 | -12.06324 | -9.62268 | 0.79493 | -12.04566 | -9.57545 | 0.80232 | -12.28312 | -9.85493 | 0.81268 | -12.06747 | -9.80705 | 0.7554 | -11.80647 | -8.91863 | 0.69057 | -10.39677 | -7.17974 | 0.77025 | -8.12608 | -6.2591 | 0.58328 | -8.42133 | -4.91203 | 0.73721 | -10.96544 | -8.08386 | 0.49727 | -10.06134 | -5.00324 | 0.73607 | -11.59109 | -8.53183 | 0.77077 | -11.71166 | -9.02701 | 0.73964 | -11.27227 | -8.33739 | 0.77865 | -11.27372 | -8.77828 | 0.77785 | -11.48908 | -8.93676 | 0.79142 | -11.47969 | -9.08528
1900-07-16 | 9:56 | -9.96089 | -4.12545 | 0.71459 | -12.05664 | -8.61561 | 0.67271 | -10.91023 | -7.33943 | 0.71481 | -11.68716 | -8.35415 | 0.42457 | -8.75343 | -3.71643 | 0.70733 | -12.06261 | -8.53224 | 0.72656 | -11.62524 | -8.4464 | 0.4958 | -9.31619 | -4.61893 | 0.78192 | -12.25376 | -9.5814 | 0.79238 | -12.09059 | -9.58032 | 0.81469 | -12.12849 | -9.88094 | 0.80507 | -12.15414 | -9.78498 | 0.76049 | -11.74306 | -8.93051 | 0.71449 | -10.08925 | -7.20862 | 0.78815 | -7.9798 | -6.28931 | 0.59241 | -8.3241 | -4.93127 | 0.76598 | -10.6534 | -8.16026 | 0.54858 | -9.10969 | -4.99743 | 0.74068 | -11.53873 | -8.54647 | 0.78035 | -11.62843 | -9.07421 | 0.74043 | -11.25745 | -8.33535 | 0.77162 | -11.35647 | -8.7629 | 0.77386 | -11.51092 | -8.90783 | 0.79007 | -11.50936 | -9.09315
1900-07-16 06:00 | 10:34 | -9.53079 | -4.19796 | 0.72841 | -11.91613 | -8.67979 | 0.66603 | -11.0631 | -7.36832 | 0.69729 | -11.83889 | -8.25513 | 0.44872 | -8.28133 | -3.71604 | 0.71364 | -11.94653 | -8.52558 | 0.721 | -11.68607 | -8.42564 | 0.53541 | -9.18887 | -4.91978 | 0.80954 | -11.93817 | -9.66447 | 0.80269 | -11.96795 | -9.60655 | 0.80704 | -12.23148 | -9.87126 | 0.80031 | -12.21859 | -9.77863 | 0.75801 | -11.77751 | -8.9275 | 0.6691 | -10.29831 | -6.89059 | 0.78553 | -7.99925 | -6.28363 | 0.57619 | -8.47839 | -4.88519 | 0.77064 | -9.87007 | -7.60625 | 0.53928 | -9.61979 | -5.18774 | 0.74772 | -11.45498 | -8.56511 | 0.77248 | -11.72946 | -9.06077 | 0.74673 | -11.19759 | -8.36159 | 0.77987 | -11.27232 | -8.79091 | 0.77637 | -11.46161 | -8.89842 | 0.79165 | -11.50763 | -9.11005
1900-07-16 12:00 | 10:29 | -9.59001 | -4.18577 | 0.72166 | -11.99907 | -8.6592 | 0.68129 | -10.8613 | -7.39973 | 0.7214 | -11.62406 | -8.38562 | 0.42112 | -8.76193 | -3.68981 | 0.70466 | -12.02536 | -8.47383 | 0.73024 | -11.57511 | -8.45265 | 0.54365 | -9.13987 | -4.96884 | 0.80095 | -12.03993 | -9.64337 | 0.80475 | -11.94046 | -9.60907 | 0.8082 | -12.22349 | -9.87905 | 0.81127 | -12.08528 | -9.80441 | 0.7575 | -11.79674 | -8.93601 | 0.66414 | -10.50284 | -6.97532 | 0.76475 | -8.17437 | -6.25136 | 0.56422 | -8.61046 | -4.85817 | 0.73644 | -10.77582 | -7.93572 | 0.56012 | -9.29401 | -5.20579 | 0.75908 | -11.30218 | -8.57923 | 0.78419 | -11.54303 | -9.05187 | 0.74261 | -11.24687 | -8.35205 | 0.77883 | -11.29928 | -8.80023 | 0.76931 | -11.54607 | -8.88245 | 0.79458 | -11.477 | -9.11935
1900-07-16 18:00 | 11:03 | -8.98789 | -4.13536 | 0.69422 | -12.21267 | -8.47824 | 0.68041 | -10.86546 | -7.393 | 0.70811 | -11.76276 | -8.32933 | 0.44405 | -8.38626 | -3.72395 | 0.67092 | -12.39846 | -8.31831 | 0.72738 | -11.60876 | -8.44395 | 0.53775 | -8.85188 | -4.76014 | 0.79867 | -12.03838 | -9.61472 | 0.79137 | -12.10355 | -9.57841 | 0.79467 | -12.36618 | -9.82702 | 0.80149 | -12.20805 | -9.78463 | 0.76551 | -11.68129 | -8.94219 | 0.70345 | -10.27463 | -7.22765 | 0.76742 | -8.15516 | -6.25842 | 0.56696 | -8.59927 | -4.87544 | 0.75587 | -10.68788 | -8.07863 | 0.52091 | -9.44576 | -4.92043 | 0.73457 | -11.59332 | -8.51613 | 0.76374 | -11.77921 | -8.99623 | 0.75267 | -11.12741 | -8.37529 | 0.78275 | -11.22463 | -8.78604 | 0.77235 | -11.51468 | -8.89337 | 0.78202 | -11.59311 | -9.06605
1900-07-17 | 10:42 | -9.20079 | -4.10403 | 0.72245 | -11.97806 | -8.6536 | 0.67685 | -10.9397 | -7.40457 | 0.70468 | -11.77461 | -8.29729 | 0.4208 | -8.76736 | -3.68928 | 0.71518 | -11.85653 | -8.47961 | 0.71363 | -11.75241 | -8.38683 | 0.53273 | -9.28289 | -4.94532 | 0.79903 | -12.07236 | -9.64622 | 0.78107 | -12.21354 | -9.53964 | 0.79631 | -12.35906 | -9.84162 | 0.81312 | -12.05987 | -9.80608 | 0.76035 | -11.74681 | -8.93167 | 0.65138 | -10.89189 | -7.09476 | 0.78255 | -8.03195 | -6.28541 | 0.57542 | -8.50192 | -4.89218 | 0.72691 | -10.97361 | -7.97684 | 0.52494 | -9.45041 | -4.96093 | 0.75236 | -11.38164 | -8.56313 | 0.78964 | -11.50636 | -9.08593 | 0.75403 | -11.12265 | -8.3868 | 0.77095 | -11.36279 | -8.76019 | 0.77926 | -11.42884 | -8.90608 | 0.77795 | -11.63463 | -9.05119
1900-07-17 06:00 | 9:52 | -9.94006 | -4.08948 | 0.7274 | -11.93189 | -8.67926 | 0.69529 | -10.81722 | -7.52115 | 0.74906 | -11.28048 | -8.4498 | 0.43213 | -8.58244 | -3.70872 | 0.70475 | -12.01016 | -8.46419 | 0.73141 | -11.58679 | -8.47473 | 0.51666 | -9.53676 | -4.92723 | 0.7967 | -12.09414 | -9.63541 | 0.79209 | -12.08261 | -9.57058 | 0.8171 | -12.09903 | -9.88612 | 0.8155 | -12.04376 | -9.8217 | 0.74307 | -11.93776 | -8.87055 | 0.71828 | -10.04364 | -7.21412 | 0.76968 | -8.12915 | -6.25687 | 0.57552 | -8.50304 | -4.89369 | 0.73107 | -10.75174 | -7.86026 | 0.5173 | -8.77036 | -4.53687 | 0.74089 | -11.53067 | -8.5429 | 0.77782 | -11.65914 | -9.06869 | 0.74364 | -11.23479 | -8.35468 | 0.76166 | -11.49086 | -8.75214 | 0.76735 | -11.58269 | -8.88799 | 0.78123 | -11.60434 | -9.06568
1900-07-17 12:00 | 10:15 | -9.70216 | -4.14134 | 0.71054 | -12.09251 | -8.59227 | 0.66909 | -10.98852 | -7.35226 | 0.70532 | -11.79876 | -8.3219 | 0.40656 | -9.02627 | -3.66971 | 0.7012 | -12.08982 | -8.47741 | 0.71732 | -11.69847 | -8.39152 | 0.52546 | -9.14752 | -4.80663 | 0.80324 | -12.01909 | -9.65426 | 0.80398 | -11.94376 | -9.60261 | 0.80656 | -12.22407 | -9.8594 | 0.79025 | -12.3344 | -9.7473 | 0.76248 | -11.66097 | -8.89131 | 0.67583 | -10.61875 | -7.17643 | 0.76635 | -8.15402 | -6.24881 | 0.56869 | -8.56306 | -4.86976 | 0.73893 | -10.75612 | -7.94805 | 0.50003 | -8.79078 | -4.39566 | 0.72977 | -11.6589 | -8.50833 | 0.76691 | -11.77052 | -9.02694 | 0.7521 | -11.11127 | -8.35681 | 0.76789 | -11.39875 | -8.75301 | 0.78276 | -11.39666 | -8.92082 | 0.78382 | -11.57989 | -9.07661
1900-07-17 18:00 | 9:51 | -9.92774 | -4.07678 | 0.68868 | -12.25555 | -8.44012 | 0.68113 | -10.95101 | -7.45904 | 0.73015 | -11.55476 | -8.43674 | 0.4185 | -8.79117 | -3.67909 | 0.72571 | -11.79586 | -8.56041 | 0.71971 | -11.6995 | -8.42026 | 0.50091 | -9.41937 | -4.71823 | 0.80144 | -12.0072 | -9.623 | 0.7871 | -12.12147 | -9.54084 | 0.80745 | -12.20858 | -9.85784 | 0.81401 | -12.05755 | -9.81499 | 0.75999 | -11.75262 | -8.93181 | 0.68287 | -10.47557 | -7.15346 | 0.77623 | -8.07594 | -6.26875 | 0.57642 | -8.49834 | -4.8986 | 0.73423 | -10.92774 | -8.02344 | 0.50386 | -8.82181 | -4.44498 | 0.73826 | -11.55617 | -8.53149 | 0.77636 | -11.67329 | -9.06264 | 0.73516 | -11.29891 | -8.30656 | 0.76475 | -11.44353 | -8.75147 | 0.77144 | -11.51282 | -8.88143 | 0.79034 | -11.51324 | -9.09943
1900-07-18 | 10:17 | -9.62075 | -4.12008 | 0.7405 | -11.83081 | -8.76068 | 0.69315 | -10.86044 | -7.52796 | 0.7253 | -11.60076 | -8.41406 | 0.41582 | -8.95235 | -3.72258 | 0.70371 | -12.07899 | -8.50009 | 0.71416 | -11.752 | -8.39276 | 0.54204 | -8.87096 | -4.80844 | 0.79986 | -12.05041 | -9.63869 | 0.77613 | -12.25514 | -9.51163 | 0.8025 | -12.25893 | -9.83774 | 0.80122 | -12.21218 | -9.78462 | 0.75908 | -11.76085 | -8.92738 | 0.71281 | -10.01863 | -7.1414 | 0.76661 | -8.15278 | -6.25001 | 0.552 | -8.71941 | -4.81313 | 0.75885 | -10.69718 | -8.11751 | 0.52236 | -9.07566 | -4.74078 | 0.73728 | -11.56635 | -8.52759 | 0.76179 | -11.82659 | -9.0094 | 0.75037 | -11.13159 | -8.3528 | 0.76769 | -11.42298 | -8.76932 | 0.76333 | -11.62181 | -8.87125 | 0.79793 | -11.42061 | -9.11289
1900-07-18 06:00 | 10:10 | -9.71219 | -4.11529 | 0.70959 | -12.08926 | -8.57848 | 0.6794 | -10.88952 | -7.39835 | 0.73223 | -11.54517 | -8.45378 | 0.42578 | -8.88916 | -3.7848 | 0.70651 | -12.03286 | -8.50127 | 0.72808 | -11.61311 | -8.45529 | 0.50318 | -9.22359 | -4.64108 | 0.80048 | -12.02214 | -9.62349 | 0.79254 | -12.07661 | -9.57121 | 0.81632 | -12.09806 | -9.87591 | 0.80965 | -12.11617 | -9.8099 | 0.74909 | -11.87818 | -8.89786 | 0.67068 | -10.50056 | -7.0425 | 0.79155 | -7.94169 | -6.28621 | 0.57326 | -8.50839 | -4.87751 | 0.71621 | -11.00977 | -7.88535 | 0.52609 | -8.73972 | -4.59785 | 0.7321 | -11.62623 | -8.51153 | 0.77806 | -11.63021 | -9.04904 | 0.75681 | -11.04376 | -8.35801 | 0.76604 | -11.44034 | -8.76374 | 0.75253 | -11.72136 | -8.8207 | 0.7848 | -11.55947 | -9.07193
1900-07-18 12:00 | 9:59 | -9.86196 | -4.09941 | 0.69068 | -12.22864 | -8.44605 | 0.68268 | -10.99685 | -7.50738 | 0.7135 | -11.71193 | -8.35651 | 0.44705 | -8.42233 | -3.76522 | 0.71042 | -11.97383 | -8.50646 | 0.69597 | -11.89116 | -8.27584 | 0.48454 | -9.29513 | -4.50389 | 0.80283 | -12.0163 | -9.647 | 0.80512 | -11.93276 | -9.60728 | 0.81378 | -12.14021 | -9.87949 | 0.81813 | -12.01143 | -9.82694 | 0.77702 | -11.56133 | -8.9834 | 0.67284 | -10.4869 | -7.05602 | 0.77749 | -8.07287 | -6.27659 | 0.55214 | -8.71561 | -4.81226 | 0.75194 | -10.8822 | -8.18276 | 0.4989 | -9.02526 | -4.50272 | 0.74252 | -11.52113 | -8.55467 | 0.77705 | -11.64848 | -9.05142 | 0.75667 | -11.06144 | -8.3699 | 0.75907 | -11.51941 | -8.74407 | 0.77497 | -11.50563 | -8.91654 | 0.79351 | -11.49047 | -9.11785
1900-07-18 18:00 | 10:09 | -9.48742 | -4.01493 | 0.75245 | -11.67566 | -8.78536 | 0.66641 | -10.94929 | -7.29669 | 0.72817 | -11.57373 | -8.42768 | 0.43826 | -8.60415 | -3.77083 | 0.71325 | -11.96614 | -8.53482 | 0.72992 | -11.59738 | -8.46511 | 0.53952 | -9.18521 | -4.95559 | 0.79671 | -12.08662 | -9.62948 | 0.79251 | -12.07829 | -9.57218 | 0.80653 | -12.22036 | -9.85613 | 0.81387 | -12.05818 | -9.81381 | 0.75758 | -11.77461 | -8.92019 | 0.68392 | -10.29038 | -7.03779 | 0.77412 | -8.10571 | -6.27481 | 0.58305 | -8.43183 | -4.91621 | 0.74793 | -10.75854 | -8.04662 | 0.53576 | -8.99597 | -4.81969 | 0.74727 | -11.44149 | -8.54985 | 0.77361 | -11.65944 | -9.01986 | 0.75046 | -11.14004 | -8.36014 | 0.77035 | -11.38464 | -8.77017 | 0.76738 | -11.5805 | -8.88664 | 0.78417 | -11.56646 | -9.07003
1900-07-19 | 9:58 | -9.65582 | -4.00843 | 0.72293 | -11.96727 | -8.65155 | 0.69254 | -10.87529 | -7.53162 | 0.71994 | -11.65597 | -8.39157 | 0.44071 | -8.59149 | -3.78635 | 0.6929 | -12.14284 | -8.41372 | 0.72637 | -11.60847 | -8.43203 | 0.54788 | -8.41747 | -4.61177 | 0.78608 | -12.19311 | -9.58476 | 0.79257 | -12.0701 | -9.56645 | 0.80461 | -12.24649 | -9.85363 | 0.79382 | -12.29566 | -9.76054 | 0.75822 | -11.77478 | -8.92792 | 0.70181 | -10.15032 | -7.12357 | 0.76653 | -8.15425 | -6.25046 | 0.57518 | -8.46947 | -4.87151 | 0.77284 | -10.4099 | -8.04518 | 0.5109 | -9.32736 | -4.76533 | 0.74502 | -11.44305 | -8.52527 | 0.77921 | -11.57178 | -9.0168 | 0.75043 | -11.15059 | -8.3678 | 0.77237 | -11.3431 | -8.7611 | 0.78692 | -11.34844 | -8.93027 | 0.78594 | -11.55059 | -9.07809
1900-07-19 06:00 | 9:50 | -9.79226 | -4.01406 | 0.70732 | -12.11309 | -8.56785 | 0.68268 | -11.03809 | -7.53547 | 0.71641 | -11.68748 | -8.37305 | 0.43072 | -8.7986 | -3.78974 | 0.71628 | -11.88462 | -8.51271 | 0.73836 | -11.48906 | -8.48307 | 0.52996 | -8.96469 | -4.75096 | 0.79242 | -12.12632 | -9.6091 | 0.79452 | -12.0477 | -9.57209 | 0.79782 | -12.31874 | -9.82816 | 0.80754 | -12.14053 | -9.80398 | 0.75953 | -11.75471 | -8.92809 | 0.70177 | -10.10728 | -7.093 | 0.76504 | -8.17064 | -6.25082 | 0.56065 | -8.64079 | -4.84449 | 0.75688 | -10.48587 | -7.93654 | 0.57382 | -7.91493 | -4.54178 | 0.74491 | -11.46717 | -8.54198 | 0.77993 | -11.62253 | -9.06472 | 0.75594 | -11.05434 | -8.35641 | 0.77375 | -11.34631 | -8.7792 | 0.77583 | -11.46576 | -8.89549 | 0.77566 | -11.65758 | -9.04234
1900-07-19 12:00 | 9:57 | -9.66281 | -4.00286 | 0.71475 | -12.04587 | -8.6098 | 0.676 | -11.05752 | -7.47493 | 0.70915 | -11.73878 | -8.32451 | 0.43121 | -8.74494 | -3.77092 | 0.70569 | -12.02149 | -8.48342 | 0.71966 | -11.6996 | -8.41972 | 0.50222 | -9.36742 | -4.70454 | 0.79988 | -12.05444 | -9.64216 | 0.79376 | -12.06327 | -9.57529 | 0.80858 | -12.19901 | -9.86381 | 0.81144 | -12.08511 | -9.80635 | 0.76092 | -11.72715 | -8.9234 | 0.69464 | -10.34304 | -7.18468 | 0.77513 | -8.09415 | -6.27403 | 0.58652 | -8.35927 | -4.90288 | 0.74761 | -10.48512 | -7.83879 | 0.46964 | -9.11677 | -4.28164 | 0.74503 | -11.48513 | -8.55672 | 0.7723 | -11.72214 | -9.05305 | 0.74788 | -11.18524 | -8.36526 | 0.76709 | -11.42659 | -8.76519 | 0.78469 | -11.36217 | -8.91578 | 0.78475 | -11.56173 | -9.07301
1900-07-19 18:00 | 9:52 | -9.76524 | -4.01411 | 0.73659 | -11.74576 | -8.65182 | 0.64176 | -11.30177 | -7.25307 | 0.72357 | -11.61976 | -8.40774 | 0.42926 | -8.9327 | -3.83448 | 0.6925 | -12.16666 | -8.42546 | 0.71682 | -11.72893 | -8.40751 | 0.49931 | -9.08402 | -4.53577 | 0.79785 | -12.07123 | -9.63107 | 0.7993 | -11.99099 | -9.58443 | 0.81028 | -12.17876 | -9.86825 | 0.7956 | -12.28261 | -9.77207 | 0.76051 | -11.74203 | -8.9299 | 0.69745 | -10.32646 | -7.20222 | 0.76429 | -8.18253 | -6.25382 | 0.57715 | -8.47708 | -4.89256 | 0.72602 | -11.03533 | -8.01186 | 0.52229 | -8.78964 | -4.5907 | 0.74478 | -11.48684 | -8.55522 | 0.77479 | -11.69108 | -9.05809 | 0.75713 | -11.08314 | -8.39137 | 0.76635 | -11.42188 | -8.75317 | 0.76926 | -11.54529 | -8.88137 | 0.78828 | -11.53034 | -9.08916
1900-07-20 | 9:52 | -9.76881 | -4.01532 | 0.75677 | -11.53829 | -8.73183 | 0.67531 | -10.86429 | -7.33671 | 0.73416 | -11.49298 | -8.43774 | 0.42855 | -8.93354 | -3.82846 | 0.71371 | -11.95308 | -8.53103 | 0.72153 | -11.68218 | -8.42909 | 0.52939 | -8.69354 | -4.60226 | 0.79315 | -12.12878 | -9.61992 | 0.78969 | -12.11449 | -9.56673 | 0.80485 | -12.23703 | -9.84897 | 0.80743 | -12.15614 | -9.81518 | 0.76501 | -11.68496 | -8.93915 | 0.67659 | -10.6025 | -7.17357 | 0.78189 | -8.04287 | -6.28862 | 0.568 | -8.54592 | -4.85405 | 0.71831 | -11.10735 | -7.97857 | 0.5448 | -7.88746 | -4.29712 | 0.72754 | -11.6731 | -8.49261 | 0.78104 | -11.6202 | -9.07582 | 0.75065 | -11.14322 | -8.36471 | 0.77171 | -11.36821 | -8.77294 | 0.76545 | -11.58879 | -8.87062 | 0.77839 | -11.65598 | -9.07291
1900-07-20 06:00 | 9:26 | -10.07631 | -3.96375 | 0.73269 | -11.86776 | -8.69537 | 0.66344 | -11.17888 | -7.41656 | 0.72547 | -11.58914 | -8.40755 | 0.43221 | -8.83999 | -3.82069 | 0.69923 | -12.06772 | -8.43812 | 0.72084 | -11.68518 | -8.42313 | 0.49456 | -9.56251 | -4.72919 | 0.80281 | -12.01773 | -9.64801 | 0.7858 | -12.15581 | -9.55197 | 0.80811 | -12.18074 | -9.84337 | 0.83017 | -11.82927 | -9.82034 | 0.74636 | -11.88999 | -8.87427 | 0.70397 | -10.14511 | -7.14185 | 0.75933 | -8.20879 | -6.23319 | 0.57569 | -8.50323 | -4.89518 | 0.74061 | -10.95214 | -8.11131 | 0.46602 | -8.88531 | -4.14069 | 0.73728 | -11.57241 | -8.53217 | 0.77987 | -11.62931 | -9.06941 | 0.74401 | -11.24558 | -8.36688 | 0.76774 | -11.42641 | -8.77247 | 0.78226 | -11.41179 | -8.92697 | 0.77474 | -11.6503 | -9.026
1900-07-20 12:00 | 10:22 | -9.37183 | -4.04529 | 0.73711 | -11.85463 | -8.73815 | 0.64907 | -11.21838 | -7.28157 | 0.73359 | -11.53274 | -8.46031 | 0.44055 | -8.93445 | -3.93605 | 0.72226 | -11.84416 | -8.55461 | 0.71381 | -11.74162 | -8.38134 | 0.47623 | -9.2764 | -4.41774 | 0.79907 | -12.0655 | -9.64112 | 0.78894 | -12.11121 | -9.55502 | 0.81037 | -12.18507 | -9.87444 | 0.8122 | -12.0906 | -9.82 | 0.76643 | -11.67679 | -8.94942 | 0.6985 | -10.31205 | -7.20293 | 0.79348 | -7.93831 | -6.29885 | 0.58296 | -8.41014 | -4.90273 | 0.71266 | -11.10201 | -7.91195 | 0.48579 | -8.94728 | -4.34648 | 0.74645 | -11.47964 | -8.56903 | 0.78041 | -11.61179 | -9.06192 | 0.74816 | -11.19597 | -8.37632 | 0.77779 | -11.29586 | -8.78582 | 0.7812 | -11.40426 | -8.90896 | 0.78519 | -11.54976 | -9.06878
1900-07-20 18:00 | 9:41 | -9.82927 | -3.96509 | 0.6893 | -12.237 | -8.43499 | 0.66878 | -10.63484 | -7.11233 | 0.72287 | -11.62887 | -8.40613 | 0.4448 | -8.76032 | -3.89659 | 0.69213 | -12.18461 | -8.43339 | 0.71665 | -11.70959 | -8.39166 | 0.55274 | -8.0573 | -4.4536 | 0.79824 | -12.06626 | -9.63171 | 0.79229 | -12.08194 | -9.57245 | 0.8043 | -12.25125 | -9.85366 | 0.80954 | -12.11391 | -9.80672 | 0.75735 | -11.79888 | -8.93585 | 0.70493 | -10.32136 | -7.27585 | 0.78643 | -8.00044 | -6.29174 | 0.57243 | -8.52294 | -4.87876 | 0.75403 | -10.55713 | -7.96042 | 0.4999 | -8.01971 | -4.00905 | 0.74563 | -11.48581 | -8.5642 | 0.78251 | -11.62014 | -9.09287 | 0.74422 | -11.22195 | -8.35157 | 0.77605 | -11.30783 | -8.7754 | 0.78453 | -11.34864 | -8.90337 | 0.79329 | -11.47806 | -9.10537
1900-07-21 | 10:09 | -9.56094 | -4.0418 | 0.71098 | -12.07309 | -8.58375 | 0.66134 | -10.83184 | -7.16354 | 0.70779 | -11.74162 | -8.31066 | 0.43293 | -9.04594 | -3.91628 | 0.69837 | -12.10496 | -8.45374 | 0.74251 | -11.38177 | -8.45108 | 0.51094 | -9.15714 | -4.67876 | 0.80426 | -11.99941 | -9.65062 | 0.78397 | -12.16794 | -9.5393 | 0.81184 | -12.16184 | -9.87348 | 0.82056 | -11.95497 | -9.80983 | 0.75655 | -11.78945 | -8.91936 | 0.69346 | -10.45358 | -7.2491 | 0.77366 | -8.11238 | -6.27623 | 0.57105 | -8.56744 | -4.89246 | 0.77668 | -10.13622 | -7.87263 | 0.46935 | -8.59362 | -4.03338 | 0.7461 | -11.46926 | -8.55724 | 0.77441 | -11.68845 | -9.05171 | 0.74466 | -11.24462 | -8.37344 | 0.77227 | -11.3691 | -8.78004 | 0.7668 | -11.58321 | -8.882 | 0.7885 | -11.51074 | -9.07617
1900-07-21 06:00 | 10:07 | -9.5394 | -4.02229 | 0.68544 | -12.27062 | -8.41074 | 0.66932 | -10.73714 | -7.18661 | 0.73512 | -11.5212 | -8.46948 | 0.46469 | -8.47238 | -3.93706 | 0.70258 | -12.11275 | -8.51019 | 0.72217 | -11.6747 | -8.43115 | 0.57493 | -8.4442 | -4.85483 | 0.7904 | -12.13926 | -9.59482 | 0.79065 | -12.08075 | -9.55169 | 0.80978 | -12.185 | -9.86722 | 0.79455 | -12.29509 | -9.76905 | 0.75968 | -11.75107 | -8.92703 | 0.68177 | -10.46859 | -7.13717 | 0.78442 | -8.01913 | -6.29038 | 0.5622 | -8.63659 | -4.85545 | 0.75865 | -10.11988 | -7.67741 | 0.44872 | -9.24371 | -4.1478 | 0.745 | -11.48259 | -8.5545 | 0.78363 | -11.48624 | -9.00094 | 0.7574 | -11.08752 | -8.39767 | 0.78496 | -11.20576 | -8.79609 | 0.75499 | -11.70634 | -8.83816 | 0.79378 | -11.48784 | -9.11888
1900-07-21 12:00 | 10:04 | -9.57444 | -4.01619 | 0.71457 | -12.04569 | -8.60755 | 0.65382 | -10.91348 | -7.13548 | 0.71738 | -11.68639 | -8.38353 | 0.44147 | -8.76254 | -3.86844 | 0.68763 | -12.2729 | -8.43926 | 0.72432 | -11.64578 | -8.43527 | 0.50132 | -9.53362 | -4.77938 | 0.78344 | -12.20848 | -9.56464 | 0.77967 | -12.21337 | -9.52241 | 0.80962 | -12.18043 | -9.86155 | 0.80516 | -12.17536 | -9.8031 | 0.75956 | -11.76952 | -8.93968 | 0.69456 | -10.14424 | -7.04576 | 0.76456 | -8.16978 | -6.24626 | 0.59228 | -8.34096 | -4.94018 | 0.68387 | -11.29685 | -7.72557 | 0.47818 | -8.55102 | -4.08892 | 0.74725 | -11.43022 | -8.54128 | 0.77416 | -11.61204 | -8.98958 | 0.75754 | -11.07863 | -8.39246 | 0.77302 | -11.34478 | -8.76971 | 0.77094 | -11.53819 | -8.8952 | 0.78088 | -11.61377 | -9.06899
1900-07-21 18:00 | 10:24 | -9.34393 | -4.05008 | 0.69608 | -12.19558 | -8.48905 | 0.65147 | -10.78833 | -7.02825 | 0.70649 | -11.77631 | -8.31979 | 0.43628 | -8.92689 | -3.89465 | 0.70219 | -12.12471 | -8.51381 | 0.70513 | -11.81563 | -8.33159 | 0.55304 | -8.90776 | -4.9263 | 0.78135 | -12.24718 | -9.56929 | 0.79753 | -12.02403 | -9.58957 | 0.81296 | -12.15242 | -9.87939 | 0.81093 | -12.10188 | -9.81374 | 0.76705 | -11.66771 | -8.94969 | 0.66899 | -10.16313 | -6.79904 | 0.77005 | -8.12104 | -6.25362 | 0.58186 | -8.44378 | -4.91309 | 0.7454 | -10.91344 | -8.13485 | 0.41851 | -9.15602 | -3.83192 | 0.75089 | -11.41057 | -8.56806 | 0.7616 | -11.76794 | -8.96247 | 0.74508 | -11.24576 | -8.37899 | 0.76822 | -11.40581 | -8.76213 | 0.77674 | -11.47459 | -8.91275 | 0.80065 | -11.39604 | -9.12419
1900-07-22 | 10:17 | -9.42474 | -4.03716 | 0.73179 | -11.88954 | -8.70068 | 0.67924 | -10.62476 | -7.21674 | 0.71711 | -11.69614 | -8.38745 | 0.43734 | -8.86923 | -3.87885 | 0.69659 | -12.18982 | -8.49127 | 0.71206 | -11.78295 | -8.39013 | 0.53259 | -8.95807 | -4.771 | 0.77874 | -12.26589 | -9.55199 | 0.78481 | -12.15747 | -9.54134 | 0.79562 | -12.35263 | -9.82803 | 0.81251 | -12.07781 | -9.81331 | 0.74644 | -11.91017 | -8.89026 | 0.67569 | -10.10117 | -6.82526 | 0.77556 | -8.0925 | -6.27624 | 0.57174 | -8.53561 | -4.88013 | 0.74892 | -10.57454 | -7.91953 | 0.45669 | -9.00459 | -4.11233 | 0.7461 | -11.47688 | -8.56289 | 0.77304 | -11.65652 | -9.01091 | 0.74801 | -11.17987 | -8.3626 | 0.7698 | -11.37933 | -8.75976 | 0.787 | -11.33788 | -8.92295 | 0.78798 | -11.51931 | -9.077
1900-07-22 06:00 | 9:53 | -9.54717 | -3.93034 | 0.73393 | -11.87814 | -8.71774 | 0.66185 | -10.83063 | -7.1682 | 0.73385 | -11.52797 | -8.45978 | 0.42494 | -9.06128 | -3.85054 | 0.72598 | -11.85114 | -8.60363 | 0.7437 | -11.42617 | -8.49762 | 0.49431 | -9.23472 | -4.5648 | 0.7885 | -12.16673 | -9.5935 | 0.79391 | -12.05911 | -9.5738 | 0.80908 | -12.18575 | -9.85925 | 0.81663 | -12.02422 | -9.81935 | 0.76351 | -11.71791 | -8.94678 | 0.6577 | -10.25068 | -6.74188 | 0.78136 | -8.03566 | -6.27875 | 0.56999 | -8.55402 | -4.87573 | 0.72126 | -10.95709 | -7.90288 | 0.47361 | -8.85308 | -4.19289 | 0.74567 | -11.47333 | -8.55531 | 0.76298 | -11.76589 | -8.97713 | 0.74297 | -11.26054 | -8.36621 | 0.76477 | -11.44863 | -8.75552 | 0.7605 | -11.64878 | -8.85896 | 0.78321 | -11.56318 | -9.05634
1900-07-22 12:00 | 10:18 | -9.49266 | -4.07665 | 0.71477 | -12.01163 | -8.58558 | 0.65 | -10.84074 | -7.04652 | 0.72225 | -11.50422 | -8.30891 | 0.43882 | -8.73173 | -3.83169 | 0.70589 | -12.05642 | -8.51052 | 0.71805 | -11.71121 | -8.40928 | 0.52058 | -8.8903 | -4.62811 | 0.79167 | -12.14278 | -9.61305 | 0.79267 | -12.07275 | -9.56969 | 0.79184 | -12.38916 | -9.81026 | 0.80556 | -12.15458 | -9.79124 | 0.7583 | -11.77224 | -8.92683 | 0.65775 | -10.50182 | -6.9076 | 0.75988 | -8.19516 | -6.2273 | 0.56148 | -8.65078 | -4.85725 | 0.76533 | -10.46245 | -8.00728 | 0.50514 | -8.56232 | -4.3252 | 0.74711 | -11.45084 | -8.55498 | 0.77964 | -11.57077 | -9.02104 | 0.74437 | -11.22483 | -8.35545 | 0.76727 | -11.41332 | -8.75712 | 0.78343 | -11.41415 | -8.94213 | 0.78937 | -11.51059 | -9.08609
1900-07-22 18:00 | 10:02 | -9.69351 | -4.04942 | 0.7222 | -11.99567 | -8.66333 | 0.65359 | -10.92034 | -7.13741 | 0.72577 | -11.56921 | -8.3966 | 0.42866 | -8.96684 | -3.8437 | 0.70406 | -12.10071 | -8.5196 | 0.73898 | -11.40582 | -8.42867 | 0.54741 | -8.53827 | -4.6739 | 0.78935 | -12.16922 | -9.60574 | 0.79748 | -12.02634 | -9.59074 | 0.80253 | -12.27207 | -9.8487 | 0.81005 | -12.11283 | -9.81196 | 0.75614 | -11.80801 | -8.92846 | 0.63088 | -10.46315 | -6.60099 | 0.78284 | -8.0319 | -6.28769 | 0.56657 | -8.62765 | -4.8882 | 0.72148 | -10.86683 | -7.84021 | 0.51055 | -9.04185 | -4.61632 | 0.75319 | -11.3799 | -8.57128 | 0.77668 | -11.61202 | -9.01885 | 0.7512 | -11.14464 | -8.37181 | 0.77605 | -11.31873 | -8.78394 | 0.7705 | -11.56184 | -8.90838 | 0.78517 | -11.55073 | -9.06924
1900-07-23 | 10:27 | -9.36671 | -4.08068 | 0.71417 | -12.02516 | -8.58796 | 0.6758 | -10.52536 | -7.11304 | 0.72511 | -11.59884 | -8.41047 | 0.4303 | -9.0803 | -3.90724 | 0.70356 | -12.04205 | -8.47228 | 0.72117 | -11.67126 | -8.41699 | 0.52344 | -8.45957 | -4.42811 | 0.79002 | -12.14455 | -9.59444 | 0.78366 | -12.17384 | -9.54012 | 0.80834 | -12.20026 | -9.86195 | 0.81479 | -12.04133 | -9.81119 | 0.7761 | -11.54913 | -8.96328 | 0.70181 | -9.95926 | -6.98946 | 0.79463 | -7.92331 | -6.29606 | 0.57779 | -8.50586 | -4.91462 | 0.75808 | -10.58348 | -8.02317 | 0.51389 | -8.73552 | -4.48911 | 0.73824 | -11.5392 | -8.51869 | 0.77432 | -11.67553 | -9.04064 | 0.75428 | -11.12364 | -8.39038 | 0.77471 | -11.31838 | -8.76847 | 0.77453 | -11.49544 | -8.90355 | 0.78903 | -11.52747 | -9.09551
1900-07-23 06:00 | 10:08 | -9.59897 | -4.05121 | 0.7505 | -11.72006 | -8.7959 | 0.69445 | -10.41811 | -7.23484 | 0.72916 | -11.55616 | -8.42623 | 0.43474 | -8.91012 | -3.87357 | 0.70235 | -12.05741 | -8.46854 | 0.72082 | -11.6734 | -8.41441 | 0.52803 | -8.93629 | -4.71866 | 0.78917 | -12.16593 | -9.601 | 0.78929 | -12.10788 | -9.55663 | 0.80923 | -12.17583 | -9.85307 | 0.80992 | -12.09349 | -9.79472 | 0.7641 | -11.69727 | -8.93788 | 0.63855 | -9.85598 | -6.29358 | 0.77051 | -8.1277 | -6.26245 | 0.57457 | -8.53279 | -4.9027 | 0.77348 | -10.56191 | -8.16939 | 0.49256 | -8.99761 | -4.4319 | 0.74071 | -11.52383 | -8.53578 | 0.78985 | -11.45431 | -9.04721 | 0.73226 | -11.37637 | -8.33044 | 0.77894 | -11.27186 | -8.78014 | 0.76761 | -11.58476 | -8.89259 | 0.79125 | -11.47777 | -9.08181
1900-07-23 12:00 | 9:40 | -9.92302 | -3.99938 | 0.70652 | -12.11703 | -8.56098 | 0.651 | -10.15128 | -6.60853 | 0.70823 | -11.77234 | -8.33752 | 0.46245 | -8.24331 | -3.81215 | 0.70575 | -12.05301 | -8.5064 | 0.73002 | -11.55484 | -8.43522 | 0.53569 | -8.49851 | -4.55253 | 0.79441 | -12.09481 | -9.60818 | 0.78805 | -12.12839 | -9.55774 | 0.8082 | -12.20009 | -9.86006 | 0.81201 | -12.06994 | -9.80093 | 0.76256 | -11.73003 | -8.94484 | 0.69656 | -10.20044 | -7.10522 | 0.78061 | -8.05047 | -6.28429 | 0.54404 | -8.79882 | -4.78693 | 0.76441 | -10.64721 | -8.13883 | 0.49601 | -8.82814 | -4.37884 | 0.72498 | -11.69881 | -8.48145 | 0.77715 | -11.54901 | -8.97529 | 0.74681 | -11.21463 | -8.37518 | 0.77264 | -11.36257 | -8.77913 | 0.77553 | -11.50444 | -8.92204 | 0.78288 | -11.59107 | -9.07442
1900-07-23 18:00 | 9:41 | -9.86654 | -3.98193 | 0.71503 | -12.06579 | -8.62745 | 0.64218 | -10.25416 | -6.58499 | 0.74158 | -11.46391 | -8.50142 | 0.4344 | -8.5908 | -3.73184 | 0.69254 | -12.12029 | -8.39381 | 0.70013 | -11.86134 | -8.30447 | 0.52203 | -9.11046 | -4.75595 | 0.79791 | -12.05019 | -9.61499 | 0.7813 | -12.19864 | -9.53083 | 0.80141 | -12.28664 | -9.84668 | 0.81531 | -12.04564 | -9.82098 | 0.75483 | -11.81908 | -8.92139 | 0.66101 | -10.71941 | -7.08562 | 0.76293 | -8.18649 | -6.24572 | 0.58071 | -8.45074 | -4.90744 | 0.74239 | -10.71558 | -7.95514 | 0.47784 | -9.35292 | -4.46922 | 0.73785 | -11.56074 | -8.53013 | 0.79052 | -11.40598 | -9.01662 | 0.74447 | -11.25679 | -8.38031 | 0.77188 | -11.37382 | -8.77923 | 0.77024 | -11.55371 | -8.89916 | 0.7841 | -11.57667 | -9.07722
1900-07-24 | 9:45 | -9.82545 | -3.98942 | 0.70553 | -12.12566 | -8.55498 | 0.66001 | -10.00192 | -6.60133 | 0.73093 | -11.56452 | -8.45284 | 0.42634 | -8.9374 | -3.81034 | 0.69195 | -12.21912 | -8.45502 | 0.72181 | -11.67718 | -8.42875 | 0.49462 | -9.26058 | -4.58042 | 0.80672 | -11.96263 | -9.65046 | 0.78647 | -12.14542 | -9.55205 | 0.80886 | -12.18896 | -9.85918 | 0.81464 | -12.04138 | -9.80933 | 0.76243 | -11.7365 | -8.94825 | 0.73737 | -9.85404 | -7.26606 | 0.76083 | -8.19887 | -6.23797 | 0.57913 | -8.47201 | -4.90644 | 0.73923 | -10.87934 | -8.04238 | 0.53041 | -8.69005 | -4.60928 | 0.74591 | -11.43547 | -8.52988 | 0.77112 | -11.62844 | -8.9669 | 0.74357 | -11.34442 | -8.43539 | 0.7735 | -11.34024 | -8.77162 | 0.76697 | -11.54314 | -8.85321 | 0.78964 | -11.51191 | -9.09022
1900-07-24 06:00 | 9:37 | -9.79696 | -3.92593 | 0.73559 | -11.86903 | -8.73069 | 0.64599 | -10.11559 | -6.53457 | 0.70069 | -11.79767 | -8.2665 | 0.44392 | -8.63484 | -3.8332 | 0.67934 | -12.34134 | -8.38397 | 0.72676 | -11.608 | -8.43624 | 0.52352 | -8.71761 | -4.56385 | 0.7955 | -12.08517 | -9.61373 | 0.79185 | -12.08559 | -9.56995 | 0.81493 | -12.11188 | -9.87027 | 0.79963 | -12.22604 | -9.77625 | 0.77157 | -11.62775 | -8.9716 | 0.69499 | -10.32074 | -7.17285 | 0.76098 | -8.19259 | -6.23442 | 0.55959 | -8.68185 | -4.85828 | 0.77771 | -10.16841 | -7.90806 | 0.49228 | -9.60298 | -4.72735 | 0.74186 | -11.51264 | -8.54075 | 0.77571 | -11.60886 | -9.00515 | 0.7505 | -11.26415 | -8.45376 | 0.76644 | -11.4271 | -8.75818 | 0.77455 | -11.46736 | -8.88199 | 0.78184 | -11.58352 | -9.05649
1900-07-24 12:00 | 9:45 | -9.72906 | -3.94945 | 0.6841 | -12.28699 | -8.40556 | 0.63553 | -10.32539 | -6.56215 | 0.70971 | -11.76431 | -8.34925 | 0.42622 | -8.92152 | -3.80257 | 0.72355 | -11.81574 | -8.54931 | 0.73005 | -11.55909 | -8.4387 | 0.52027 | -8.81294 | -4.58512 | 0.80835 | -11.93181 | -9.6451 | 0.80054 | -11.97487 | -9.58637 | 0.79042 | -12.41226 | -9.81089 | 0.81252 | -12.0715 | -9.80832 | 0.76186 | -11.73934 | -8.94369 | 0.69986 | -10.5353 | -7.37329 | 0.77587 | -8.09025 | -6.27696 | 0.57524 | -8.52818 | -4.90577 | 0.76515 | -10.28363 | -7.8685 | 0.50728 | -9.03238 | -4.58197 | 0.74768 | -11.41812 | -8.53706 | 0.77545 | -11.62679 | -9.01593 | 0.75843 | -11.14289 | -8.45106 | 0.76845 | -11.41097 | -8.76879 | 0.75512 | -11.69708 | -8.8327 | 0.79471 | -11.44911 | -9.09869
1900-07-24 18:00 | 9:52 | -9.57508 | -3.9358 | 0.71201 | -12.07664 | -8.59874 | 0.63432 | -10.26074 | -6.50862 | 0.74207 | -11.44218 | -8.49091 | 0.43447 | -8.81549 | -3.83008 | 0.68948 | -12.22117 | -8.42624 | 0.72362 | -11.67014 | -8.44474 | 0.55117 | -8.16819 | -4.50208 | 0.79785 | -12.04795 | -9.61252 | 0.80611 | -11.89909 | -9.592 | 0.81366 | -12.1346 | -9.87344 | 0.80829 | -12.11594 | -9.79315 | 0.7649 | -11.70894 | -8.95617 | 0.70343 | -10.46243 | -7.35962 | 0.77773 | -8.04716 | -6.25856 | 0.57598 | -8.5121 | -4.90279 | 0.77328 | -10.15171 | -7.85009 | 0.48915 | -9.26769 | -4.53331 | 0.7418 | -11.52221 | -8.54718 | 0.77263 | -11.65782 | -9.00724 | 0.75487 | -11.20046 | -8.45495 | 0.77461 | -11.35563 | -8.79617 | 0.7649 | -11.60951 | -8.88012 | 0.77758 | -11.63109 | -9.04405
1900-07-25 | 9:59 | -9.53151 | -3.96464 | 0.74055 | -11.80154 | -8.73963 | 0.59735 | -10.47039 | -6.25453 | 0.72489 | -11.61178 | -8.41732 | 0.4082 | -9.04579 | -3.6925 | 0.68251 | -12.31642 | -8.40604 | 0.73279 | -11.55939 | -8.47058 | 0.50065 | -9.21037 | -4.61122 | 0.78847 | -12.14225 | -9.57384 | 0.78512 | -12.14906 | -9.53841 | 0.79994 | -12.29927 | -9.8387 | 0.81613 | -12.0248 | -9.81381 | 0.77563 | -11.55144 | -8.95958 | 0.72532 | -10.03505 | -7.2786 | 0.77767 | -8.07021 | -6.27596 | 0.57206 | -8.5693 | -4.90212 | 0.72452 | -10.73319 | -7.77644 | 0.51507 | -8.80552 | -4.53544 | 0.74535 | -11.49095 | -8.56475 | 0.76481 | -11.75309 | -8.98888 | 0.7533 | -11.21908 | -8.45135 | 0.77101 | -11.37681 | -8.77164 | 0.78421 | -11.39261 | -8.93421 | 0.78127 | -11.59938 | -9.0622
1900-07-25 06:00 | 9:38 | -9.62654 | -3.8647 | 0.68908 | -12.22891 | -8.42667 | 0.64152 | -10.20634 | -6.54758 | 0.71727 | -11.66726 | -8.36854 | 0.43411 | -8.59599 | -3.73161 | 0.69792 | -12.14652 | -8.47731 | 0.73459 | -11.54672 | -8.48207 | 0.4967 | -9.35571 | -4.647 | 0.791 | -12.13683 | -9.60026 | 0.79424 | -12.04622 | -9.56759 | 0.79702 | -12.33226 | -9.82909 | 0.80614 | -12.143 | -9.78896 | 0.7577 | -11.76629 | -8.91529 | 0.70602 | -10.55571 | -7.45251 | 0.76398 | -8.17311 | -6.24411 | 0.56717 | -8.57936 | -4.86598 | 0.7344 | -10.60148 | -7.78578 | 0.503 | -9.23166 | -4.6435 | 0.73728 | -11.56396 | -8.52594 | 0.77806 | -11.59622 | -9.0226 | 0.75763 | -11.15566 | -8.45185 | 0.77755 | -11.29207 | -8.78017 | 0.77464 | -11.49244 | -8.90252 | 0.80112 | -11.38354 | -9.1196
1900-07-25 12:00 | 9:42 | -9.77417 | -3.94705 | 0.72132 | -11.98115 | -8.64227 | 0.63544 | -10.53318 | -6.69322 | 0.742 | -11.44167 | -8.4897 | 0.43271 | -8.78727 | -3.80232 | 0.70135 | -12.0804 | -8.47261 | 0.73585 | -11.51598 | -8.47406 | 0.48481 | -9.08671 | -4.40535 | 0.78589 | -12.18694 | -9.57764 | 0.79386 | -12.05006 | -9.56609 | 0.80757 | -12.20013 | -9.85242 | 0.80798 | -12.13174 | -9.80223 | 0.75214 | -11.84893 | -8.91209 | 0.70922 | -10.46101 | -7.4192 | 0.75652 | -8.23776 | -6.23202 | 0.56434 | -8.63921 | -4.87549 | 0.72661 | -10.75015 | -7.81112 | 0.49743 | -9.15218 | -4.55253 | 0.74778 | -11.45199 | -8.56361 | 0.77845 | -11.61355 | -9.04052 | 0.74994 | -11.26466 | -8.44784 | 0.78486 | -11.21096 | -8.79907 | 0.77103 | -11.54066 | -8.89816 | 0.78616 | -11.53833 | -9.07102
1900-07-25 18:00 | 10:03 | -9.46248 | -3.95947 | 0.7174 | -12.02789 | -8.62875 | 0.64691 | -10.38916 | -6.72088 | 0.74658 | -11.34045 | -8.46654 | 0.419 | -9.02016 | -3.77942 | 0.70008 | -12.15037 | -8.50623 | 0.72714 | -11.61331 | -8.4445 | 0.52455 | -8.64126 | -4.53281 | 0.78869 | -12.15981 | -9.59027 | 0.78408 | -12.16024 | -9.53459 | 0.80334 | -12.26148 | -9.85019 | 0.81175 | -12.08261 | -9.80802 | 0.75941 | -11.75544 | -8.92721 | 0.68461 | -10.60676 | -7.26154 | 0.78546 | -8.01237 | -6.29342 | 0.57099 | -8.57307 | -4.89517 | 0.69045 | -10.84755 | -7.4897 | 0.49488 | -8.91944 | -4.41402 | 0.73464 | -11.59365 | -8.51715 | 0.76325 | -11.77656 | -8.98847 | 0.75702 | -11.17414 | -8.45902 | 0.7651 | -11.44391 | -8.75578 | 0.76996 | -11.55298 | -8.89537 | 0.78297 | -11.57859 | -9.06567
1900-07-26 | 9:41 | -9.70282 | -3.91341 | 0.72783 | -11.89854 | -8.66014 | 0.64371 | -10.42609 | -6.71139 | 0.75385 | -11.23756 | -8.47145 | 0.43238 | -8.82499 | -3.81577 | 0.70086 | -12.05698 | -8.45023 | 0.72077 | -11.67194 | -8.41276 | 0.50791 | -9.1736 | -4.65935 | 0.80175 | -12.00131 | -9.62209 | 0.78908 | -12.10886 | -9.55487 | 0.80195 | -12.25646 | -9.82911 | 0.79633 | -12.26129 | -9.76409 | 0.76899 | -11.6649 | -8.97019 | 0.6848 | -10.43409 | -7.14522 | 0.76914 | -8.14376 | -6.26372 | 0.5713 | -8.55301 | -4.88637 | 0.77732 | -10.17998 | -7.91309 | 0.48971 | -8.58498 | -4.20413 | 0.75263 | -11.3863 | -8.56968 | 0.77931 | -11.59571 | -9.03669 | 0.76289 | -11.09626 | -8.46523 | 0.75413 | -11.54644 | -8.70746 | 0.7706 | -11.54368 | -8.89558 | 0.76878 | -11.72055 | -9.01048
1900-07-26 06:00 | 9:37 | -9.34791 | -3.74396 | 0.70734 | -12.11245 | -8.56757 | 0.64326 | -10.34889 | -6.65698 | 0.72707 | -11.59692 | -8.43176 | 0.43443 | -8.76412 | -3.80743 | 0.69681 | -12.11086 | -8.43902 | 0.72096 | -11.67408 | -8.41651 | 0.51174 | -8.83643 | -4.52191 | 0.80162 | -11.99716 | -9.61717 | 0.7893 | -12.10587 | -9.55511 | 0.80175 | -12.27041 | -9.83782 | 0.81966 | -11.96832 | -9.80999 | 0.75969 | -11.75666 | -8.93142 | 0.67867 | -10.48549 | -7.11621 | 0.77403 | -8.09863 | -6.26856 | 0.56328 | -8.63717 | -4.86516 | 0.72351 | -10.85099 | -7.85078 | 0.46394 | -8.69968 | -4.03611 | 0.73027 | -11.63477 | -8.49653 | 0.76876 | -11.70072 | -8.99508 | 0.75742 | -11.16001 | -8.45277 | 0.76698 | -11.40011 | -8.7437 | 0.78062 | -11.37991 | -8.88336 | 0.79653 | -11.42258 | -9.09839
1900-07-26 12:00 | 9:20 | -9.79466 | -3.80595 | 0.72713 | -11.88669 | -8.64313 | 0.61317 | -10.75525 | -6.59483 | 0.73317 | -11.51507 | -8.44247 | 0.43066 | -8.8514 | -3.81191 | 0.71069 | -11.99976 | -8.52812 | 0.7104 | -11.77616 | -8.36573 | 0.53781 | -8.96637 | -4.82219 | 0.79301 | -12.12003 | -9.61135 | 0.78427 | -12.14864 | -9.52784 | 0.80146 | -12.26909 | -9.83324 | 0.81212 | -12.05979 | -9.79399 | 0.77626 | -11.51092 | -8.93552 | 0.68738 | -10.27278 | -7.06128 | 0.77668 | -8.07096 | -6.26853 | 0.56172 | -8.66962 | -4.86989 | 0.74824 | -10.5877 | -7.92214 | 0.42062 | -8.63066 | -3.6302 | 0.73526 | -11.57535 | -8.51087 | 0.77434 | -11.63441 | -9.00901 | 0.74933 | -11.25901 | -8.43669 | 0.75735 | -11.52043 | -8.72502 | 0.76785 | -11.57333 | -8.88662 | 0.77966 | -11.58707 | -9.03397
1900-07-26 18:00 | 10:13 | -9.11877 | -3.88152 | 0.71725 | -12.03636 | -8.63309 | 0.64608 | -10.37967 | -6.70612 | 0.70844 | -11.77732 | -8.34348 | 0.42495 | -8.95745 | -3.80642 | 0.71623 | -11.88059 | -8.50925 | 0.72119 | -11.69127 | -8.43162 | 0.5208 | -9.00239 | -4.68844 | 0.8 | -12.02288 | -9.61831 | 0.78918 | -12.10535 | -9.55328 | 0.79823 | -12.30623 | -9.82318 | 0.80429 | -12.17062 | -9.78865 | 0.7634 | -11.71623 | -8.94415 | 0.70583 | -10.28655 | -7.26054 | 0.76498 | -8.16311 | -6.24461 | 0.57463 | -8.52726 | -4.90004 | 0.7202 | -11.09456 | -7.99029 | 0.46681 | -8.70851 | -4.06519 | 0.73323 | -11.61949 | -8.5198 | 0.76533 | -11.75212 | -8.99425 | 0.75558 | -11.18667 | -8.45243 | 0.75609 | -11.53995 | -8.72525 | 0.78401 | -11.413 | -8.94794 | 0.79463 | -11.46394 | -9.1096
1900-07-27 | 9:39 | -9.62748 | -3.8731 | 0.71404 | -12.04072 | -8.59751 | 0.61063 | -10.71728 | -6.54426 | 0.72738 | -11.57871 | -8.42212 | 0.43482 | -8.86121 | -3.85302 | 0.69666 | -12.0995 | -8.42924 | 0.73542 | -11.42934 | -8.4054 | 0.55992 | -8.54279 | -4.78329 | 0.7945 | -12.08275 | -9.5997 | 0.80278 | -11.93747 | -9.58323 | 0.802 | -12.26339 | -9.8352 | 0.81444 | -12.05316 | -9.81652 | 0.75314 | -11.83975 | -8.917 | 0.68626 | -10.53158 | -7.22743 | 0.77267 | -8.10639 | -6.26355 | 0.56568 | -8.60956 | -4.87028 | 0.75101 | -10.47884 | -7.86967 | 0.45165 | -8.87312 | -4.00758 | 0.74579 | -11.46471 | -8.55025 | 0.77919 | -11.57356 | -9.01801 | 0.75024 | -11.25256 | -8.4421 | 0.77747 | -11.28661 | -8.77501 | 0.78454 | -11.38324 | -8.93061 | 0.78611 | -11.54707 | -9.07728
1900-07-27 06:00 | 9:43 | -9.56472 | -3.8753 | 0.71696 | -12.01558 | -8.61475 | 0.64479 | -10.39554 | -6.70294 | 0.73695 | -11.49147 | -8.46865 | 0.43546 | -8.85813 | -3.85736 | 0.72542 | -11.7256 | -8.50603 | 0.71476 | -11.72561 | -8.38102 | 0.53529 | -9.09411 | -4.868 | 0.80316 | -11.9949 | -9.63382 | 0.80002 | -11.97011 | -9.57629 | 0.80623 | -12.21561 | -9.84861 | 0.79942 | -12.21809 | -9.76741 | 0.75513 | -11.79562 | -8.90728 | 0.68964 | -10.42571 | -7.19004 | 0.77998 | -8.06053 | -6.28705 | 0.57966 | -8.45924 | -4.90352 | 0.73299 | -10.82341 | -7.93346 | 0.49937 | -8.33121 | -4.16037 | 0.74304 | -11.4997 | -8.5447 | 0.77419 | -11.63429 | -9.00711 | 0.73853 | -11.38749 | -8.40998 | 0.76512 | -11.43731 | -8.75096 | 0.78275 | -11.40504 | -8.92734 | 0.79714 | -11.39299 | -9.08182
1900-07-27 12:00 | 9:46 | -9.58191 | -3.89981 | 0.68094 | -12.28979 | -8.36865 | 0.64304 | -10.46173 | -6.7273 | 0.73549 | -11.49565 | -8.45491 | 0.43663 | -8.79839 | -3.84166 | 0.70719 | -12.01523 | -8.497 | 0.72676 | -11.60752 | -8.43592 | 0.52606 | -9.16166 | -4.81961 | 0.78724 | -12.17501 | -9.58464 | 0.78941 | -12.09817 | -9.55035 | 0.8049 | -12.23594 | -9.84871 | 0.82126 | -11.94964 | -9.81378 | 0.7582 | -11.76526 | -8.92038 | 0.69255 | -10.27182 | -7.11371 | 0.77565 | -8.08343 | -6.26988 | 0.57239 | -8.56321 | -4.90151 | 0.73738 | -10.81828 | -7.97714 | 0.51147 | -7.89332 | -4.03717 | 0.72615 | -11.68867 | -8.48775 | 0.77171 | -11.67493 | -9.00969 | 0.74214 | -11.35379 | -8.42612 | 0.77308 | -11.32761 | -8.75715 | 0.78266 | -11.41282 | -8.93235 | 0.80011 | -11.37838 | -9.10393
1900-07-27 18:00 | 9:52 | -9.55211 | -3.92849 | 0.743 | -11.68036 | -8.67853 | 0.60645 | -10.73967 | -6.51307 | 0.71399 | -11.70717 | -8.35879 | 0.43394 | -8.73534 | -3.79063 | 0.70736 | -12.00361 | -8.49091 | 0.72963 | -11.59976 | -8.46351 | 0.51239 | -9.10269 | -4.66416 | 0.7955 | -12.08658 | -9.61488 | 0.78882 | -12.10174 | -9.54606 | 0.79786 | -12.31819 | -9.82816 | 0.81748 | -11.99637 | -9.80676 | 0.74354 | -11.94571 | -8.88213 | 0.72072 | -9.75294 | -7.02919 | 0.77363 | -8.10185 | -6.26786 | 0.57651 | -8.52801 | -4.91645 | 0.67296 | -11.20863 | -7.54293 | 0.44798 | -8.71462 | -3.90395 | 0.74472 | -11.46117 | -8.53538 | 0.77738 | -11.58542 | -9.00623 | 0.74037 | -11.35087 | -8.40385 | 0.76751 | -11.40489 | -8.75343 | 0.76946 | -11.53746 | -8.87767 | 0.79207 | -11.47908 | -9.09223
1900-07-28 | 9:53 | -9.64707 | -3.97025 | 0.70869 | -12.08509 | -8.56462 | 0.62281 | -10.76318 | -6.70344 | 0.70539 | -11.75441 | -8.29139 | 0.4462 | -8.51646 | -3.80008 | 0.69438 | -12.12833 | -8.42166 | 0.70577 | -11.82155 | -8.34328 | 0.51882 | -9.47822 | -4.91748 | 0.79384 | -12.11072 | -9.61394 | 0.81014 | -11.8389 | -9.5912 | 0.80466 | -12.2383 | -9.84763 | 0.80024 | -12.20831 | -9.7696 | 0.7655 | -11.69806 | -8.95492 | 0.71548 | -10.25198 | -7.33509 | 0.78426 | -8.01381 | -6.28492 | 0.56908 | -8.60988 | -4.89975 | 0.71808 | -10.61261 | -7.62065 | 0.47505 | -8.97092 | -4.26165 | 0.74183 | -11.51843 | -8.54471 | 0.75661 | -11.83759 | -8.95648 | 0.74601 | -11.30602 | -8.43443 | 0.76473 | -11.44364 | -8.75125 | 0.78142 | -11.43648 | -8.93666 | 0.79331 | -11.46045 | -9.09163
1900-07-28 06:00 | 9:54 | -9.64061 | -3.97893 | 0.71426 | -12.03619 | -8.597 | 0.6267 | -10.76288 | -6.74505 | 0.71906 | -11.67534 | -8.39523 | 0.42235 | -8.90227 | -3.75992 | 0.70827 | -11.90522 | -8.43212 | 0.71259 | -11.76016 | -8.38022 | 0.51216 | -9.21369 | -4.71889 | 0.80631 | -11.95122 | -9.63644 | 0.79175 | -12.06719 | -9.55417 | 0.8075 | -12.19536 | -9.84777 | 0.81226 | -12.06697 | -9.80147 | 0.76622 | -11.67687 | -8.947 | 0.67659 | -10.52421 | -7.12055 | 0.78149 | -8.04577 | -6.28767 | 0.56693 | -8.61204 | -4.88247 | 0.76781 | -10.30814 | -7.9147 | 0.46495 | -8.75038 | -4.06846 | 0.73955 | -11.53981 | -8.53429 | 0.75381 | -11.85945 | -8.93976 | 0.75235 | -11.23145 | -8.44993 | 0.7769 | -11.29709 | -8.77676 | 0.776 | -11.48251 | -8.91042 | 0.79582 | -11.43722 | -9.10196
1900-07-28 12:00 | 10:06 | -9.54613 | -4.01659 | 0.70613 | -12.10251 | -8.54598 | 0.63086 | -10.7135 | -6.75873 | 0.70913 | -11.75258 | -8.33413 | 0.42602 | -8.82357 | -3.75898 | 0.68996 | -12.16979 | -8.39672 | 0.72381 | -11.63331 | -8.42025 | 0.52509 | -8.85004 | -4.64709 | 0.80581 | -11.94981 | -9.62925 | 0.79188 | -12.07858 | -9.56481 | 0.81031 | -12.15726 | -9.85116 | 0.80214 | -12.18941 | -9.77757 | 0.75571 | -11.819 | -8.93174 | 0.70651 | -10.24369 | -7.23727 | 0.7665 | -8.15252 | -6.24891 | 0.5697 | -8.58789 | -4.89255 | 0.75577 | -10.47256 | -7.9148 | 0.45997 | -9.73907 | -4.47968 | 0.73056 | -11.64601 | -8.50811 | 0.77889 | -11.58744 | -9.02529 | 0.7572 | -11.16237 | -8.45215 | 0.75981 | -11.49464 | -8.73372 | 0.77502 | -11.50384 | -8.91575 | 0.79749 | -11.4153 | -9.10361
1900-07-28 18:00 | 9:46 | -9.7285 | -3.95977 | 0.73569 | -11.81281 | -8.69052 | 0.6354 | -10.37998 | -6.59545 | 0.7079 | -11.76402 | -8.3277 | 0.4263 | -8.87477 | -3.78332 | 0.70467 | -12.04208 | -8.48566 | 0.71536 | -11.75209 | -8.40699 | 0.50625 | -9.08458 | -4.59907 | 0.79888 | -12.02751 | -9.6085 | 0.78814 | -12.10498 | -9.54043 | 0.80881 | -12.18137 | -9.85238 | 0.81459 | -12.0292 | -9.79889 | 0.75604 | -11.80574 | -8.92561 | 0.63499 | -10.46184 | -6.64311 | 0.77229 | -8.09843 | -6.25431 | 0.56878 | -8.61103 | -4.89783 | 0.74669 | -10.5683 | -7.89125 | 0.48777 | -9.08636 | -4.43206 | 0.73316 | -11.60807 | -8.51063 | 0.78344 | -11.50413 | -9.0128 | 0.74739 | -11.27604 | -8.42756 | 0.76413 | -11.43996 | -8.74156 | 0.78251 | -11.34398 | -8.87676 | 0.78517 | -11.54723 | -9.06654
1900-07-29 | 9:30 | -9.84057 | -3.89533 | 0.71774 | -12.00391 | -8.61568 | 0.64374 | -10.56041 | -6.79813 | 0.74096 | -11.44568 | -8.48073 | 0.43292 | -8.78027 | -3.80117 | 0.70564 | -12.03084 | -8.4895 | 0.71625 | -11.72071 | -8.39501 | 0.52622 | -8.64771 | -4.55063 | 0.80071 | -11.99926 | -9.60789 | 0.78493 | -12.13359 | -9.52405 | 0.80871 | -12.18933 | -9.85763 | 0.805 | -12.14765 | -9.7788 | 0.74531 | -11.91223 | -8.87829 | 0.61805 | -10.51602 | -6.49947 | 0.77985 | -8.04513 | -6.27402 | 0.58572 | -8.43331 | -4.93956 | 0.7325 | -10.78919 | -7.90313 | 0.53676 | -8.29603 | -4.45298 | 0.73514 | -11.58629 | -8.5175 | 0.76833 | -11.69373 | -8.98466 | 0.73799 | -11.39196 | -8.40709 | 0.7743 | -11.32661 | -8.7702 | 0.76572 | -11.57735 | -8.86496 | 0.78837 | -11.48293 | -9.05281
1900-07-29 06:00 | 9:34 | -9.81992 | -3.91143 | 0.73009 | -11.90033 | -8.68832 | 0.6365 | -10.61543 | -6.75673 | 0.73554 | -11.49425 | -8.45447 | 0.42706 | -8.87361 | -3.78954 | 0.71874 | -11.80961 | -8.48803 | 0.71687 | -11.71423 | -8.39756 | 0.49976 | -8.83779 | -4.4168 | 0.79758 | -12.03699 | -9.6005 | 0.7937 | -12.035 | -9.55222 | 0.80067 | -12.24591 | -9.80493 | 0.80546 | -12.14402 | -9.78153 | 0.74874 | -11.87536 | -8.89159 | 0.69578 | -10.37722 | -7.22021 | 0.78339 | -8.02236 | -6.28466 | 0.57228 | -8.53331 | -4.88343 | 0.75361 | -10.21736 | -7.6999 | 0.49804 | -8.50691 | -4.23674 | 0.74626 | -11.45019 | -8.54482 | 0.77394 | -11.61577 | -8.98994 | 0.7444 | -11.29768 | -8.41004 | 0.78087 | -11.23445 | -8.77264 | 0.77757 | -11.43216 | -8.8893 | 0.77754 | -11.61509 | -9.03124
1900-07-29 12:00 | 9:31 | -9.9623 | -3.94978 | 0.70273 | -12.12333 | -8.51948 | 0.61304 | -10.82105 | -6.63377 | 0.72189 | -11.60055 | -8.37438 | 0.42852 | -8.69361 | -3.72541 | 0.69478 | -12.16126 | -8.44937 | 0.73894 | -11.49849 | -8.49674 | 0.53437 | -8.52865 | -4.55746 | 0.80512 | -11.96449 | -9.63289 | 0.78243 | -12.15904 | -9.51356 | 0.80775 | -12.19163 | -9.8478 | 0.79824 | -12.22191 | -9.75606 | 0.76203 | -11.72074 | -8.93152 | 0.73829 | -9.93987 | -7.33849 | 0.77611 | -8.07667 | -6.26834 | 0.56689 | -8.60355 | -4.87727 | 0.72758 | -10.71473 | -7.79583 | 0.45292 | -9.3902 | -4.25299 | 0.74295 | -11.49623 | -8.54113 | 0.77761 | -11.58045 | -9.00504 | 0.7353 | -11.41721 | -8.39506 | 0.77198 | -11.33651 | -8.75157 | 0.77829 | -11.42371 | -8.89097 | 0.77704 | -11.62364 | -9.03198
1900-07-29 18:00 | 9:48 | -9.69614 | -3.9565 | 0.72619 | -11.92556 | -8.66024 | 0.64001 | -10.65276 | -6.8179 | 0.69988 | -11.82742 | -8.27776 | 0.42606 | -8.83416 | -3.76384 | 0.6971 | -12.10047 | -8.43521 | 0.73111 | -11.56927 | -8.45837 | 0.50656 | -8.97674 | -4.54727 | 0.79201 | -12.11521 | -9.59537 | 0.78681 | -12.11666 | -9.53347 | 0.79062 | -12.38772 | -9.794 | 0.80982 | -12.08637 | -9.78778 | 0.77053 | -11.63952 | -8.96864 | 0.69522 | -10.11201 | -7.03009 | 0.78968 | -7.94217 | -6.27178 | 0.57297 | -8.54327 | -4.895 | 0.71886 | -10.75327 | -7.73007 | 0.4815 | -9.02069 | -4.34346 | 0.74422 | -11.481 | -8.54441 | 0.78634 | -11.4601 | -9.01149 | 0.7562 | -11.17537 | -8.45077 | 0.76388 | -11.42911 | -8.73045 | 0.76586 | -11.56603 | -8.858 | 0.7808 | -11.57826 | -9.04026
1900-07-30 | 9:51 | -9.68119 | -3.97324 | 0.70769 | -12.09174 | -8.55725 | 0.60985 | -10.87851 | -6.6343 | 0.7095 | -11.70933 | -8.30778 | 0.41798 | -8.97176 | -3.75002 | 0.71117 | -11.96219 | -8.50713 | 0.72441 | -11.62994 | -8.42483 | 0.51795 | -8.42659 | -4.36455 | 0.79648 | -12.05691 | -9.60302 | 0.79217 | -12.05316 | -9.54818 | 0.80915 | -12.17025 | -9.84759 | 0.80115 | -12.18069 | -9.7585 | 0.76054 | -11.6921 | -8.89233 | 0.68056 | -10.44732 | -7.11008 | 0.76619 | -8.14999 | -6.24442 | 0.56683 | -8.60919 | -4.87992 | 0.72684 | -10.69294 | -7.77205 | 0.48123 | -9.28945 | -4.47033 | 0.75345 | -11.35071 | -8.55221 | 0.76595 | -11.71012 | -8.96941 | 0.72775 | -11.50006 | -8.36914 | 0.75904 | -11.45997 | -8.6986 | 0.78534 | -11.36311 | -8.92394 | 0.79215 | -11.46573 | -9.08257
1900-07-30 06:00 | 10:02 | -9.59461 | -4.01312 | 0.7058 | -12.09447 | -8.53628 | 0.647 | -10.53289 | -6.8148 | 0.71005 | -11.73716 | -8.33394 | 0.43329 | -8.68815 | -3.76448 | 0.70802 | -12.00988 | -8.50321 | 0.73911 | -11.40044 | -8.42612 | 0.52174 | -8.41388 | -4.38985 | 0.78816 | -12.14371 | -9.57123 | 0.80512 | -11.88656 | -9.57017 | 0.81156 | -12.13412 | -9.8476 | 0.8202 | -11.93818 | -9.79166 | 0.76853 | -11.64321 | -8.94822 | 0.70223 | -10.09319 | -7.0877 | 0.77549 | -8.07946 | -6.26551 | 0.56605 | -8.61569 | -4.87695 | 0.73129 | -10.58146 | -7.73812 | 0.48421 | -9.29229 | -4.49939 | 0.73809 | -11.51966 | -8.50253 | 0.76477 | -11.71756 | -8.96129 | 0.73654 | -11.38913 | -8.38855 | 0.77823 | -11.26861 | -8.76961 | 0.77671 | -11.45681 | -8.89859 | 0.77617 | -11.61902 | -9.01833
1900-07-30 12:00 | 9:53 | -9.69679 | -3.99576 | 0.72284 | -11.94649 | -8.63542 | 0.62607 | -10.62282 | -6.65059 | 0.73745 | -11.44328 | -8.4388 | 0.43438 | -8.65907 | -3.76136 | 0.69825 | -12.10527 | -8.4525 | 0.71937 | -11.68713 | -8.40731 | 0.49823 | -8.83346 | -4.40106 | 0.8028 | -11.97671 | -9.61486 | 0.79983 | -11.94822 | -9.5565 | 0.81234 | -12.11609 | -9.84232 | 0.80371 | -12.15053 | -9.76545 | 0.75766 | -11.75653 | -8.90749 | 0.67175 | -10.46177 | -7.02774 | 0.77721 | -8.05214 | -6.25818 | 0.56825 | -8.57474 | -4.87262 | 0.70749 | -11.01964 | -7.79633 | 0.48063 | -9.31721 | -4.47816 | 0.73537 | -11.54827 | -8.49229 | 0.77419 | -11.6042 | -8.98388 | 0.74819 | -11.25783 | -8.42297 | 0.77927 | -11.22897 | -8.75036 | 0.76696 | -11.53256 | -8.84496 | 0.77582 | -11.61389 | -9.01028
1900-07-30 18:00 | 9:31 | -9.92959 | -3.93715 | 0.73676 | -11.8168 | -8.70609 | 0.64466 | -10.39689 | -6.7025 | 0.73223 | -11.51232 | -8.42961 | 0.42817 | -8.81441 | -3.77408 | 0.69924 | -12.06269 | -8.43469 | 0.72432 | -11.60798 | -8.40792 | 0.50446 | -8.54867 | -4.31245 | 0.79617 | -12.04071 | -9.5865 | 0.80138 | -11.9248 | -9.55634 | 0.80419 | -12.21054 | -9.81956 | 0.79782 | -12.21142 | -9.74256 | 0.75656 | -11.77779 | -8.91065 | 0.68666 | -10.27 | -7.05205 | 0.7715 | -8.08043 | -6.23406 | 0.58063 | -8.42979 | -4.89461 | 0.75497 | -10.38511 | -7.84049 | 0.48593 | -9.00339 | -4.37502 | 0.74627 | -11.40853 | -8.51381 | 0.77919 | -11.53504 | -8.98804 | 0.74026 | -11.335 | -8.39087 | 0.75896 | -11.46496 | -8.70141 | 0.76793 | -11.51114 | -8.83972 | 0.78569 | -11.52543 | -9.05546
1900-07-31 | 10:12 | -9.45526 | -4.02071 | 0.73222 | -11.85364 | -8.67951 | 0.61796 | -10.71064 | -6.61877 | 0.73313 | -11.51058 | -8.43877 | 0.42216 | -8.85096 | -3.73649 | 0.70201 | -12.0723 | -8.47489 | 0.72795 | -11.5814 | -8.43068 | 0.50284 | -8.77318 | -4.41149 | 0.78112 | -12.19299 | -9.52415 | 0.7938 | -12.01305 | -9.53597 | 0.80164 | -12.24554 | -9.81652 | 0.8017 | -12.1557 | -9.74525 | 0.7726 | -11.59268 | -8.95651 | 0.66822 | -10.23304 | -6.8379 | 0.7676 | -8.11549 | -6.22949 | 0.55867 | -8.66298 | -4.83974 | 0.72559 | -10.64186 | -7.72168 | 0.47532 | -8.83874 | -4.20124 | 0.72859 | -11.60982 | -8.45879 | 0.77607 | -11.55124 | -8.96456 | 0.74715 | -11.25164 | -8.40668 | 0.7796 | -11.22636 | -8.75209 | 0.77968 | -11.38327 | -8.87536 | 0.79493 | -11.36558 | -9.0349
1900-07-31 06:00 | 10:17 | -9.40749 | -4.02972 | 0.73291 | -11.84715 | -8.68294 | 0.64047 | -10.61849 | -6.80084 | 0.72354 | -11.60575 | -8.39728 | 0.42618 | -8.88101 | -3.78492 | 0.69413 | -11.98606 | -8.31984 | 0.71045 | -11.74427 | -8.34372 | 0.50206 | -8.86193 | -4.44927 | 0.80897 | -11.88083 | -9.61122 | 0.79688 | -11.97463 | -9.54233 | 0.80655 | -12.17105 | -9.81652 | 0.8144 | -11.99684 | -9.7702 | 0.75258 | -11.80716 | -8.88583 | 0.68298 | -10.2747 | -7.01738 | 0.7848 | -7.96986 | -6.2547 | 0.57695 | -8.46882 | -4.88606 | 0.72014 | -10.6761 | -7.68832 | 0.48928 | -8.95511 | -4.38154 | 0.73129 | -11.59078 | -8.47619 | 0.75433 | -11.82282 | -8.91825 | 0.74017 | -11.32436 | -8.38194 | 0.77036 | -11.32351 | -8.72324 | 0.77118 | -11.46474 | -8.84136 | 0.78114 | -11.54826 | -9.02079
1900-07-31 12:00 | 9:56 | -9.69026 | -4.01345 | 0.71447 | -12.00472 | -8.57696 | 0.63062 | -10.58574 | -6.67556 | 0.72867 | -11.53001 | -8.40155 | 0.42449 | -8.82344 | -3.74547 | 0.70027 | -12.07513 | -8.45591 | 0.74396 | -11.37497 | -8.46256 | 0.48963 | -8.3422 | -4.0846 | 0.79139 | -12.07187 | -9.55357 | 0.80049 | -11.91706 | -9.53948 | 0.79938 | -12.26072 | -9.801 | 0.81271 | -12.01386 | -9.76372 | 0.76224 | -11.69878 | -8.91731 | 0.65624 | -10.57233 | -6.93804 | 0.78278 | -7.99186 | -6.25583 | 0.57459 | -8.49461 | -4.88094 | 0.72153 | -10.48856 | -7.56778 | 0.50646 | -7.92584 | -4.01414 | 0.74536 | -11.41371 | -8.50729 | 0.77369 | -11.58561 | -8.96371 | 0.74192 | -11.30337 | -8.3862 | 0.77393 | -11.28502 | -8.7338 | 0.77782 | -11.37897 | -8.85079 | 0.77677 | -11.57125 | -8.98823
1900-07-31 18:00 | 10:02 | -9.58835 | -4.01059 | 0.72234 | -11.93011 | -8.61761 | 0.64186 | -10.46129 | -6.7147 | 0.70501 | -11.73517 | -8.27345 | 0.44057 | -8.52842 | -3.75739 | 0.67794 | -12.2672 | -8.31638 | 0.72887 | -11.55086 | -8.41907 | 0.47622 | -8.47142 | -4.03426 | 0.79265 | -12.06806 | -9.56577 | 0.78615 | -12.07915 | -9.496 | 0.81044 | -12.11523 | -9.81861 | 0.81458 | -11.98606 | -9.76359 | 0.75923 | -11.70374 | -8.88583 | 0.68293 | -10.21415 | -6.97553 | 0.77587 | -8.04458 | -6.24155 | 0.54885 | -8.73853 | -4.79613 | 0.73004 | -10.67759 | -7.79503 | 0.47354 | -8.40639 | -3.98079 | 0.73889 | -11.49426 | -8.49303 | 0.76899 | -11.63254 | -8.94525 | 0.74793 | -11.23672 | -8.40426 | 0.76619 | -11.35487 | -8.69994 | 0.78098 | -11.35701 | -8.8696 | 0.77249 | -11.61878 | -8.97534
1900-08-01 | 10:12 | -9.52361 | -4.04619 | 0.70505 | -12.0887 | -8.52315 | 0.63384 | -10.5216 | -6.66901 | 0.71184 | -11.69507 | -8.32503 | 0.43704 | -8.69797 | -3.80138 | 0.70251 | -11.98331 | -8.4184 | 0.73679 | -11.47268 | -8.45291 | 0.54505 | -7.44515 | -4.05795 | 0.79273 | -12.06364 | -9.56325 | 0.79161 | -12.00921 | -9.50667 | 0.8065 | -12.16703 | -9.81266 | 0.81068 | -12.03229 | -9.75429 | 0.75479 | -11.78147 | -8.89249 | 0.67094 | -10.18908 | -6.83624 | 0.77593 | -8.04324 | -6.24101 | 0.56784 | -8.55673 | -4.85885 | 0.73658 | -10.43021 | -7.68265 | 0.47365 | -8.07417 | -3.82433 | 0.75391 | -11.32015 | -8.53435 | 0.76654 | -11.65704 | -8.93563 | 0.74999 | -11.19638 | -8.39712 | 0.75458 | -11.48301 | -8.66485 | 0.76698 | -11.50424 | -8.82356 | 0.78488 | -11.49373 | -9.0212
1900-08-01 06:00 | 10:18 | -9.37665 | -4.02175 | 0.68563 | -12.21941 | -8.37793 | 0.65182 | -10.35456 | -6.74927 | 0.73758 | -11.44258 | -8.43985 | 0.44605 | -8.45733 | -3.77238 | 0.68912 | -12.11123 | -8.34604 | 0.71577 | -11.6939 | -8.37017 | 0.48331 | -8.8011 | -4.25369 | 0.79992 | -11.97381 | -9.5781 | 0.77734 | -12.16612 | -9.45723 | 0.80934 | -12.12441 | -9.8128 | 0.81852 | -11.92292 | -9.75916 | 0.75523 | -11.76081 | -8.88218 | 0.66466 | -10.46746 | -6.95736 | 0.76594 | -8.11798 | -6.21785 | 0.57347 | -8.47598 | -4.86071 | 0.73844 | -10.73542 | -7.92743 | 0.44993 | -9.23143 | -4.15347 | 0.74768 | -11.36949 | -8.50073 | 0.75751 | -11.75734 | -8.90635 | 0.74868 | -11.20405 | -8.38821 | 0.77021 | -11.31124 | -8.71203 | 0.77941 | -11.37133 | -8.86292 | 0.78867 | -11.42969 | -9.0143
1900-08-01 12:00 | 9:51 | -9.79506 | -4.01832 | 0.72972 | -11.84449 | -8.64318 | 0.6234 | -10.71702 | -6.68103 | 0.72321 | -11.55841 | -8.35918 | 0.44159 | -8.54275 | -3.77243 | 0.67713 | -12.24641 | -8.29241 | 0.71669 | -11.67285 | -8.36576 | 0.4953 | -8.81726 | -4.3672 | 0.79717 | -11.97772 | -9.54827 | 0.7902 | -12.03267 | -9.50817 | 0.79345 | -12.31574 | -9.77193 | 0.81226 | -12.01028 | -9.7555 | 0.75808 | -11.73494 | -8.89596 | 0.64648 | -10.31614 | -6.6692 | 0.7731 | -8.05015 | -6.2236 | 0.57267 | -8.49857 | -4.86687 | 0.72861 | -10.67312 | -7.77655 | 0.48373 | -8.52957 | -4.12597 | 0.7325 | -11.53823 | -8.45177 | 0.76973 | -11.62767 | -8.95015 | 0.75394 | -11.13829 | -8.39758 | 0.77447 | -11.26442 | -8.724 | 0.77013 | -11.46333 | -8.82822 | 0.79173 | -11.41599 | -9.03844
1900-08-01 18:00 | 9:30 | -10.00243 | -3.95845 | 0.72981 | -11.85537 | -8.65219 | 0.62284 | -10.77197 | -6.70927 | 0.7154 | -11.65392 | -8.33717 | 0.4394 | -8.59114 | -3.77492 | 0.70834 | -11.92834 | -8.44929 | 0.72071 | -11.64734 | -8.39429 | 0.46881 | -8.853 | -4.15038 | 0.78202 | -12.16276 | -9.51148 | 0.79216 | -11.99519 | -9.50206 | 0.8024 | -12.2085 | -9.79606 | 0.81426 | -11.96084 | -9.7392 | 0.75425 | -11.76473 | -8.87354 | 0.70617 | -9.98424 | -7.0506 | 0.77119 | -8.08354 | -6.23393 | 0.55999 | -8.62247 | -4.82846 | 0.73319 | -10.43961 | -7.65419 | 0.44236 | -9.01713 | -3.9888 | 0.73428 | -11.53258 | -8.4681 | 0.77165 | -11.59665 | -8.94852 | 0.7539 | -11.14556 | -8.4026 | 0.76305 | -11.39598 | -8.69571 | 0.77759 | -11.38611 | -8.85373 | 0.7805 | -11.52873 | -8.99814
1900-08-02 | 9:53 | -9.67801 | -3.98824 | 0.68333 | -12.20654 | -8.34105 | 0.65265 | -10.40568 | -6.79123 | 0.72927 | -11.53933 | -8.4153 | 0.42495 | -8.89687 | -3.78069 | 0.70949 | -11.95599 | -8.4826 | 0.71857 | -11.66717 | -8.38374 | 0.48055 | -8.63363 | -4.14888 | 0.79666 | -12.00568 | -9.56444 | 0.79004 | -12.00441 | -9.48397 | 0.79788 | -12.23982 | -9.76592 | 0.78638 | -12.30743 | -9.67833 | 0.77118 | -11.57153 | -8.92371 | 0.68421 | -10.21488 | -6.98908 | 0.77595 | -8.04256 | -6.24064 | 0.56831 | -8.55905 | -4.86423 | 0.73315 | -10.75216 | -7.88292 | 0.45327 | -8.91539 | -4.04104 | 0.73942 | -11.46466 | -8.47724 | 0.77666 | -11.52726 | -8.95276 | 0.74328 | -11.26097 | -8.37008 | 0.77341 | -11.25973 | -8.70842 | 0.77155 | -11.44987 | -8.83419 | 0.78661 | -11.4522 | -9.00842
1900-08-02 06:00 | 10:27 | -9.2662 | -4.03666 | 0.70295 | -12.08171 | -8.49284 | 0.60877 | -10.83295 | -6.59483 | 0.73014 | -11.51869 | -8.41021 | 0.44825 | -8.57133 | -3.84208 | 0.70288 | -12.00496 | -8.43807 | 0.71866 | -11.66165 | -8.38076 | 0.46886 | -9.04639 | -4.24145 | 0.79891 | -11.96897 | -9.56214 | 0.78847 | -12.04369 | -9.49605 | 0.79427 | -12.28868 | -9.76052 | 0.80548 | -12.08091 | -9.73096 | 0.76065 | -11.69779 | -8.89788 | 0.69011 | -10.13818 | -6.99642 | 0.76587 | -8.10651 | -6.20853 | 0.56962 | -8.52889 | -4.85821 | 0.72735 | -10.70553 | -7.78661 | 0.45017 | -8.97037 | -4.0382 | 0.73179 | -11.55151 | -8.45328 | 0.77332 | -11.57361 | -8.95007 | 0.75345 | -11.11511 | -8.37468 | 0.77331 | -11.25641 | -8.70474 | 0.76704 | -11.50114 | -8.82179 | 0.78325 | -11.48736 | -8.99744
1900-08-02 12:00 | 10:07 | -9.53584 | -4.01901 | 0.71349 | -11.99153 | -8.55578 | 0.64003 | -10.5691 | -6.76454 | 0.72881 | -11.50659 | -8.38612 | 0.40919 | -9.2387 | -3.78041 | 0.70074 | -12.04591 | -8.4411 | 0.70799 | -11.75931 | -8.32545 | 0.49336 | -7.71895 | -3.8082 | 0.80726 | -11.87178 | -9.58365 | 0.7991 | -11.91651 | -9.52243 | 0.80419 | -12.1792 | -9.79435 | 0.80796 | -12.05415 | -9.73922 | 0.74624 | -11.84969 | -8.84266 | 0.67115 | -10.42174 | -6.99458 | 0.76927 | -8.08529 | -6.21976 | 0.57328 | -8.47422 | -4.85807 | 0.73211 | -10.65531 | -7.8009 | 0.46029 | -9.12651 | -4.20088 | 0.73159 | -11.55689 | -8.45489 | 0.7763 | -11.51208 | -8.93682 | 0.74874 | -11.19713 | -8.38369 | 0.76959 | -11.30207 | -8.69798 | 0.76863 | -11.48984 | -8.83145 | 0.78038 | -11.53774 | -9.00386
1900-08-02 18:00 | 10:11 | -9.56146 | -4.05493 | 0.72844 | -11.86596 | -8.64369 | 0.62977 | -10.7943 | -6.79792 | 0.72759 | -11.54926 | -8.4031 | 0.43437 | -8.76902 | -3.80902 | 0.69665 | -12.0898 | -8.42233 | 0.73735 | -11.45214 | -8.44427 | 0.47309 | -8.38329 | -3.96603 | 0.80234 | -11.91508 | -9.55998 | 0.77591 | -12.16526 | -9.43911 | 0.81097 | -12.07958 | -9.79613 | 0.80632 | -12.06068 | -9.72474 | 0.76231 | -11.67573 | -8.90048 | 0.70766 | -9.91767 | -7.01833 | 0.77632 | -8.02697 | -6.2315 | 0.56981 | -8.52417 | -4.85719 | 0.73763 | -10.38735 | -7.66199 | 0.47432 | -9.00471 | -4.27112 | 0.73363 | -11.5272 | -8.45671 | 0.77489 | -11.53402 | -8.93763 | 0.74445 | -11.22549 | -8.35684 | 0.77093 | -11.28124 | -8.69703 | 0.78133 | -11.33148 | -8.85365 | 0.77343 | -11.58689 | -8.96159
1900-08-03 | 10:24 | -9.47449 | -4.10872 | 0.70503 | -12.07874 | -8.51588 | 0.64421 | -10.50844 | -6.76966 | 0.74891 | -11.31931 | -8.47716 | 0.43798 | -8.83516 | -3.86964 | 0.69326 | -12.0749 | -8.37109 | 0.72837 | -11.54648 | -8.41014 | 0.49125 | -8.22007 | -4.03809 | 0.79454 | -12.00759 | -9.54048 | 0.78474 | -12.06855 | -9.47063 | 0.81749 | -11.99488 | -9.80564 | 0.80688 | -12.04954 | -9.72248 | 0.76294 | -11.66382 | -8.89881 | 0.69619 | -9.44763 | -6.57731 | 0.78512 | -7.95577 | -6.2462 | 0.57603 | -8.47679 | -4.88293 | 0.72083 | -10.6793 | -7.69795 | 0.43904 | -8.68128 | -3.81144 | 0.7252 | -11.61194 | -8.42098 | 0.77737 | -11.50704 | -8.9452 | 0.74026 | -11.28778 | -8.35586 | 0.75695 | -11.42811 | -8.65051 | 0.78407 | -11.27006 | -8.83654 | 0.78558 | -11.46976 | -9.01045
1900-08-03 06:00 | 9:53 | -9.76335 | -4.01728 | 0.72901 | -11.83638 | -8.62884 | 0.64315 | -10.50209 | -6.75439 | 0.70473 | -11.73694 | -8.27133 | 0.43667 | -8.79355 | -3.83987 | 0.70376 | -12.00705 | -8.45011 | 0.708 | -11.7491 | -8.31835 | 0.5086 | -8.42698 | -4.28595 | 0.78139 | -12.14552 | -9.49038 | 0.78544 | -12.05952 | -9.47199 | 0.81528 | -12.00815 | -9.78996 | 0.80097 | -12.12281 | -9.71003 | 0.76743 | -11.61296 | -8.91216 | 0.65011 | -10.16128 | -6.60597 | 0.76867 | -8.07519 | -6.20716 | 0.57436 | -8.45654 | -4.85713 | 0.71401 | -10.66031 | -7.61162 | 0.43553 | -9.03761 | -3.93618 | 0.73336 | -11.50656 | -8.43843 | 0.75562 | -11.82729 | -8.93693 | 0.74422 | -11.23068 | -8.35808 | 0.78551 | -11.10108 | -8.72003 | 0.77415 | -11.40963 | -8.83272 | 0.79616 | -11.33508 | -9.02456
1900-08-03 12:00 | 9:56 | -9.78859 | -4.05296 | 0.70233 | -12.06854 | -8.47612 | 0.63548 | -10.65803 | -6.77296 | 0.71625 | -11.62603 | -8.32714 | 0.4299 | -8.85159 | -3.80526 | 0.72057 | -11.71891 | -8.44435 | 0.72611 | -11.54914 | -8.38591 | 0.45996 | -9.07367 | -4.17356 | 0.80469 | -11.88221 | -9.5615 | 0.78145 | -12.10894 | -9.46257 | 0.80621 | -12.13485 | -9.78324 | 0.80469 | -12.07918 | -9.72003 | 0.75476 | -11.75958 | -8.8757 | 0.65648 | -9.99591 | -6.56209 | 0.77421 | -8.03591 | -6.22152 | 0.55697 | -8.63544 | -4.8097 | 0.73801 | -10.71128 | -7.90506 | 0.43666 | -8.94257 | -3.90489 | 0.72933 | -11.57301 | -8.4405 | 0.75797 | -11.72166 | -8.88468 | 0.75373 | -11.10849 | -8.37283 | 0.76665 | -11.32641 | -8.68338 | 0.78036 | -11.33838 | -8.84803 | 0.77473 | -11.55989 | -8.95583
1900-08-03 18:00 | 9:55 | -9.80743 | -4.05138 | 0.70335 | -12.07953 | -8.49613 | 0.61713 | -10.79862 | -6.66416 | 0.72921 | -11.52601 | -8.40489 | 0.43993 | -8.7612 | -3.85431 | 0.70063 | -12.0422 | -8.43714 | 0.71881 | -11.62296 | -8.35465 | 0.4994 | -8.62894 | -4.30933 | 0.7841 | -12.13554 | -9.5155 | 0.7883 | -12.02962 | -9.483 | 0.81013 | -12.08017 | -9.7865 | 0.81242 | -11.98752 | -9.73884 | 0.7525 | -11.77901 | -8.86366 | 0.67335 | -10.18758 | -6.85982 | 0.76854 | -8.08219 | -6.21149 | 0.5868 | -8.32411 | -4.88461 | 0.71282 | -10.61378 | -7.56567 | 0.45644 | -8.89337 | -4.0593 | 0.75131 | -11.31312 | -8.49971 | 0.76926 | -11.58363 | -8.91076 | 0.75169 | -11.15604 | -8.38591 | 0.76702 | -11.31096 | -8.67569 | 0.76284 | -11.51879 | -8.78703 | 0.78594 | -11.44955 | -8.99865
1900-08-04 | 9:56 | -9.75687 | -4.04123 | 0.73012 | -11.84061 | -8.6451 | 0.64872 | -10.36736 | -6.72546 | 0.69734 | -11.80738 | -8.23371 | 0.431 | -8.92469 | -3.84656 | 0.72731 | -11.60763 | -8.44233 | 0.72777 | -11.56562 | -8.41708 | 0.46691 | -8.96329 | -4.18503 | 0.78241 | -12.15177 | -9.50767 | 0.80295 | -11.85099 | -9.5157 | 0.80153 | -12.19483 | -9.77449 | 0.80481 | -12.07823 | -9.72069 | 0.75068 | -11.81036 | -8.8658 | 0.6124 | -10.33839 | -6.33128 | 0.77938 | -7.99311 | -6.22969 | 0.57585 | -8.47618 | -4.881 | 0.74693 | -10.49479 | -7.83891 | 0.45981 | -8.26203 | -3.79897 | 0.73569 | -11.49744 | -8.45849 | 0.76571 | -11.61519 | -8.89387 | 0.74413 | -11.23481 | -8.3602 | 0.76475 | -11.353 | -8.68222 | 0.77062 | -11.47363 | -8.84177 | 0.78548 | -11.47422 | -9.01277
1900-08-04 06:00 | 9:41 | -9.82834 | -3.96879 | 0.72652 | -11.89396 | -8.6412 | 0.6365 | -10.53555 | -6.70584 | 0.70727 | -11.72896 | -8.29556 | 0.42055 | -8.98022 | -3.77666 | 0.68841 | -12.18029 | -8.38503 | 0.72592 | -11.57636 | -8.40346 | 0.50338 | -8.30518 | -4.18064 | 0.80009 | -11.95465 | -9.56478 | 0.7848 | -12.0727 | -9.47469 | 0.80754 | -12.12501 | -9.79138 | 0.80466 | -12.08813 | -9.72678 | 0.7537 | -11.77785 | -8.87692 | 0.70021 | -9.40869 | -6.58808 | 0.77612 | -8.0309 | -6.23297 | 0.57773 | -8.39504 | -4.85009 | 0.72975 | -10.70784 | -7.81405 | 0.44784 | -8.68769 | -3.89071 | 0.73989 | -11.45372 | -8.47451 | 0.77616 | -11.51587 | -8.93814 | 0.73662 | -11.3479 | -8.35904 | 0.76692 | -11.33211 | -8.69077 | 0.78051 | -11.37276 | -8.87649 | 0.79309 | -11.38049 | -9.02575
1900-08-04 12:00 | 10:05 | -9.69584 | -4.07677 | 0.72663 | -11.87928 | -8.63184 | 0.63577 | -10.49845 | -6.67463 | 0.71747 | -11.65032 | -8.35871 | 0.4238 | -8.96871 | -3.80096 | 0.72488 | -11.75926 | -8.52399 | 0.7064 | -11.77896 | -8.32062 | 0.46459 | -8.90387 | -4.13666 | 0.8108 | -11.81712 | -9.58132 | 0.79122 | -11.99216 | -9.48849 | 0.81526 | -12.01292 | -9.79362 | 0.819 | -11.90306 | -9.74867 | 0.74307 | -11.87936 | -8.82723 | 0.66115 | -10.16649 | -6.72154 | 0.78024 | -7.98467 | -6.22993 | 0.56253 | -8.60541 | -4.84081 | 0.74998 | -10.61781 | -7.96311 | 0.44515 | -8.60508 | -3.83053 | 0.74678 | -11.3673 | -8.4889 | 0.75861 | -11.70848 | -8.88217 | 0.75301 | -11.13589 | -8.38541 | 0.7679 | -11.3232 | -8.69512 | 0.76655 | -11.48629 | -8.80485 | 0.76892 | -11.62129 | -8.93582
1900-08-04 18:00 | 10:42 | -9.20489 | -4.10467 | 0.7468 | -11.66965 | -8.71494 | 0.64037 | -10.40439 | -6.66265 | 0.72881 | -11.53054 | -8.40359 | 0.41781 | -9.04014 | -3.77706 | 0.68907 | -12.02739 | -8.28769 | 0.7209 | -11.61993 | -8.37683 | 0.45793 | -8.88764 | -4.06989 | 0.79175 | -12.05189 | -9.54212 | 0.79303 | -11.97694 | -9.49802 | 0.79809 | -12.23834 | -9.76731 | 0.81057 | -12.02168 | -9.74437 | 0.75446 | -11.76984 | -8.87984 | 0.65164 | -9.81008 | -6.39264 | 0.77105 | -8.07252 | -6.22428 | 0.57288 | -8.47772 | -4.85667 | 0.75455 | -10.40408 | -7.85039 | 0.47371 | -8.55991 | -4.05492 | 0.73859 | -11.47715 | -8.47693 | 0.77365 | -11.55812 | -8.94199 | 0.74468 | -11.24125 | -8.3711 | 0.77448 | -11.23155 | -8.69863 | 0.776 | -11.38922 | -8.83802 | 0.77434 | -11.58327 | -8.96934
1900-08-05 | 10:41 | -9.17093 | -4.08282 | 0.73715 | -11.78659 | -8.68848 | 0.63386 | -10.30999 | -6.53505 | 0.73191 | -11.44103 | -8.37382 | 0.41595 | -8.98596 | -3.73774 | 0.68854 | -12.17162 | -8.38064 | 0.72697 | -11.53761 | -8.38746 | 0.49028 | -8.54881 | -4.19128 | 0.79606 | -11.99113 | -9.5457 | 0.78935 | -12.01518 | -9.48414 | 0.79929 | -12.2266 | -9.77254 | 0.80694 | -12.05926 | -9.73108 | 0.75071 | -11.8036 | -8.86105 | 0.67888 | -9.73929 | -6.61181 | 0.77361 | -8.05904 | -6.23457 | 0.57513 | -8.46405 | -4.8679 | 0.76177 | -10.23327 | -7.79542 | 0.48249 | -8.59443 | -4.14674 | 0.74261 | -11.42502 | -8.4843 | 0.77836 | -11.45801 | -8.91848 | 0.73474 | -11.354 | -8.34223 | 0.76695 | -11.32929 | -8.68899 | 0.75104 | -11.64019 | -8.74219 | 0.77935 | -11.52209 | -8.97979
1900-08-05 06:00 | 10:14 | -9.65504 | -4.11349 | 0.71529 | -11.95946 | -8.55443 | 0.64316 | -10.40093 | -6.68945 | 0.71441 | -11.65458 | -8.32614 | 0.42616 | -8.9046 | -3.79481 | 0.70812 | -11.96943 | -8.47582 | 0.71935 | -11.64869 | -8.37955 | 0.48977 | -8.82716 | -4.32331 | 0.80014 | -11.93309 | -9.54812 | 0.79667 | -11.92823 | -9.50285 | 0.80652 | -12.12929 | -9.78251 | 0.80636 | -12.06142 | -9.72583 | 0.75882 | -11.71799 | -8.89181 | 0.64105 | -10.30173 | -6.60393 | 0.77393 | -8.05669 | -6.23531 | 0.57978 | -8.43265 | -4.88912 | 0.70406 | -10.75856 | -7.57463 | 0.47596 | -8.64796 | -4.11605 | 0.74032 | -11.46021 | -8.48423 | 0.76543 | -11.61436 | -8.88998 | 0.73819 | -11.31353 | -8.35151 | 0.76703 | -11.33577 | -8.69487 | 0.77651 | -11.40368 | -8.85506 | 0.78048 | -11.51117 | -8.98426
1900-08-05 12:00 | 10:17 | -9.56472 | -4.10111 | 0.72165 | -11.92366 | -8.60473 | 0.62208 | -10.75046 | -6.68759 | 0.71849 | -11.6258 | -8.353 | 0.42722 | -8.87095 | -3.78982 | 0.70717 | -11.94201 | -8.44502 | 0.72615 | -11.58647 | -8.41349 | 0.50885 | -8.27976 | -4.21313 | 0.79335 | -12.02669 | -9.5414 | 0.78777 | -12.03856 | -9.48364 | 0.80748 | -12.12509 | -9.79079 | 0.80573 | -12.07762 | -9.73125 | 0.76592 | -11.62856 | -8.90651 | 0.66655 | -9.93579 | -6.62268 | 0.77285 | -8.06719 | -6.23472 | 0.56139 | -8.60755 | -4.83219 | 0.74017 | -10.43814 | -7.72604 | 0.44146 | -8.59676 | -3.79512 | 0.7369 | -11.48514 | -8.46336 | 0.76926 | -11.58297 | -8.91033 | 0.74074 | -11.28422 | -8.35872 | 0.77212 | -11.27371 | -8.7047 | 0.77436 | -11.41562 | -8.83976 | 0.78102 | -11.52671 | -9.00253
1900-08-05 18:00 | 10:33 | -9.36691 | -4.12077 | 0.71851 | -11.95456 | -8.58948 | 0.63219 | -10.49472 | -6.6346 | 0.71454 | -11.66358 | -8.33407 | 0.41186 | -9.07704 | -3.73849 | 0.68778 | -12.13451 | -8.34582 | 0.74031 | -11.39723 | -8.43745 | 0.47555 | -8.73467 | -4.15378 | 0.80266 | -11.92284 | -9.56994 | 0.78489 | -12.06953 | -9.47323 | 0.8083 | -12.11599 | -9.79338 | 0.80977 | -12.01813 | -9.73192 | 0.76675 | -11.63201 | -8.91881 | 0.68568 | -9.79234 | -6.71438 | 0.76922 | -8.08443 | -6.2187 | 0.58528 | -8.35277 | -4.88873 | 0.75717 | -10.12938 | -7.66967 | 0.45191 | -8.25181 | -3.72911 | 0.73603 | -11.50529 | -8.4682 | 0.76997 | -11.57956 | -8.91586 | 0.74979 | -11.17904 | -8.38192 | 0.77659 | -11.21702 | -8.71099 | 0.77798 | -11.38549 | -8.85765 | 0.7909 | -11.39948 | -9.01586
1900-08-06 | 10:18 | -9.58036 | -4.10882 | 0.75573 | -11.58413 | -8.75445 | 0.61566 | -10.6546 | -6.5596 | 0.70532 | -11.73644 | -8.27791 | 0.43402 | -8.63407 | -3.74733 | 0.698 | -11.97781 | -8.36054 | 0.7305 | -11.52614 | -8.4199 | 0.48574 | -8.68982 | -4.22102 | 0.77799 | -12.18829 | -9.4824 | 0.78776 | -12.04731 | -9.49043 | 0.79827 | -12.23756 | -9.76885 | 0.81236 | -11.95916 | -9.71512 | 0.76047 | -11.69977 | -8.89729 | 0.65376 | -10.18325 | -6.65736 | 0.77574 | -8.03458 | -6.23271 | 0.56145 | -8.60886 | -4.83347 | 0.69703 | -10.99469 | -7.66365 | 0.48826 | -8.21472 | -4.01095 | 0.71583 | -11.74 | -8.40388 | 0.76205 | -11.68381 | -8.90367 | 0.74366 | -11.24766 | -8.36443 | 0.78405 | -11.11113 | -8.71169 | 0.77455 | -11.42206 | -8.84694 | 0.78533 | -11.46491 | -9.00379
1900-08-06 06:00 | 9:39 | -9.83694 | -3.95642 | 0.73376 | -11.77758 | -8.64192 | 0.63382 | -10.62245 | -6.73274 | 0.7284 | -11.50367 | -8.37931 | 0.43556 | -8.87583 | -3.86595 | 0.71357 | -11.80099 | -8.4208 | 0.71175 | -11.68557 | -8.31718 | 0.42129 | -9.10674 | -3.8366 | 0.77957 | -12.16166 | -9.48088 | 0.79885 | -11.90294 | -9.50868 | 0.80487 | -12.1527 | -9.78137 | 0.80549 | -12.04933 | -9.70565 | 0.75298 | -11.78649 | -8.87501 | 0.68629 | -9.89393 | -6.79013 | 0.76349 | -8.11981 | -6.19942 | 0.5551 | -8.66776 | -4.81147 | 0.77015 | -10.42727 | -8.03052 | 0.46143 | -8.72735 | -4.0271 | 0.74257 | -11.426 | -8.48456 | 0.77705 | -11.48588 | -8.92507 | 0.74724 | -11.18907 | -8.36089 | 0.77293 | -11.24449 | -8.69117 | 0.76987 | -11.45259 | -8.81702 | 0.77957 | -11.52405 | -8.98378
1900-08-06 12:00 | 10:01 | -9.79442 | -4.08619 | 0.68642 | -12.18129 | -8.36147 | 0.65647 | -10.34748 | -6.79278 | 0.7058 | -11.75111 | -8.29397 | 0.46903 | -8.23471 | -3.86235 | 0.69012 | -12.09583 | -8.34761 | 0.72871 | -11.5439 | -8.41211 | 0.49104 | -8.09307 | -3.97404 | 0.79789 | -11.98009 | -9.5588 | 0.78867 | -12.0182 | -9.47843 | 0.79711 | -12.24296 | -9.75903 | 0.81158 | -11.96706 | -9.71227 | 0.75347 | -11.76874 | -8.86738 | 0.64649 | -10.29317 | -6.65443 | 0.777 | -8.03444 | -6.24274 | 0.57827 | -8.44401 | -4.88289 | 0.73817 | -10.7298 | -7.92043 | 0.4693 | -8.67826 | -4.07269 | 0.74274 | -11.43004 | -8.48949 | 0.77287 | -11.57408 | -8.94522 | 0.74239 | -11.26147 | -8.36045 | 0.75816 | -11.41587 | -8.65509 | 0.75162 | -11.64149 | -8.74993 | 0.78664 | -11.41639 | -8.98055
1900-08-06 18:00 | 10:08 | -9.75613 | -4.12257 | 0.71315 | -11.99165 | -8.55181 | 0.6325 | -10.61769 | -6.71571 | 0.71629 | -11.65504 | -8.34836 | 0.43422 | -8.75866 | -3.80318 | 0.71815 | -11.81909 | -8.48782 | 0.7328 | -11.48425 | -8.41562 | 0.47495 | -8.98424 | -4.26706 | 0.79246 | -12.03304 | -9.53572 | 0.78424 | -12.07399 | -9.46896 | 0.79183 | -12.30674 | -9.74479 | 0.81202 | -11.97296 | -9.72227 | 0.74323 | -11.88988 | -8.83691 | 0.67845 | -9.83698 | -6.67394 | 0.76562 | -8.11849 | -6.21568 | 0.58443 | -8.35719 | -4.88419 | 0.75475 | -10.36084 | -7.81981 | 0.45462 | -8.82499 | -4.01205 | 0.74392 | -11.40138 | -8.48174 | 0.77724 | -11.51366 | -8.94884 | 0.74047 | -11.28615 | -8.357 | 0.77131 | -11.29144 | -8.70916 | 0.77405 | -11.41818 | -8.83826 | 0.78177 | -11.51019 | -8.9983
1900-08-07 | 10:01 | -9.86856 | -4.11782 | 0.69625 | -12.11719 | -8.43662 | 0.62072 | -10.69282 | -6.6373 | 0.71196 | -11.71289 | -8.33909 | 0.44534 | -8.47464 | -3.77406 | 0.70511 | -11.92328 | -8.40726 | 0.71866 | -11.67126 | -8.38762 | 0.50704 | -7.95259 | -4.03232 | 0.79655 | -11.959 | -9.52591 | 0.79638 | -11.93086 | -9.50151 | 0.81294 | -12.05861 | -9.80297 | 0.80464 | -12.06261 | -9.70601 | 0.75397 | -11.76713 | -8.87203 | 0.69481 | -9.89001 | -6.8717 | 0.77951 | -8.01262 | -6.24591 | 0.57609 | -8.47671 | -4.88335 | 0.71013 | -10.74555 | -7.63068 | 0.45465 | -8.96797 | -4.07726 | 0.7374 | -11.48087 | -8.46605 | 0.78264 | -11.46614 | -8.97391 | 0.73623 | -11.35003 | -8.35624 | 0.76374 | -11.38748 | -8.69705 | 0.7796 | -11.35573 | -8.85292 | 0.77708 | -11.55121 | -8.97626
1900-08-07 06:00 | 10:14 | -9.67138 | -4.12694 | 0.72693 | -11.85641 | -8.61872 | 0.63336 | -10.55956 | -6.68802 | 0.74364 | -11.30542 | -8.40711 | 0.40881 | -8.51692 | -3.48178 | 0.69319 | -12.03926 | -8.34548 | 0.70671 | -11.76484 | -8.31435 | 0.45068 | -8.73714 | -3.93764 | 0.78538 | -12.11772 | -9.51695 | 0.79992 | -11.89303 | -9.51347 | 0.80932 | -12.10261 | -9.79493 | 0.80975 | -12.00446 | -9.7206 | 0.76535 | -11.64086 | -8.90932 | 0.6844 | -9.94881 | -6.80898 | 0.74881 | -8.23595 | -6.16719 | 0.58288 | -8.36114 | -4.8735 | 0.70356 | -10.94374 | -7.69961 | 0.4235 | -8.66273 | -3.66866 | 0.73206 | -11.55886 | -8.46172 | 0.7656 | -11.65802 | -8.92544 | 0.74705 | -11.20207 | -8.36851 | 0.77652 | -11.22461 | -8.7161 | 0.77498 | -11.42248 | -8.85224 | 0.77961 | -11.51442 | -8.97671
1900-08-07 12:00 | 10:27 | -9.51281 | -4.14246 | 0.71849 | -11.95265 | -8.58787 | 0.6519 | -10.43359 | -6.8017 | 0.70027 | -11.78807 | -8.25481 | 0.40804 | -8.58737 | -3.50398 | 0.71834 | -11.82353 | -8.49333 | 0.72841 | -11.57904 | -8.43431 | 0.48534 | -8.16095 | -3.96087 | 0.78609 | -12.10755 | -9.51764 | 0.78009 | -12.12804 | -9.46091 | 0.8081 | -12.12318 | -9.79677 | 0.80022 | -12.13141 | -9.70775 | 0.75344 | -11.78104 | -8.87635 | 0.65602 | -10.1286 | -6.64457 | 0.78405 | -7.97926 | -6.25614 | 0.564 | -8.57886 | -4.83845 | 0.71511 | -10.40257 | -7.43895 | 0.44171 | -8.46178 | -3.73768 | 0.75148 | -11.30586 | -8.49616 | 0.76986 | -11.64081 | -8.96181 | 0.74356 | -11.27362 | -8.38257 | 0.77341 | -11.27028 | -8.71657 | 0.77295 | -11.42389 | -8.83016 | 0.77194 | -11.58726 | -8.94472
1900-08-07 18:00 | 9:41 | -10.08344 | -4.07159 | 0.6962 | -12.12137 | -8.43888 | 0.6448 | -10.40895 | -6.71168 | 0.71871 | -11.63053 | -8.35892 | 0.40969 | -8.50338 | -3.48376 | 0.6986 | -12.03674 | -8.40886 | 0.72569 | -11.53534 | -8.37109 | 0.47762 | -8.38146 | -4.00319 | 0.79632 | -11.99743 | -9.55385 | 0.79077 | -12.00327 | -9.49182 | 0.80021 | -12.20841 | -9.76929 | 0.80727 | -12.04108 | -9.72043 | 0.76024 | -11.71475 | -8.90604 | 0.66542 | -10.2409 | -6.81447 | 0.77731 | -8.03674 | -6.24706 | 0.56481 | -8.57266 | -4.84196 | 0.73656 | -10.2868 | -7.57684 | 0.44212 | -8.0375 | -3.55356 | 0.73323 | -11.53174 | -8.45539 | 0.7798 | -11.4785 | -8.95098 | 0.74292 | -11.26254 | -8.36719 | 0.75685 | -11.45247 | -8.66778 | 0.78144 | -11.33022 | -8.85394 | 0.78966 | -11.43444 | -9.0293
1900-08-08 | 10:18 | -9.61753 | -4.12454 | 0.72175 | -11.90983 | -8.59587 | 0.61838 | -10.70306 | -6.6186 | 0.6987 | -11.80288 | -8.2467 | 0.40361 | -8.639 | -3.48677 | 0.69407 | -12.07278 | -8.37934 | 0.7384 | -11.34996 | -8.38078 | 0.51296 | -7.76041 | -3.98077 | 0.77986 | -12.16821 | -9.48947 | 0.80136 | -11.87645 | -9.51734 | 0.81298 | -12.06221 | -9.80632 | 0.80322 | -12.10048 | -9.7194 | 0.75161 | -11.81037 | -8.87683 | 0.67121 | -9.88968 | -6.63804 | 0.78424 | -7.96864 | -6.24933 | 0.56193 | -8.58119 | -4.822 | 0.76517 | -10.59162 | -8.10442 | 0.44985 | -8.14204 | -3.66273 | 0.72613 | -11.60746 | -8.42858 | 0.77023 | -11.60676 | -8.93987 | 0.73442 | -11.36848 | -8.34919 | 0.76101 | -11.40499 | -8.67936 | 0.77344 | -11.45304 | -8.85821 | 0.78727 | -11.44308 | -9.00881
1900-08-08 06:00 | 10:26 | -9.53026 | -4.14095 | 0.73313 | -11.75791 | -8.62002 | 0.6393 | -10.49949 | -6.71235 | 0.73158 | -11.48427 | -8.40171 | 0.44173 | -8.59256 | -3.79561 | 0.70374 | -11.997 | -8.4428 | 0.73211 | -11.50469 | -8.42271 | 0.49815 | -8.56038 | -4.26436 | 0.79603 | -11.98112 | -9.53734 | 0.7888 | -12.0253 | -9.4855 | 0.80132 | -12.20056 | -9.77657 | 0.8122 | -11.97898 | -9.72939 | 0.75204 | -11.80434 | -8.87736 | 0.64743 | -10.09666 | -6.5369 | 0.76232 | -8.13508 | -6.20155 | 0.57645 | -8.46355 | -4.87878 | 0.7324 | -10.41796 | -7.63006 | 0.54445 | -8.38014 | -4.56254 | 0.75158 | -11.32664 | -8.51286 | 0.77464 | -11.55003 | -8.94714 | 0.74155 | -11.29204 | -8.37355 | 0.7674 | -11.33591 | -8.69919 | 0.77539 | -11.40061 | -8.83988 | 0.78347 | -11.46461 | -8.98215
1900-08-08 12:00 | 10:28 | -9.46329 | -4.12683 | 0.70526 | -12.05766 | -8.50378 | 0.64951 | -10.45487 | -6.79049 | 0.71799 | -11.62747 | -8.34836 | 0.41662 | -9.18772 | -3.82781 | 0.70725 | -11.97381 | -8.46849 | 0.7321 | -11.49969 | -8.41888 | 0.47315 | -8.88132 | -4.2022 | 0.78413 | -12.12753 | -9.50952 | 0.78998 | -12.01411 | -9.4909 | 0.80117 | -12.20879 | -9.78134 | 0.80353 | -12.08444 | -9.71021 | 0.75764 | -11.74419 | -8.89789 | 0.67923 | -9.99539 | -6.78917 | 0.77189 | -8.07822 | -6.23553 | 0.57873 | -8.46304 | -4.89781 | 0.73644 | -10.50759 | -7.73819 | 0.50238 | -8.99999 | -4.52146 | 0.74908 | -11.35307 | -8.50436 | 0.76867 | -11.61286 | -8.92646 | 0.74874 | -11.20343 | -8.38841 | 0.76419 | -11.35399 | -8.6766 | 0.78159 | -11.33629 | -8.86029 | 0.78229 | -11.49294 | -8.99086
1900-08-08 18:00 | 10:00 | -9.79247 | -4.08099 | 0.71783 | -11.95023 | -8.57818 | 0.63409 | -10.39303 | -6.59012 | 0.71921 | -11.62369 | -8.3599 | 0.43131 | -9.06049 | -3.9079 | 0.70119 | -11.99252 | -8.40899 | 0.73789 | -11.45596 | -8.45329 | 0.46014 | -8.97774 | -4.13103 | 0.79656 | -11.99041 | -9.55109 | 0.8053 | -11.82783 | -9.52495 | 0.80544 | -12.15312 | -9.78863 | 0.81438 | -11.95043 | -9.73223 | 0.76076 | -11.69932 | -8.90037 | 0.69683 | -9.65417 | -6.72728 | 0.76541 | -8.11912 | -6.21445 | 0.57854 | -8.45839 | -4.89356 | 0.70669 | -10.85989 | -7.67456 | 0.49964 | -9.20262 | -4.59795 | 0.73945 | -11.47314 | -8.48387 | 0.77428 | -11.56991 | -8.9584 | 0.74658 | -11.21527 | -8.37312 | 0.77312 | -11.27101 | -8.71381 | 0.76675 | -11.49351 | -8.81263 | 0.78217 | -11.49331 | -8.98972
1900-08-09 | 10:20 | -9.51274 | -4.09345 | 0.69806 | -12.11948 | -8.46016 | 0.62883 | -10.61429 | -6.67455 | 0.70666 | -11.73451 | -8.29226 | 0.42744 | -9.06201 | -3.87343 | 0.71293 | -11.91365 | -8.49365 | 0.73782 | -11.3863 | -8.40099 | 0.49444 | -8.75423 | -4.32842 | 0.79873 | -11.97421 | -9.56416 | 0.79837 | -11.91288 | -9.51089 | 0.80549 | -12.15511 | -9.79087 | 0.81332 | -11.97648 | -9.74075 | 0.75348 | -11.79093 | -8.88418 | 0.6385 | -10.19208 | -6.5076 | 0.77306 | -8.06906 | -6.23786 | 0.56985 | -8.52692 | -4.85908 | 0.72115 | -10.81564 | -7.79972 | 0.52708 | -8.45615 | -4.45708 | 0.7338 | -11.52749 | -8.45889 | 0.76668 | -11.68962 | -8.96222 | 0.75471 | -11.11901 | -8.39164 | 0.78388 | -11.1465 | -8.73748 | 0.77232 | -11.4412 | -8.83622 | 0.78385 | -11.49071 | -9.00696
1900-08-09 06:00 | 10:33 | -9.37851 | -4.12563 | 0.72698 | -11.86713 | -8.62722 | 0.62826 | -10.58074 | -6.64748 | 0.71014 | -11.65551 | -8.27702 | 0.4451 | -8.75715 | -3.89779 | 0.67046 | -12.3372 | -8.27166 | 0.71991 | -11.64368 | -8.3824 | 0.4435 | -8.50051 | -3.76998 | 0.80616 | -11.87735 | -9.57501 | 0.78764 | -12.04682 | -9.48852 | 0.79686 | -12.26175 | -9.77092 | 0.81835 | -11.90448 | -9.74202 | 0.75593 | -11.76129 | -8.89069 | 0.62221 | -10.51007 | -6.53947 | 0.76907 | -8.1075 | -6.23525 | 0.56372 | -8.62023 | -4.85939 | 0.76067 | -10.14626 | -7.71795 | 0.51209 | -9.18554 | -4.70378 | 0.74283 | -11.43648 | -8.4954 | 0.77293 | -11.56495 | -8.93889 | 0.73746 | -11.32608 | -8.35253 | 0.75831 | -11.44126 | -8.67597 | 0.77363 | -11.42957 | -8.84222 | 0.78611 | -11.46512 | -9.01287
1900-08-09 12:00 | 10:18 | -9.57636 | -4.11199 | 0.70574 | -12.06341 | -8.51369 | 0.64149 | -10.50407 | -6.73822 | 0.72546 | -11.49726 | -8.34083 | 0.42522 | -9.04648 | -3.84678 | 0.69245 | -12.1127 | -8.3874 | 0.71723 | -11.66963 | -8.36981 | 0.48329 | -7.55706 | -3.65224 | 0.79056 | -12.06777 | -9.54031 | 0.79206 | -11.99492 | -9.50065 | 0.80781 | -12.11974 | -9.79044 | 0.81803 | -11.90642 | -9.73986 | 0.75958 | -11.72126 | -8.90328 | 0.63681 | -10.36808 | -6.60253 | 0.78541 | -7.96557 | -6.25627 | 0.56591 | -8.56259 | -4.84567 | 0.74091 | -10.39707 | -7.70331 | 0.51773 | -8.99789 | -4.6585 | 0.73275 | -11.55371 | -8.46601 | 0.78164 | -11.46668 | -8.96286 | 0.74226 | -11.27329 | -8.36769 | 0.75435 | -11.47614 | -8.65701 | 0.78421 | -11.31079 | -8.87 | 0.79043 | -11.41479 | -9.02262
1900-08-09 18:00 | 10:27 | -9.47408 | -4.12443 | 0.71371 | -11.98622 | -8.55473 | 0.65994 | -10.22533 | -6.74808 | 0.71046 | -11.70757 | -8.31776 | 0.43221 | -8.91334 | -3.85243 | 0.71235 | -11.93985 | -8.50534 | 0.73055 | -11.54442 | -8.43378 | 0.46332 | -8.4066 | -3.89496 | 0.79405 | -12.03296 | -9.55483 | 0.79383 | -11.96955 | -9.50179 | 0.80182 | -12.19743 | -9.7801 | 0.80031 | -12.13878 | -9.71475 | 0.76238 | -11.67999 | -8.90461 | 0.68409 | -9.87212 | -6.75343 | 0.77921 | -8.01892 | -6.24846 | 0.56306 | -8.61252 | -4.84939 | 0.70891 | -10.72701 | -7.6045 | 0.56556 | -8.09643 | -4.57897 | 0.74006 | -11.47081 | -8.48903 | 0.76004 | -11.74396 | -8.92585 | 0.74598 | -11.23678 | -8.38245 | 0.77159 | -11.30593 | -8.72353 | 0.79062 | -11.25095 | -8.89527 | 0.79316 | -11.37251 | -9.02026
1900-08-10 | 9:59 | -9.75987 | -4.05984 | 0.71103 | -12.01016 | -8.53962 | 0.6393 | -10.50684 | -6.71705 | 0.70774 | -11.70456 | -8.28385 | 0.43757 | -8.93879 | -3.91135 | 0.68853 | -12.18038 | -8.38655 | 0.70353 | -11.79493 | -8.29808 | 0.4744 | -8.50971 | -4.03704 | 0.80513 | -11.87209 | -9.55854 | 0.78591 | -12.05961 | -9.47775 | 0.80336 | -12.18113 | -9.78579 | 0.80841 | -12.04316 | -9.73582 | 0.75136 | -11.81828 | -8.87972 | 0.65838 | -10.1343 | -6.67226 | 0.78939 | -7.89739 | -6.23414 | 0.57317 | -8.54505 | -4.89781 | 0.74942 | -10.27366 | -7.69928 | 0.48571 | -8.44091 | -4.09986 | 0.75564 | -11.27208 | -8.51767 | 0.78449 | -11.42341 | -8.96157 | 0.74124 | -11.29422 | -8.37178 | 0.7681 | -11.33119 | -8.70352 | 0.77674 | -11.39167 | -8.8484 | 0.7907 | -11.41014 | -9.02206
1900-08-10 06:00 | 10:00 | -9.76527 | -4.06755 | 0.70063 | -12.09147 | -8.47165 | 0.6277 | -10.52014 | -6.60348 | 0.72677 | -11.55471 | -8.39766 | 0.45115 | -8.82557 | -3.98166 | 0.69293 | -12.08201 | -8.37195 | 0.70562 | -11.76836 | -8.30396 | 0.47041 | -8.81038 | -4.14445 | 0.79636 | -11.99252 | -9.55033 | 0.80034 | -11.8843 | -9.51152 | 0.80724 | -12.13748 | -9.79786 | 0.81088 | -12.00996 | -9.73859 | 0.74979 | -11.82891 | -8.86925 | 0.69662 | -9.47083 | -6.59757 | 0.76426 | -8.13076 | -6.21398 | 0.59079 | -8.34218 | -4.92847 | 0.7524 | -10.72377 | -8.06854 | 0.49423 | -8.61061 | -4.25559 | 0.72873 | -11.5883 | -8.44473 | 0.7608 | -11.74018 | -8.93188 | 0.74349 | -11.25916 | -8.37104 | 0.76557 | -11.35286 | -8.69144 | 0.77108 | -11.44094 | -8.82191 | 0.77638 | -11.55509 | -8.97117
1900-08-10 12:00 | 10:10 | -9.71332 | -4.11305 | 0.72518 | -11.89306 | -8.62461 | 0.64441 | -10.62587 | -6.8474 | 0.7248 | -11.57018 | -8.38611 | 0.43346 | -9.04027 | -3.9186 | 0.70627 | -11.92916 | -8.42525 | 0.71108 | -11.72873 | -8.34003 | 0.47367 | -9.09046 | -4.30583 | 0.77809 | -12.19801 | -9.49118 | 0.79017 | -12.00725 | -9.48777 | 0.80636 | -12.13408 | -9.78438 | 0.80262 | -12.0942 | -9.70701 | 0.76195 | -11.68163 | -8.90085 | 0.67887 | -9.83851 | -6.67907 | 0.77887 | -8.00376 | -6.2339 | 0.56423 | -8.59779 | -4.85116 | 0.65715 | -10.93819 | -7.18807 | 0.4134 | -8.76129 | -3.62195 | 0.7404 | -11.44945 | -8.47718 | 0.76261 | -11.68235 | -8.90905 | 0.73896 | -11.31559 | -8.36183 | 0.77056 | -11.30816 | -8.71358 | 0.78408 | -11.3041 | -8.86335 | 0.78754 | -11.4297 | -9.00131
1900-08-10 18:00 | 10:08 | -9.7353 | -4.11246 | 0.736 | -11.79398 | -8.68035 | 0.64841 | -10.33145 | -6.69898 | 0.72226 | -11.58421 | -8.36678 | 0.45524 | -8.67349 | -3.94853 | 0.72091 | -11.79277 | -8.50158 | 0.71615 | -11.65119 | -8.34401 | 0.49051 | -8.85261 | -4.34234 | 0.79167 | -12.05139 | -9.54073 | 0.79838 | -11.91617 | -9.51361 | 0.81074 | -12.07433 | -9.78916 | 0.81482 | -11.94929 | -9.73652 | 0.76182 | -11.68879 | -8.90476 | 0.6587 | -9.88743 | -6.51289 | 0.76521 | -8.12477 | -6.21717 | 0.57045 | -8.54142 | -4.87244 | 0.71989 | -10.40311 | -7.48912 | 0.43453 | -8.42691 | -3.66171 | 0.73728 | -11.49887 | -8.47791 | 0.7671 | -11.65321 | -8.9392 | 0.74694 | -11.23339 | -8.39064 | 0.78957 | -11.07461 | -8.74417 | 0.76402 | -11.51437 | -8.79717 | 0.78005 | -11.51458 | -8.98191
1900-08-11 | 9:58 | -9.86161 | -4.09689 | 0.72218 | -11.89836 | -8.5928 | 0.64905 | -10.56893 | -6.8598 | 0.73258 | -11.47391 | -8.40552 | 0.4379 | -8.90423 | -3.89915 | 0.7177 | -11.77425 | -8.45037 | 0.72807 | -11.56481 | -8.41995 | 0.49211 | -8.15264 | -4.01196 | 0.77468 | -12.23588 | -9.47893 | 0.79072 | -12.01635 | -9.5016 | 0.79691 | -12.23441 | -9.74977 | 0.81613 | -11.93677 | -9.74197 | 0.76074 | -11.71412 | -8.91136 | 0.66804 | -10.00882 | -6.68629 | 0.78315 | -7.97396 | -6.24484 | 0.57651 | -8.51961 | -4.91161 | 0.73504 | -10.37674 | -7.62729 | 0.43529 | -8.53743 | -3.71629 | 0.74491 | -11.41766 | -8.50516 | 0.77211 | -11.59869 | -8.95541 | 0.74549 | -11.24369 | -8.38207 | 0.76618 | -11.3508 | -8.69673 | 0.78529 | -11.31347 | -8.88431 | 0.77268 | -11.59628 | -8.96018
1900-08-11 06:00 | 10:23 | -9.52455 | -4.12373 | 0.70489 | -12.05722 | -8.49905 | 0.6305 | -10.7184 | -6.75793 | 0.732 | -11.50701 | -8.42314 | 0.46108 | -8.53899 | -3.93716 | 0.68772 | -12.13823 | -8.3477 | 0.72928 | -11.56381 | -8.43328 | 0.47343 | -8.89576 | -4.21151 | 0.79501 | -12.02254 | -9.55802 | 0.79447 | -11.9683 | -9.50849 | 0.8019 | -12.19649 | -9.78036 | 0.80348 | -12.10078 | -9.72269 | 0.76437 | -11.68228 | -8.9296 | 0.69556 | -9.68014 | -6.73313 | 0.76541 | -8.12534 | -6.21919 | 0.57009 | -8.55097 | -4.87482 | 0.73535 | -10.33384 | -7.59897 | 0.44475 | -8.55145 | -3.80324 | 0.7477 | -11.36983 | -8.50121 | 0.76034 | -11.74114 | -8.9273 | 0.7611 | -11.0303 | -8.39517 | 0.76132 | -11.41715 | -8.69207 | 0.76213 | -11.56347 | -8.81288 | 0.7696 | -11.62989 | -8.95034
1900-08-11 12:00 | 10:07 | -9.74108 | -4.10475 | 0.72729 | -11.70659 | -8.51406 | 0.66369 | -10.35957 | -6.87553 | 0.71959 | -11.63156 | -8.37 | 0.43063 | -9.12148 | -3.92797 | 0.70307 | -11.91744 | -8.37875 | 0.72924 | -11.53666 | -8.41303 | 0.46787 | -8.73116 | -4.08504 | 0.77334 | -12.24629 | -9.47051 | 0.78248 | -12.10719 | -9.47359 | 0.79882 | -12.23256 | -9.77159 | 0.80364 | -12.09103 | -9.71683 | 0.76438 | -11.65811 | -8.91123 | 0.63897 | -10.40135 | -6.64615 | 0.7816 | -7.99498 | -6.2489 | 0.56533 | -8.60095 | -4.86241 | 0.73803 | -10.97014 | -8.09627 | 0.44953 | -8.64977 | -3.8883 | 0.75226 | -11.31428 | -8.51132 | 0.76488 | -11.67131 | -8.92719 | 0.75344 | -11.14274 | -8.39537 | 0.76635 | -11.36161 | -8.70696 | 0.7706 | -11.45721 | -8.82898 | 0.77527 | -11.54754 | -8.9525
1900-08-11 18:00 | 10:24 | -9.51269 | -4.12014 | 0.70489 | -12.04661 | -8.49156 | 0.65298 | -10.33644 | -6.74946 | 0.71153 | -11.68084 | -8.31126 | 0.44518 | -8.86389 | -3.946 | 0.69676 | -11.92595 | -8.30955 | 0.71893 | -11.65133 | -8.3765 | 0.47701 | -8.70988 | -4.15472 | 0.80018 | -11.95017 | -9.56229 | 0.79087 | -12.01077 | -9.49898 | 0.80021 | -12.21228 | -9.77235 | 0.80547 | -12.07533 | -9.72634 | 0.75374 | -11.78974 | -8.88643 | 0.69868 | -9.74766 | -6.81048 | 0.76678 | -8.11495 | -6.2224 | 0.57313 | -8.52673 | -4.88694 | 0.74264 | -10.87883 | -8.07909 | 0.46074 | -8.35694 | -3.85041 | 0.73296 | -11.54242 | -8.46011 | 0.77393 | -11.60151 | -8.97877 | 0.75251 | -11.1576 | -8.39618 | 0.77291 | -11.28767 | -8.72435 | 0.77701 | -11.40766 | -8.86389 | 0.80066 | -11.29379 | -9.0425
1900-08-12 | 9:51 | -9.90893 | -4.06779 | 0.69614 | -12.1309 | -8.44485 | 0.63102 | -10.62031 | -6.70164 | 0.72472 | -11.58781 | -8.39794 | 0.42661 | -9.11618 | -3.88902 | 0.71214 | -11.88608 | -8.4645 | 0.7292 | -11.55521 | -8.42612 | 0.45869 | -8.8532 | -4.06088 | 0.79138 | -12.00123 | -9.49755 | 0.79748 | -11.93923 | -9.52128 | 0.79063 | -12.33499 | -9.7524 | 0.80651 | -12.06678 | -9.73193 | 0.75055 | -11.82612 | -8.87604 | 0.67167 | -10.18516 | -6.84104 | 0.778 | -8.01958 | -6.23927 | 0.56315 | -8.64786 | -4.87006 | 0.74048 | -10.78467 | -7.98581 | 0.46368 | -8.3712 | -3.88159 | 0.74386 | -11.43183 | -8.50369 | 0.77588 | -11.53308 | -8.94826 | 0.75063 | -11.18611 | -8.39667 | 0.77472 | -11.25467 | -8.71922 | 0.77241 | -11.45248 | -8.84607 | 0.79252 | -11.39027 | -9.027
1900-08-12 06:00 | 9:54 | -9.87332 | -4.0751 | 0.73912 | -11.75441 | -8.68788 | 0.6168 | -10.74118 | -6.62517 | 0.73095 | -11.50413 | -8.40898 | 0.45251 | -8.64504 | -3.91196 | 0.69091 | -12.08644 | -8.35068 | 0.71832 | -11.66901 | -8.38207 | 0.49882 | -8.54401 | -4.26195 | 0.7931 | -12.03999 | -9.54893 | 0.79646 | -11.92422 | -9.49715 | 0.7992 | -12.2329 | -9.77655 | 0.81751 | -11.93016 | -9.75301 | 0.75962 | -11.69168 | -8.88127 | 0.65169 | -10.4438 | -6.80616 | 0.78325 | -7.99213 | -6.25984 | 0.56789 | -8.58613 | -4.87594 | 0.74618 | -10.71946 | -7.99859 | 0.45251 | -8.72427 | -3.94786 | 0.74146 | -11.43793 | -8.48072 | 0.787 | -11.45584 | -9.01576 | 0.7347 | -11.36677 | -8.35118 | 0.77349 | -11.24027 | -8.69425 | 0.75037 | -11.67608 | -8.76137 | 0.77181 | -11.60689 | -8.95832
1900-08-12 12:00 | 10:07 | -9.69112 | -4.0857 | 0.73903 | -11.74909 | -8.68292 | 0.66233 | -10.23927 | -6.78175 | 0.73778 | -11.39944 | -8.41023 | 0.44492 | -8.79061 | -3.91109 | 0.6944 | -11.94993 | -8.29805 | 0.71558 | -11.67249 | -8.35259 | 0.47103 | -8.97319 | -4.22666 | 0.78921 | -12.08949 | -9.54118 | 0.79285 | -11.98342 | -9.50104 | 0.79172 | -12.30836 | -9.74476 | 0.82076 | -11.87521 | -9.74668 | 0.75848 | -11.7033 | -8.87667 | 0.69212 | -9.95531 | -6.89027 | 0.77435 | -8.06203 | -6.24285 | 0.577 | -8.47082 | -4.88764 | 0.79833 | -9.97321 | -7.96195 | 0.4447 | -8.64167 | -3.84295 | 0.72871 | -11.58654 | -8.44327 | 0.76092 | -11.74439 | -8.9365 | 0.73814 | -11.33838 | -8.36926 | 0.77848 | -11.19677 | -8.71645 | 0.76728 | -11.50023 | -8.8239 | 0.77501 | -11.58058 | -8.97504
1900-08-12 18:00 | 10:34 | -9.39169 | -4.13562 | 0.71376 | -11.98581 | -8.55505 | 0.63927 | -10.55524 | -6.74766 | 0.72473 | -11.57032 | -8.38531 | 0.45151 | -8.66202 | -3.91095 | 0.68957 | -12.06556 | -8.32002 | 0.72499 | -11.60191 | -8.41133 | 0.5489 | -8.24916 | -4.52792 | 0.79186 | -12.03913 | -9.53331 | 0.78289 | -12.10427 | -9.47634 | 0.79689 | -12.25169 | -9.76325 | 0.81193 | -11.98989 | -9.73489 | 0.75869 | -11.72206 | -8.89344 | 0.63816 | -10.51792 | -6.71207 | 0.77842 | -8.02023 | -6.24308 | 0.56702 | -8.58164 | -4.86593 | 0.74963 | -10.60624 | -7.95078 | 0.45189 | -8.82864 | -3.98961 | 0.73759 | -11.50103 | -8.48301 | 0.75934 | -11.65314 | -8.84868 | 0.74124 | -11.29561 | -8.37274 | 0.78097 | -11.17759 | -8.72936 | 0.77463 | -11.42561 | -8.85058 | 0.78803 | -11.41753 | -8.99739
1900-08-13 | 10:12 | -9.67117 | -4.10862 | 0.73916 | -11.75284 | -8.68721 | 0.62256 | -10.83798 | -6.74725 | 0.72916 | -11.53816 | -8.41322 | 0.43942 | -8.90572 | -3.91338 | 0.71193 | -11.82308 | -8.41723 | 0.72274 | -11.63418 | -8.40849 | 0.50851 | -8.86784 | -4.50936 | 0.77876 | -12.17774 | -9.48357 | 0.78899 | -12.03107 | -9.49242 | 0.79502 | -12.27422 | -9.75826 | 0.81607 | -11.9358 | -9.74045 | 0.77408 | -11.55986 | -8.94826 | 0.66805 | -10.33154 | -6.90193 | 0.78731 | -7.95384 | -6.26214 | 0.57218 | -8.50831 | -4.86825 | 0.72568 | -10.93441 | -7.9349 | 0.45818 | -8.45819 | -3.87534 | 0.73288 | -11.54633 | -8.46212 | 0.76853 | -11.59336 | -8.9099 | 0.74298 | -11.27573 | -8.37769 | 0.7709 | -11.31163 | -8.72014 | 0.77971 | -11.35886 | -8.85663 | 0.77237 | -11.61555 | -8.97154
1900-08-13 06:00 | 10:25 | -9.49332 | -4.12217 | 0.75026 | -11.57448 | -8.68392 | 0.64841 | -10.59609 | -6.87064 | 0.71969 | -11.62684 | -8.36774 | 0.42974 | -9.03513 | -3.88275 | 0.69777 | -12.03835 | -8.4 | 0.71752 | -11.67171 | -8.37464 | 0.49819 | -8.25323 | -4.11168 | 0.79788 | -11.97191 | -9.55216 | 0.79348 | -11.96807 | -9.49641 | 0.8063 | -12.14733 | -9.79439 | 0.80033 | -12.13601 | -9.71284 | 0.75292 | -11.80004 | -8.88452 | 0.66633 | -10.46193 | -6.97108 | 0.77442 | -8.0535 | -6.23678 | 0.57901 | -8.44857 | -4.8918 | 0.75541 | -10.19347 | -7.70027 | 0.46289 | -8.6282 | -3.99389 | 0.74356 | -11.41884 | -8.49063 | 0.78011 | -11.46561 | -8.94446 | 0.7462 | -11.22981 | -8.37966 | 0.77541 | -11.24803 | -8.72189 | 0.77329 | -11.44251 | -8.84836 | 0.78693 | -11.44759 | -9.00847
1900-08-13 12:00 | 10:10 | -9.69351 | -4.10738 | 0.71308 | -11.97586 | -8.5397 | 0.63801 | -10.68208 | -6.81523 | 0.7144 | -11.68043 | -8.34454 | 0.43724 | -8.85961 | -3.87381 | 0.68537 | -12.07648 | -8.27679 | 0.7386 | -11.38262 | -8.40717 | 0.48659 | -8.28057 | -4.02928 | 0.78167 | -12.13647 | -9.48667 | 0.80384 | -11.85036 | -9.52575 | 0.81472 | -12.02032 | -9.79319 | 0.80762 | -12.04034 | -9.72402 | 0.76315 | -11.68881 | -8.92034 | 0.66831 | -10.08259 | -6.73829 | 0.78102 | -8.00648 | -6.25325 | 0.5733 | -8.51759 | -4.88315 | 0.73343 | -10.33114 | -7.57722 | 0.46238 | -8.73866 | -4.04057 | 0.73781 | -11.47842 | -8.46889 | 0.77144 | -11.58746 | -8.93903 | 0.75468 | -11.11287 | -8.38669 | 0.77806 | -11.19613 | -8.71123 | 0.77483 | -11.41592 | -8.84537 | 0.78391 | -11.46583 | -8.9882
1900-08-13 18:00 | 10:25 | -9.51374 | -4.13185 | 0.70102 | -12.07445 | -8.46441 | 0.61933 | -10.91866 | -6.76227 | 0.72273 | -11.50813 | -8.31728 | 0.45379 | -8.46856 | -3.84292 | 0.68925 | -12.04717 | -8.30354 | 0.71789 | -11.64881 | -8.3626 | 0.48103 | -8.85683 | -4.26044 | 0.79199 | -12.04475 | -9.53927 | 0.79649 | -11.91668 | -9.49151 | 0.79177 | -12.30864 | -9.74561 | 0.8068 | -12.05 | -9.72188 | 0.75834 | -11.71606 | -8.88476 | 0.68629 | -9.95883 | -6.83464 | 0.77042 | -8.09548 | -6.23693 | 0.57251 | -8.51231 | -4.87337 | 0.69071 | -10.80166 | -7.46085 | 0.45076 | -8.84422 | -3.98665 | 0.72932 | -11.58541 | -8.44948 | 0.77915 | -11.49366 | -8.95528 | 0.73435 | -11.36462 | -8.34563 | 0.76679 | -11.33056 | -8.68817 | 0.78921 | -11.25334 | -8.88124 | 0.78601 | -11.45272 | -9.00197
1900-08-14 | 10:08 | -9.68567 | -4.08973 | 0.75144 | -11.39113 | -8.5597 | 0.65783 | -10.57241 | -6.95487 | 0.72191 | -11.59151 | -8.36806 | 0.45002 | -8.61494 | -3.87693 | 0.69713 | -12.01616 | -8.37683 | 0.72941 | -11.45553 | -8.35573 | 0.48373 | -8.69657 | -4.20676 | 0.79753 | -11.97176 | -9.54786 | 0.79053 | -12.00133 | -9.48735 | 0.81 | -12.08962 | -9.79263 | 0.80952 | -12.02119 | -9.73144 | 0.74795 | -11.84876 | -8.86231 | 0.66322 | -10.26064 | -6.80505 | 0.76876 | -8.10356 | -6.22967 | 0.57755 | -8.45058 | -4.88065 | 0.73417 | -10.98135 | -8.06222 | 0.48581 | -8.20888 | -3.98796 | 0.74744 | -11.36809 | -8.49698 | 0.77857 | -11.47416 | -8.93344 | 0.73582 | -11.35096 | -8.35223 | 0.76285 | -11.39517 | -8.69275 | 0.7766 | -11.38226 | -8.83948 | 0.76738 | -11.62222 | -8.91866
1900-08-14 06:00 | 10:24 | -9.49188 | -4.11579 | 0.70502 | -12.04623 | -8.49278 | 0.66931 | -10.18923 | -6.8198 | 0.71371 | -11.68335 | -8.33847 | 0.4275 | -8.94807 | -3.82531 | 0.6974 | -12.02434 | -8.38573 | 0.70437 | -11.77881 | -8.29659 | 0.4615 | -8.53754 | -3.94004 | 0.77947 | -12.17303 | -9.48846 | 0.78075 | -12.10741 | -9.45283 | 0.7957 | -12.25954 | -9.75497 | 0.80355 | -12.08886 | -9.71402 | 0.77297 | -11.5632 | -8.93796 | 0.68214 | -9.95159 | -6.7884 | 0.76801 | -8.10233 | -6.22265 | 0.56489 | -8.61503 | -4.86657 | 0.76331 | -10.57411 | -8.07135 | 0.46456 | -8.65418 | -4.02034 | 0.72984 | -11.57054 | -8.44467 | 0.78083 | -11.46517 | -8.95239 | 0.73636 | -11.3502 | -8.3578 | 0.78853 | -11.08531 | -8.74106 | 0.77284 | -11.43844 | -8.84008 | 0.77562 | -11.56391 | -8.96915
1900-08-14 12:00 | 9:55 | -9.84662 | -4.06757 | 0.72108 | -11.92683 | -8.60023 | 0.65918 | -10.24574 | -6.75382 | 0.71827 | -11.56449 | -8.30637 | 0.42965 | -8.98614 | -3.86091 | 0.69841 | -11.98956 | -8.37363 | 0.72033 | -11.62084 | -8.37081 | 0.48621 | -8.32447 | -4.04744 | 0.81404 | -11.77051 | -9.58163 | 0.78279 | -12.09121 | -9.4649 | 0.81505 | -12.00896 | -9.78795 | 0.80527 | -12.05192 | -9.70504 | 0.75332 | -11.79398 | -8.88465 | 0.64304 | -10.04829 | -6.46145 | 0.76451 | -8.12283 | -6.20999 | 0.56963 | -8.54691 | -4.86858 | 0.74718 | -10.65378 | -7.96027 | 0.47852 | -8.34362 | -3.9926 | 0.74295 | -11.42957 | -8.49163 | 0.77226 | -11.55678 | -8.92481 | 0.75284 | -11.13856 | -8.38551 | 0.76743 | -11.32434 | -8.69063 | 0.7655 | -11.51215 | -8.81249 | 0.78583 | -11.44737 | -8.99566
1900-08-14 18:00 | 10:36 | -9.30992 | -4.11039 | 0.68673 | -12.17746 | -8.36257 | 0.60684 | -10.5892 | -6.42596 | 0.72387 | -11.5862 | -8.38686 | 0.45398 | -8.43524 | -3.82943 | 0.68878 | -12.11058 | -8.34153 | 0.70583 | -11.76034 | -8.30079 | 0.46636 | -8.73051 | -4.07152 | 0.79887 | -11.95428 | -9.54986 | 0.7985 | -11.90218 | -9.5039 | 0.80399 | -12.15686 | -9.774 | 0.81898 | -11.87516 | -9.72553 | 0.76289 | -11.68359 | -8.91329 | 0.66601 | -9.64304 | -6.42235 | 0.7687 | -8.08912 | -6.2181 | 0.57221 | -8.51778 | -4.87396 | 0.74139 | -10.79936 | -8.00657 | 0.48807 | -8.09384 | -3.95037 | 0.74663 | -11.35619 | -8.47891 | 0.77678 | -11.55422 | -8.97511 | 0.74942 | -11.18387 | -8.38144 | 0.76244 | -11.39896 | -8.69105 | 0.76824 | -11.47538 | -8.81589 | 0.78474 | -11.46904 | -9.00021
1900-08-15 | 10:01 | -9.76876 | -4.0793 | 0.68711 | -12.18818 | -8.37463 | 0.6401 | -10.50667 | -6.72532 | 0.69904 | -11.80616 | -8.25299 | 0.44362 | -8.64571 | -3.83543 | 0.68706 | -12.12843 | -8.33291 | 0.71435 | -11.69409 | -8.35362 | 0.47252 | -8.77289 | -4.14537 | 0.78829 | -12.07192 | -9.51614 | 0.77758 | -12.14482 | -9.4436 | 0.80228 | -12.17416 | -9.76706 | 0.803 | -12.08009 | -9.70035 | 0.7665 | -11.6407 | -8.92258 | 0.68156 | -9.79151 | -6.67345 | 0.76685 | -8.10528 | -6.21553 | 0.56316 | -8.57399 | -4.82853 | 0.73257 | -10.74469 | -7.87128 | 0.44589 | -9.00357 | -4.0146 | 0.72687 | -11.61172 | -8.44019 | 0.77804 | -11.47078 | -8.92477 | 0.74586 | -11.22954 | -8.37562 | 0.77232 | -11.2775 | -8.70984 | 0.7659 | -11.51989 | -8.82309 | 0.78959 | -11.40383 | -9.00439
1900-08-15 06:00 | 10:12 | -9.63301 | -4.09453 | 0.73463 | -11.80578 | -8.67283 | 0.61824 | -10.74861 | -6.64522 | 0.71299 | -11.67326 | -8.32288 | 0.4212 | -9.04513 | -3.80978 | 0.68736 | -12.11833 | -8.32969 | 0.72127 | -11.63877 | -8.39467 | 0.50242 | -8.51302 | -4.2771 | 0.80133 | -11.94074 | -9.56848 | 0.80367 | -11.82594 | -9.50413 | 0.8038 | -12.16312 | -9.77671 | 0.82005 | -11.88058 | -9.74268 | 0.76333 | -11.68274 | -8.91779 | 0.69183 | -9.79113 | -6.77382 | 0.77614 | -8.03308 | -6.23484 | 0.56956 | -8.57625 | -4.88471 | 0.72026 | -10.90044 | -7.85115 | 0.48213 | -8.71344 | -4.20105 | 0.74089 | -11.44218 | -8.47743 | 0.76584 | -11.66168 | -8.93097 | 0.73824 | -11.31184 | -8.35088 | 0.77472 | -11.23136 | -8.70115 | 0.78311 | -11.31236 | -8.85877 | 0.77336 | -11.57189 | -8.94925
1900-08-15 12:00 | 10:20 | -9.53789 | -4.10454 | 0.72131 | -11.89711 | -8.58149 | 0.63347 | -10.62753 | -6.73221 | 0.70778 | -11.71951 | -8.29486 | 0.42032 | -8.89162 | -3.73729 | 0.69929 | -11.98519 | -8.3811 | 0.71158 | -11.72068 | -8.34024 | 0.48941 | -8.57156 | -4.19503 | 0.79106 | -12.01618 | -9.50554 | 0.79955 | -11.89118 | -9.50763 | 0.80112 | -12.18831 | -9.76425 | 0.79875 | -12.14216 | -9.69853 | 0.74983 | -11.82664 | -8.86794 | 0.62099 | -10.2502 | -6.36526 | 0.78407 | -7.96536 | -6.24541 | 0.57633 | -8.46438 | -4.87827 | 0.73847 | -10.18354 | -7.52024 | 0.47564 | -8.80801 | -4.18946 | 0.74567 | -11.38474 | -8.48925 | 0.76684 | -11.64122 | -8.927 | 0.74805 | -11.19702 | -8.37596 | 0.78422 | -11.11476 | -8.71643 | 0.77428 | -11.41184 | -8.83591 | 0.76919 | -11.61866 | -8.93694
1900-08-15 18:00 | 10:11 | -9.65631 | -4.09648 | 0.7007 | -12.09382 | -8.47412 | 0.63138 | -10.60494 | -6.69575 | 0.72573 | -11.55098 | -8.38286 | 0.42706 | -8.8542 | -3.78127 | 0.70424 | -11.93009 | -8.40164 | 0.71386 | -11.69849 | -8.35105 | 0.51284 | -8.49702 | -4.35765 | 0.80232 | -11.91918 | -9.56297 | 0.79751 | -11.90877 | -9.49735 | 0.81444 | -12.00897 | -9.78056 | 0.8068 | -12.03324 | -9.70845 | 0.76526 | -11.64321 | -8.91009 | 0.71073 | -9.53471 | -6.77656 | 0.76464 | -8.12828 | -6.2152 | 0.57575 | -8.46481 | -4.87361 | 0.71835 | -10.39802 | -7.46947 | 0.469 | -8.84705 | -4.14928 | 0.73769 | -11.48265 | -8.47067 | 0.76399 | -11.65314 | -8.9029 | 0.74974 | -11.17522 | -8.37855 | 0.76592 | -11.3396 | -8.68519 | 0.76673 | -11.47387 | -8.79739 | 0.79407 | -11.35009 | -9.0128
1900-08-16 | 10:21 | -9.51303 | -4.10398 | 0.70033 | -11.9631 | -8.37815 | 0.63282 | -10.69868 | -6.77031 | 0.68933 | -11.89138 | -8.19713 | 0.4561 | -8.35027 | -3.80855 | 0.70259 | -11.92646 | -8.37939 | 0.73047 | -11.52 | -8.41503 | 0.4872 | -8.80599 | -4.29027 | 0.80068 | -11.91014 | -9.53623 | 0.79098 | -11.98542 | -9.48023 | 0.79493 | -12.26987 | -9.75369 | 0.815 | -11.91668 | -9.71214 | 0.7504 | -11.81328 | -8.86475 | 0.65541 | -10.06454 | -6.59644 | 0.76169 | -8.14104 | -6.20091 | 0.56125 | -8.64684 | -4.85305 | 0.73586 | -10.45402 | -7.69275 | 0.46555 | -8.55314 | -3.98193 | 0.72215 | -11.64406 | -8.40874 | 0.76754 | -11.66901 | -8.9564 | 0.74743 | -11.20734 | -8.37669 | 0.77393 | -11.24359 | -8.70173 | 0.77515 | -11.39107 | -8.82983 | 0.77395 | -11.55642 | -8.94408
1900-08-16 06:00 | 10:31 | -9.37034 | -4.10631 | 0.70438 | -12.04393 | -8.48345 | 0.6437 | -10.52094 | -6.77232 | 0.71852 | -11.62184 | -8.35053 | 0.436 | -8.66711 | -3.77886 | 0.69554 | -12.00543 | -8.35025 | 0.72167 | -11.61588 | -8.38286 | 0.47509 | -8.55963 | -4.06657 | 0.79934 | -11.94835 | -9.55075 | 0.79887 | -11.89075 | -9.49921 | 0.8069 | -12.11956 | -9.77921 | 0.80761 | -12.03618 | -9.72052 | 0.76336 | -11.65912 | -8.90013 | 0.68386 | -10.19606 | -6.97271 | 0.75774 | -8.16836 | -6.1895 | 0.5723 | -8.53194 | -4.8828 | 0.67953 | -10.87491 | -7.38978 | 0.48956 | -8.71613 | -4.2671 | 0.73284 | -11.50942 | -8.43456 | 0.77509 | -11.53181 | -8.93817 | 0.74624 | -11.22626 | -8.37753 | 0.77922 | -11.17694 | -8.70928 | 0.76302 | -11.52607 | -8.79459 | 0.79002 | -11.40711 | -9.0118
1900-08-16 12:00 | 9:51 | -9.89264 | -4.0583 | 0.70149 | -12.07655 | -8.47155 | 0.67175 | -10.26988 | -6.89883 | 0.71886 | -11.60841 | -8.34481 | 0.44301 | -8.44005 | -3.73904 | 0.68909 | -12.12989 | -8.3586 | 0.72352 | -11.60499 | -8.39649 | 0.48041 | -8.93151 | -4.29075 | 0.78578 | -12.09516 | -9.5041 | 0.77938 | -12.10659 | -9.43558 | 0.81407 | -12.02592 | -9.79 | 0.80844 | -12.018 | -9.71577 | 0.75461 | -11.78261 | -8.89131 | 0.71048 | -9.83379 | -6.98667 | 0.79327 | -7.89027 | -6.25915 | 0.56776 | -8.57309 | -4.86749 | 0.7093 | -10.56024 | -7.49042 | 0.47272 | -8.91468 | -4.21414 | 0.74376 | -11.39359 | -8.47405 | 0.77689 | -11.51832 | -8.94842 | 0.74595 | -11.20961 | -8.3618 | 0.76649 | -11.31919 | -8.67602 | 0.77329 | -11.43086 | -8.83941 | 0.7764 | -11.54411 | -8.96288
1900-08-16 18:00 | 10:36 | -9.28717 | -4.10086 | 0.71338 | -11.96879 | -8.53828 | 0.64538 | -10.6356 | -6.86402 | 0.72964 | -11.48127 | -8.37718 | 0.41418 | -8.83995 | -3.6613 | 0.6897 | -12.06704 | -8.32261 | 0.70767 | -11.73017 | -8.30114 | 0.46409 | -9.02312 | -4.18756 | 0.80198 | -11.91904 | -9.55886 | 0.80473 | -11.80685 | -9.50139 | 0.80739 | -12.10356 | -9.77224 | 0.80969 | -11.99463 | -9.71198 | 0.75796 | -11.73701 | -8.89617 | 0.66637 | -10.35096 | -6.89753 | 0.78163 | -7.98138 | -6.23853 | 0.57581 | -8.49101 | -4.88923 | 0.68013 | -10.88896 | -7.40591 | 0.4754 | -8.91314 | -4.2373 | 0.73534 | -11.50571 | -8.46063 | 0.76561 | -11.62461 | -8.89993 | 0.74285 | -11.25602 | -8.36158 | 0.76195 | -11.3737 | -8.66619 | 0.77047 | -11.43388 | -8.80946 | 0.77745 | -11.52882 | -8.96303
1900-08-17 | 9:52 | -9.85661 | -4.05132 | 0.72159 | -11.91055 | -8.59449 | 0.64602 | -10.63216 | -6.86854 | 0.72648 | -11.53609 | -8.38075 | 0.42149 | -8.73151 | -3.6802 | 0.69869 | -11.95496 | -8.35286 | 0.7207 | -11.62865 | -8.38073 | 0.52567 | -8.41445 | -4.42319 | 0.7968 | -11.98256 | -9.54768 | 0.79333 | -11.96892 | -9.49531 | 0.80332 | -12.16162 | -9.76969 | 0.81238 | -11.95736 | -9.7139 | 0.75697 | -11.74119 | -8.88771 | 0.67277 | -9.86083 | -6.63403 | 0.78456 | -7.96412 | -6.24834 | 0.56488 | -8.61404 | -4.86592 | 0.67016 | -10.61398 | -7.11304 | 0.48589 | -8.78953 | -4.27075 | 0.7503 | -11.30588 | -8.48278 | 0.76649 | -11.63724 | -8.9198 | 0.74455 | -11.23903 | -8.36807 | 0.76973 | -11.30449 | -8.70142 | 0.76519 | -11.48758 | -8.79018 | 0.78113 | -11.48762 | -8.97329
1900-08-17 06:00 | 10:33 | -9.32608 | -4.10159 | 0.72627 | -11.87245 | -8.62256 | 0.64333 | -10.66059 | -6.85828 | 0.72838 | -11.54277 | -8.40758 | 0.43522 | -8.54286 | -3.71803 | 0.67926 | -12.11484 | -8.22912 | 0.71318 | -11.70462 | -8.3475 | 0.49639 | -8.73682 | -4.33691 | 0.79202 | -12.03832 | -9.53456 | 0.78774 | -12.02226 | -9.47039 | 0.80656 | -12.12049 | -9.77597 | 0.8175 | -11.89465 | -9.72384 | 0.76098 | -11.69742 | -8.90147 | 0.67853 | -9.94097 | -6.74528 | 0.76716 | -8.10694 | -6.2193 | 0.56892 | -8.54579 | -4.86189 | 0.72166 | -10.44579 | -7.53833 | 0.49069 | -8.96549 | -4.39926 | 0.73601 | -11.50084 | -8.46476 | 0.78041 | -11.45716 | -8.94127 | 0.74461 | -11.24024 | -8.36958 | 0.77284 | -11.26714 | -8.70768 | 0.78449 | -11.29239 | -8.85882 | 0.77756 | -11.54288 | -8.97533
1900-08-17 12:00 | 10:33 | -9.31812 | -4.09342 | 0.72385 | -11.7674 | -8.51783 | 0.64374 | -10.68188 | -6.87632 | 0.7057 | -11.72921 | -8.27729 | 0.42832 | -8.70931 | -3.73033 | 0.6758 | -12.14434 | -8.20709 | 0.71297 | -11.69931 | -8.34121 | 0.48406 | -8.43974 | -4.08531 | 0.80558 | -11.87573 | -9.5668 | 0.79007 | -11.99252 | -9.47491 | 0.79982 | -12.20956 | -9.76546 | 0.80307 | -12.07707 | -9.69868 | 0.7602 | -11.70155 | -8.89557 | 0.69266 | -10.00672 | -6.93128 | 0.77269 | -8.06723 | -6.23348 | 0.58544 | -8.39289 | -4.91351 | 0.70754 | -10.77321 | -7.6225 | 0.48088 | -8.93374 | -4.29604 | 0.73762 | -11.47237 | -8.46231 | 0.7735 | -11.54523 | -8.93025 | 0.74608 | -11.22689 | -8.37617 | 0.76849 | -11.30347 | -8.68665 | 0.76045 | -11.56063 | -8.79128 | 0.77451 | -11.56922 | -8.96042
1900-08-17 18:00 | 10:02 | -9.70139 | -4.05686 | 0.74662 | -11.65707 | -8.70346 | 0.64601 | -10.62276 | -6.86242 | 0.72816 | -11.52982 | -8.39558 | 0.4337 | -8.64913 | -3.75108 | 0.71532 | -11.77152 | -8.42037 | 0.71974 | -11.62874 | -8.36973 | 0.49092 | -8.19962 | -4.02538 | 0.78529 | -12.1048 | -9.50575 | 0.78289 | -12.07385 | -9.45254 | 0.80572 | -12.12761 | -9.77149 | 0.80568 | -12.04858 | -9.70729 | 0.75377 | -11.77928 | -8.87889 | 0.68152 | -10.12915 | -6.9032 | 0.79418 | -7.87375 | -6.25321 | 0.56684 | -8.58717 | -4.86757 | 0.72081 | -10.61039 | -7.64808 | 0.45256 | -8.5628 | -3.87516 | 0.74277 | -11.41896 | -8.48161 | 0.77971 | -11.45801 | -8.93391 | 0.72302 | -11.47356 | -8.29566 | 0.78715 | -11.07627 | -8.71866 | 0.77263 | -11.43056 | -8.83154 | 0.7746 | -11.55669 | -8.9518
1900-08-18 | 9:51 | -9.87901 | -4.05159 | 0.70174 | -12.07824 | -8.47584 | 0.6671 | -10.46831 | -6.9834 | 0.72452 | -11.55542 | -8.37218 | 0.44201 | -8.4087 | -3.71674 | 0.70321 | -11.91598 | -8.37946 | 0.72694 | -11.57931 | -8.41741 | 0.50779 | -8.36717 | -4.24877 | 0.78949 | -12.0525 | -9.51529 | 0.78432 | -12.03163 | -9.43667 | 0.80112 | -12.1772 | -9.75546 | 0.80245 | -12.07763 | -9.69166 | 0.75598 | -11.76508 | -8.89412 | 0.669 | -9.87111 | -6.60376 | 0.78056 | -7.99933 | -6.24397 | 0.57437 | -8.48653 | -4.87437 | 0.72712 | -10.64593 | -7.7409 | 0.47077 | -8.54996 | -4.02508 | 0.7417 | -11.41787 | -8.46862 | 0.77294 | -11.55556 | -8.9318 | 0.74723 | -11.20231 | -8.37073 | 0.77326 | -11.24799 | -8.69765 | 0.76852 | -11.46464 | -8.81079 | 0.78429 | -11.46754 | -8.99393
1900-08-18 06:00 | 10:02 | -9.73853 | -4.07354 | 0.7333 | -11.70058 | -8.58009 | 0.64046 | -10.72986 | -6.87202 | 0.71024 | -11.70649 | -8.31446 | 0.42513 | -8.69555 | -3.69676 | 0.69618 | -12.05118 | -8.3898 | 0.71912 | -11.63878 | -8.36969 | 0.4456 | -8.62345 | -3.84263 | 0.80495 | -11.87442 | -9.55827 | 0.7804 | -12.10851 | -9.44943 | 0.79659 | -12.22638 | -9.73943 | 0.80622 | -12.03189 | -9.70031 | 0.76999 | -11.59469 | -8.92778 | 0.65063 | -10.07436 | -6.55472 | 0.78569 | -7.94423 | -6.2417 | 0.57201 | -8.51305 | -4.86958 | 0.73898 | -10.29583 | -7.60845 | 0.47234 | -8.77603 | -4.14523 | 0.75026 | -11.3158 | -8.4898 | 0.7646 | -11.64276 | -8.90209 | 0.7446 | -11.23114 | -8.36276 | 0.77422 | -11.23304 | -8.69684 | 0.77501 | -11.39846 | -8.83387 | 0.78353 | -11.4567 | -8.97668
1900-08-18 12:00 | 10:01 | -9.75431 | -4.0737 | 0.73784 | -11.72709 | -8.65275 | 0.6635 | -10.31661 | -6.84507 | 0.70228 | -11.76345 | -8.26125 | 0.42607 | -8.67227 | -3.69495 | 0.69711 | -11.96779 | -8.34288 | 0.71875 | -11.64506 | -8.36987 | 0.44725 | -8.82079 | -3.94509 | 0.79079 | -12.03527 | -9.51738 | 0.78805 | -12.01266 | -9.46659 | 0.80755 | -12.08454 | -9.75887 | 0.81397 | -11.93789 | -9.71711 | 0.75166 | -11.81814 | -8.8832 | 0.63651 | -10.15063 | -6.46101 | 0.77473 | -8.04091 | -6.22954 | 0.57332 | -8.51221 | -4.88019 | 0.71577 | -10.50752 | -7.52095 | 0.50731 | -8.16824 | -4.14382 | 0.73663 | -11.49024 | -8.46402 | 0.75493 | -11.77609 | -8.89011 | 0.74452 | -11.22964 | -8.3607 | 0.76884 | -11.30754 | -8.69366 | 0.77491 | -11.39782 | -8.83224 | 0.78415 | -11.45768 | -8.98454
1900-08-18 18:00 | 10:17 | -9.57057 | -4.10219 | 0.71231 | -11.96934 | -8.52584 | 0.64106 | -10.67773 | -6.84501 | 0.72018 | -11.59689 | -8.35187 | 0.42869 | -8.68314 | -3.72241 | 0.67385 | -12.19306 | -8.21627 | 0.70943 | -11.72903 | -8.32097 | 0.48024 | -8.78632 | -4.21953 | 0.80875 | -11.78639 | -9.53229 | 0.79488 | -11.92198 | -9.47657 | 0.79239 | -12.25873 | -9.71368 | 0.79277 | -12.18892 | -9.66305 | 0.76838 | -11.58671 | -8.90297 | 0.63202 | -10.22908 | -6.46494 | 0.78739 | -7.93232 | -6.2458 | 0.55996 | -8.64498 | -4.84088 | 0.72601 | -10.20605 | -7.40966 | 0.46975 | -9.16152 | -4.30362 | 0.74125 | -11.41138 | -8.45865 | 0.77887 | -11.48162 | -8.94265 | 0.73908 | -11.28528 | -8.34068 | 0.76304 | -11.37449 | -8.67918 | 0.76358 | -11.51383 | -8.79178 | 0.78393 | -11.45114 | -8.97685
1900-08-19 | 10:12 | -9.63755 | -4.09898 | 0.68013 | -12.22112 | -8.31193 | 0.66582 | -10.50674 | -6.99563 | 0.75314 | -11.22701 | -8.45553 | 0.42395 | -8.89679 | -3.77176 | 0.69126 | -11.96514 | -8.27101 | 0.71657 | -11.6622 | -8.35682 | 0.49779 | -8.07113 | -4.01777 | 0.79054 | -12.03196 | -9.51174 | 0.79083 | -11.96373 | -9.46125 | 0.79563 | -12.22627 | -9.72755 | 0.81326 | -11.93756 | -9.70833 | 0.75184 | -11.80457 | -8.87511 | 0.68036 | -9.72536 | -6.61675 | 0.76589 | -8.09506 | -6.19995 | 0.57292 | -8.53143 | -4.88779 | 0.70763 | -10.77828 | -7.62707 | 0.50122 | -8.41349 | -4.21703 | 0.74663 | -11.34108 | -8.46758 | 0.75926 | -11.72714 | -8.90392 | 0.73987 | -11.26845 | -8.33715 | 0.76892 | -11.30281 | -8.69095 | 0.77887 | -11.35302 | -8.84251 | 0.78095 | -11.47187 | -8.95897
1900-08-19 06:00 | 9:47 | -9.90988 | -4.03819 | 0.72229 | -11.8785 | -8.57977 | 0.6552 | -10.58448 | -6.93495 | 0.72347 | -11.57664 | -8.37538 | 0.42782 | -8.82125 | -3.77387 | 0.69537 | -12.01108 | -8.35214 | 0.72019 | -11.60871 | -8.36049 | 0.48396 | -8.53754 | -4.13186 | 0.79277 | -12.02069 | -9.5296 | 0.78994 | -11.98736 | -9.46928 | 0.79539 | -12.23052 | -9.72807 | 0.80384 | -12.06324 | -9.69688 | 0.77596 | -11.52463 | -8.94266 | 0.64384 | -9.73572 | -6.26824 | 0.78007 | -7.98734 | -6.23068 | 0.56717 | -8.54934 | -4.8489 | 0.71657 | -10.64239 | -7.62605 | 0.50276 | -8.28641 | -4.1661 | 0.74877 | -11.32749 | -8.48172 | 0.76945 | -11.60062 | -8.92604 | 0.74491 | -11.22469 | -8.36134 | 0.77123 | -11.26071 | -8.68462 | 0.75882 | -11.55107 | -8.76512 | 0.7754 | -11.54394 | -8.95117
1900-08-19 12:00 | 9:46 | -9.93014 | -4.04301 | 0.7151 | -11.95111 | -8.54624 | 0.65703 | -10.47431 | -6.88194 | 0.70706 | -11.73036 | -8.29407 | 0.42781 | -8.87174 | -3.79539 | 0.69474 | -12.05079 | -8.37212 | 0.72015 | -11.62874 | -8.37445 | 0.49529 | -8.38536 | -4.1532 | 0.78829 | -12.06351 | -9.50953 | 0.78649 | -12.03003 | -9.46152 | 0.80481 | -12.13244 | -9.76437 | 0.80019 | -12.09675 | -9.67969 | 0.765 | -11.6536 | -8.91505 | 0.65075 | -9.72947 | -6.33142 | 0.77648 | -8.01976 | -6.22714 | 0.57501 | -8.49479 | -4.88461 | 0.74961 | -10.67954 | -8.00545 | 0.48895 | -8.59102 | -4.20058 | 0.73388 | -11.49506 | -8.43596 | 0.77758 | -11.47424 | -8.92214 | 0.74097 | -11.27701 | -8.35593 | 0.75952 | -11.40677 | -8.66367 | 0.77505 | -11.39924 | -8.83494 | 0.78549 | -11.44276 | -8.98812
1900-08-19 18:00 | 10:12 | -9.61351 | -4.08741 | 0.67654 | -12.24824 | -8.2864 | 0.64115 | -10.53633 | -6.75536 | 0.72154 | -11.59412 | -8.36563 | 0.42803 | -8.8589 | -3.79187 | 0.70052 | -11.98555 | -8.39617 | 0.73535 | -11.36564 | -8.35774 | 0.46341 | -8.88559 | -4.11771 | 0.78482 | -12.11055 | -9.50464 | 0.79819 | -11.89416 | -9.49375 | 0.81233 | -12.04113 | -9.78132 | 0.80271 | -12.08861 | -9.7036 | 0.76274 | -11.67835 | -8.90752 | 0.67546 | -9.3663 | -6.32661 | 0.75807 | -8.16372 | -6.18866 | 0.5701 | -8.5425 | -4.87005 | 0.73497 | -10.38288 | -7.63106 | 0.46992 | -8.88127 | -4.17345 | 0.74535 | -11.36596 | -8.47167 | 0.75922 | -11.70481 | -8.88648 | 0.74679 | -11.20766 | -8.36971 | 0.76793 | -11.30559 | -8.68193 | 0.77702 | -11.36607 | -8.83172 | 0.78164 | -11.48598 | -8.97793
1900-08-20 | 10:39 | -9.24296 | -4.10209 | 0.70303 | -12.0492 | -8.4709 | 0.60758 | -10.80934 | -6.56758 | 0.72438 | -11.57282 | -8.38318 | 0.43208 | -8.58918 | -3.71118 | 0.71182 | -11.84113 | -8.42874 | 0.712 | -11.69243 | -8.32499 | 0.49808 | -8.22463 | -4.09655 | 0.8006 | -11.91624 | -9.54009 | 0.79227 | -11.96693 | -9.48109 | 0.80064 | -12.16462 | -9.73946 | 0.80724 | -12.03301 | -9.71352 | 0.74733 | -11.85756 | -8.86154 | 0.6567 | -9.63576 | -6.32781 | 0.76683 | -8.10706 | -6.21675 | 0.58072 | -8.44862 | -4.90627 | 0.74536 | -10.22379 | -7.62037 | 0.46706 | -8.84429 | -4.13078 | 0.74418 | -11.40334 | -8.48608 | 0.77004 | -11.53185 | -8.87997 | 0.7553 | -11.10352 | -8.3865 | 0.77107 | -11.27819 | -8.69633 | 0.78034 | -11.34537 | -8.8533 | 0.77786 | -11.52961 | -8.9684
1900-08-20 06:00 | 9:59 | -9.78938 | -4.06976 | 0.70168 | -12.02581 | -8.43824 | 0.66253 | -10.31105 | -6.83143 | 0.71412 | -11.64112 | -8.31317 | 0.42287 | -8.93919 | -3.7801 | 0.7166 | -11.84946 | -8.49132 | 0.72778 | -11.5611 | -8.41393 | 0.49125 | -8.72681 | -4.28701 | 0.79007 | -12.05566 | -9.52483 | 0.78011 | -12.10962 | -9.44683 | 0.80554 | -12.11585 | -9.75986 | 0.80183 | -12.10468 | -9.70584 | 0.76766 | -11.6444 | -8.93893 | 0.62888 | -9.75234 | -6.13305 | 0.77067 | -8.08863 | -6.23364 | 0.55797 | -8.68643 | -4.84674 | 0.75031 | -10.79597 | -8.1003 | 0.44431 | -8.52269 | -3.78673 | 0.74531 | -11.37909 | -8.48101 | 0.76427 | -11.62236 | -8.88263 | 0.74569 | -11.22278 | -8.36868 | 0.77604 | -11.22927 | -8.71431 | 0.77155 | -11.45523 | -8.8383 | 0.76687 | -11.65629 | -8.93886
1900-08-20 12:00 | 10:29 | -9.38923 | -4.10397 | 0.72212 | -11.88037 | -8.579 | 0.63934 | -10.54194 | -6.73985 | 0.72682 | -11.53594 | -8.38454 | 0.4489 | -8.47023 | -3.80226 | 0.69569 | -12.02623 | -8.36657 | 0.72417 | -11.56285 | -8.37342 | 0.47165 | -8.55834 | -4.03653 | 0.7963 | -11.98191 | -9.54116 | 0.79079 | -11.99363 | -9.48448 | 0.80954 | -12.07169 | -9.77253 | 0.80884 | -12.01973 | -9.72199 | 0.77177 | -11.58041 | -8.93747 | 0.63852 | -9.52214 | -6.08009 | 0.78164 | -7.98859 | -6.24417 | 0.56698 | -8.58484 | -4.86743 | 0.73054 | -10.99016 | -8.02869 | 0.4528 | -8.77345 | -3.97264 | 0.72536 | -11.60989 | -8.4213 | 0.7743 | -11.55807 | -8.94939 | 0.74727 | -11.2158 | -8.38122 | 0.77486 | -11.24697 | -8.71478 | 0.75426 | -11.62276 | -8.76656 | 0.79182 | -11.36914 | -9.00228
1900-08-20 18:00 | 10:23 | -9.4443 | -4.08661 | 0.70471 | -12.02636 | -8.47513 | 0.62999 | -10.58479 | -6.6683 | 0.7183 | -11.63999 | -8.36103 | 0.44215 | -8.71471 | -3.85323 | 0.69529 | -12.02144 | -8.35838 | 0.72428 | -11.55271 | -8.36739 | 0.41811 | -8.57824 | -3.58661 | 0.7943 | -12.00679 | -9.53702 | 0.78841 | -12.02189 | -9.47816 | 0.80313 | -12.15926 | -9.76548 | 0.8109 | -11.99186 | -9.72421 | 0.77059 | -11.60736 | -8.94447 | 0.62046 | -9.47953 | -5.88166 | 0.77212 | -8.06996 | -6.23101 | 0.56997 | -8.57199 | -4.88578 | 0.73198 | -10.81043 | -7.91299 | 0.46931 | -8.3817 | -3.93358 | 0.74326 | -11.4055 | -8.47719 | 0.76885 | -11.59674 | -8.91615 | 0.74159 | -11.27989 | -8.3651 | 0.76659 | -11.34752 | -8.69885 | 0.76551 | -11.50452 | -8.80681 | 0.77345 | -11.58201 | -8.95815
1900-08-21 | 9:53 | -9.80261 | -4.03945 | 0.71844 | -11.93124 | -8.57187 | 0.65818 | -10.26204 | -6.75431 | 0.74439 | -11.35838 | -8.45504 | 0.44588 | -8.65113 | -3.85736 | 0.69218 | -11.98814 | -8.29796 | 0.72536 | -11.56181 | -8.38643 | 0.47242 | -8.44363 | -3.98895 | 0.79113 | -12.04235 | -9.5271 | 0.79869 | -11.88282 | -9.49073 | 0.80184 | -12.18248 | -9.76845 | 0.80939 | -12.01813 | -9.72733 | 0.76277 | -11.69179 | -8.91818 | 0.59698 | -9.98532 | -5.96101 | 0.77615 | -8.03979 | -6.24005 | 0.57291 | -8.52853 | -4.88607 | 0.72949 | -10.77508 | -7.86027 | 0.48024 | -8.47779 | -4.07136 | 0.75321 | -11.26651 | -8.48599 | 0.77716 | -11.50906 | -8.94442 | 0.76563 | -10.96925 | -8.39833 | 0.77577 | -11.21634 | -8.70126 | 0.77897 | -11.35406 | -8.84442 | 0.79425 | -11.35867 | -9.02162
1900-08-21 06:00 | 9:54 | -9.75593 | -4.02673 | 0.6873 | -12.16888 | -8.36367 | 0.62575 | -10.63744 | -6.6564 | 0.70357 | -11.77734 | -8.28617 | 0.44026 | -8.77174 | -3.86188 | 0.70225 | -11.92519 | -8.3745 | 0.71604 | -11.66978 | -8.35603 | 0.47412 | -8.70891 | -4.12909 | 0.78786 | -12.07904 | -9.51662 | 0.79305 | -11.96531 | -9.48909 | 0.80617 | -12.11846 | -9.76952 | 0.80251 | -12.08823 | -9.70099 | 0.77181 | -11.57806 | -8.93609 | 0.63599 | -9.71018 | -6.17558 | 0.78272 | -7.98227 | -6.24791 | 0.57713 | -8.49121 | -4.90053 | 0.75219 | -10.6142 | -7.98385 | 0.45389 | -9.15034 | -4.15321 | 0.74289 | -11.41876 | -8.48287 | 0.76703 | -11.63049 | -8.9209 | 0.74686 | -11.21041 | -8.37261 | 0.77177 | -11.27858 | -8.70449 | 0.76055 | -11.55116 | -8.78524 | 0.78811 | -11.42326 | -9.00282
1900-08-21 12:00 | 9:45 | -9.89469 | -4.01804 | 0.72291 | -11.88971 | -8.59525 | 0.62943 | -10.56588 | -6.65052 | 0.72397 | -11.57349 | -8.37891 | 0.45967 | -8.52747 | -3.91986 | 0.69378 | -12.03206 | -8.34759 | 0.70988 | -11.73296 | -8.32901 | 0.48256 | -8.71626 | -4.2061 | 0.79439 | -12.0039 | -9.5358 | 0.78666 | -12.04354 | -9.47417 | 0.79788 | -12.22776 | -9.75627 | 0.81123 | -11.98581 | -9.72324 | 0.75685 | -11.74042 | -8.8857 | 0.60969 | -9.83049 | -5.99356 | 0.7783 | -8.00901 | -6.23339 | 0.58581 | -8.36591 | -4.90084 | 0.71361 | -10.83627 | -7.73291 | 0.5084 | -8.95166 | -4.55103 | 0.73155 | -11.55612 | -8.45389 | 0.77545 | -11.55425 | -8.95969 | 0.74569 | -11.2218 | -8.368 | 0.78261 | -11.15674 | -8.73136 | 0.76577 | -11.50306 | -8.80874 | 0.79118 | -11.39621 | -9.0164
1900-08-21 18:00 | 10:11 | -9.57562 | -4.06279 | 0.69397 | -12.11832 | -8.40974 | 0.6582 | -10.26284 | -6.75499 | 0.71103 | -11.69063 | -8.31234 | 0.42855 | -8.93522 | -3.82919 | 0.71066 | -11.88161 | -8.44376 | 0.71251 | -11.71495 | -8.34703 | 0.50601 | -7.97326 | -4.03456 | 0.79026 | -12.05854 | -9.52943 | 0.78521 | -12.06246 | -9.47151 | 0.80382 | -12.13947 | -9.75791 | 0.80112 | -12.10523 | -9.69772 | 0.74728 | -11.85326 | -8.85771 | 0.63628 | -10.11953 | -6.43881 | 0.76785 | -8.10169 | -6.22089 | 0.58305 | -8.41344 | -4.90544 | 0.73478 | -10.55726 | -7.75724 | 0.47899 | -9.08172 | -4.35009 | 0.73091 | -11.54406 | -8.43769 | 0.77428 | -11.5559 | -8.94754 | 0.75281 | -11.13554 | -8.38298 | 0.77131 | -11.28428 | -8.70366 | 0.77886 | -11.36544 | -8.85212 | 0.77829 | -11.53246 | -8.97562
1900-08-22 | 10:07 | -9.60995 | -4.04997 | 0.74273 | -11.64518 | -8.64921 | 0.6503 | -10.28948 | -6.69123 | 0.72653 | -11.53106 | -8.37764 | 0.43955 | -8.82971 | -3.88106 | 0.69516 | -12.02731 | -8.36088 | 0.71992 | -11.6556 | -8.39108 | 0.47718 | -8.73304 | -4.16721 | 0.79103 | -12.04145 | -9.52512 | 0.78797 | -12.02751 | -9.47728 | 0.80893 | -12.08226 | -9.7737 | 0.81553 | -11.92459 | -9.7248 | 0.75814 | -11.7312 | -8.89395 | 0.65817 | -9.32186 | -6.13541 | 0.77677 | -8.02823 | -6.23611 | 0.58432 | -8.40994 | -4.91406 | 0.76357 | -9.8743 | -7.53974 | 0.48601 | -8.85449 | -4.30337 | 0.73254 | -11.53602 | -8.45056 | 0.76523 | -11.65961 | -8.92227 | 0.74543 | -11.21598 | -8.36074 | 0.76548 | -11.35998 | -8.69587 | 0.77376 | -11.42141 | -8.83744 | 0.7785 | -11.51746 | -8.96634
1900-08-22 06:00 | 10:07 | -9.60129 | -4.04653 | 0.68728 | -12.16518 | -8.36083 | 0.62427 | -10.63781 | -6.64089 | 0.73482 | -11.47663 | -8.43327 | 0.44293 | -8.80569 | -3.90031 | 0.71709 | -11.76856 | -8.43911 | 0.70928 | -11.72588 | -8.31691 | 0.47091 | -8.51345 | -4.00907 | 0.791 | -12.03797 | -9.52198 | 0.79499 | -11.95003 | -9.50012 | 0.80565 | -12.12139 | -9.76563 | 0.81285 | -11.94977 | -9.71335 | 0.76347 | -11.68314 | -8.91972 | 0.65718 | -9.34917 | -6.14405 | 0.77805 | -8.01879 | -6.23903 | 0.5672 | -8.60013 | -4.87803 | 0.75579 | -10.46415 | -7.90869 | 0.50504 | -8.83518 | -4.46211 | 0.74356 | -11.37105 | -8.45504 | 0.77813 | -11.50084 | -8.9491 | 0.74254 | -11.26511 | -8.36479 | 0.75843 | -11.42887 | -8.66795 | 0.78393 | -11.32183 | -8.87556 | 0.78158 | -11.47036 | -8.96505
1900-08-22 12:00 | 10:03 | -9.65512 | -4.04306 | 0.70912 | -12.00348 | -8.51194 | 0.59527 | -10.80289 | -6.43058 | 0.71701 | -11.64747 | -8.35141 | 0.42579 | -9.03957 | -3.84896 | 0.70551 | -11.92101 | -8.41033 | 0.73165 | -11.51304 | -8.42353 | 0.48652 | -8.51246 | -4.14153 | 0.79563 | -11.97796 | -9.53005 | 0.79901 | -11.89405 | -9.50346 | 0.81486 | -11.99786 | -9.77653 | 0.80549 | -12.04684 | -9.70364 | 0.75914 | -11.72116 | -8.89803 | 0.61513 | -10.19006 | -6.26817 | 0.77613 | -8.03397 | -6.23539 | 0.5823 | -8.45542 | -4.92355 | 0.7144 | -10.36448 | -7.40438 | 0.4854 | -8.87402 | -4.30744 | 0.73965 | -11.45105 | -8.46976 | 0.77926 | -11.47909 | -8.94519 | 0.76187 | -11.02731 | -8.4014 | 0.76864 | -11.30829 | -8.69198 | 0.76074 | -11.54536 | -8.78306 | 0.78779 | -11.41864 | -8.99547
1900-08-22 18:00 | 10:00 | -9.69312 | -4.03863 | 0.71482 | -11.96138 | -8.55028 | 0.64116 | -10.53255 | -6.75302 | 0.71266 | -11.68742 | -8.32917 | 0.4341 | -8.81868 | -3.82822 | 0.68801 | -12.10361 | -8.32741 | 0.72471 | -11.57739 | -8.39019 | 0.45474 | -8.98903 | -4.08765 | 0.79692 | -11.93856 | -9.51413 | 0.77591 | -12.14742 | -9.42529 | 0.80436 | -12.13782 | -9.76319 | 0.80093 | -12.09771 | -9.68941 | 0.76471 | -11.65046 | -8.90925 | 0.6287 | -10.08775 | -6.34217 | 0.77317 | -8.06762 | -6.23766 | 0.57613 | -8.48758 | -4.88999 | 0.73937 | -10.47993 | -7.74854 | 0.47731 | -9.03088 | -4.31049 | 0.73899 | -11.47241 | -8.47801 | 0.76478 | -11.66736 | -8.92293 | 0.7499 | -11.1632 | -8.37131 | 0.7585 | -11.418 | -8.66053 | 0.77939 | -11.35663 | -8.85128 | 0.78121 | -11.46892 | -8.9596
1900-08-23 | 9:59 | -9.72119 | -4.0437 | 0.73437 | -11.75892 | -8.63535 | 0.62671 | -10.64148 | -6.66909 | 0.73291 | -11.48581 | -8.41812 | 0.44655 | -8.58167 | -3.83218 | 0.68876 | -12.01198 | -8.27338 | 0.7118 | -11.69613 | -8.32532 | 0.45817 | -8.85127 | -4.05536 | 0.7924 | -12.02735 | -9.53051 | 0.79384 | -11.94131 | -9.47947 | 0.80115 | -12.17383 | -9.75304 | 0.80108 | -12.10664 | -9.69842 | 0.75709 | -11.74843 | -8.89458 | 0.71432 | -9.49234 | -6.78059 | 0.78505 | -7.95658 | -6.2463 | 0.56663 | -8.58993 | -4.86735 | 0.72764 | -10.58681 | -7.70337 | 0.45726 | -9.37316 | -4.28592 | 0.75025 | -11.32571 | -8.49716 | 0.78388 | -11.41674 | -8.94937 | 0.75636 | -11.0806 | -8.38088 | 0.76746 | -11.31365 | -8.68283 | 0.7789 | -11.35644 | -8.84549 | 0.77736 | -11.53742 | -8.96877
1900-08-23 06:00 | 10:26 | -9.34036 | -4.05911 | 0.7237 | -11.86207 | -8.58463 | 0.61005 | -10.83305 | -6.60872 | 0.70513 | -11.73489 | -8.27466 | 0.44496 | -8.78773 | -3.9102 | 0.69691 | -11.98361 | -8.35154 | 0.72052 | -11.63416 | -8.38264 | 0.48384 | -8.56207 | -4.14271 | 0.79184 | -12.01252 | -9.512 | 0.78551 | -12.04299 | -9.45991 | 0.79518 | -12.23834 | -9.73164 | 0.80403 | -12.05839 | -9.69532 | 0.74365 | -11.88815 | -8.84061 | 0.6821 | -9.85542 | -6.72236 | 0.7759 | -8.03181 | -6.23189 | 0.56974 | -8.54981 | -4.87118 | 0.74309 | -10.52132 | -7.81831 | 0.47733 | -8.77842 | -4.19023 | 0.73654 | -11.47474 | -8.45159 | 0.76388 | -11.66646 | -8.91179 | 0.75113 | -11.14653 | -8.37252 | 0.76224 | -11.349 | -8.65067 | 0.76894 | -11.44919 | -8.80374 | 0.79147 | -11.35908 | -8.99038
1900-08-23 12:00 | 10:18 | -9.46386 | -4.06427 | 0.6703 | -12.27693 | -8.22926 | 0.64986 | -10.53211 | -6.84441 | 0.72877 | -11.45682 | -8.3494 | 0.42549 | -9.10896 | -3.87577 | 0.68914 | -12.08229 | -8.32636 | 0.72958 | -11.55426 | -8.42975 | 0.48637 | -8.60997 | -4.18762 | 0.78625 | -12.07288 | -9.49227 | 0.79128 | -11.98353 | -9.48235 | 0.80459 | -12.12981 | -9.75955 | 0.79438 | -12.16797 | -9.66598 | 0.75911 | -11.71797 | -8.89521 | 0.65149 | -10.27618 | -6.69479 | 0.77783 | -8.02259 | -6.24018 | 0.55252 | -8.70494 | -4.80969 | 0.7399 | -10.45719 | -7.73727 | 0.47277 | -8.98364 | -4.24716 | 0.73161 | -11.53966 | -8.4425 | 0.77636 | -11.49864 | -8.92706 | 0.75196 | -11.13411 | -8.37241 | 0.76768 | -11.31109 | -8.68332 | 0.77013 | -11.43469 | -8.80622 | 0.78888 | -11.38231 | -8.97927
1900-08-23 18:00 | 9:45 | -9.87686 | -4.01166 | 0.71964 | -11.89366 | -8.55912 | 0.63364 | -10.54004 | -6.67861 | 0.7092 | -11.70801 | -8.30329 | 0.44532 | -8.75862 | -3.90041 | 0.69326 | -12.01609 | -8.33028 | 0.73712 | -11.42525 | -8.42173 | 0.50523 | -8.85329 | -4.47296 | 0.77534 | -12.20285 | -9.46135 | 0.79138 | -11.97906 | -9.48004 | 0.79342 | -12.26224 | -9.72915 | 0.81363 | -11.93592 | -9.71137 | 0.75482 | -11.77066 | -8.88467 | 0.66313 | -10.18234 | -6.75223 | 0.77884 | -8.00067 | -6.23126 | 0.56273 | -8.60984 | -4.84503 | 0.73916 | -10.48957 | -7.75346 | 0.48635 | -8.80482 | -4.28224 | 0.73356 | -11.51067 | -8.44377 | 0.77196 | -11.55891 | -8.92301 | 0.74454 | -11.22631 | -8.35843 | 0.78522 | -11.07831 | -8.69893 | 0.77377 | -11.42624 | -8.8413 | 0.7949 | -11.31787 | -8.99659
1900-08-24 | 9:56 | -9.59296 | -3.97051 | 0.72458 | -11.85655 | -8.59097 | 0.6441 | -10.38316 | -6.68782 | 0.70307 | -11.74497 | -8.25749 | 0.43601 | -8.86227 | -3.864 | 0.69793 | -12.00638 | -8.37962 | 0.71216 | -11.7065 | -8.33695 | 0.48112 | -9.04522 | -4.35184 | 0.79471 | -11.98988 | -9.52845 | 0.80099 | -11.85875 | -9.49876 | 0.81225 | -12.02083 | -9.76392 | 0.81329 | -11.9408 | -9.7113 | 0.74448 | -11.87437 | -8.84023 | 0.68073 | -9.81055 | -6.67836 | 0.77204 | -8.06521 | -6.22669 | 0.5753 | -8.49654 | -4.88809 | 0.72849 | -10.71249 | -7.80395 | 0.48134 | -8.92524 | -4.2961 | 0.7279 | -11.55064 | -8.40773 | 0.76874 | -11.58669 | -8.90715 | 0.7426 | -11.25134 | -8.3552 | 0.77701 | -11.19709 | -8.70021 | 0.77511 | -11.40754 | -8.84212 | 0.78602 | -11.40879 | -8.96752
1900-08-24 06:00 | 9:54 | -9.60436 | -3.96338 | 0.71761 | -11.91155 | -8.5478 | 0.65103 | -10.44278 | -6.7986 | 0.72473 | -11.56084 | -8.37851 | 0.43824 | -8.84186 | -3.87482 | 0.69813 | -11.96296 | -8.35169 | 0.71898 | -11.65218 | -8.37767 | 0.4869 | -8.23943 | -4.01182 | 0.78614 | -12.07079 | -9.48929 | 0.78294 | -12.06205 | -9.44386 | 0.79244 | -12.25364 | -9.71024 | 0.80337 | -12.07038 | -9.69699 | 0.74638 | -11.85709 | -8.84984 | 0.66868 | -10.34731 | -6.919 | 0.76748 | -8.10184 | -6.21801 | 0.58027 | -8.47029 | -4.91502 | 0.74442 | -10.42499 | -7.76053 | 0.49279 | -8.92993 | -4.40063 | 0.74773 | -11.33173 | -8.47306 | 0.767 | -11.59437 | -8.8929 | 0.74976 | -11.14446 | -8.35565 | 0.7699 | -11.26301 | -8.67138 | 0.77151 | -11.41039 | -8.80323 | 0.78256 | -11.44746 | -8.9583
1900-08-24 12:00 | 10:00 | -9.52981 | -3.97343 | 0.72443 | -11.84978 | -8.58429 | 0.63354 | -10.59119 | -6.70999 | 0.72038 | -11.60599 | -8.36077 | 0.42377 | -8.94776 | -3.79177 | 0.70285 | -11.90397 | -8.36676 | 0.72284 | -11.58595 | -8.37473 | 0.49553 | -8.56004 | -4.24175 | 0.80354 | -11.8687 | -9.53698 | 0.79199 | -11.95645 | -9.46934 | 0.7924 | -12.26016 | -9.715 | 0.80635 | -12.00861 | -9.68318 | 0.76301 | -11.66744 | -8.90235 | 0.68076 | -10.03938 | -6.83435 | 0.78495 | -7.94622 | -6.23737 | 0.57015 | -8.55048 | -4.87507 | 0.74525 | -10.52231 | -7.84176 | 0.48054 | -8.92744 | -4.29 | 0.74744 | -11.32196 | -8.46249 | 0.77401 | -11.50326 | -8.90363 | 0.75215 | -11.115 | -8.36013 | 0.76994 | -11.27697 | -8.68263 | 0.7787 | -11.3158 | -8.8116 | 0.77391 | -11.54052 | -8.93137
1900-08-24 18:00 | 9:47 | -9.81146 | -4.00272 | 0.71987 | -11.88091 | -8.55268 | 0.62231 | -10.66214 | -6.63521 | 0.72167 | -11.58188 | -8.35827 | 0.44474 | -8.70306 | -3.87058 | 0.69708 | -11.95969 | -8.33686 | 0.7125 | -11.68287 | -8.32408 | 0.46229 | -9.09521 | -4.20464 | 0.79008 | -12.02731 | -9.50256 | 0.79962 | -11.85238 | -9.47738 | 0.79662 | -12.21131 | -9.7278 | 0.80955 | -11.97424 | -9.69379 | 0.75711 | -11.72758 | -8.8791 | 0.68421 | -10.07114 | -6.89082 | 0.78136 | -7.97693 | -6.23283 | 0.58246 | -8.40464 | -4.89538 | 0.71167 | -10.43557 | -7.42669 | 0.49226 | -8.90204 | -4.3821 | 0.74152 | -11.38232 | -8.44023 | 0.76332 | -11.60811 | -8.86073 | 0.74306 | -11.21913 | -8.33643 | 0.77462 | -11.20896 | -8.68264 | 0.76767 | -11.45856 | -8.79641 | 0.78838 | -11.38538 | -8.97602
1900-08-25 | 10:14 | -9.44379 | -4.02774 | 0.71149 | -11.97499 | -8.52014 | 0.63475 | -10.48259 | -6.65385 | 0.71757 | -11.63079 | -8.34595 | 0.45963 | -8.44051 | -3.8795 | 0.69507 | -11.97517 | -8.32352 | 0.72248 | -11.59691 | -8.3785 | 0.48143 | -8.92113 | -4.29492 | 0.79319 | -11.9804 | -9.50278 | 0.792 | -11.93774 | -9.45474 | 0.81267 | -11.99529 | -9.74826 | 0.80234 | -12.06382 | -9.67926 | 0.76973 | -11.58166 | -8.91473 | 0.68455 | -9.85321 | -6.74503 | 0.78441 | -7.93935 | -6.2277 | 0.57662 | -8.45348 | -4.87441 | 0.72746 | -10.52687 | -7.65784 | 0.49448 | -8.83878 | -4.37063 | 0.73931 | -11.41853 | -8.44181 | 0.76748 | -11.59751 | -8.90092 | 0.74239 | -11.22655 | -8.33443 | 0.77088 | -11.24824 | -8.67105 | 0.77422 | -11.38498 | -8.81449 | 0.77337 | -11.53152 | -8.91811
1900-08-25 06:00 | 10:16 | -9.43647 | -4.0339 | 0.72945 | -11.79787 | -8.60597 | 0.64638 | -10.12361 | -6.54369 | 0.70369 | -11.72876 | -8.25347 | 0.45905 | -8.45486 | -3.88123 | 0.70732 | -11.83847 | -8.37364 | 0.71262 | -11.68378 | -8.32608 | 0.51877 | -8.35236 | -4.33292 | 0.78855 | -12.03801 | -9.49257 | 0.79452 | -11.90554 | -9.45922 | 0.80448 | -12.10678 | -9.7397 | 0.80196 | -12.06638 | -9.67671 | 0.76366 | -11.64677 | -8.89412 | 0.69773 | -9.92061 | -6.92195 | 0.77259 | -8.04112 | -6.2125 | 0.56812 | -8.54401 | -4.85404 | 0.73357 | -10.59255 | -7.77039 | 0.51289 | -8.61557 | -4.41882 | 0.74726 | -11.32809 | -8.46504 | 0.78432 | -11.38804 | -8.93182 | 0.72837 | -11.38743 | -8.29425 | 0.77385 | -11.2071 | -8.67266 | 0.78092 | -11.30412 | -8.82767 | 0.78427 | -11.42733 | -8.96213
1900-08-25 12:00 | 9:54 | -9.76512 | -4.02553 | 0.72012 | -11.87096 | -8.54847 | 0.63644 | -10.43595 | -6.64182 | 0.71544 | -11.62493 | -8.31699 | 0.44338 | -8.70787 | -3.86092 | 0.68487 | -12.09361 | -8.28251 | 0.72062 | -11.61376 | -8.36914 | 0.49817 | -8.77751 | -4.37269 | 0.79527 | -11.94308 | -9.49802 | 0.77898 | -12.09142 | -9.41895 | 0.78886 | -12.28541 | -9.69147 | 0.81199 | -11.94538 | -9.69953 | 0.77126 | -11.56334 | -8.91837 | 0.67518 | -10.01736 | -6.76356 | 0.76203 | -8.11287 | -6.18228 | 0.58067 | -8.42154 | -4.89011 | 0.71309 | -10.2203 | -7.28803 | 0.48863 | -9.23359 | -4.51185 | 0.74345 | -11.37703 | -8.4583 | 0.77375 | -11.5091 | -8.90515 | 0.74661 | -11.17755 | -8.34525 | 0.7599 | -11.38109 | -8.64845 | 0.75624 | -11.57704 | -8.75507 | 0.77836 | -11.48266 | -8.93761
1900-08-25 18:00 | 9:45 | -9.88268 | -4.01159 | 0.73749 | -11.70253 | -8.63048 | 0.64248 | -10.37224 | -6.66397 | 0.72813 | -11.49916 | -8.3729 | 0.44205 | -8.77506 | -3.87906 | 0.71237 | -11.80688 | -8.41085 | 0.73756 | -11.41824 | -8.42161 | 0.49447 | -8.7629 | -4.33301 | 0.79808 | -11.92106 | -9.51392 | 0.79417 | -11.90966 | -9.45833 | 0.78852 | -12.28761 | -9.68898 | 0.80507 | -12.03016 | -9.68511 | 0.75543 | -11.76507 | -8.88774 | 0.69814 | -10.07094 | -7.03094 | 0.77733 | -8.0129 | -6.22868 | 0.57901 | -8.40969 | -4.86934 | 0.7096 | -10.62405 | -7.53886 | 0.49931 | -9.15511 | -4.57121 | 0.72281 | -11.61048 | -8.39216 | 0.76927 | -11.55802 | -8.89122 | 0.76113 | -10.98408 | -8.36028 | 0.77128 | -11.25316 | -8.67934 | 0.77393 | -11.36666 | -8.79699 | 0.79233 | -11.33074 | -8.97764
1900-08-26 | 10:05 | -9.61944 | -4.03961 | 0.69488 | -12.07164 | -8.38832 | 0.64262 | -10.36482 | -6.66059 | 0.71602 | -11.62495 | -8.3237 | 0.4547 | -8.02843 | -3.65054 | 0.70849 | -11.83354 | -8.38394 | 0.7282 | -11.54019 | -8.40361 | 0.48857 | -8.60922 | -4.20617 | 0.79393 | -11.96892 | -9.5025 | 0.78113 | -12.05068 | -9.41316 | 0.7925 | -12.2474 | -9.70608 | 0.81045 | -11.95731 | -9.69082 | 0.75109 | -11.80709 | -8.86824 | 0.70378 | -9.81847 | -6.91003 | 0.77481 | -8.03197 | -6.22322 | 0.56762 | -8.53094 | -4.84237 | 0.71161 | -10.51049 | -7.47936 | 0.48847 | -8.69769 | -4.24859 | 0.74055 | -11.39579 | -8.43916 | 0.76984 | -11.54591 | -8.88852 | 0.75574 | -11.05879 | -8.35753 | 0.76975 | -11.24417 | -8.65521 | 0.77968 | -11.30974 | -8.81794 | 0.78231 | -11.44073 | -8.95026
1900-08-26 06:00 | 9:56 | -9.72116 | -4.02098 | 0.73452 | -11.73936 | -8.62283 | 0.62646 | -10.48616 | -6.56914 | 0.71943 | -11.59564 | -8.34228 | 0.45414 | -8.13031 | -3.6923 | 0.70323 | -11.89111 | -8.36214 | 0.71679 | -11.64249 | -8.34517 | 0.51724 | -8.29054 | -4.28818 | 0.79752 | -11.93134 | -9.51549 | 0.79311 | -11.92936 | -9.46127 | 0.80565 | -12.08692 | -9.73783 | 0.80171 | -12.04957 | -9.66026 | 0.77192 | -11.54243 | -8.90982 | 0.67698 | -10.31284 | -6.98164 | 0.77554 | -8.02308 | -6.22224 | 0.57195 | -8.51528 | -4.87029 | 0.69836 | -10.84708 | -7.57521 | 0.48497 | -9.20175 | -4.46257 | 0.73559 | -11.45532 | -8.42639 | 0.75879 | -11.67854 | -8.86157 | 0.73733 | -11.27793 | -8.31555 | 0.7629 | -11.33535 | -8.64772 | 0.7599 | -11.51081 | -8.74708 | 0.78494 | -11.3948 | -8.94428
1900-08-26 12:00 | 9:46 | -9.83794 | -4.00559 | 0.69371 | -12.09366 | -8.38949 | 0.68012 | -9.86933 | -6.7123 | 0.72542 | -11.45709 | -8.3112 | 0.43884 | -8.55579 | -3.75466 | 0.70913 | -11.85827 | -8.40909 | 0.72002 | -11.62238 | -8.36836 | 0.48765 | -8.73417 | -4.25924 | 0.77512 | -12.16747 | -9.4312 | 0.78648 | -11.99543 | -9.43411 | 0.80069 | -12.14411 | -9.72366 | 0.79898 | -12.07794 | -9.65008 | 0.75923 | -11.69667 | -8.88053 | 0.72146 | -9.70383 | -7.00096 | 0.77906 | -7.98651 | -6.22198 | 0.58941 | -8.31708 | -4.90214 | 0.74407 | -10.17964 | -7.57439 | 0.47902 | -9.02967 | -4.32539 | 0.7442 | -11.32004 | -8.42441 | 0.76132 | -11.64881 | -8.86846 | 0.73598 | -11.29368 | -8.31189 | 0.76987 | -11.25747 | -8.66681 | 0.76522 | -11.45899 | -8.7687 | 0.78609 | -11.37347 | -8.94063
1900-08-26 18:00 | 10:17 | -9.46389 | -4.05445 | 0.70997 | -11.97097 | -8.49898 | 0.61151 | -10.73875 | -6.56682 | 0.70684 | -11.71086 | -8.27765 | 0.43872 | -8.63834 | -3.78985 | 0.71273 | -11.82084 | -8.42504 | 0.70774 | -11.72301 | -8.29686 | 0.48561 | -8.83785 | -4.29173 | 0.77655 | -12.15154 | -9.43628 | 0.79484 | -11.8887 | -9.44964 | 0.8025 | -12.12111 | -9.7272 | 0.80724 | -11.98949 | -9.67837 | 0.7586 | -11.68956 | -8.86769 | 0.66763 | -10.33588 | -6.90051 | 0.77126 | -8.04693 | -6.20627 | 0.56899 | -8.55087 | -4.86534 | 0.74401 | -10.27252 | -7.64287 | 0.50633 | -8.51653 | -4.31219 | 0.73947 | -11.40776 | -8.43568 | 0.78263 | -11.35068 | -8.88332 | 0.75194 | -11.07676 | -8.32909 | 0.77129 | -11.26237 | -8.68658 | 0.76668 | -11.45572 | -8.78284 | 0.7715 | -11.54474 | -8.90671
1900-08-27 | 9:52 | -9.75584 | -4.00808 | 0.7146 | -11.92918 | -8.52464 | 0.62331 | -10.57852 | -6.59366 | 0.74083 | -11.38022 | -8.43081 | 0.42115 | -8.83871 | -3.72241 | 0.70176 | -11.94766 | -8.38444 | 0.72074 | -11.5972 | -8.35857 | 0.47374 | -8.91477 | -4.22326 | 0.78153 | -12.0949 | -9.45249 | 0.78948 | -11.96065 | -9.44274 | 0.80072 | -12.13952 | -9.72032 | 0.80992 | -11.94532 | -9.67478 | 0.74505 | -11.84841 | -8.82771 | 0.70538 | -9.85849 | -6.95397 | 0.77764 | -7.99632 | -6.21827 | 0.55446 | -8.68381 | -4.81481 | 0.71732 | -10.593 | -7.59855 | 0.45837 | -9.32131 | -4.27265 | 0.74213 | -11.38304 | -8.44772 | 0.75958 | -11.65827 | -8.85545 | 0.7454 | -11.1347 | -8.29983 | 0.76265 | -11.33604 | -8.64538 | 0.75872 | -11.52747 | -8.74607 | 0.76826 | -11.57213 | -8.89041
1900-08-27 06:00 | 10:07 | -9.54097 | -4.01935 | 0.70363 | -12.01386 | -8.45331 | 0.6601 | -10.09896 | -6.66635 | 0.72057 | -11.59172 | -8.35267 | 0.45171 | -8.25284 | -3.72791 | 0.70633 | -11.88649 | -8.39575 | 0.70901 | -11.66473 | -8.27043 | 0.46533 | -8.98059 | -4.17897 | 0.78858 | -12.03108 | -9.48749 | 0.80049 | -11.82842 | -9.4686 | 0.8016 | -12.12639 | -9.7205 | 0.81313 | -11.90669 | -9.68171 | 0.7615 | -11.66328 | -8.88158 | 0.70597 | -10.18149 | -7.18786 | 0.76609 | -8.09049 | -6.19808 | 0.57433 | -8.49892 | -4.8812 | 0.72882 | -10.59215 | -7.71974 | 0.49766 | -8.22461 | -4.09304 | 0.73422 | -11.46563 | -8.41828 | 0.77669 | -11.45795 | -8.89925 | 0.7603 | -10.92988 | -8.31003 | 0.75377 | -11.44206 | -8.62467 | 0.78187 | -11.28631 | -8.82448 | 0.78927 | -11.34897 | -8.95738
1900-08-27 12:00 | 10:19 | -9.35374 | -4.01847 | 0.73556 | -11.59953 | -8.53215 | 0.64666 | -10.37016 | -6.70593 | 0.69945 | -11.77109 | -8.23332 | 0.43795 | -8.58689 | -3.7606 | 0.68971 | -12.07993 | -8.33169 | 0.71142 | -11.67322 | -8.30451 | 0.51562 | -8.51309 | -4.38953 | 0.78478 | -12.04088 | -9.44948 | 0.80009 | -11.82897 | -9.46419 | 0.79285 | -12.22024 | -9.68881 | 0.81019 | -11.93839 | -9.67235 | 0.76229 | -11.66238 | -8.8901 | 0.6731 | -10.23103 | -6.88647 | 0.77459 | -8.01954 | -6.21185 | 0.58785 | -8.34736 | -4.90696 | 0.72481 | -10.46171 | -7.58279 | 0.50095 | -8.19205 | -4.10383 | 0.73512 | -11.45758 | -8.42266 | 0.76527 | -11.58589 | -8.8663 | 0.74998 | -11.05464 | -8.29077 | 0.7636 | -11.3265 | -8.64894 | 0.76979 | -11.40415 | -8.77882 | 0.78219 | -11.42772 | -8.93865
1900-08-27 18:00 | 9:59 | -9.59757 | -3.99406 | 0.74231 | -11.65809 | -8.65397 | 0.65331 | -10.39824 | -6.79331 | 0.73856 | -11.40565 | -8.42373 | 0.41303 | -8.96203 | -3.70161 | 0.68574 | -12.09559 | -8.29445 | 0.72524 | -11.55327 | -8.37894 | 0.47458 | -8.84084 | -4.19567 | 0.78938 | -12.01346 | -9.48318 | 0.7867 | -11.97008 | -9.41689 | 0.81036 | -12.01183 | -9.73387 | 0.80863 | -11.95743 | -9.6691 | 0.75548 | -11.73157 | -8.86296 | 0.66703 | -10.16146 | -6.77802 | 0.75802 | -8.14667 | -6.17532 | 0.56741 | -8.555 | -4.85422 | 0.7173 | -10.72871 | -7.69573 | 0.47793 | -8.92677 | -4.26636 | 0.7381 | -11.41914 | -8.42849 | 0.76383 | -11.5989 | -8.85963 | 0.75069 | -11.04959 | -8.29479 | 0.78124 | -11.11184 | -8.68106 | 0.75631 | -11.53564 | -8.72449 | 0.77198 | -11.53854 | -8.90757
1900-08-28 | 9:53 | -9.70112 | -3.99786 | 0.73739 | -11.68152 | -8.61383 | 0.65456 | -10.24273 | -6.70448 | 0.70267 | -11.74687 | -8.2542 | 0.4429 | -8.51191 | -3.76993 | 0.70439 | -11.89296 | -8.37731 | 0.72031 | -11.57839 | -8.34002 | 0.47018 | -8.99377 | -4.2287 | 0.78851 | -12.01456 | -9.47365 | 0.7925 | -11.88144 | -9.41603 | 0.80566 | -12.06431 | -9.71974 | 0.81847 | -11.82144 | -9.67552 | 0.76255 | -11.65235 | -8.88555 | 0.72635 | -9.82672 | -7.13767 | 0.78086 | -7.96911 | -6.22275 | 0.55862 | -8.63779 | -4.82525 | 0.73599 | -10.47598 | -7.71019 | 0.49073 | -8.67024 | -4.25478 | 0.73955 | -11.40131 | -8.4318 | 0.77321 | -11.47517 | -8.87277 | 0.74746 | -11.08387 | -8.28474 | 0.76319 | -11.32327 | -8.64176 | 0.7854 | -11.21761 | -8.81027 | 0.79465 | -11.27526 | -8.95988
1900-08-28 06:00 | 10:27 | -9.30069 | -4.04796 | 0.72068 | -11.85162 | -8.54127 | 0.6303 | -10.59624 | -6.67876 | 0.73237 | -11.46233 | -8.39471 | 0.43306 | -8.61662 | -3.73148 | 0.69688 | -11.97351 | -8.34406 | 0.72874 | -11.51041 | -8.38814 | 0.47555 | -8.83294 | -4.20051 | 0.78761 | -12.02953 | -9.4746 | 0.78447 | -11.9994 | -9.41318 | 0.79963 | -12.13487 | -9.70341 | 0.79858 | -12.08781 | -9.65307 | 0.76319 | -11.64396 | -8.88661 | 0.67447 | -10.18914 | -6.87226 | 0.7741 | -8.02098 | -6.20906 | 0.58742 | -8.31852 | -4.88646 | 0.73069 | -10.59287 | -7.74014 | 0.48228 | -8.43206 | -4.06662 | 0.73503 | -11.43604 | -8.40577 | 0.76467 | -11.59674 | -8.86762 | 0.75752 | -10.96114 | -8.30326 | 0.76003 | -11.36906 | -8.64078 | 0.77924 | -11.30329 | -8.80798 | 0.78216 | -11.4186 | -8.93114
1900-08-28 12:00 | 10:04 | -9.59967 | -4.02816 | 0.74754 | -11.56831 | -8.64774 | 0.65981 | -10.14765 | -6.69552 | 0.71226 | -11.63501 | -8.28718 | 0.42222 | -8.80531 | -3.71774 | 0.6912 | -12.06429 | -8.33879 | 0.71273 | -11.6547 | -8.30661 | 0.47379 | -8.73174 | -4.13705 | 0.78088 | -12.09529 | -9.44492 | 0.79157 | -11.93759 | -9.44942 | 0.80584 | -12.06595 | -9.72325 | 0.79973 | -12.07722 | -9.65848 | 0.75968 | -11.66301 | -8.86017 | 0.66533 | -10.31068 | -6.85996 | 0.78412 | -7.93431 | -6.22141 | 0.5575 | -8.64696 | -4.8207 | 0.7241 | -10.5243 | -7.62066 | 0.4755 | -8.70229 | -4.13797 | 0.74182 | -11.37156 | -8.43571 | 0.7733 | -11.47782 | -8.87576 | 0.74443 | -11.13168 | -8.28681 | 0.77283 | -11.20237 | -8.65748 | 0.76598 | -11.44638 | -8.76774 | 0.78508 | -11.39019 | -8.9422
1900-08-28 18:00 | 10:09 | -9.52655 | -4.03223 | 0.71159 | -11.92678 | -8.48694 | 0.64614 | -10.38431 | -6.70968 | 0.72805 | -11.48049 | -8.35831 | 0.41915 | -8.83628 | -3.70376 | 0.69467 | -11.99151 | -8.33016 | 0.71871 | -11.6122 | -8.34585 | 0.49976 | -8.33358 | -4.16482 | 0.78884 | -11.97717 | -9.44805 | 0.78502 | -12.00267 | -9.42235 | 0.80691 | -12.04447 | -9.71885 | 0.81417 | -11.90591 | -9.6934 | 0.76039 | -11.67831 | -8.88006 | 0.66236 | -10.16879 | -6.73541 | 0.77549 | -8.01016 | -6.21176 | 0.57775 | -8.46283 | -4.88943 | 0.73146 | -10.56694 | -7.72929 | 0.48823 | -8.67125 | -4.23358 | 0.74126 | -11.37271 | -8.43012 | 0.75982 | -11.6337 | -8.83956 | 0.73743 | -11.22406 | -8.27701 | 0.77525 | -11.18684 | -8.67261 | 0.75294 | -11.56655 | -8.70886 | 0.78465 | -11.39733 | -8.94297
1900-08-29 | 10:06 | -9.57519 | -4.02845 | 0.7457 | -11.56347 | -8.62288 | 0.63359 | -10.48143 | -6.64091 | 0.70823 | -11.69024 | -8.27943 | 0.42539 | -8.64781 | -3.67868 | 0.70299 | -11.91467 | -8.37593 | 0.71483 | -11.66526 | -8.3387 | 0.51131 | -8.49006 | -4.34104 | 0.79359 | -11.95899 | -9.49056 | 0.78479 | -11.99364 | -9.4125 | 0.80305 | -12.09059 | -9.70938 | 0.81253 | -11.91606 | -9.68218 | 0.75272 | -11.75891 | -8.85114 | 0.66919 | -10.41437 | -6.96914 | 0.78517 | -7.91995 | -6.21848 | 0.56151 | -8.60964 | -4.83438 | 0.76201 | -10.34658 | -7.88419 | 0.48258 | -8.86376 | -4.27744 | 0.71954 | -11.60803 | -8.35246 | 0.78185 | -11.39306 | -8.90764 | 0.7465 | -11.09875 | -8.28527 | 0.75724 | -11.39576 | -8.6293 | 0.76748 | -11.42182 | -8.76601 | 0.78839 | -11.35262 | -8.95026
1900-08-29 06:00 | 9:49 | -9.75265 | -3.98994 | 0.7083 | -11.95776 | -8.4697 | 0.61122 | -10.71983 | -6.55215 | 0.70637 | -11.70461 | -8.26777 | 0.42417 | -8.72831 | -3.7023 | 0.68988 | -12.05031 | -8.31331 | 0.71326 | -11.65228 | -8.31109 | 0.50487 | -8.30817 | -4.19455 | 0.77538 | -12.14578 | -9.41764 | 0.77973 | -12.04824 | -9.39442 | 0.8002 | -12.13664 | -9.71173 | 0.80736 | -11.97156 | -9.66541 | 0.76067 | -11.67037 | -8.87733 | 0.68313 | -10.2517 | -7.00321 | 0.78012 | -7.97072 | -6.2181 | 0.55905 | -8.65061 | -4.83612 | 0.71193 | -10.46702 | -7.45176 | 0.48326 | -8.57661 | -4.14477 | 0.7233 | -11.56407 | -8.36426 | 0.77208 | -11.46978 | -8.85556 | 0.76264 | -10.90648 | -8.31768 | 0.77088 | -11.2217 | -8.65058 | 0.77443 | -11.36265 | -8.79963 | 0.78563 | -11.38608 | -8.9452
1900-08-29 12:00 | 10:06 | -9.55919 | -4.02496 | 0.7038 | -11.99591 | -8.44271 | 0.64394 | -10.35929 | -6.67081 | 0.70088 | -11.75963 | -8.24214 | 0.4228 | -8.78841 | -3.71574 | 0.69512 | -11.98439 | -8.33064 | 0.72825 | -11.4926 | -8.36951 | 0.49008 | -8.53278 | -4.18172 | 0.79674 | -11.91187 | -9.49071 | 0.78414 | -12.00996 | -9.41749 | 0.80622 | -12.06187 | -9.72447 | 0.81304 | -11.89937 | -9.67466 | 0.75915 | -11.68656 | -8.87184 | 0.66907 | -10.26673 | -6.86917 | 0.7849 | -7.91764 | -6.21457 | 0.56124 | -8.6191 | -4.83734 | 0.74597 | -10.29148 | -7.67712 | 0.46782 | -9.19174 | -4.30006 | 0.73153 | -11.48851 | -8.40422 | 0.76683 | -11.55797 | -8.86303 | 0.75329 | -11.00914 | -8.29308 | 0.7685 | -11.26585 | -8.65786 | 0.76514 | -11.44341 | -8.75575 | 0.77167 | -11.51568 | -8.88628
1900-08-29 18:00 | 9:59 | -9.62839 | -4.00828 | 0.7125 | -11.9204 | -8.49333 | 0.63443 | -10.62339 | -6.73985 | 0.70603 | -11.6787 | -8.24549 | 0.42969 | -8.71197 | -3.74349 | 0.67992 | -12.13626 | -8.25166 | 0.71465 | -11.62879 | -8.31051 | 0.49551 | -8.01539 | -3.97173 | 0.79003 | -11.98666 | -9.46985 | 0.79704 | -11.84356 | -9.43973 | 0.80075 | -12.11683 | -9.70256 | 0.80724 | -11.98078 | -9.67137 | 0.74926 | -11.78031 | -8.8265 | 0.65369 | -10.60289 | -6.93101 | 0.77212 | -8.03979 | -6.2077 | 0.56948 | -8.53815 | -4.8623 | 0.77033 | -10.02807 | -7.72497 | 0.47995 | -8.93146 | -4.28668 | 0.74487 | -11.31289 | -8.42665 | 0.76959 | -11.53872 | -8.88004 | 0.73987 | -11.1784 | -8.27062 | 0.76924 | -11.25802 | -8.66013 | 0.77754 | -11.34046 | -8.81766 | 0.78419 | -11.39635 | -8.93692
1900-08-30 | 9:38 | -9.89322 | -3.97267 | 0.7124 | -11.90493 | -8.48107 | 0.62096 | -10.74905 | -6.67473 | 0.72743 | -11.48895 | -8.3574 | 0.4143 | -8.88244 | -3.68001 | 0.69491 | -12.00676 | -8.34364 | 0.72751 | -11.51994 | -8.38087 | 0.48449 | -8.58311 | -4.15839 | 0.7746 | -12.15676 | -9.41665 | 0.78016 | -12.05013 | -9.40106 | 0.79666 | -12.17064 | -9.69586 | 0.80261 | -12.03728 | -9.66128 | 0.75419 | -11.74574 | -8.85848 | 0.68912 | -10.44504 | -7.19793 | 0.77463 | -8.01401 | -6.20791 | 0.57014 | -8.51873 | -4.85684 | 0.73471 | -10.41564 | -7.65248 | 0.4895 | -8.72363 | -4.2702 | 0.73999 | -11.38451 | -8.42438 | 0.76043 | -11.63366 | -8.84653 | 0.76031 | -10.92139 | -8.30369 | 0.76959 | -11.25766 | -8.6638 | 0.77034 | -11.39826 | -8.78053 | 0.77066 | -11.54167 | -8.89474
1900-08-30 06:00 | 9:52 | -9.70674 | -3.98747 | 0.68848 | -12.12106 | -8.34515 | 0.64691 | -10.46521 | -6.77008 | 0.70307 | -11.73089 | -8.24759 | 0.42088 | -8.90956 | -3.74988 | 0.69211 | -12.01409 | -8.31505 | 0.70697 | -11.72143 | -8.28675 | 0.51643 | -7.96344 | -4.11259 | 0.78962 | -11.99307 | -9.46997 | 0.78336 | -12.01755 | -9.41406 | 0.80498 | -12.07701 | -9.72171 | 0.812 | -11.91282 | -9.67317 | 0.76132 | -11.66593 | -8.88149 | 0.68706 | -10.22409 | -7.02458 | 0.7766 | -7.99031 | -6.20526 | 0.58096 | -8.3702 | -4.86277 | 0.73987 | -10.42838 | -7.7157 | 0.48591 | -8.97456 | -4.36086 | 0.74032 | -11.38157 | -8.42604 | 0.76812 | -11.53123 | -8.85735 | 0.74608 | -11.09949 | -8.28114 | 0.74496 | -11.51553 | -8.57858 | 0.77139 | -11.36741 | -8.76867 | 0.78359 | -11.40036 | -8.93316
1900-08-30 12:00 | 10:07 | -9.51614 | -4.01337 | 0.68951 | -12.09521 | -8.3398 | 0.63565 | -10.51846 | -6.68604 | 0.73225 | -11.45049 | -8.38464 | 0.42697 | -8.90799 | -3.80349 | 0.67823 | -12.17245 | -8.25571 | 0.72866 | -11.50806 | -8.38549 | 0.49584 | -8.31418 | -4.1225 | 0.79732 | -11.90015 | -9.48826 | 0.79969 | -11.82635 | -9.45741 | 0.7994 | -12.13949 | -9.70434 | 0.7999 | -12.06566 | -9.65128 | 0.74781 | -11.81672 | -8.83661 | 0.71534 | -10.014 | -7.16339 | 0.76961 | -8.05569 | -6.19975 | 0.57264 | -8.46381 | -4.84668 | 0.75281 | -10.34252 | -7.78593 | 0.4832 | -9.15369 | -4.42309 | 0.73791 | -11.39617 | -8.40932 | 0.76761 | -11.51338 | -8.83776 | 0.7351 | -11.23312 | -8.25748 | 0.77254 | -11.20521 | -8.65645 | 0.77397 | -11.36662 | -8.7974 | 0.78652 | -11.36836 | -8.94139
1900-08-30 18:00 | 10:01 | -9.58152 | -3.99813 | 0.70057 | -12.02576 | -8.42486 | 0.64638 | -10.46509 | -6.76439 | 0.7366 | -11.37716 | -8.38044 | 0.43726 | -8.82992 | -3.86093 | 0.70181 | -11.92633 | -8.36997 | 0.72376 | -11.51958 | -8.33741 | 0.47501 | -8.19889 | -3.89451 | 0.78987 | -11.98985 | -9.47046 | 0.80133 | -11.81092 | -9.46447 | 0.80382 | -12.0833 | -9.71275 | 0.8135 | -11.89209 | -9.67418 | 0.73647 | -11.91884 | -8.77782 | 0.72513 | -9.97521 | -7.23338 | 0.78342 | -7.94268 | -6.22246 | 0.55884 | -8.61721 | -4.81563 | 0.74972 | -10.33911 | -7.7514 | 0.45931 | -9.13494 | -4.19573 | 0.73708 | -11.42516 | -8.42127 | 0.75819 | -11.64986 | -8.83275 | 0.73683 | -11.21323 | -8.26225 | 0.77154 | -11.21695 | -8.65433 | 0.75138 | -11.59182 | -8.7098 | 0.78192 | -11.40132 | -8.91493
1900-08-31 | 10:17 | -9.37264 | -4.0141 | 0.7094 | -11.94651 | -8.47481 | 0.6511 | -10.43206 | -6.79235 | 0.71578 | -11.61255 | -8.31197 | 0.42464 | -8.98575 | -3.81571 | 0.69461 | -11.97731 | -8.31958 | 0.70395 | -11.75226 | -8.27298 | 0.48634 | -8.17048 | -3.97362 | 0.78349 | -12.06346 | -9.45163 | 0.77096 | -12.13994 | -9.35939 | 0.79985 | -12.13878 | -9.7092 | 0.80905 | -11.94868 | -9.66713 | 0.76352 | -11.63904 | -8.88665 | 0.68942 | -10.29398 | -7.09683 | 0.78401 | -7.92657 | -6.21455 | 0.57311 | -8.46437 | -4.85103 | 0.74268 | -10.28614 | -7.63933 | 0.47543 | -8.64215 | -4.10871 | 0.7425 | -11.36843 | -8.44109 | 0.76063 | -11.59584 | -8.8201 | 0.74407 | -11.11604 | -8.27108 | 0.76472 | -11.29977 | -8.6412 | 0.77286 | -11.36295 | -8.78197 | 0.77604 | -11.49106 | -8.9175
1900-08-31 06:00 | 9:45 | -9.77932 | -3.97261 | 0.68147 | -12.16734 | -8.29172 | 0.6457 | -10.41366 | -6.72411 | 0.7126 | -11.63089 | -8.28821 | 0.42939 | -8.84546 | -3.79816 | 0.68708 | -12.05916 | -8.28562 | 0.71881 | -11.59439 | -8.33422 | 0.47218 | -8.44016 | -3.98523 | 0.79367 | -11.9363 | -9.47346 | 0.78204 | -12.03206 | -9.40951 | 0.79858 | -12.15412 | -9.70604 | 0.81171 | -11.91877 | -9.67464 | 0.75956 | -11.66527 | -8.86049 | 0.68255 | -10.45668 | -7.13717 | 0.7845 | -7.91937 | -6.21277 | 0.56401 | -8.56929 | -4.83318 | 0.73148 | -10.60994 | -7.76092 | 0.48677 | -8.80591 | -4.28647 | 0.73874 | -11.38231 | -8.40862 | 0.77555 | -11.4722 | -8.89722 | 0.74043 | -11.16336 | -8.26571 | 0.76161 | -11.32665 | -8.62651 | 0.76203 | -11.48103 | -8.74888 | 0.77969 | -11.43908 | -8.91897
1900-08-31 12:00 | 10:00 | -9.60556 | -3.99932 | 0.71676 | -11.87812 | -8.5137 | 0.62767 | -10.56997 | -6.63451 | 0.71154 | -11.66573 | -8.30063 | 0.42916 | -8.74628 | -3.75352 | 0.69429 | -11.98668 | -8.32224 | 0.70491 | -11.73013 | -8.26873 | 0.49345 | -8.41644 | -4.15311 | 0.78534 | -12.04088 | -9.45615 | 0.7995 | -11.82715 | -9.45579 | 0.80654 | -12.05174 | -9.72018 | 0.79158 | -12.15886 | -9.62466 | 0.75448 | -11.73485 | -8.85367 | 0.69187 | -10.16499 | -7.03283 | 0.77728 | -7.99327 | -6.21303 | 0.56755 | -8.54341 | -4.84881 | 0.73267 | -10.63191 | -7.7897 | 0.49344 | -8.59382 | -4.24054 | 0.73633 | -11.41916 | -8.40832 | 0.77441 | -11.50178 | -8.90713 | 0.75138 | -11.03611 | -8.29237 | 0.76275 | -11.32963 | -8.6417 | 0.76854 | -11.39992 | -8.76133 | 0.78164 | -11.40297 | -8.91304
1900-08-31 18:00 | 10:16 | -9.4603 | -4.04629 | 0.68276 | -12.15766 | -8.30077 | 0.63732 | -10.43878 | -6.65287 | 0.71445 | -11.63002 | -8.30911 | 0.43975 | -8.77754 | -3.85989 | 0.70356 | -11.85051 | -8.33757 | 0.69938 | -11.78632 | -8.24316 | 0.49363 | -8.44924 | -4.1708 | 0.78809 | -12.00526 | -9.4612 | 0.79091 | -11.92814 | -9.43404 | 0.80272 | -12.09698 | -9.7105 | 0.80392 | -12.01144 | -9.65619 | 0.75431 | -11.73943 | -8.85514 | 0.70367 | -10.08255 | -7.09477 | 0.78413 | -7.92656 | -6.21548 | 0.57283 | -8.504 | -4.87136 | 0.73373 | -10.43141 | -7.65384 | 0.48669 | -8.75121 | -4.25914 | 0.72389 | -11.55859 | -8.36719 | 0.77509 | -11.34911 | -8.79657 | 0.74645 | -11.09832 | -8.28437 | 0.7666 | -11.27933 | -8.64669 | 0.76997 | -11.41369 | -8.78825 | 0.78812 | -11.33613 | -8.93428
1900-09-01 | 10:04 | -9.57679 | -4.01853 | 0.7298 | -11.74856 | -8.57408 | 0.61686 | -10.71603 | -6.61028 | 0.72381 | -11.54555 | -8.35684 | 0.4458 | -8.61358 | -3.83994 | 0.69701 | -11.93563 | -8.31925 | 0.70856 | -11.69225 | -8.28461 | 0.49595 | -8.58901 | -4.25976 | 0.78859 | -11.99042 | -9.45552 | 0.79815 | -11.83916 | -9.44941 | 0.80389 | -12.07826 | -9.70957 | 0.80551 | -11.99344 | -9.66086 | 0.75617 | -11.71656 | -8.85974 | 0.70071 | -9.90502 | -6.9405 | 0.77554 | -8.00484 | -6.2081 | 0.57814 | -8.43957 | -4.87926 | 0.73652 | -10.38068 | -7.64554 | 0.46898 | -8.74383 | -4.10068 | 0.74519 | -11.30941 | -8.42766 | 0.75833 | -11.5692 | -8.77331 | 0.75298 | -11.00314 | -8.28515 | 0.77521 | -11.18089 | -8.66749 | 0.76654 | -11.44243 | -8.77109 | 0.7705 | -11.52061 | -8.87667
1900-09-01 06:00 | 9:50 | -9.80341 | -4.01896 | 0.71333 | -11.89575 | -8.48557 | 0.63968 | -10.53069 | -6.73626 | 0.70816 | -11.67922 | -8.2708 | 0.46323 | -8.37371 | -3.87899 | 0.69279 | -11.99868 | -8.31253 | 0.7102 | -11.67919 | -8.29461 | 0.49314 | -8.16897 | -4.02846 | 0.79414 | -11.91272 | -9.46043 | 0.797 | -11.8555 | -9.4488 | 0.80097 | -12.11712 | -9.70548 | 0.81086 | -11.9239 | -9.66857 | 0.76479 | -11.61939 | -8.88636 | 0.68775 | -10.25524 | -7.05305 | 0.76782 | -8.06255 | -6.19056 | 0.56366 | -8.5895 | -4.8416 | 0.72952 | -10.53914 | -7.68853 | 0.47724 | -8.84629 | -4.22178 | 0.73053 | -11.49288 | -8.39591 | 0.76203 | -11.57988 | -8.82425 | 0.72555 | -11.32436 | -8.21645 | 0.76916 | -11.25095 | -8.65372 | 0.78203 | -11.25064 | -8.79836 | 0.78676 | -11.34986 | -8.9296
1900-09-01 12:00 | 10:17 | -9.42124 | -4.03478 | 0.71273 | -11.90443 | -8.48465 | 0.64608 | -10.32689 | -6.67202 | 0.72052 | -11.54816 | -8.32065 | 0.43317 | -8.85013 | -3.83364 | 0.69655 | -11.93359 | -8.3123 | 0.71692 | -11.61757 | -8.32892 | 0.49428 | -8.54548 | -4.2239 | 0.78326 | -12.04678 | -9.43581 | 0.79891 | -11.82383 | -9.4462 | 0.7979 | -12.15065 | -9.69505 | 0.79918 | -12.06897 | -9.64533 | 0.74465 | -11.83416 | -8.81233 | 0.69597 | -10.14962 | -7.06379 | 0.76762 | -8.06091 | -6.18773 | 0.56794 | -8.54335 | -4.85212 | 0.68017 | -10.91306 | -7.42268 | 0.47613 | -9.01745 | -4.29352 | 0.73724 | -11.42894 | -8.42586 | 0.77435 | -11.43112 | -8.85172 | 0.74201 | -11.14067 | -8.26654 | 0.75821 | -11.36779 | -8.61916 | 0.77236 | -11.34679 | -8.76384 | 0.77268 | -11.51237 | -8.89538
1900-09-01 18:00 | 10:26 | -9.28054 | -4.03145 | 0.71654 | -11.86916 | -8.50467 | 0.64359 | -10.40546 | -6.69684 | 0.72506 | -11.53254 | -8.36183 | 0.42227 | -9.05742 | -3.82469 | 0.71702 | -11.61137 | -8.32561 | 0.72796 | -11.51925 | -8.38553 | 0.48921 | -8.0699 | -3.94791 | 0.77918 | -12.09889 | -9.42717 | 0.79617 | -11.84305 | -9.42914 | 0.80542 | -12.06263 | -9.71544 | 0.79987 | -12.05538 | -9.64267 | 0.76141 | -11.66232 | -8.87978 | 0.71484 | -10.12665 | -7.23889 | 0.76523 | -8.08498 | -6.18688 | 0.56854 | -8.54661 | -4.85909 | 0.74363 | -10.10928 | -7.51754 | 0.49495 | -8.66163 | -4.28711 | 0.72614 | -11.52882 | -8.3715 | 0.75955 | -11.616 | -8.82296 | 0.74753 | -11.07721 | -8.2806 | 0.77356 | -11.20767 | -8.66977 | 0.77946 | -11.29346 | -8.80278 | 0.79337 | -11.29818 | -8.96363
1900-09-02 | 9:44 | -9.86719 | -4.00307 | 0.68408 | -12.14357 | -8.30722 | 0.62217 | -10.79407 | -6.71573 | 0.74847 | -11.27721 | -8.44067 | 0.42928 | -8.88461 | -3.81394 | 0.70283 | -11.82752 | -8.31271 | 0.72948 | -11.4773 | -8.37243 | 0.46891 | -8.70063 | -4.07983 | 0.78946 | -11.98836 | -9.46428 | 0.79067 | -11.92218 | -9.42656 | 0.79935 | -12.13439 | -9.69958 | 0.82641 | -11.70551 | -9.67356 | 0.75602 | -11.73591 | -8.8726 | 0.68015 | -10.5576 | -7.18073 | 0.76874 | -8.05452 | -6.19187 | 0.56923 | -8.55431 | -4.86936 | 0.73872 | -10.45453 | -7.72292 | 0.46275 | -9.0955 | -4.20898 | 0.72972 | -11.49876 | -8.39086 | 0.76501 | -11.55988 | -8.84344 | 0.74155 | -11.15795 | -8.27419 | 0.75625 | -11.4061 | -8.62582 | 0.77933 | -11.28433 | -8.79425 | 0.77494 | -11.48419 | -8.8995
1900-09-02 06:00 | 10:11 | -9.45912 | -4.01315 | 0.72003 | -11.76621 | -8.47207 | 0.64964 | -10.54949 | -6.85333 | 0.7172 | -11.60811 | -8.32528 | 0.43144 | -8.83891 | -3.81342 | 0.68751 | -11.90546 | -8.18511 | 0.72994 | -11.47877 | -8.37886 | 0.48846 | -8.48621 | -4.14514 | 0.78506 | -12.04057 | -9.45262 | 0.78937 | -11.92736 | -9.41515 | 0.80704 | -12.04534 | -9.72104 | 0.81011 | -11.93884 | -9.67175 | 0.75603 | -11.73668 | -8.87324 | 0.6474 | -10.6576 | -6.89969 | 0.76871 | -8.05635 | -6.19297 | 0.57543 | -8.49209 | -4.88662 | 0.7071 | -10.60517 | -7.49894 | 0.47136 | -9.03409 | -4.25827 | 0.73716 | -11.41682 | -8.41608 | 0.76562 | -11.53349 | -8.83024 | 0.74198 | -11.13359 | -8.26092 | 0.76857 | -11.26 | -8.65414 | 0.77183 | -11.35239 | -8.76207 | 0.77587 | -11.46319 | -8.89396
1900-09-02 12:00 | 10:29 | -9.24997 | -4.04189 | 0.71779 | -11.87879 | -8.52647 | 0.64019 | -10.66896 | -6.83012 | 0.70347 | -11.73677 | -8.25642 | 0.43956 | -8.79229 | -3.8647 | 0.71135 | -11.73272 | -8.34606 | 0.70555 | -11.72161 | -8.27021 | 0.47876 | -8.30254 | -3.97489 | 0.7926 | -11.94119 | -9.46461 | 0.78907 | -11.9342 | -9.41692 | 0.81364 | -11.95389 | -9.72613 | 0.79295 | -12.14545 | -9.63073 | 0.76123 | -11.65073 | -8.86886 | 0.68475 | -10.10936 | -6.92236 | 0.78432 | -7.91547 | -6.20827 | 0.56533 | -8.58281 | -4.8521 | 0.72215 | -10.65148 | -7.69198 | 0.48444 | -8.69862 | -4.21399 | 0.73652 | -11.41041 | -8.40396 | 0.77965 | -11.36314 | -8.8593 | 0.7437 | -11.14743 | -8.29031 | 0.75743 | -11.37559 | -8.61626 | 0.7722 | -11.35373 | -8.76731 | 0.77084 | -11.50529 | -8.86874
1900-09-02 18:00 | 9:39 | -9.90366 | -3.98107 | 0.71251 | -11.90429 | -8.48196 | 0.63552 | -10.69964 | -6.79987 | 0.73358 | -11.41576 | -8.37433 | 0.43092 | -8.90178 | -3.83595 | 0.68775 | -11.93174 | -8.2061 | 0.72114 | -11.54254 | -8.32382 | 0.48677 | -8.25921 | -4.02035 | 0.784 | -12.04373 | -9.44235 | 0.78276 | -12.01334 | -9.40361 | 0.81324 | -11.95258 | -9.7203 | 0.81738 | -11.83324 | -9.67222 | 0.75265 | -11.75014 | -8.84379 | 0.69531 | -10.17507 | -7.07487 | 0.77984 | -7.96741 | -6.21331 | 0.57284 | -8.49936 | -4.86875 | 0.73863 | -10.04735 | -7.42125 | 0.48282 | -8.90427 | -4.29914 | 0.72252 | -11.57937 | -8.36629 | 0.75678 | -11.63763 | -8.80708 | 0.74099 | -11.18419 | -8.28742 | 0.77217 | -11.21361 | -8.65878 | 0.77757 | -11.32829 | -8.80859 | 0.76002 | -11.63571 | -8.84339
1900-09-03 | 10:04 | -9.56694 | -4.0115 | 0.71823 | -11.85738 | -8.51628 | 0.63814 | -10.69448 | -6.82453 | 0.72753 | -11.49758 | -8.36485 | 0.42507 | -8.76873 | -3.72734 | 0.67909 | -12.09101 | -8.21086 | 0.727 | -11.50679 | -8.36547 | 0.46667 | -8.6822 | -4.05175 | 0.79361 | -11.94687 | -9.4812 | 0.79032 | -11.92815 | -9.42702 | 0.79439 | -12.19422 | -9.68694 | 0.80194 | -12.03784 | -9.65363 | 0.75953 | -11.68357 | -8.87404 | 0.67191 | -10.2772 | -6.90534 | 0.75965 | -8.12264 | -6.17032 | 0.56555 | -8.58958 | -4.85785 | 0.72381 | -10.54373 | -7.63163 | 0.48989 | -8.7425 | -4.28284 | 0.71733 | -11.63634 | -8.34708 | 0.76708 | -11.5362 | -8.84915 | 0.74191 | -11.14988 | -8.27217 | 0.76192 | -11.33424 | -8.63576 | 0.75996 | -11.50321 | -8.74196 | 0.77155 | -11.52003 | -8.88822
1900-09-03 06:00 | 9:55 | -9.66812 | -3.99793 | 0.71683 | -11.87806 | -8.51449 | 0.63162 | -10.69304 | -6.75396 | 0.71773 | -11.60479 | -8.32906 | 0.41947 | -9.02724 | -3.78664 | 0.68788 | -11.97713 | -8.23888 | 0.72178 | -11.58864 | -8.36446 | 0.45781 | -8.77259 | -4.01621 | 0.80247 | -11.82796 | -9.49153 | 0.78507 | -11.99139 | -9.4141 | 0.81644 | -11.89964 | -9.71531 | 0.82188 | -11.77319 | -9.67619 | 0.75332 | -11.74871 | -8.85058 | 0.69259 | -10.10313 | -6.99735 | 0.7711 | -8.03387 | -6.19489 | 0.56364 | -8.60703 | -4.85127 | 0.74266 | -10.41874 | -7.73762 | 0.48085 | -9.08479 | -4.36847 | 0.72117 | -11.59987 | -8.36545 | 0.74355 | -11.73273 | -8.72393 | 0.75892 | -10.93279 | -8.29711 | 0.76941 | -11.24522 | -8.65213 | 0.77994 | -11.27418 | -8.79317 | 0.77932 | -11.44247 | -8.91734
1900-09-03 12:00 | 9:56 | -9.59929 | -3.97208 | 0.70215 | -11.98076 | -8.41235 | 0.66229 | -10.21357 | -6.76439 | 0.74289 | -11.30187 | -8.39608 | 0.42741 | -8.90188 | -3.80474 | 0.687 | -11.98359 | -8.23274 | 0.69854 | -11.78842 | -8.23474 | 0.46687 | -8.56 | -3.99638 | 0.7986 | -11.85823 | -9.46997 | 0.78094 | -12.02956 | -9.39437 | 0.80423 | -12.07022 | -9.70726 | 0.81301 | -11.89017 | -9.66687 | 0.74382 | -11.85833 | -8.8204 | 0.68858 | -10.16782 | -7.00132 | 0.77337 | -8.02156 | -6.20366 | 0.55541 | -8.6795 | -4.82068 | 0.70807 | -10.66376 | -7.55066 | 0.48138 | -9.01419 | -4.33928 | 0.73523 | -11.43233 | -8.40535 | 0.76661 | -11.50259 | -8.818 | 0.76109 | -10.89815 | -8.29448 | 0.7617 | -11.32313 | -8.62477 | 0.76509 | -11.43597 | -8.74955 | 0.77974 | -11.4345 | -8.91593
1900-09-03 18:00 | 9:19 | -10.01996 | -3.88622 | 0.72504 | -11.80523 | -8.55922 | 0.66399 | -10.39906 | -6.90492 | 0.7178 | -11.5927 | -8.32122 | 0.43662 | -8.79281 | -3.83909 | 0.68982 | -12.01238 | -8.28636 | 0.72322 | -11.53187 | -8.34003 | 0.49454 | -8.52467 | -4.21579 | 0.79195 | -11.97019 | -9.47985 | 0.79766 | -11.83317 | -9.4388 | 0.80796 | -12.02612 | -9.71661 | 0.79927 | -12.06992 | -9.64709 | 0.76848 | -11.58565 | -8.90335 | 0.66815 | -10.41322 | -6.95761 | 0.75169 | -8.17534 | -6.14528 | 0.57564 | -8.47821 | -4.88041 | 0.73111 | -10.64688 | -7.78399 | 0.49402 | -8.65908 | -4.27775 | 0.72181 | -11.59686 | -8.37067 | 0.77012 | -11.42086 | -8.79546 | 0.74356 | -11.12658 | -8.27325 | 0.754 | -11.43089 | -8.61891 | 0.76495 | -11.44411 | -8.75419 | 0.77814 | -11.45288 | -8.912
1900-09-04 | 9:42 | -9.75067 | -3.939 | 0.72798 | -11.76232 | -8.56269 | 0.63983 | -10.76731 | -6.88924 | 0.74292 | -11.34798 | -8.43069 | 0.42494 | -8.91362 | -3.78778 | 0.7023 | -11.84543 | -8.31908 | 0.71632 | -11.63763 | -8.33624 | 0.50558 | -8.08269 | -4.08646 | 0.789 | -11.98679 | -9.45756 | 0.78028 | -12.03572 | -9.39119 | 0.79517 | -12.17824 | -9.68381 | 0.80717 | -11.96722 | -9.65959 | 0.74883 | -11.78849 | -8.82754 | 0.68104 | -10.27278 | -6.99618 | 0.77152 | -8.03791 | -6.2014 | 0.56937 | -8.56133 | -4.87456 | 0.70164 | -10.75143 | -7.5436 | 0.52241 | -8.54007 | -4.46143 | 0.72274 | -11.56881 | -8.36122 | 0.7714 | -11.42386 | -8.81237 | 0.73316 | -11.24556 | -8.24478 | 0.78512 | -11.05547 | -8.67988 | 0.75834 | -11.49883 | -8.72007 | 0.7868 | -11.35724 | -8.9359
1900-09-04 06:00 | 10:03 | -9.55648 | -4.00217 | 0.7059 | -11.94831 | -8.43432 | 0.65409 | -10.55042 | -6.90092 | 0.698 | -11.76898 | -8.2148 | 0.41461 | -9.05577 | -3.75463 | 0.68671 | -12.03525 | -8.26468 | 0.71611 | -11.62789 | -8.32685 | 0.48045 | -8.80835 | -4.232 | 0.79547 | -11.91627 | -9.47905 | 0.77128 | -12.12413 | -9.35106 | 0.79357 | -12.18984 | -9.67349 | 0.81106 | -11.91906 | -9.6671 | 0.7626 | -11.64 | -8.87671 | 0.68112 | -10.24242 | -6.97628 | 0.78394 | -7.92991 | -6.21659 | 0.57543 | -8.47746 | -4.87818 | 0.73556 | -10.48429 | -7.71185 | 0.51062 | -8.74926 | -4.4675 | 0.73513 | -11.42551 | -8.39926 | 0.76072 | -11.582 | -8.81069 | 0.74251 | -11.14138 | -8.27256 | 0.75594 | -11.40929 | -8.62472 | 0.76832 | -11.42173 | -8.77558 | 0.78478 | -11.37795 | -8.92922
1900-09-04 12:00 | 9:58 | -9.59737 | -3.98745 | 0.6785 | -12.15443 | -8.2468 | 0.63175 | -11.02825 | -6.96704 | 0.70068 | -11.73307 | -8.22107 | 0.4317 | -8.76336 | -3.78314 | 0.68383 | -12.05576 | -8.24415 | 0.72735 | -11.48814 | -8.35586 | 0.49483 | -8.72006 | -4.31495 | 0.78632 | -12.01585 | -9.44829 | 0.79173 | -11.91993 | -9.43733 | 0.81851 | -11.85958 | -9.70713 | 0.80287 | -12.02108 | -9.65138 | 0.74273 | -11.86333 | -8.81122 | 0.67218 | -10.17072 | -6.83654 | 0.78614 | -7.90175 | -6.21187 | 0.57849 | -8.45624 | -4.89183 | 0.71416 | -10.68664 | -7.632 | 0.50748 | -8.74639 | -4.43858 | 0.72114 | -11.58884 | -8.35722 | 0.76492 | -11.53251 | -8.82144 | 0.72708 | -11.31205 | -8.22477 | 0.76781 | -11.27639 | -8.65813 | 0.76694 | -11.41691 | -8.75609 | 0.77517 | -11.46161 | -8.88468
1900-09-04 18:00 | 10:16 | -9.42824 | -4.03121 | 0.69975 | -12.02342 | -8.41341 | 0.64437 | -10.88432 | -7.01351 | 0.71846 | -11.59375 | -8.32961 | 0.43875 | -8.60693 | -3.77629 | 0.68556 | -12.00581 | -8.23067 | 0.70262 | -11.75298 | -8.25793 | 0.49153 | -8.81562 | -4.33311 | 0.79103 | -11.9751 | -9.47262 | 0.77249 | -12.11742 | -9.36058 | 0.79525 | -12.17929 | -9.68561 | 0.80558 | -11.98866 | -9.6578 | 0.75413 | -11.75202 | -8.86257 | 0.69748 | -9.48151 | -6.61319 | 0.76751 | -8.06691 | -6.19143 | 0.56825 | -8.54124 | -4.85358 | 0.71114 | -10.6085 | -7.5441 | 0.52011 | -8.14382 | -4.23569 | 0.72673 | -11.52996 | -8.37919 | 0.77572 | -11.40727 | -8.84884 | 0.74764 | -11.07134 | -8.27742 | 0.76811 | -11.26963 | -8.65629 | 0.77712 | -11.32366 | -8.79987 | 0.78402 | -11.38088 | -8.92282
1900-09-05 | 9:52 | -9.65132 | -3.96977 | 0.69957 | -11.99095 | -8.38846 | 0.67433 | -10.5686 | -7.12675 | 0.72471 | -11.51616 | -8.34587 | 0.43639 | -8.56118 | -3.73603 | 0.70187 | -11.86287 | -8.32619 | 0.71483 | -11.64494 | -8.32413 | 0.48741 | -8.62287 | -4.2029 | 0.79001 | -11.98635 | -9.4693 | 0.77377 | -12.12151 | -9.3792 | 0.81337 | -11.95556 | -9.72434 | 0.8098 | -11.93878 | -9.66798 | 0.75328 | -11.75759 | -8.85672 | 0.66207 | -10.54251 | -6.97991 | 0.77835 | -7.98405 | -6.21439 | 0.57643 | -8.46438 | -4.87912 | 0.74462 | -10.20274 | -7.59715 | 0.485 | -9.14094 | -4.43337 | 0.73425 | -11.44431 | -8.403 | 0.77048 | -11.44934 | -8.82147 | 0.74703 | -11.08275 | -8.27914 | 0.76395 | -11.32004 | -8.64797 | 0.76076 | -11.49514 | -8.74501 | 0.77466 | -11.48923 | -8.9002
1900-09-05 06:00 | 9:33 | -9.77385 | -3.89166 | 0.72865 | -11.76193 | -8.57031 | 0.64846 | -10.79931 | -7.00291 | 0.70477 | -11.70708 | -8.25081 | 0.42568 | -8.84761 | -3.76629 | 0.67664 | -12.07021 | -8.1672 | 0.71586 | -11.62863 | -8.32443 | 0.50431 | -8.79582 | -4.43584 | 0.79316 | -11.94596 | -9.47503 | 0.78144 | -12.03197 | -9.40228 | 0.81202 | -11.96564 | -9.71632 | 0.8027 | -12.01689 | -9.64596 | 0.77074 | -11.55608 | -8.90677 | 0.69156 | -10.19202 | -7.04838 | 0.77891 | -7.97905 | -6.21498 | 0.57417 | -8.49414 | -4.87711 | 0.72871 | -10.40731 | -7.58392 | 0.50306 | -8.70279 | -4.37799 | 0.72982 | -11.50694 | -8.39803 | 0.75854 | -11.5995 | -8.79867 | 0.74567 | -11.10201 | -8.27843 | 0.77406 | -11.18988 | -8.66167 | 0.76722 | -11.43438 | -8.77273 | 0.79458 | -11.28153 | -8.96409
1900-09-05 12:00 | 9:26 | -9.95484 | -3.91434 | 0.72856 | -11.74482 | -8.55683 | 0.64425 | -10.88386 | -7.0119 | 0.71241 | -11.65474 | -8.30291 | 0.44736 | -8.46234 | -3.78573 | 0.68559 | -12.05689 | -8.26611 | 0.69443 | -11.83016 | -8.21518 | 0.5071 | -8.88789 | -4.50707 | 0.79508 | -11.90775 | -9.4676 | 0.77427 | -12.0997 | -9.36848 | 0.80422 | -12.05818 | -9.6974 | 0.80569 | -11.98268 | -9.65433 | 0.76084 | -11.65481 | -8.86749 | 0.6529 | -10.64213 | -6.94828 | 0.77889 | -7.97804 | -6.21399 | 0.55666 | -8.67509 | -4.82906 | 0.72806 | -10.39031 | -7.56476 | 0.48333 | -8.98271 | -4.34162 | 0.73776 | -11.38871 | -8.40214 | 0.76547 | -11.51781 | -8.81649 | 0.73688 | -11.1967 | -8.25064 | 0.76399 | -11.29918 | -8.6324 | 0.76706 | -11.42511 | -8.76374 | 0.76518 | -11.57385 | -8.85611
1900-09-05 18:00 | 9:39 | -9.78392 | -3.93132 | 0.71287 | -11.90524 | -8.48686 | 0.64495 | -10.74401 | -6.92936 | 0.69632 | -11.79088 | -8.21022 | 0.42939 | -8.85802 | -3.80357 | 0.69266 | -11.9894 | -8.30455 | 0.72879 | -11.48289 | -8.36859 | 0.49727 | -9.00176 | -4.47629 | 0.79275 | -11.94615 | -9.47036 | 0.78003 | -12.03786 | -9.38993 | 0.80221 | -12.08986 | -9.69866 | 0.81246 | -11.90276 | -9.67047 | 0.76537 | -11.61344 | -8.88859 | 0.67705 | -10.18866 | -6.89825 | 0.76432 | -8.08419 | -6.17892 | 0.58748 | -8.32859 | -4.89285 | 0.73284 | -10.22338 | -7.49206 | 0.49498 | -8.62617 | -4.26979 | 0.73883 | -11.392 | -8.41679 | 0.75349 | -11.65178 | -8.77954 | 0.74753 | -11.08115 | -8.28349 | 0.7877 | -11.02279 | -8.6827 | 0.76993 | -11.39528 | -8.77353 | 0.77363 | -11.48574 | -8.88576
1900-09-06 | 10:31 | -9.11053 | -3.9934 | 0.71595 | -11.88836 | -8.51144 | 0.6235 | -10.80903 | -6.73946 | 0.71679 | -11.62541 | -8.33293 | 0.42792 | -8.77213 | -3.75375 | 0.69812 | -11.90736 | -8.31274 | 0.71961 | -11.59763 | -8.34577 | 0.49951 | -9.01608 | -4.5036 | 0.79601 | -11.90841 | -9.47917 | 0.79555 | -11.86991 | -9.44316 | 0.79684 | -12.16598 | -9.69432 | 0.79902 | -12.06555 | -9.64056 | 0.7628 | -11.6404 | -8.87926 | 0.67038 | -10.36608 | -6.94923 | 0.76974 | -8.05654 | -6.20142 | 0.56502 | -8.58136 | -4.8486 | 0.68313 | -10.81069 | -7.38514 | 0.48721 | -8.88847 | -4.33053 | 0.72571 | -11.53228 | -8.3691 | 0.75965 | -11.58856 | -8.80324 | 0.74536 | -11.14547 | -8.30736 | 0.75341 | -11.43288 | -8.6136 | 0.77437 | -11.35059 | -8.78957 | 0.77135 | -11.51621 | -8.88306
1900-09-06 06:00 | 10:01 | -9.51564 | -3.9734 | 0.69905 | -12.01399 | -8.39832 | 0.64825 | -10.63334 | -6.89302 | 0.71512 | -11.61823 | -8.30838 | 0.43569 | -8.62095 | -3.75605 | 0.69273 | -11.89544 | -8.24036 | 0.71791 | -11.61764 | -8.34041 | 0.47941 | -9.00934 | -4.31919 | 0.77348 | -12.1516 | -9.39897 | 0.7974 | -11.83206 | -9.43486 | 0.81006 | -11.99194 | -9.71418 | 0.81267 | -11.89068 | -9.6632 | 0.76019 | -11.67727 | -8.87698 | 0.70124 | -10.17946 | -7.13824 | 0.7741 | -8.01671 | -6.20572 | 0.56443 | -8.55776 | -4.83027 | 0.72899 | -10.27491 | -7.49031 | 0.48303 | -9.13474 | -4.41236 | 0.73969 | -11.37933 | -8.4172 | 0.76793 | -11.52042 | -8.84689 | 0.74195 | -11.17879 | -8.29411 | 0.7713 | -11.21796 | -8.65246 | 0.76873 | -11.41544 | -8.77542 | 0.78986 | -11.30687 | -8.93081
1900-09-06 12:00 | 9:45 | -9.71929 | -3.94528 | 0.72487 | -11.80829 | -8.5595 | 0.63074 | -10.72479 | -6.76453 | 0.72149 | -11.55351 | -8.3357 | 0.41875 | -9.01874 | -3.77661 | 0.68671 | -12.01672 | -8.25199 | 0.72772 | -11.47664 | -8.35183 | 0.49466 | -8.41148 | -4.16086 | 0.78523 | -12.02984 | -9.44618 | 0.77711 | -12.077 | -9.38512 | 0.79949 | -12.12812 | -9.69629 | 0.80158 | -12.01648 | -9.63218 | 0.76312 | -11.61661 | -8.86485 | 0.69635 | -10.16384 | -7.07761 | 0.75846 | -8.1322 | -6.16793 | 0.57309 | -8.51693 | -4.881 | 0.73288 | -9.79177 | -7.17615 | 0.50213 | -8.7882 | -4.41285 | 0.74964 | -11.25301 | -8.43566 | 0.76899 | -11.48692 | -8.83334 | 0.73872 | -11.20481 | -8.27724 | 0.77454 | -11.17147 | -8.65276 | 0.76878 | -11.40686 | -8.76935 | 0.78297 | -11.38054 | -8.91068
1900-09-06 18:00 | 9:49 | -9.65457 | -3.94869 | 0.71315 | -11.89947 | -8.48614 | 0.63518 | -10.75414 | -6.83082 | 0.73517 | -11.41354 | -8.39088 | 0.43331 | -8.75694 | -3.79447 | 0.69961 | -11.89074 | -8.31886 | 0.70324 | -11.74193 | -8.2574 | 0.47799 | -8.79674 | -4.20473 | 0.78468 | -12.04594 | -9.45218 | 0.78159 | -12.02024 | -9.39487 | 0.79429 | -12.19221 | -9.68421 | 0.80327 | -11.9956 | -9.63569 | 0.75572 | -11.73773 | -8.8704 | 0.65263 | -10.52144 | -6.86656 | 0.76464 | -8.07674 | -6.17583 | 0.57339 | -8.49061 | -4.86842 | 0.73657 | -9.97473 | -7.34706 | 0.4963 | -9.15588 | -4.54405 | 0.73353 | -11.4414 | -8.39264 | 0.78341 | -11.30587 | -8.85711 | 0.74859 | -11.0986 | -8.30835 | 0.78087 | -11.10726 | -8.67328 | 0.77165 | -11.36639 | -8.77088 | 0.78681 | -11.35558 | -8.93471
1900-09-07 | 10:00 | -9.5055 | -3.96158 | 0.71865 | -11.85124 | -8.51686 | 0.6397 | -10.67454 | -6.82851 | 0.71219 | -11.66164 | -8.30528 | 0.40978 | -9.08138 | -3.72138 | 0.70027 | -11.89098 | -8.32689 | 0.71259 | -11.66283 | -8.31088 | 0.50562 | -7.72929 | -3.90809 | 0.78639 | -12.02374 | -9.45536 | 0.79041 | -11.91664 | -9.41908 | 0.80202 | -12.09226 | -9.69822 | 0.78917 | -12.16716 | -9.60202 | 0.76068 | -11.67058 | -8.8776 | 0.70778 | -9.78302 | -6.92419 | 0.76802 | -8.04862 | -6.18155 | 0.56375 | -8.56894 | -4.83078 | 0.73166 | -10.38291 | -7.59671 | 0.51309 | -8.81978 | -4.52538 | 0.72285 | -11.56283 | -8.3582 | 0.75664 | -11.61691 | -8.7898 | 0.74512 | -11.12859 | -8.29213 | 0.77067 | -11.23176 | -8.65597 | 0.76297 | -11.46489 | -8.74731 | 0.785 | -11.35654 | -8.91484
1900-09-07 06:00 | 9:41 | -9.73384 | -3.9254 | 0.71925 | -11.82138 | -8.50256 | 0.65585 | -10.57341 | -6.93459 | 0.71799 | -11.59189 | -8.32282 | 0.4288 | -8.73879 | -3.74717 | 0.68516 | -12.02579 | -8.23957 | 0.73073 | -11.43902 | -8.35882 | 0.49181 | -8.67969 | -4.26877 | 0.79462 | -11.92197 | -9.47347 | 0.78605 | -11.96121 | -9.40209 | 0.802 | -12.09394 | -9.69928 | 0.79667 | -12.07718 | -9.62154 | 0.76884 | -11.57449 | -8.89891 | 0.65607 | -10.32847 | -6.77617 | 0.78824 | -7.88323 | -6.21389 | 0.57487 | -8.49324 | -4.8825 | 0.7088 | -10.72081 | -7.59893 | 0.4941 | -9.13991 | -4.51606 | 0.73371 | -11.44332 | -8.39603 | 0.76404 | -11.52371 | -8.80451 | 0.74796 | -11.104 | -8.30537 | 0.7667 | -11.27434 | -8.64409 | 0.79 | -11.16324 | -8.81897 | 0.78717 | -11.36215 | -8.94391
1900-09-07 12:00 | 10:14 | -9.24984 | -3.94518 | 0.73151 | -11.71114 | -8.5668 | 0.64943 | -10.62628 | -6.90102 | 0.70496 | -11.69272 | -8.24295 | 0.41184 | -9.07531 | -3.73756 | 0.68511 | -12.04391 | -8.25138 | 0.72718 | -11.47402 | -8.34364 | 0.48824 | -8.59971 | -4.19874 | 0.78958 | -11.96261 | -9.44547 | 0.77318 | -12.10025 | -9.35568 | 0.79849 | -12.11466 | -9.67341 | 0.81153 | -11.91406 | -9.66864 | 0.7594 | -11.66916 | -8.86155 | 0.62534 | -10.53106 | -6.58549 | 0.77492 | -8.003 | -6.2017 | 0.57063 | -8.52627 | -4.86534 | 0.72588 | -10.4953 | -7.61837 | 0.52252 | -8.75243 | -4.57336 | 0.73437 | -11.42479 | -8.38999 | 0.76785 | -11.47453 | -8.81077 | 0.74941 | -11.05947 | -8.28803 | 0.7528 | -11.41072 | -8.59004 | 0.77205 | -11.34922 | -8.76215 | 0.77705 | -11.44106 | -8.89023
1900-09-07 18:00 | 9:32 | -9.78531 | -3.88641 | 0.69275 | -12.04511 | -8.34421 | 0.62671 | -10.8349 | -6.79038 | 0.74347 | -11.31848 | -8.415 | 0.43559 | -8.76485 | -3.81787 | 0.71118 | -11.70159 | -8.32196 | 0.71881 | -11.59906 | -8.33758 | 0.47387 | -8.59116 | -4.07109 | 0.79065 | -11.9629 | -9.45845 | 0.78989 | -11.91696 | -9.41308 | 0.79621 | -12.14986 | -9.67378 | 0.80622 | -11.95946 | -9.64195 | 0.7529 | -11.72806 | -8.83003 | 0.69772 | -9.87521 | -6.89014 | 0.78291 | -7.92899 | -6.20772 | 0.56209 | -8.61716 | -4.84358 | 0.73796 | -10.28908 | -7.59298 | 0.49665 | -9.06578 | -4.50249 | 0.74314 | -11.34002 | -8.42726 | 0.77014 | -11.45174 | -8.81946 | 0.74958 | -11.07072 | -8.29835 | 0.76904 | -11.23645 | -8.64125 | 0.76085 | -11.46829 | -8.72562 | 0.79257 | -11.27517 | -8.93639
1900-09-08 | 9:44 | -9.69137 | -3.93343 | 0.687 | -12.06683 | -8.28995 | 0.658 | -10.45474 | -6.87919 | 0.70332 | -11.72211 | -8.24443 | 0.42785 | -8.8271 | -3.77672 | 0.69003 | -11.98185 | -8.26779 | 0.73084 | -11.44427 | -8.36396 | 0.49155 | -8.53587 | -4.19583 | 0.80582 | -11.77566 | -9.48909 | 0.78535 | -11.96904 | -9.3999 | 0.80374 | -12.06813 | -9.69965 | 0.80534 | -11.97276 | -9.64212 | 0.7583 | -11.69459 | -8.86795 | 0.63182 | -10.38021 | -6.55846 | 0.77012 | -8.04276 | -6.19391 | 0.56326 | -8.57503 | -4.82997 | 0.73823 | -10.30836 | -7.60998 | 0.48532 | -9.14875 | -4.44008 | 0.74472 | -11.30661 | -8.42032 | 0.77311 | -11.42271 | -8.83099 | 0.73472 | -11.25481 | -8.26909 | 0.77856 | -11.11496 | -8.65363 | 0.76377 | -11.43823 | -8.73617 | 0.78827 | -11.32143 | -8.92436
1900-09-08 06:00 | 10:07 | -9.43286 | -3.97755 | 0.73196 | -11.64394 | -8.52287 | 0.63988 | -10.64278 | -6.81011 | 0.72386 | -11.52036 | -8.33915 | 0.45941 | -8.36324 | -3.84215 | 0.69398 | -11.95869 | -8.29908 | 0.71853 | -11.58413 | -8.32352 | 0.50169 | -8.75444 | -4.392 | 0.78722 | -11.99519 | -9.4429 | 0.79252 | -11.88225 | -9.41697 | 0.80549 | -12.03657 | -9.69529 | 0.79673 | -12.08805 | -9.63094 | 0.75611 | -11.72326 | -8.86408 | 0.63032 | -10.33304 | -6.51316 | 0.76846 | -8.04387 | -6.18141 | 0.56848 | -8.56536 | -4.86927 | 0.74085 | -10.35628 | -7.67245 | 0.51561 | -9.05753 | -4.67017 | 0.72996 | -11.48306 | -8.38219 | 0.75004 | -11.67849 | -8.75936 | 0.74659 | -11.11646 | -8.29941 | 0.75531 | -11.39275 | -8.6051 | 0.76174 | -11.45837 | -8.72825 | 0.78177 | -11.39313 | -8.90681
1900-09-08 12:00 | 9:58 | -9.49756 | -3.94741 | 0.71613 | -11.86806 | -8.49911 | 0.63741 | -10.68221 | -6.80899 | 0.70943 | -11.67171 | -8.28024 | 0.42819 | -8.85275 | -3.79065 | 0.7033 | -11.81101 | -8.30668 | 0.72447 | -11.54392 | -8.36322 | 0.48606 | -8.80311 | -4.27883 | 0.78472 | -12.02018 | -9.43244 | 0.78249 | -11.98713 | -9.37976 | 0.80095 | -12.09429 | -9.68692 | 0.80205 | -12.01139 | -9.6338 | 0.75996 | -11.67802 | -8.87486 | 0.66701 | -9.78916 | -6.52944 | 0.7557 | -8.14864 | -6.15796 | 0.57759 | -8.43769 | -4.87354 | 0.72395 | -10.56629 | -7.64949 | 0.5035 | -8.63998 | -4.3502 | 0.73432 | -11.43892 | -8.39977 | 0.75866 | -11.55806 | -8.76863 | 0.74977 | -11.06235 | -8.2942 | 0.76466 | -11.28141 | -8.62643 | 0.77097 | -11.33965 | -8.74256 | 0.77002 | -11.50184 | -8.85669
1900-09-08 18:00 | 9:55 | -9.56213 | -3.94918 | 0.72588 | -11.77856 | -8.54982 | 0.67586 | -10.37525 | -7.01219 | 0.72613 | -11.51648 | -8.36248 | 0.4341 | -8.77092 | -3.80745 | 0.68341 | -12.03469 | -8.2246 | 0.71506 | -11.6304 | -8.31642 | 0.49579 | -8.35731 | -4.14346 | 0.78954 | -11.97148 | -9.45195 | 0.78247 | -12.00481 | -9.39341 | 0.80566 | -12.03931 | -9.69957 | 0.81443 | -11.84766 | -9.64909 | 0.77847 | -11.41444 | -8.88584 | 0.71422 | -9.53858 | -6.81263 | 0.77145 | -8.01566 | -6.18371 | 0.54915 | -8.70254 | -4.77902 | 0.74488 | -10.30509 | -7.67607 | 0.50011 | -8.94148 | -4.4717 | 0.73504 | -11.41881 | -8.39327 | 0.74494 | -11.74595 | -8.75004 | 0.73439 | -11.25638 | -8.26654 | 0.7643 | -11.29426 | -8.63218 | 0.78294 | -11.23072 | -8.793 | 0.76891 | -11.5145 | -8.85358
1900-09-09 | 9:37 | -9.7757 | -3.91532 | 0.69777 | -12.01373 | -8.38282 | 0.66567 | -10.48875 | -6.98201 | 0.74333 | -11.27457 | -8.38075 | 0.41626 | -9.04739 | -3.76605 | 0.701 | -11.90151 | -8.343 | 0.72662 | -11.52358 | -8.37324 | 0.49288 | -8.75061 | -4.31299 | 0.79785 | -11.87837 | -9.47712 | 0.80011 | -11.79416 | -9.43667 | 0.79614 | -12.15467 | -9.67678 | 0.79178 | -12.12931 | -9.60375 | 0.75375 | -11.74097 | -8.84971 | 0.64815 | -10.02075 | -6.49491 | 0.76733 | -8.07032 | -6.1926 | 0.56632 | -8.58651 | -4.86275 | 0.73025 | -10.54339 | -7.69928 | 0.49148 | -9.1685 | -4.5061 | 0.73061 | -11.48572 | -8.39159 | 0.76346 | -11.5306 | -8.8032 | 0.75937 | -10.93505 | -8.30376 | 0.76739 | -11.25802 | -8.63931 | 0.77514 | -11.32406 | -8.77776 | 0.79227 | -11.27817 | -8.93535
1900-09-09 06:00 | 10:17 | -9.22969 | -3.95673 | 0.70334 | -11.96862 | -8.41798 | 0.64038 | -10.71116 | -6.85919 | 0.6985 | -11.75926 | -8.21387 | 0.44238 | -8.61006 | -3.8089 | 0.69898 | -11.85971 | -8.2897 | 0.71807 | -11.60379 | -8.33234 | 0.50301 | -8.83184 | -4.44251 | 0.78102 | -12.07152 | -9.42813 | 0.78483 | -11.97164 | -9.39573 | 0.8035 | -12.06361 | -9.69307 | 0.80075 | -12.03088 | -9.63375 | 0.74995 | -11.78516 | -8.83828 | 0.65619 | -10.44336 | -6.85284 | 0.77046 | -8.04402 | -6.19757 | 0.57459 | -8.49057 | -4.87862 | 0.68027 | -10.95191 | -7.45025 | 0.47842 | -9.06841 | -4.33853 | 0.73592 | -11.40885 | -8.39605 | 0.76384 | -11.5111 | -8.79266 | 0.74054 | -11.1682 | -8.27052 | 0.76293 | -11.32108 | -8.63718 | 0.76868 | -11.38896 | -8.75451 | 0.79146 | -11.29218 | -8.93729
1900-09-09 12:00 | 9:28 | -9.83533 | -3.88039 | 0.70951 | -11.8856 | -8.43294 | 0.64885 | -10.59439 | -6.87413 | 0.72786 | -11.50328 | -8.37278 | 0.41812 | -8.9715 | -3.7512 | 0.68403 | -12.06534 | -8.25306 | 0.71923 | -11.56526 | -8.3181 | 0.48906 | -9.04998 | -4.42596 | 0.79515 | -11.89657 | -9.4596 | 0.78179 | -12.00118 | -9.38245 | 0.80939 | -11.98791 | -9.7029 | 0.79946 | -12.05606 | -9.63827 | 0.75264 | -11.75254 | -8.84542 | 0.67048 | -10.2183 | -6.85116 | 0.77243 | -8.02382 | -6.19785 | 0.57143 | -8.52442 | -4.8711 | 0.74658 | -10.415 | -7.77565 | 0.48731 | -9.10095 | -4.43498 | 0.74172 | -11.35374 | -8.42132 | 0.76889 | -11.46506 | -8.8154 | 0.75145 | -11.03031 | -8.28867 | 0.75718 | -11.37179 | -8.61045 | 0.7612 | -11.46535 | -8.72738 | 0.77793 | -11.43689 | -8.8971
1900-09-09 18:00 | 9:45 | -9.59597 | -3.89609 | 0.71234 | -11.89321 | -8.47198 | 0.66815 | -10.34481 | -6.91189 | 0.70786 | -11.69529 | -8.2786 | 0.42867 | -8.90519 | -3.81734 | 0.71284 | -11.72852 | -8.36055 | 0.72476 | -11.53524 | -8.36023 | 0.5279 | -8.27209 | -4.36681 | 0.7785 | -12.08564 | -9.40866 | 0.7817 | -12.00787 | -9.38653 | 0.79677 | -12.1315 | -9.66598 | 0.81273 | -11.89508 | -9.66748 | 0.76224 | -11.65294 | -8.8823 | 0.68311 | -10.24387 | -6.99773 | 0.75977 | -8.12834 | -6.17568 | 0.57209 | -8.51507 | -4.87135 | 0.74131 | -10.48043 | -7.76926 | 0.49249 | -9.02506 | -4.44473 | 0.73802 | -11.38809 | -8.40469 | 0.77809 | -11.38251 | -8.85663 | 0.75113 | -11.05665 | -8.30503 | 0.76997 | -11.22119 | -8.64 | 0.7864 | -11.21491 | -8.81941 | 0.78843 | -11.32148 | -8.92616
1900-09-10 | 9:48 | -9.54984 | -3.89771 | 0.7253 | -11.72342 | -8.50298 | 0.62897 | -10.77146 | -6.77492 | 0.73693 | -11.38483 | -8.38985 | 0.43434 | -8.69933 | -3.77848 | 0.6752 | -12.13389 | -8.19276 | 0.72259 | -11.55954 | -8.35281 | 0.46534 | -9.33993 | -4.34627 | 0.77989 | -12.08672 | -9.42628 | 0.78407 | -11.98546 | -9.39746 | 0.8 | -12.09549 | -9.67636 | 0.8076 | -11.95159 | -9.65213 | 0.75213 | -11.76183 | -8.84643 | 0.66717 | -10.29849 | -6.87087 | 0.77151 | -8.02744 | -6.19327 | 0.566 | -8.58121 | -4.85695 | 0.73964 | -10.53613 | -7.79294 | 0.48209 | -9.36274 | -4.51371 | 0.73887 | -11.36647 | -8.39831 | 0.78422 | -11.27331 | -8.84081 | 0.74876 | -11.06407 | -8.2843 | 0.77515 | -11.15063 | -8.64343 | 0.76965 | -11.38973 | -8.76609 | 0.78177 | -11.37721 | -8.89438
1900-09-10 06:00 | 9:38 | -9.67461 | -3.88462 | 0.71158 | -11.90559 | -8.47177 | 0.6674 | -10.32317 | -6.8897 | 0.72034 | -11.57589 | -8.33856 | 0.42104 | -8.93193 | -3.7607 | 0.67778 | -12.09864 | -8.20024 | 0.70881 | -11.70336 | -8.2955 | 0.52711 | -8.42204 | -4.43938 | 0.78584 | -12.00862 | -9.43683 | 0.80399 | -11.74611 | -9.4437 | 0.79585 | -12.16053 | -9.67802 | 0.80116 | -12.02474 | -9.6337 | 0.75812 | -11.71073 | -8.87816 | 0.65515 | -10.29686 | -6.74598 | 0.77514 | -8.00598 | -6.20572 | 0.56681 | -8.58517 | -4.86616 | 0.73981 | -10.34998 | -7.65702 | 0.47984 | -9.24784 | -4.43752 | 0.73048 | -11.48014 | -8.38606 | 0.75737 | -11.62999 | -8.80822 | 0.72667 | -11.34139 | -8.24142 | 0.75999 | -11.34024 | -8.61852 | 0.76953 | -11.38437 | -8.76065 | 0.79266 | -11.27131 | -8.93437
1900-09-10 12:00 | 9:54 | -9.47607 | -3.90625 | 0.69512 | -12.03805 | -8.36785 | 0.64625 | -10.61206 | -6.85803 | 0.70611 | -11.69801 | -8.26003 | 0.42558 | -8.89049 | -3.78363 | 0.69232 | -11.96727 | -8.28516 | 0.72331 | -11.53408 | -8.34273 | 0.50628 | -8.32088 | -4.21272 | 0.7876 | -11.99126 | -9.44425 | 0.78649 | -11.95039 | -9.39888 | 0.79445 | -12.16584 | -9.6651 | 0.80191 | -12.01282 | -9.63321 | 0.76404 | -11.61114 | -8.87138 | 0.63438 | -10.26053 | -6.50906 | 0.77482 | -8.00499 | -6.20247 | 0.56466 | -8.59168 | -4.85135 | 0.72628 | -10.60127 | -7.69946 | 0.47745 | -9.40056 | -4.48833 | 0.72608 | -11.52357 | -8.36698 | 0.76802 | -11.47343 | -8.8118 | 0.74075 | -11.18655 | -8.28644 | 0.76594 | -11.28286 | -8.64197 | 0.77003 | -11.39301 | -8.77293 | 0.77571 | -11.45522 | -8.88595
1900-09-10 18:00 | 9:44 | -9.59233 | -3.89006 | 0.71491 | -11.87451 | -8.48923 | 0.65106 | -10.59293 | -6.89663 | 0.72839 | -11.47646 | -8.35936 | 0.42312 | -8.89858 | -3.76516 | 0.71084 | -11.72879 | -8.33734 | 0.72794 | -11.46962 | -8.34921 | 0.51038 | -8.17171 | -4.17068 | 0.79095 | -11.94946 | -9.45143 | 0.79483 | -11.85505 | -9.42274 | 0.80799 | -11.98932 | -9.68725 | 0.80997 | -11.92304 | -9.65731 | 0.75604 | -11.72386 | -8.86377 | 0.64679 | -10.48886 | -6.78406 | 0.76806 | -8.0558 | -6.18731 | 0.5762 | -8.48614 | -4.8897 | 0.75988 | -10.36273 | -7.87445 | 0.50216 | -9.00212 | -4.52046 | 0.74246 | -11.32523 | -8.40849 | 0.76019 | -11.50694 | -8.74741 | 0.75031 | -11.07233 | -8.30764 | 0.77438 | -11.16707 | -8.64752 | 0.76597 | -11.41136 | -8.74078 | 0.78747 | -11.32868 | -8.92095
1900-09-11 | 9:56 | -9.42808 | -3.90104 | 0.72214 | -11.80304 | -8.52343 | 0.65071 | -10.53504 | -6.85524 | 0.72356 | -11.51897 | -8.33463 | 0.41506 | -8.86004 | -3.67745 | 0.69663 | -11.93006 | -8.31085 | 0.72561 | -11.51925 | -8.35851 | 0.47985 | -8.2741 | -3.97035 | 0.79408 | -11.91319 | -9.45999 | 0.79855 | -11.8069 | -9.42839 | 0.80077 | -12.08417 | -9.67659 | 0.79258 | -12.11362 | -9.60102 | 0.74588 | -11.82657 | -8.82119 | 0.67492 | -10.38112 | -7.0064 | 0.77302 | -8.01492 | -6.1957 | 0.57056 | -8.51462 | -4.85808 | 0.73247 | -10.45479 | -7.65784 | 0.47046 | -9.36773 | -4.40711 | 0.74949 | -11.23248 | -8.41865 | 0.7559 | -11.35936 | -8.58651 | 0.73553 | -11.23991 | -8.2673 | 0.75954 | -11.33308 | -8.60794 | 0.76667 | -11.40481 | -8.74376 | 0.77694 | -11.43629 | -8.88525
1900-09-11 06:00 | 10:08 | -9.28936 | -3.92006 | 0.71157 | -11.88936 | -8.4601 | 0.65453 | -10.47978 | -6.85936 | 0.70331 | -11.72292 | -8.24485 | 0.44508 | -8.39329 | -3.73572 | 0.70341 | -11.83829 | -8.32717 | 0.7183 | -11.60096 | -8.33295 | 0.45882 | -8.71981 | -4.00085 | 0.79214 | -11.92847 | -9.44908 | 0.79419 | -11.86334 | -9.42177 | 0.80185 | -12.06722 | -9.67609 | 0.80571 | -11.9696 | -9.64398 | 0.75802 | -11.70125 | -8.86975 | 0.67335 | -9.92749 | -6.68463 | 0.77667 | -7.99612 | -6.21032 | 0.56838 | -8.53107 | -4.84892 | 0.73044 | -10.78942 | -7.88104 | 0.4757 | -9.5648 | -4.55 | 0.74607 | -11.29479 | -8.42666 | 0.75576 | -11.45228 | -8.65518 | 0.75981 | -10.96538 | -8.33165 | 0.76205 | -11.31831 | -8.62514 | 0.77268 | -11.33289 | -8.75665 | 0.79134 | -11.26993 | -8.91829
1900-09-11 12:00 | 9:42 | -9.63549 | -3.89149 | 0.70918 | -11.93469 | -8.46385 | 0.6473 | -10.46864 | -6.77638 | 0.70632 | -11.69808 | -8.26257 | 0.42894 | -8.69315 | -3.72884 | 0.72172 | -11.53955 | -8.32832 | 0.72317 | -11.54634 | -8.34998 | 0.44512 | -8.65566 | -3.85285 | 0.79704 | -11.87684 | -9.46637 | 0.7877 | -11.92354 | -9.39223 | 0.80326 | -12.05474 | -9.68308 | 0.8003 | -12.02104 | -9.62041 | 0.77135 | -11.54041 | -8.90171 | 0.67027 | -9.68817 | -6.49364 | 0.77537 | -7.99274 | -6.19733 | 0.56836 | -8.55532 | -4.8625 | 0.74132 | -10.60798 | -7.86393 | 0.4724 | -8.75366 | -4.1352 | 0.74036 | -11.36091 | -8.41113 | 0.75967 | -11.42666 | -8.68053 | 0.74853 | -11.08483 | -8.2973 | 0.75804 | -11.36646 | -8.61625 | 0.77481 | -11.32708 | -8.77636 | 0.77601 | -11.43848 | -8.87636
1900-09-11 18:00 | 10:01 | -9.40874 | -3.92911 | 0.71173 | -11.89868 | -8.4686 | 0.65453 | -10.51234 | -6.88064 | 0.70867 | -11.60039 | -8.22084 | 0.41348 | -8.96139 | -3.70532 | 0.68734 | -11.98132 | -8.23528 | 0.69354 | -11.80956 | -8.19038 | 0.44719 | -8.77884 | -3.92581 | 0.79841 | -11.85081 | -9.46182 | 0.77923 | -12.03233 | -9.37597 | 0.80627 | -12.01214 | -9.68505 | 0.79884 | -12.0341 | -9.61332 | 0.75201 | -11.76537 | -8.84767 | 0.67132 | -9.65873 | -6.4841 | 0.77036 | -8.02372 | -6.18114 | 0.55604 | -8.66675 | -4.81903 | 0.7304 | -10.5772 | -7.72563 | 0.48151 | -8.75488 | -4.21553 | 0.73281 | -11.44458 | -8.38669 | 0.75916 | -11.47431 | -8.71086 | 0.74108 | -11.18736 | -8.29067 | 0.76612 | -11.26483 | -8.63025 | 0.77573 | -11.31906 | -8.7805 | 0.78465 | -11.36171 | -8.91502
1900-09-12 | 9:45 | -9.54821 | -3.87938 | 0.70373 | -11.95393 | -8.41234 | 0.63965 | -10.65684 | -6.8166 | 0.71983 | -11.5856 | -8.33971 | 0.42778 | -8.81487 | -3.77086 | 0.69164 | -11.94736 | -8.26324 | 0.70409 | -11.71684 | -8.24974 | 0.49944 | -8.10642 | -4.04864 | 0.79769 | -11.86452 | -9.46421 | 0.79353 | -11.86649 | -9.41638 | 0.80871 | -11.97793 | -9.68668 | 0.8096 | -11.89561 | -9.63072 | 0.75766 | -11.70936 | -8.87173 | 0.65182 | -10.19192 | -6.64333 | 0.76145 | -8.10026 | -6.16797 | 0.57541 | -8.50468 | -4.89368 | 0.75157 | -10.34523 | -7.77513 | 0.4737 | -9.04526 | -4.28475 | 0.73486 | -11.41653 | -8.38951 | 0.76997 | -11.36079 | -8.74742 | 0.75068 | -11.06485 | -8.30615 | 0.76995 | -11.20532 | -8.62749 | 0.76965 | -11.37724 | -8.75653 | 0.78294 | -11.36495 | -8.89812
1900-09-12 06:00 | 10:14 | -9.21281 | -3.93093 | 0.70154 | -11.97559 | -8.40129 | 0.62904 | -10.80717 | -6.79818 | 0.7393 | -11.31098 | -8.36222 | 0.44393 | -8.60102 | -3.81829 | 0.67671 | -12.10481 | -8.19148 | 0.72104 | -11.57182 | -8.34373 | 0.50403 | -9.04976 | -4.56138 | 0.78197 | -12.0436 | -9.41767 | 0.78133 | -12.00777 | -9.38201 | 0.78667 | -12.2581 | -9.64313 | 0.818 | -11.75487 | -9.61555 | 0.76004 | -11.65781 | -8.86042 | 0.66734 | -9.72598 | -6.49058 | 0.76036 | -8.11218 | -6.16817 | 0.5596 | -8.64179 | -4.83597 | 0.70218 | -10.84116 | -7.61248 | 0.47416 | -9.31694 | -4.41772 | 0.74227 | -11.32542 | -8.40656 | 0.76051 | -11.47951 | -8.73026 | 0.74644 | -11.07632 | -8.26776 | 0.77018 | -11.21679 | -8.63899 | 0.77175 | -11.35568 | -8.76376 | 0.78999 | -11.29099 | -8.91972
1900-09-12 12:00 | 9:40 | -9.63339 | -3.88285 | 0.72887 | -11.73319 | -8.55198 | 0.65746 | -10.53048 | -6.92342 | 0.73709 | -11.40112 | -8.40369 | 0.41259 | -9.05132 | -3.73447 | 0.69297 | -11.93209 | -8.26857 | 0.72548 | -11.52194 | -8.35897 | 0.48149 | -9.15782 | -4.40941 | 0.7888 | -11.95511 | -9.43022 | 0.78697 | -11.93651 | -9.39374 | 0.80319 | -12.07096 | -9.69529 | 0.79835 | -12.03397 | -9.60727 | 0.757 | -11.69582 | -8.85379 | 0.6528 | -10.01093 | -6.53514 | 0.76995 | -8.03078 | -6.18331 | 0.56658 | -8.54692 | -4.84252 | 0.75433 | -10.37494 | -7.82611 | 0.49112 | -9.17705 | -4.50704 | 0.72241 | -11.5415 | -8.3377 | 0.76572 | -11.41627 | -8.74161 | 0.75195 | -11.05177 | -8.31038 | 0.78661 | -11.00266 | -8.65476 | 0.7751 | -11.31697 | -8.77174 | 0.78841 | -11.32426 | -8.92812
1900-09-12 18:00 | 9:50 | -9.5256 | -3.90579 | 0.68401 | -12.1261 | -8.29434 | 0.65049 | -10.62606 | -6.91217 | 0.73886 | -11.35791 | -8.39196 | 0.45771 | -8.15025 | -3.73044 | 0.69167 | -11.89349 | -8.22633 | 0.721 | -11.49068 | -8.28472 | 0.50158 | -8.96192 | -4.49517 | 0.79082 | -11.93725 | -9.4402 | 0.78775 | -11.92757 | -9.396 | 0.7966 | -12.11979 | -9.65467 | 0.8114 | -11.86584 | -9.62792 | 0.75304 | -11.75069 | -8.84871 | 0.68064 | -9.99164 | -6.80068 | 0.77508 | -7.99278 | -6.19504 | 0.57594 | -8.47681 | -4.88214 | 0.72983 | -10.69346 | -7.80437 | 0.49861 | -8.96922 | -4.47214 | 0.7352 | -11.42232 | -8.39774 | 0.76384 | -11.46575 | -8.75804 | 0.74131 | -11.17926 | -8.28731 | 0.77684 | -11.1415 | -8.65515 | 0.77129 | -11.37047 | -8.76988 | 0.78021 | -11.39604 | -8.8913
1900-09-13 | 10:08 | -9.32056 | -3.93489 | 0.70304 | -11.9523 | -8.40291 | 0.65055 | -10.64287 | -6.92367 | 0.7362 | -11.40006 | -8.39272 | 0.41641 | -8.97012 | -3.73527 | 0.69884 | -11.85862 | -8.28724 | 0.69308 | -11.83499 | -8.20262 | 0.52734 | -8.63234 | -4.55218 | 0.79228 | -11.93484 | -9.45571 | 0.77597 | -12.05877 | -9.35726 | 0.79713 | -12.13077 | -9.66976 | 0.80525 | -11.94826 | -9.6213 | 0.75899 | -11.69015 | -8.87275 | 0.63086 | -10.48993 | -6.61772 | 0.78621 | -7.89599 | -6.20789 | 0.57608 | -8.45102 | -4.86845 | 0.73281 | -10.63072 | -7.79035 | 0.47502 | -9.16264 | -4.35246 | 0.74204 | -11.33198 | -8.40878 | 0.74997 | -11.62523 | -8.71861 | 0.73984 | -11.18852 | -8.27777 | 0.76554 | -11.25889 | -8.6191 | 0.7639 | -11.43079 | -8.73194 | 0.77345 | -11.46093 | -8.86445
1900-09-13 06:00 | 10:03 | -9.42284 | -3.94807 | 0.68916 | -12.0593 | -8.31079 | 0.63497 | -10.73523 | -6.81657 | 0.70581 | -11.70446 | -8.26108 | 0.43167 | -8.71157 | -3.76057 | 0.69302 | -11.93139 | -8.26874 | 0.69537 | -11.79743 | -8.2036 | 0.46633 | -9.1819 | -4.28181 | 0.7784 | -12.07264 | -9.39732 | 0.77937 | -12.01581 | -9.36474 | 0.80696 | -12.00366 | -9.68645 | 0.79802 | -12.03579 | -9.60484 | 0.75823 | -11.67776 | -8.85443 | 0.70003 | -10.06333 | -7.04463 | 0.76354 | -8.07703 | -6.16716 | 0.57483 | -8.47897 | -4.87394 | 0.7036 | -11.04633 | -7.77216 | 0.49206 | -9.38006 | -4.61553 | 0.73321 | -11.40852 | -8.36484 | 0.76019 | -11.51143 | -8.75092 | 0.74454 | -11.13243 | -8.28857 | 0.76243 | -11.29591 | -8.61233 | 0.7675 | -11.38711 | -8.73959 | 0.78383 | -11.36716 | -8.90993
1900-09-13 12:00 | 9:43 | -9.64617 | -3.90474 | 0.70079 | -11.99738 | -8.40763 | 0.64385 | -10.63192 | -6.84537 | 0.70245 | -11.72976 | -8.23958 | 0.43619 | -8.64628 | -3.77138 | 0.67323 | -12.11819 | -8.15829 | 0.70425 | -11.71276 | -8.24871 | 0.49157 | -8.67362 | -4.26373 | 0.78346 | -12.02557 | -9.42156 | 0.789 | -11.90011 | -9.38913 | 0.7947 | -12.15175 | -9.65693 | 0.80051 | -12.00517 | -9.61021 | 0.7504 | -11.78918 | -8.84657 | 0.68069 | -9.91346 | -6.74798 | 0.76646 | -8.06026 | -6.17788 | 0.58244 | -8.39814 | -4.89142 | 0.73799 | -10.67824 | -7.88043 | 0.48897 | -9.11539 | -4.45711 | 0.73613 | -11.40246 | -8.39372 | 0.76596 | -11.37151 | -8.71006 | 0.74103 | -11.16789 | -8.27577 | 0.76682 | -11.25395 | -8.6298 | 0.7655 | -11.40324 | -8.72922 | 0.76618 | -11.53456 | -8.83757
1900-09-13 18:00 | 10:02 | -9.35715 | -3.91373 | 0.72074 | -11.81464 | -8.51532 | 0.62867 | -10.80876 | -6.79512 | 0.7104 | -11.65494 | -8.27967 | 0.43502 | -8.70049 | -3.78489 | 0.68009 | -12.04813 | -8.1938 | 0.71322 | -11.62908 | -8.29414 | 0.53316 | -7.94771 | -4.2374 | 0.78437 | -12.01575 | -9.42478 | 0.79449 | -11.85191 | -9.41617 | 0.80233 | -12.07295 | -9.6865 | 0.80341 | -11.96473 | -9.61258 | 0.74574 | -11.82599 | -8.81908 | 0.63113 | -10.36373 | -6.54088 | 0.78423 | -7.90751 | -6.20133 | 0.57577 | -8.48594 | -4.88591 | 0.73273 | -10.66859 | -7.81717 | 0.50423 | -9.27121 | -4.6748 | 0.73583 | -11.406 | -8.39292 | 0.76016 | -11.48039 | -8.72692 | 0.7495 | -11.04564 | -8.27868 | 0.77247 | -11.18793 | -8.64229 | 0.78889 | -11.15701 | -8.80166 | 0.78105 | -11.38993 | -8.89615
1900-09-14 | 9:48 | -9.56823 | -3.90665 | 0.70254 | -11.95417 | -8.39833 | 0.62974 | -10.77311 | -6.78429 | 0.71414 | -11.62197 | -8.29969 | 0.44256 | -8.58778 | -3.80061 | 0.69701 | -11.82828 | -8.24439 | 0.71177 | -11.65363 | -8.29474 | 0.47305 | -8.95707 | -4.23716 | 0.78858 | -11.96151 | -9.43258 | 0.79061 | -11.87611 | -9.38931 | 0.79136 | -12.17868 | -9.63775 | 0.80464 | -11.93938 | -9.6069 | 0.76212 | -11.61666 | -8.85326 | 0.64213 | -10.24809 | -6.58062 | 0.76836 | -8.02609 | -6.16695 | 0.56645 | -8.56041 | -4.84901 | 0.75102 | -10.45481 | -7.85179 | 0.49287 | -9.43137 | -4.64839 | 0.73398 | -11.41408 | -8.37771 | 0.75509 | -11.53418 | -8.70939 | 0.74015 | -11.17099 | -8.26817 | 0.78309 | -11.03925 | -8.64477 | 0.78209 | -11.2245 | -8.77858 | 0.77048 | -11.48003 | -8.84507
1900-09-14 06:00 | 9:36 | -9.70085 | -3.87732 | 0.74084 | -11.58003 | -8.57901 | 0.65589 | -10.30782 | -6.76077 | 0.73738 | -11.28902 | -8.32429 | 0.42779 | -8.77939 | -3.75573 | 0.70726 | -11.66318 | -8.24894 | 0.70826 | -11.6863 | -8.27695 | 0.50579 | -8.18859 | -4.14168 | 0.79151 | -11.92342 | -9.43756 | 0.80441 | -11.70301 | -9.41399 | 0.79904 | -12.10851 | -9.67516 | 0.79765 | -12.03054 | -9.59616 | 0.76074 | -11.64701 | -8.86039 | 0.62349 | -10.40229 | -6.48568 | 0.77348 | -8.00042 | -6.18816 | 0.56988 | -8.54032 | -4.86698 | 0.73364 | -10.62641 | -7.79595 | 0.53199 | -8.76381 | -4.6623 | 0.73394 | -11.43154 | -8.39001 | 0.76806 | -11.39816 | -8.75445 | 0.74248 | -11.13773 | -8.26954 | 0.76859 | -11.21798 | -8.62199 | 0.76959 | -11.36605 | -8.74724 | 0.77888 | -11.39729 | -8.87716
1900-09-14 12:00 | 9:41 | -9.59669 | -3.87513 | 0.72005 | -11.79778 | -8.49498 | 0.60879 | -10.86373 | -6.61377 | 0.72794 | -11.48206 | -8.35821 | 0.42128 | -8.95405 | -3.77212 | 0.70637 | -11.76311 | -8.30915 | 0.71933 | -11.56068 | -8.31594 | 0.48376 | -8.62757 | -4.17364 | 0.78093 | -12.02878 | -9.39365 | 0.79071 | -11.88122 | -9.39464 | 0.80061 | -12.08075 | -9.67202 | 0.80261 | -11.95757 | -9.59728 | 0.75278 | -11.74864 | -8.84409 | 0.67014 | -10.07915 | -6.75439 | 0.76782 | -8.05253 | -6.1829 | 0.58006 | -8.39932 | -4.87214 | 0.7295 | -10.57274 | -7.71277 | 0.49804 | -9.27839 | -4.62105 | 0.73427 | -11.37437 | -8.35186 | 0.77158 | -11.34268 | -8.75174 | 0.73803 | -11.20145 | -8.26695 | 0.75625 | -11.34761 | -8.58167 | 0.75488 | -11.51093 | -8.68936 | 0.78033 | -11.39287 | -8.89021
1900-09-14 18:00 | 9:53 | -9.43267 | -3.88332 | 0.7143 | -11.85761 | -8.46989 | 0.66787 | -10.23529 | -6.83586 | 0.72034 | -11.55819 | -8.32588 | 0.43049 | -8.74418 | -3.76425 | 0.69197 | -11.91863 | -8.24735 | 0.71997 | -11.55123 | -8.31656 | 0.49018 | -8.38824 | -4.11174 | 0.78062 | -12.05347 | -9.40919 | 0.78602 | -11.93971 | -9.38485 | 0.80641 | -12.001 | -9.67767 | 0.80366 | -11.9562 | -9.6087 | 0.75562 | -11.70219 | -8.84247 | 0.67415 | -10.24076 | -6.90386 | 0.76566 | -8.06739 | -6.17689 | 0.56918 | -8.53526 | -4.85812 | 0.72972 | -10.7128 | -7.81731 | 0.49719 | -9.18677 | -4.56761 | 0.74457 | -11.28721 | -8.40415 | 0.76716 | -11.47516 | -8.80333 | 0.75043 | -11.04124 | -8.28565 | 0.75561 | -11.35686 | -8.5814 | 0.77207 | -11.35948 | -8.77031 | 0.78154 | -11.38018 | -8.89403
1900-09-15 | 9:43 | -9.47305 | -3.83232 | 0.71994 | -11.81361 | -8.50515 | 0.64122 | -10.50308 | -6.73482 | 0.73127 | -11.44414 | -8.36876 | 0.43658 | -8.68819 | -3.79311 | 0.68979 | -11.9956 | -8.27444 | 0.71366 | -11.58652 | -8.26885 | 0.48859 | -8.71536 | -4.2582 | 0.78798 | -11.96454 | -9.42777 | 0.7702 | -12.10078 | -9.32006 | 0.80344 | -12.0294 | -9.66493 | 0.79294 | -12.09756 | -9.59264 | 0.76288 | -11.64631 | -8.88479 | 0.6518 | -10.08464 | -6.57314 | 0.76167 | -8.09781 | -6.16783 | 0.57534 | -8.5045 | -4.89299 | 0.73511 | -10.6115 | -7.8006 | 0.47762 | -9.30353 | -4.44359 | 0.7317 | -11.44102 | -8.37143 | 0.75802 | -11.46759 | -8.69268 | 0.73643 | -11.23937 | -8.27696 | 0.77816 | -11.11233 | -8.64713 | 0.77162 | -11.36422 | -8.76884 | 0.78983 | -11.30186 | -8.92659
1900-09-15 06:00 | 9:45 | -9.52238 | -3.86632 | 0.71315 | -11.87858 | -8.47122 | 0.64411 | -10.63652 | -6.85114 | 0.72948 | -11.45271 | -8.35452 | 0.43113 | -8.78601 | -3.78792 | 0.69288 | -11.94954 | -8.27965 | 0.7156 | -11.64089 | -8.33024 | 0.50905 | -8.68234 | -4.41972 | 0.79518 | -11.88131 | -9.4478 | 0.78899 | -11.90985 | -9.3968 | 0.79361 | -12.15496 | -9.64623 | 0.78886 | -12.13837 | -9.57545 | 0.75793 | -11.69145 | -8.86132 | 0.66684 | -10.11634 | -6.74595 | 0.7845 | -7.91739 | -6.21121 | 0.57042 | -8.52906 | -4.86512 | 0.72356 | -10.68687 | -7.73263 | 0.49501 | -9.00793 | -4.45902 | 0.73259 | -11.43545 | -8.37753 | 0.7603 | -11.46197 | -8.71451 | 0.74226 | -11.15456 | -8.27961 | 0.7621 | -11.31429 | -8.62267 | 0.76531 | -11.42417 | -8.743 | 0.76746 | -11.52263 | -8.8431
1900-09-15 12:00 | 9:35 | -9.69062 | -3.86798 | 0.6844 | -12.10483 | -8.2845 | 0.65631 | -10.50611 | -6.89526 | 0.70468 | -11.70957 | -8.25144 | 0.43772 | -8.54385 | -3.73979 | 0.69274 | -11.91294 | -8.25252 | 0.70207 | -11.77167 | -8.26458 | 0.49883 | -8.7916 | -4.38553 | 0.79612 | -11.88222 | -9.45973 | 0.78088 | -12.00064 | -9.37107 | 0.79705 | -12.12381 | -9.66326 | 0.80639 | -11.94046 | -9.62865 | 0.76115 | -11.66888 | -8.88181 | 0.67308 | -10.03599 | -6.75503 | 0.75926 | -8.11332 | -6.16008 | 0.573 | -8.50094 | -4.87107 | 0.76908 | -10.19864 | -7.84357 | 0.47175 | -9.42641 | -4.44693 | 0.74069 | -11.35546 | -8.41083 | 0.7763 | -11.43838 | -8.87962 | 0.74178 | -11.19561 | -8.30463 | 0.75661 | -11.38439 | -8.61359 | 0.76483 | -11.41275 | -8.72878 | 0.78628 | -11.31994 | -8.90062
1900-09-15 18:00 | 10:00 | -9.37306 | -3.90793 | 0.69221 | -12.02803 | -8.32596 | 0.62617 | -10.75701 | -6.73574 | 0.71634 | -11.61126 | -8.31757 | 0.43844 | -8.59249 | -3.76732 | 0.68707 | -11.95453 | -8.21364 | 0.71183 | -11.63856 | -8.28462 | 0.50153 | -8.47918 | -4.25261 | 0.78419 | -12.01248 | -9.42007 | 0.78165 | -11.99419 | -9.37532 | 0.79448 | -12.15225 | -9.6547 | 0.81316 | -11.83233 | -9.62159 | 0.77706 | -11.47582 | -8.9174 | 0.65748 | -10.04326 | -6.60319 | 0.7927 | -7.84605 | -6.21956 | 0.57266 | -8.49395 | -4.8641 | 0.7425 | -10.43061 | -7.74473 | 0.46883 | -9.30001 | -4.36009 | 0.73274 | -11.43611 | -8.3797 | 0.77219 | -11.48387 | -8.86771 | 0.75506 | -11.02604 | -8.32537 | 0.76446 | -11.28061 | -8.62359 | 0.76633 | -11.40312 | -8.73857 | 0.77109 | -11.485 | -8.85593
1900-09-16 | 9:49 | -9.52119 | -3.89324 | 0.72313 | -11.80618 | -8.53736 | 0.66301 | -10.32329 | -6.84443 | 0.72753 | -11.47244 | -8.34659 | 0.42062 | -8.90524 | -3.74574 | 0.69949 | -11.84028 | -8.28211 | 0.723 | -11.54951 | -8.35026 | 0.49849 | -8.55399 | -4.26404 | 0.7982 | -11.85962 | -9.46637 | 0.7686 | -12.14181 | -9.33226 | 0.79762 | -12.11809 | -9.66564 | 0.79107 | -12.12818 | -9.59423 | 0.74531 | -11.83453 | -8.82036 | 0.68922 | -9.62647 | -6.63472 | 0.77433 | -8.00128 | -6.19562 | 0.57799 | -8.44146 | -4.87906 | 0.7266 | -10.65361 | -7.74096 | 0.50439 | -8.84523 | -4.46144 | 0.74145 | -11.33214 | -8.40219 | 0.78011 | -11.37673 | -8.87505 | 0.74064 | -11.20726 | -8.30049 | 0.77481 | -11.15769 | -8.64509 | 0.76337 | -11.44305 | -8.73526 | 0.76283 | -11.56927 | -8.82539
1900-09-16 06:00 | 9:43 | -9.61362 | -3.89129 | 0.68581 | -12.10229 | -8.2999 | 0.60745 | -10.86541 | -6.60016 | 0.68664 | -11.86011 | -8.14364 | 0.43394 | -8.66295 | -3.75919 | 0.69742 | -11.82406 | -8.24638 | 0.72021 | -11.5687 | -8.33188 | 0.50505 | -8.51206 | -4.29904 | 0.78774 | -11.97835 | -9.43584 | 0.7988 | -11.79287 | -9.42019 | 0.79002 | -12.21246 | -9.64813 | 0.80882 | -11.91559 | -9.6376 | 0.75606 | -11.70786 | -8.85189 | 0.66969 | -9.82929 | -6.58261 | 0.77005 | -8.03819 | -6.18983 | 0.56823 | -8.57783 | -4.87416 | 0.70732 | -10.86662 | -7.68618 | 0.44898 | -9.51741 | -4.27316 | 0.73324 | -11.43106 | -8.38175 | 0.76645 | -11.56301 | -8.86244 | 0.75035 | -11.07661 | -8.31135 | 0.76333 | -11.30053 | -8.62598 | 0.77612 | -11.32358 | -8.78845 | 0.77089 | -11.49061 | -8.85795
1900-09-16 12:00 | 9:42 | -9.72979 | -3.93221 | 0.69282 | -12.04332 | -8.34386 | 0.62686 | -10.53976 | -6.60691 | 0.71533 | -11.60981 | -8.30484 | 0.42739 | -8.81842 | -3.76892 | 0.68865 | -11.91299 | -8.20387 | 0.71881 | -11.58223 | -8.32542 | 0.48355 | -8.51599 | -4.11788 | 0.79477 | -11.89739 | -9.45572 | 0.78701 | -11.91588 | -9.37787 | 0.79014 | -12.18929 | -9.63119 | 0.80483 | -11.94756 | -9.61579 | 0.75942 | -11.67188 | -8.86383 | 0.62441 | -10.40822 | -6.49898 | 0.7846 | -7.90506 | -6.20229 | 0.56974 | -8.51639 | -4.85215 | 0.71067 | -10.72741 | -7.62365 | 0.48964 | -8.87459 | -4.34538 | 0.74137 | -11.33538 | -8.40373 | 0.77031 | -11.51297 | -8.86861 | 0.74371 | -11.15063 | -8.29281 | 0.77419 | -11.16457 | -8.6435 | 0.7767 | -11.31586 | -8.78903 | 0.76203 | -11.56584 | -8.81351
1900-09-16 18:00 | 10:02 | -9.49676 | -3.97266 | 0.69986 | -11.98772 | -8.38976 | 0.64994 | -10.53098 | -6.84446 | 0.73932 | -11.36758 | -8.40431 | 0.43375 | -8.58469 | -3.7236 | 0.71076 | -11.70699 | -8.32091 | 0.71124 | -11.64799 | -8.28455 | 0.49562 | -8.96301 | -4.44227 | 0.78282 | -12.01706 | -9.40713 | 0.78236 | -11.97851 | -9.37152 | 0.81195 | -11.9233 | -9.68115 | 0.80666 | -11.92729 | -9.62133 | 0.76172 | -11.63294 | -8.86108 | 0.71357 | -9.77521 | -6.97526 | 0.76299 | -8.07889 | -6.16414 | 0.56262 | -8.60859 | -4.84333 | 0.72135 | -10.68426 | -7.70712 | 0.48761 | -8.9663 | -4.37205 | 0.74394 | -11.26864 | -8.38318 | 0.77564 | -11.36719 | -8.81685 | 0.7422 | -11.16424 | -8.28606 | 0.77091 | -11.19253 | -8.62846 | 0.7674 | -11.39851 | -8.74722 | 0.7835 | -11.35178 | -8.8941
1900-09-17 | 9:53 | -9.64829 | -3.96998 | 0.73734 | -11.62801 | -8.57382 | 0.61444 | -10.77672 | -6.62163 | 0.73449 | -11.41221 | -8.38213 | 0.43572 | -8.72526 | -3.80175 | 0.68104 | -12.02873 | -8.19202 | 0.72846 | -11.48064 | -8.36318 | 0.50136 | -8.78312 | -4.40354 | 0.79622 | -11.87317 | -9.45368 | 0.78895 | -11.89376 | -9.38357 | 0.7936 | -12.14417 | -9.63765 | 0.80427 | -11.94426 | -9.60638 | 0.767 | -11.58905 | -8.88877 | 0.69708 | -9.90899 | -6.90739 | 0.75861 | -8.10599 | -6.14931 | 0.57251 | -8.51169 | -4.87301 | 0.72328 | -10.69044 | -7.73214 | 0.49456 | -8.90941 | -4.40628 | 0.74038 | -11.32431 | -8.38435 | 0.77389 | -11.42701 | -8.8432 | 0.75552 | -10.99092 | -8.3039 | 0.77699 | -11.10274 | -8.62678 | 0.76294 | -11.43438 | -8.7238 | 0.78036 | -11.38721 | -8.88609
1900-09-17 06:00 | 10:13 | -9.39279 | -3.99828 | 0.70705 | -11.86331 | -8.38792 | 0.64055 | -10.46923 | -6.70611 | 0.7156 | -11.58271 | -8.28854 | 0.42936 | -8.75323 | -3.75831 | 0.69269 | -11.87153 | -8.22329 | 0.72802 | -11.47161 | -8.35156 | 0.48589 | -9.09006 | -4.41676 | 0.78895 | -11.95346 | -9.43072 | 0.78869 | -11.906 | -9.39011 | 0.80602 | -12.00397 | -9.67541 | 0.80149 | -11.97918 | -9.60124 | 0.74925 | -11.77622 | -8.82337 | 0.67933 | -10.25461 | -6.96629 | 0.78198 | -7.92539 | -6.19748 | 0.58079 | -8.41782 | -4.889 | 0.74748 | -10.38987 | -7.7662 | 0.49062 | -8.87665 | -4.35511 | 0.74064 | -11.32166 | -8.38524 | 0.75922 | -11.57606 | -8.78877 | 0.74223 | -11.15817 | -8.28193 | 0.75946 | -11.31366 | -8.59232 | 0.77143 | -11.33996 | -8.74801 | 0.78595 | -11.31194 | -8.89062
1900-09-17 12:00 | 10:17 | -9.40586 | -4.0308 | 0.71156 | -11.87671 | -8.45095 | 0.65684 | -10.32675 | -6.78305 | 0.70487 | -11.69934 | -8.24655 | 0.43163 | -8.72377 | -3.76546 | 0.70612 | -11.69905 | -8.26092 | 0.71802 | -11.53189 | -8.28017 | 0.48923 | -9.03627 | -4.4208 | 0.78986 | -11.93345 | -9.42578 | 0.77867 | -12.01071 | -9.35233 | 0.80356 | -12.02029 | -9.65896 | 0.8076 | -11.89102 | -9.60324 | 0.7642 | -11.60864 | -8.87134 | 0.64723 | -10.63189 | -6.88127 | 0.77468 | -7.98869 | -6.18866 | 0.57431 | -8.47598 | -4.86782 | 0.75621 | -10.22545 | -7.73256 | 0.49527 | -8.93653 | -4.426 | 0.72539 | -11.50324 | -8.34438 | 0.77773 | -11.3617 | -8.83639 | 0.73662 | -11.22391 | -8.26778 | 0.76968 | -11.20804 | -8.62666 | 0.7704 | -11.34123 | -8.7373 | 0.75839 | -11.58777 | -8.78807
1900-09-17 18:00 | 9:59 | -9.59908 | -3.99262 | 0.72019 | -11.78291 | -8.48588 | 0.61983 | -10.61244 | -6.57793 | 0.72282 | -11.52769 | -8.33244 | 0.42546 | -8.83353 | -3.7583 | 0.69721 | -11.73951 | -8.1849 | 0.71852 | -11.58741 | -8.32576 | 0.56312 | -8.38598 | -4.72229 | 0.78551 | -11.98143 | -9.41148 | 0.78236 | -11.96962 | -9.36454 | 0.7889 | -12.20606 | -9.6293 | 0.80958 | -11.88001 | -9.61782 | 0.74956 | -11.77031 | -8.82256 | 0.69148 | -9.95473 | -6.8835 | 0.75984 | -8.10002 | -6.15472 | 0.56539 | -8.57871 | -4.85029 | 0.73262 | -10.61673 | -7.77803 | 0.49656 | -8.87748 | -4.40822 | 0.74852 | -11.22814 | -8.40448 | 0.75114 | -11.66081 | -8.75894 | 0.76032 | -10.91816 | -8.30131 | 0.7493 | -11.43194 | -8.56593 | 0.77253 | -11.33633 | -8.7577 | 0.78269 | -11.34581 | -8.88027
1900-09-18 | 9:57 | -9.61509 | -3.98297 | 0.70378 | -11.93767 | -8.40149 | 0.62007 | -10.63685 | -6.59555 | 0.73092 | -11.42319 | -8.34941 | 0.42295 | -8.88867 | -3.75948 | 0.68782 | -11.77084 | -8.09627 | 0.70582 | -11.71439 | -8.26827 | 0.52687 | -8.71334 | -4.59081 | 0.79597 | -11.84806 | -9.43068 | 0.79267 | -11.83316 | -9.37979 | 0.79954 | -12.06919 | -9.64978 | 0.80978 | -11.88076 | -9.62077 | 0.77075 | -11.52024 | -8.87928 | 0.68666 | -9.96405 | -6.84193 | 0.78046 | -7.93311 | -6.19143 | 0.57506 | -8.44393 | -4.85573 | 0.71799 | -10.63978 | -7.63928 | 0.50206 | -8.86213 | -4.4493 | 0.74444 | -11.26702 | -8.3876 | 0.76773 | -11.46878 | -8.80495 | 0.74328 | -11.14031 | -8.28042 | 0.76767 | -11.22653 | -8.61827 | 0.76588 | -11.38504 | -8.71955 | 0.78041 | -11.36522 | -8.86955
1900-09-18 06:00 | 10:06 | -9.52179 | -4.00418 | 0.70163 | -11.84338 | -8.30961 | 0.62813 | -10.63123 | -6.67783 | 0.69552 | -11.77185 | -8.18755 | 0.45709 | -8.29611 | -3.79209 | 0.69893 | -11.75152 | -8.21351 | 0.72417 | -11.52239 | -8.34422 | 0.55629 | -8.28066 | -4.60641 | 0.7873 | -11.95458 | -9.41189 | 0.77856 | -11.98704 | -9.33262 | 0.79143 | -12.15546 | -9.62017 | 0.80357 | -11.94698 | -9.60023 | 0.76323 | -11.60266 | -8.8555 | 0.67132 | -10.29536 | -6.91143 | 0.77872 | -7.94455 | -6.18659 | 0.57046 | -8.50437 | -4.85139 | 0.73219 | -10.60716 | -7.76645 | 0.50306 | -8.7482 | -4.40091 | 0.7298 | -11.42682 | -8.33927 | 0.75075 | -11.66794 | -8.75974 | 0.73106 | -11.2835 | -8.24888 | 0.74868 | -11.42082 | -8.55052 | 0.77286 | -11.30661 | -8.73847 | 0.77634 | -11.40529 | -8.85436
1900-09-18 12:00 | 10:25 | -9.22807 | -4.00231 | 0.71146 | -11.87242 | -8.44677 | 0.64307 | -10.22698 | -6.5767 | 0.72561 | -11.50679 | -8.34946 | 0.42905 | -8.80544 | -3.77799 | 0.69198 | -11.81164 | -8.17337 | 0.70909 | -11.58208 | -8.21278 | 0.50294 | -8.88124 | -4.46669 | 0.78423 | -11.98519 | -9.39914 | 0.7866 | -11.89238 | -9.35455 | 0.79663 | -12.09442 | -9.63477 | 0.79951 | -11.99106 | -9.58702 | 0.75338 | -11.70369 | -8.81737 | 0.70792 | -9.60211 | -6.79754 | 0.77067 | -8.0001 | -6.16545 | 0.57384 | -8.47455 | -4.86307 | 0.70427 | -10.81462 | -7.61641 | 0.48736 | -8.55462 | -4.16918 | 0.73258 | -11.38269 | -8.33871 | 0.75583 | -11.58046 | -8.75285 | 0.73379 | -11.22609 | -8.23754 | 0.75861 | -11.31381 | -8.58281 | 0.76699 | -11.35352 | -8.70802 | 0.77379 | -11.43049 | -8.84481
1900-09-18 18:00 | 10:06 | -9.50001 | -3.99589 | 0.68388 | -12.0762 | -8.25861 | 0.60038 | -10.45467 | -6.27679 | 0.72709 | -11.43444 | -8.31384 | 0.42443 | -8.84771 | -3.75523 | 0.68404 | -11.84149 | -8.10003 | 0.7199 | -11.54594 | -8.31194 | 0.54587 | -8.63284 | -4.71244 | 0.78179 | -12.0043 | -9.38483 | 0.79186 | -11.83681 | -9.37311 | 0.81061 | -11.90273 | -9.64853 | 0.79519 | -12.04703 | -9.57973 | 0.7534 | -11.70906 | -8.8216 | 0.65972 | -10.22291 | -6.74427 | 0.77236 | -7.98628 | -6.16826 | 0.56466 | -8.55462 | -4.83044 | 0.71691 | -10.71378 | -7.68078 | 0.46381 | -8.96223 | -4.15675 | 0.74188 | -11.27189 | -8.3624 | 0.77084 | -11.45472 | -8.82978 | 0.74125 | -11.12951 | -8.24976 | 0.74814 | -11.39223 | -8.52301 | 0.77396 | -11.28536 | -8.73444 | 0.78901 | -11.24141 | -8.86956
1900-09-19 | 9:53 | -9.6592 | -3.97733 | 0.71391 | -11.8357 | -8.44965 | 0.63393 | -10.24689 | -6.49584 | 0.72336 | -11.49578 | -8.31561 | 0.44446 | -8.52001 | -3.78678 | 0.69345 | -11.87942 | -8.23776 | 0.72531 | -11.48194 | -8.32796 | 0.48713 | -8.67811 | -4.22735 | 0.77927 | -12.02635 | -9.37175 | 0.79371 | -11.79922 | -9.36522 | 0.78676 | -12.20057 | -9.59894 | 0.80278 | -11.93757 | -9.5833 | 0.75496 | -11.6814 | -8.81894 | 0.70339 | -9.61241 | -6.76127 | 0.76135 | -8.06624 | -6.14126 | 0.56841 | -8.50165 | -4.83244 | 0.72066 | -10.59868 | -7.63802 | 0.47033 | -8.79336 | -4.13581 | 0.74267 | -11.25703 | -8.36026 | 0.77525 | -11.35349 | -8.8018 | 0.74811 | -11.05536 | -8.27062 | 0.75816 | -11.29619 | -8.56438 | 0.77757 | -11.2262 | -8.72915 | 0.75985 | -11.53274 | -8.76315
1900-09-19 06:00 | 9:32 | -9.86157 | -3.91931 | 0.70339 | -11.93099 | -8.39216 | 0.62487 | -10.25491 | -6.40799 | 0.71404 | -11.56708 | -8.25936 | 0.42188 | -8.85709 | -3.73662 | 0.70096 | -11.76421 | -8.24619 | 0.723 | -11.49924 | -8.31396 | 0.47941 | -8.87621 | -4.25535 | 0.79671 | -11.82009 | -9.41717 | 0.78641 | -11.88978 | -9.35026 | 0.81208 | -11.88803 | -9.65407 | 0.81136 | -11.81341 | -9.58498 | 0.7506 | -11.73814 | -8.81066 | 0.69398 | -9.67841 | -6.71662 | 0.77885 | -7.92821 | -6.17488 | 0.56923 | -8.49938 | -4.83814 | 0.73368 | -10.55712 | -7.74555 | 0.49647 | -8.39075 | -4.16575 | 0.73006 | -11.40048 | -8.32309 | 0.75225 | -11.64636 | -8.76094 | 0.75265 | -10.99473 | -8.27518 | 0.77058 | -11.1493 | -8.59142 | 0.77862 | -11.21744 | -8.73409 | 0.77208 | -11.4237 | -8.82006
1900-09-19 12:00 | 10:15 | -9.35421 | -3.9924 | 0.71632 | -11.78569 | -8.44234 | 0.6237 | -10.33859 | -6.44819 | 0.73358 | -11.38487 | -8.35167 | 0.42675 | -8.7712 | -3.74314 | 0.6895 | -11.92429 | -8.22177 | 0.70816 | -11.65294 | -8.25217 | 0.53211 | -8.41231 | -4.47623 | 0.79156 | -11.87236 | -9.39771 | 0.79451 | -11.77561 | -9.35585 | 0.80761 | -11.92734 | -9.63267 | 0.79377 | -12.03177 | -9.55042 | 0.75596 | -11.66843 | -8.82091 | 0.66342 | -10.13031 | -6.72063 | 0.77439 | -7.95303 | -6.15873 | 0.56862 | -8.48318 | -4.82374 | 0.72867 | -10.63916 | -7.75249 | 0.46222 | -8.66431 | -4.00483 | 0.73263 | -11.38107 | -8.33807 | 0.76336 | -11.48327 | -8.76592 | 0.74499 | -11.05557 | -8.23623 | 0.75724 | -11.30523 | -8.56076 | 0.77169 | -11.29304 | -8.71475 | 0.77104 | -11.41864 | -8.80423
1900-09-19 18:00 | 9:31 | -9.85303 | -3.90585 | 0.71119 | -11.83047 | -8.41372 | 0.63894 | -10.30414 | -6.58373 | 0.71421 | -11.57441 | -8.2666 | 0.41684 | -8.86831 | -3.69663 | 0.6786 | -11.98506 | -8.13302 | 0.72203 | -11.50601 | -8.30769 | 0.47351 | -8.63701 | -4.08975 | 0.77581 | -12.04436 | -9.34415 | 0.80467 | -11.64158 | -9.36758 | 0.80513 | -11.95797 | -9.62777 | 0.7935 | -12.04309 | -9.55615 | 0.76024 | -11.60435 | -8.8221 | 0.64027 | -9.89243 | -6.33383 | 0.75614 | -8.10422 | -6.12793 | 0.58527 | -8.30651 | -4.86157 | 0.71918 | -10.64704 | -7.65708 | 0.45943 | -8.83052 | -4.05703 | 0.73145 | -11.37897 | -8.3232 | 0.78261 | -11.1986 | -8.7641 | 0.74583 | -11.06184 | -8.25028 | 0.7566 | -11.29566 | -8.54624 | 0.77467 | -11.26453 | -8.72628 | 0.79118 | -11.19752 | -8.85921
1900-09-20 | 9:59 | -9.49365 | -3.94652 | 0.69691 | -11.96639 | -8.33955 | 0.63427 | -10.37039 | -6.57759 | 0.73289 | -11.39267 | -8.34959 | 0.41741 | -8.85686 | -3.69698 | 0.68085 | -11.93936 | -8.12886 | 0.70668 | -11.65589 | -8.23694 | 0.47798 | -8.44299 | -4.03557 | 0.76842 | -12.12452 | -9.31672 | 0.78163 | -11.92544 | -9.32123 | 0.79419 | -12.09998 | -9.60962 | 0.80314 | -11.92085 | -9.5741 | 0.75282 | -11.71029 | -8.81573 | 0.63389 | -10.10686 | -6.40661 | 0.77777 | -7.91765 | -6.15813 | 0.55866 | -8.58704 | -4.79724 | 0.72568 | -10.72522 | -7.78311 | 0.4751 | -8.69088 | -4.12901 | 0.73259 | -11.38098 | -8.33754 | 0.77139 | -11.34909 | -8.7546 | 0.74179 | -11.11015 | -8.24144 | 0.75079 | -11.35309 | -8.52378 | 0.7857 | -11.11739 | -8.7349 | 0.77096 | -11.40511 | -8.79287
1900-09-20 06:00 | 9:41 | -9.72218 | -3.92507 | 0.74101 | -11.55993 | -8.56608 | 0.64765 | -10.18431 | -6.59591 | 0.73512 | -11.36692 | -8.35608 | 0.41796 | -8.88746 | -3.71464 | 0.70487 | -11.70792 | -8.25255 | 0.72283 | -11.50155 | -8.31368 | 0.47555 | -8.89036 | -4.22778 | 0.79554 | -11.82693 | -9.40878 | 0.79063 | -11.82609 | -9.35011 | 0.79858 | -12.04588 | -9.61959 | 0.79361 | -12.03216 | -9.54883 | 0.76414 | -11.55238 | -8.82763 | 0.66703 | -9.94926 | -6.63645 | 0.77958 | -7.90904 | -6.16576 | 0.56284 | -8.57432 | -4.82597 | 0.75081 | -10.25386 | -7.69866 | 0.4671 | -8.74682 | -4.08568 | 0.72865 | -11.41998 | -8.32118 | 0.77315 | -11.31706 | -8.74975 | 0.75028 | -10.99108 | -8.24637 | 0.75749 | -11.28947 | -8.5517 | 0.76724 | -11.33355 | -8.6956 | 0.78127 | -11.30533 | -8.83256
1900-09-20 12:00 | 9:45 | -9.68022 | -3.92943 | 0.69326 | -11.97922 | -8.3047 | 0.59571 | -10.37867 | -6.18271 | 0.72503 | -11.46573 | -8.31304 | 0.42932 | -8.75936 | -3.76053 | 0.69767 | -11.79643 | -8.23002 | 0.7139 | -11.58327 | -8.26926 | 0.47051 | -9.04787 | -4.25714 | 0.78543 | -11.93804 | -9.37647 | 0.79208 | -11.80557 | -9.35094 | 0.80095 | -12.00144 | -9.61255 | 0.79196 | -12.05296 | -9.54549 | 0.76046 | -11.61676 | -8.8341 | 0.64908 | -9.93431 | -6.44814 | 0.77104 | -7.98399 | -6.15598 | 0.56617 | -8.53531 | -4.83239 | 0.74911 | -10.03526 | -7.51748 | 0.46885 | -8.82704 | -4.13852 | 0.72283 | -11.47046 | -8.29117 | 0.76722 | -11.41449 | -8.75739 | 0.7362 | -11.17325 | -8.22574 | 0.76064 | -11.26626 | -8.56959 | 0.77943 | -11.18832 | -8.7205 | 0.79889 | -11.08471 | -8.85548
1900-09-20 18:00 | 9:39 | -9.75079 | -3.92121 | 0.7031 | -11.90454 | -8.37012 | 0.6199 | -10.33938 | -6.40939 | 0.69957 | -11.69466 | -8.18124 | 0.41724 | -8.87296 | -3.70213 | 0.68233 | -11.94317 | -8.14915 | 0.71217 | -11.59861 | -8.26018 | 0.46336 | -8.97828 | -4.1602 | 0.77555 | -12.04519 | -9.34159 | 0.78085 | -11.9314 | -9.31669 | 0.80025 | -12.00018 | -9.60312 | 0.81411 | -11.77272 | -9.58425 | 0.75252 | -11.70484 | -8.80808 | 0.61767 | -10.26174 | -6.33838 | 0.7722 | -7.97264 | -6.15649 | 0.57382 | -8.44879 | -4.84812 | 0.75336 | -10.16481 | -7.65772 | 0.47223 | -8.71927 | -4.11748 | 0.72728 | -11.40503 | -8.29464 | 0.75802 | -11.51466 | -8.72835 | 0.73295 | -11.20616 | -8.21358 | 0.76557 | -11.21499 | -8.58585 | 0.77921 | -11.17937 | -8.71104 | 0.7826 | -11.27504 | -8.82389
1900-09-21 | 10:02 | -9.48307 | -3.96318 | 0.70319 | -11.90598 | -8.37211 | 0.61951 | -10.4605 | -6.48035 | 0.73132 | -11.41406 | -8.34733 | 0.41151 | -8.97897 | -3.69493 | 0.68527 | -11.92296 | -8.17051 | 0.71328 | -11.58719 | -8.2649 | 0.50127 | -8.61179 | -4.31683 | 0.77827 | -12.0157 | -9.35147 | 0.79477 | -11.74681 | -9.33596 | 0.79609 | -12.062 | -9.60243 | 0.80406 | -11.91322 | -9.57897 | 0.74738 | -11.75733 | -8.78722 | 0.6666 | -9.77133 | -6.51357 | 0.78077 | -7.89754 | -6.16613 | 0.55626 | -8.61371 | -4.79144 | 0.75885 | -9.86786 | -7.48819 | 0.48055 | -8.65074 | -4.1571 | 0.73099 | -11.38432 | -8.32185 | 0.76126 | -11.47502 | -8.73543 | 0.74962 | -11.01372 | -8.25613 | 0.76751 | -11.19556 | -8.59275 | 0.77259 | -11.27289 | -8.70928 | 0.78382 | -11.25407 | -8.82117
1900-09-21 06:00 | 10:11 | -9.35579 | -3.97203 | 0.68606 | -12.04142 | -8.26117 | 0.60773 | -10.67067 | -6.48487 | 0.72382 | -11.45812 | -8.29363 | 0.43316 | -8.60848 | -3.72881 | 0.67417 | -12.03535 | -8.11382 | 0.72142 | -11.51816 | -8.30941 | 0.4688 | -9.13746 | -4.28365 | 0.79287 | -11.8372 | -9.38538 | 0.7784 | -11.96106 | -9.3105 | 0.81864 | -11.7669 | -9.6328 | 0.80221 | -11.91972 | -9.56213 | 0.74353 | -11.78967 | -8.76601 | 0.65149 | -9.96118 | -6.4896 | 0.77913 | -7.91656 | -6.16803 | 0.55739 | -8.62396 | -4.80689 | 0.69572 | -10.64161 | -7.40354 | 0.47425 | -8.74479 | -4.14721 | 0.73033 | -11.39132 | -8.31944 | 0.77027 | -11.38066 | -8.76616 | 0.73821 | -11.16003 | -8.23847 | 0.76075 | -11.24313 | -8.55323 | 0.77829 | -11.18964 | -8.70877 | 0.78097 | -11.28874 | -8.81613
1900-09-21 12:00 | 10:15 | -9.30886 | -3.97755 | 0.71174 | -11.83666 | -8.42467 | 0.63569 | -10.3379 | -6.57172 | 0.72961 | -11.41494 | -8.32849 | 0.44026 | -8.528 | -3.75453 | 0.67673 | -12.02581 | -8.13819 | 0.69549 | -11.74966 | -8.17177 | 0.48507 | -8.86662 | -4.3009 | 0.78718 | -11.89182 | -9.36104 | 0.7859 | -11.87115 | -9.3295 | 0.80162 | -12.00471 | -9.62321 | 0.81156 | -11.80461 | -9.58019 | 0.75071 | -11.72497 | -8.80209 | 0.6424 | -10.15757 | -6.52521 | 0.75983 | -8.06711 | -6.1296 | 0.57685 | -8.42877 | -4.86214 | 0.72247 | -10.59588 | -7.65525 | 0.47689 | -8.76647 | -4.18062 | 0.73625 | -11.30955 | -8.3266 | 0.76184 | -11.51251 | -8.7707 | 0.73651 | -11.17213 | -8.22839 | 0.75409 | -11.33141 | -8.54492 | 0.76058 | -11.38771 | -8.66122 | 0.78993 | -11.18228 | -8.83322
1900-09-21 18:00 | 10:04 | -9.46243 | -3.96855 | 0.69986 | -11.9348 | -8.3527 | 0.63981 | -10.13971 | -6.48747 | 0.72295 | -11.47901 | -8.29876 | 0.44438 | -8.41608 | -3.73996 | 0.69684 | -11.76364 | -8.19742 | 0.70529 | -11.66009 | -8.22379 | 0.47624 | -8.97008 | -4.27195 | 0.78661 | -11.9189 | -9.37549 | 0.78978 | -11.82348 | -9.33793 | 0.80225 | -11.99127 | -9.61995 | 0.8155 | -11.73888 | -9.57302 | 0.76418 | -11.57305 | -8.84388 | 0.65743 | -10.09135 | -6.63435 | 0.77571 | -7.94617 | -6.16391 | 0.57057 | -8.4809 | -4.83894 | 0.71277 | -10.56828 | -7.53276 | 0.46984 | -8.89308 | -4.17828 | 0.71874 | -11.51482 | -8.27615 | 0.77168 | -11.33472 | -8.74679 | 0.74158 | -11.10731 | -8.23697 | 0.77314 | -11.12476 | -8.60105 | 0.76853 | -11.31736 | -8.69772 | 0.78277 | -11.28819 | -8.83606
1900-09-22 | 9:29 | -9.8815 | -3.90603 | 0.71066 | -11.83019 | -8.40727 | 0.65131 | -10.02561 | -6.52977 | 0.73257 | -11.37838 | -8.33545 | 0.43462 | -8.57167 | -3.72546 | 0.69385 | -11.81804 | -8.19993 | 0.71057 | -11.62133 | -8.25773 | 0.49358 | -8.43894 | -4.16529 | 0.78467 | -11.93123 | -9.3621 | 0.78597 | -11.86014 | -9.32169 | 0.80673 | -11.93146 | -9.62542 | 0.80587 | -11.86528 | -9.56188 | 0.75117 | -11.69946 | -8.78832 | 0.68751 | -9.59231 | -6.59483 | 0.7606 | -8.05748 | -6.12856 | 0.56313 | -8.54457 | -4.81173 | 0.73864 | -10.39906 | -7.68119 | 0.47723 | -8.49025 | -4.05182 | 0.72882 | -11.40881 | -8.31493 | 0.76906 | -11.3897 | -8.75937 | 0.73231 | -11.22576 | -8.22074 | 0.76682 | -11.18994 | -8.58072 | 0.76799 | -11.30441 | -8.68169 | 0.77808 | -11.30897 | -8.79924
1900-09-22 06:00 | 10:04 | -9.44268 | -3.95902 | 0.68288 | -12.05834 | -8.23444 | 0.63743 | -10.21444 | -6.51099 | 0.73211 | -11.38246 | -8.33323 | 0.41563 | -8.93176 | -3.71235 | 0.69542 | -11.74694 | -8.16904 | 0.7198 | -11.51087 | -8.28548 | 0.47674 | -9.00406 | -4.29261 | 0.78293 | -11.95589 | -9.36065 | 0.78842 | -11.8415 | -9.33608 | 0.79694 | -12.05623 | -9.60812 | 0.80265 | -11.92007 | -9.56759 | 0.7583 | -11.62011 | -8.81147 | 0.62798 | -9.88501 | -6.20763 | 0.77246 | -7.97051 | -6.15692 | 0.5673 | -8.48064 | -4.81106 | 0.71976 | -10.67821 | -7.68579 | 0.48659 | -8.3896 | -4.08226 | 0.73919 | -11.27653 | -8.33548 | 0.763 | -11.48423 | -8.76245 | 0.73688 | -11.15524 | -8.22004 | 0.76689 | -11.18177 | -8.57516 | 0.76071 | -11.37602 | -8.65389 | 0.7715 | -11.38997 | -8.78733
1900-09-22 12:00 | 10:05 | -9.41426 | -3.95391 | 0.6962 | -11.93233 | -8.30724 | 0.65006 | -10.06691 | -6.54411 | 0.73508 | -11.36438 | -8.35368 | 0.42482 | -8.75149 | -3.71783 | 0.6806 | -11.93705 | -8.12438 | 0.71869 | -11.53142 | -8.28746 | 0.49799 | -8.56964 | -4.26758 | 0.78795 | -11.88744 | -9.36677 | 0.78851 | -11.83116 | -9.32903 | 0.78937 | -12.1387 | -9.58189 | 0.80001 | -11.92389 | -9.53923 | 0.75617 | -11.63784 | -8.80022 | 0.68615 | -9.28827 | -6.37319 | 0.76935 | -7.99632 | -6.15197 | 0.56107 | -8.57966 | -4.8138 | 0.70297 | -10.68124 | -7.5086 | 0.47659 | -8.68554 | -4.13944 | 0.75444 | -11.07321 | -8.35407 | 0.76501 | -11.45168 | -8.76063 | 0.7338 | -11.1875 | -8.20935 | 0.76469 | -11.20933 | -8.57165 | 0.77426 | -11.23584 | -8.69948 | 0.77749 | -11.31988 | -8.80109
1900-09-22 18:00 | 9:57 | -9.55649 | -3.96245 | 0.74804 | -11.45151 | -8.56623 | 0.64516 | -10.13913 | -6.54133 | 0.72305 | -11.49308 | -8.31005 | 0.41684 | -8.88921 | -3.70536 | 0.67613 | -11.9273 | -8.06438 | 0.73694 | -11.27578 | -8.30957 | 0.46694 | -8.70025 | -4.0625 | 0.78017 | -11.98043 | -9.34671 | 0.79279 | -11.77588 | -9.33585 | 0.80684 | -11.92511 | -9.62163 | 0.79182 | -12.03259 | -9.5277 | 0.74966 | -11.72139 | -8.78704 | 0.65952 | -10.14342 | -6.68981 | 0.77265 | -7.95931 | -6.14972 | 0.56541 | -8.51465 | -4.81427 | 0.74719 | -10.4325 | -7.79505 | 0.47437 | -8.76953 | -4.15999 | 0.73918 | -11.27504 | -8.33429 | 0.75417 | -11.53693 | -8.70081 | 0.74158 | -11.10126 | -8.23245 | 0.75527 | -11.31109 | -8.54294 | 0.76663 | -11.30983 | -8.67047 | 0.76966 | -11.40444 | -8.77754
1900-09-23 | 9:38 | -9.80947 | -3.93455 | 0.67518 | -12.10767 | -8.17482 | 0.64378 | -10.17773 | -6.55224 | 0.7298 | -11.41932 | -8.3338 | 0.39203 | -8.43934 | -3.30848 | 0.69003 | -11.85039 | -8.17718 | 0.72157 | -11.4957 | -8.295 | 0.48232 | -8.65613 | -4.17503 | 0.80629 | -11.67079 | -9.41003 | 0.77207 | -12.01664 | -9.27773 | 0.79494 | -12.0758 | -9.59958 | 0.79589 | -11.99057 | -9.54321 | 0.7611 | -11.58686 | -8.81876 | 0.64896 | -10.13351 | -6.57623 | 0.76869 | -7.99571 | -6.14622 | 0.56222 | -8.55674 | -4.81078 | 0.73034 | -10.50029 | -7.6688 | 0.47947 | -8.60314 | -4.12497 | 0.73192 | -11.37179 | -8.32322 | 0.76721 | -11.39973 | -8.74593 | 0.73096 | -11.22468 | -8.20482 | 0.76608 | -11.15478 | -8.54543 | 0.78065 | -11.1268 | -8.68618 | 0.78225 | -11.2738 | -8.81895
1900-09-23 06:00 | 10:04 | -9.49912 | -3.98496 | 0.6975 | -11.94447 | -8.33126 | 0.62036 | -10.45221 | -6.48417 | 0.71134 | -11.54218 | -8.21042 | 0.39281 | -8.6972 | -3.41632 | 0.68842 | -11.91518 | -8.20259 | 0.71103 | -11.61433 | -8.25812 | 0.45351 | -8.87671 | -4.02571 | 0.77854 | -11.99426 | -9.33796 | 0.78232 | -11.90903 | -9.31671 | 0.80244 | -11.97828 | -9.61183 | 0.80771 | -11.8399 | -9.56319 | 0.75546 | -11.66733 | -8.81421 | 0.65837 | -10.06637 | -6.62736 | 0.78787 | -7.82538 | -6.16542 | 0.57258 | -8.4353 | -4.82986 | 0.74712 | -10.47599 | -7.82681 | 0.4804 | -8.66384 | -4.16212 | 0.73197 | -11.36564 | -8.31931 | 0.77048 | -11.35814 | -8.7512 | 0.74234 | -11.07546 | -8.22178 | 0.75599 | -11.27881 | -8.52665 | 0.76896 | -11.28217 | -8.67551 | 0.7716 | -11.39269 | -8.79065
1900-09-23 12:00 | 9:42 | -9.76604 | -3.95047 | 0.73485 | -11.61671 | -8.53655 | 0.63172 | -10.35838 | -6.54361 | 0.7308 | -11.40328 | -8.33348 | 0.38231 | -8.97846 | -3.43252 | 0.70134 | -11.75781 | -8.24627 | 0.71118 | -11.60315 | -8.25188 | 0.45937 | -8.76907 | -4.02829 | 0.78669 | -11.90879 | -9.36856 | 0.79078 | -11.81154 | -9.34027 | 0.80147 | -11.99228 | -9.61149 | 0.81686 | -11.72214 | -9.57529 | 0.7608 | -11.58126 | -8.81107 | 0.69798 | -9.48482 | -6.62024 | 0.77483 | -7.94897 | -6.15912 | 0.56145 | -8.56556 | -4.80911 | 0.72699 | -10.73356 | -7.80322 | 0.47281 | -8.81895 | -4.16972 | 0.72384 | -11.46166 | -8.29642 | 0.75902 | -11.47533 | -8.71004 | 0.73746 | -11.15154 | -8.22378 | 0.76894 | -11.12668 | -8.55572 | 0.7838 | -11.13309 | -8.72606 | 0.76258 | -11.49209 | -8.76361
1900-09-23 18:00 | 10:00 | -9.50369 | -3.95782 | 0.71131 | -11.82882 | -8.414 | 0.65021 | -9.86914 | -6.41705 | 0.7297 | -11.42123 | -8.33407 | 0.41019 | -8.54711 | -3.50593 | 0.69302 | -11.8528 | -8.21422 | 0.73315 | -11.36323 | -8.33099 | 0.48423 | -8.21876 | -3.9798 | 0.78266 | -11.96145 | -9.36177 | 0.78374 | -11.88414 | -9.31404 | 0.79605 | -12.06073 | -9.60095 | 0.80893 | -11.81037 | -9.55373 | 0.75456 | -11.68403 | -8.81626 | 0.66676 | -10.05076 | -6.70147 | 0.77058 | -7.97765 | -6.14744 | 0.55341 | -8.67004 | -4.79809 | 0.72125 | -10.78704 | -7.7801 | 0.46072 | -8.92848 | -4.11352 | 0.72182 | -11.49141 | -8.29474 | 0.7712 | -11.32869 | -8.73672 | 0.74328 | -11.07814 | -8.23411 | 0.76696 | -11.17472 | -8.5706 | 0.76675 | -11.32024 | -8.67976 | 0.78205 | -11.29232 | -8.83116
1900-09-24 | 10:00 | -9.51147 | -3.96465 | 0.71477 | -11.76706 | -8.41076 | 0.67302 | -9.82652 | -6.61341 | 0.72281 | -11.43898 | -8.2682 | 0.40578 | -8.78053 | -3.56298 | 0.70121 | -11.78258 | -8.26208 | 0.71229 | -11.60798 | -8.26821 | 0.46993 | -8.74404 | -4.10907 | 0.78524 | -11.92934 | -9.36742 | 0.78507 | -11.87007 | -9.31878 | 0.80044 | -12.01018 | -9.61338 | 0.79694 | -11.96201 | -9.53301 | 0.75647 | -11.65823 | -8.81913 | 0.67063 | -9.71128 | -6.51264 | 0.78417 | -7.86679 | -6.16894 | 0.56804 | -8.51358 | -4.83604 | 0.68714 | -10.96666 | -7.53565 | 0.47352 | -8.87104 | -4.20064 | 0.73439 | -11.34921 | -8.3347 | 0.76935 | -11.37241 | -8.74933 | 0.7386 | -11.14615 | -8.2325 | 0.76439 | -11.19184 | -8.55493 | 0.76985 | -11.28571 | -8.68831 | 0.78056 | -11.28833 | -8.81126
1900-09-24 06:00 | 10:08 | -9.44496 | -3.98678 | 0.70081 | -11.81958 | -8.28332 | 0.62637 | -10.44812 | -6.54443 | 0.74205 | -11.27622 | -8.36756 | 0.4013 | -8.77163 | -3.52002 | 0.70044 | -11.79514 | -8.26177 | 0.722 | -11.52083 | -8.31806 | 0.47438 | -8.73663 | -4.14451 | 0.7899 | -11.88032 | -9.38432 | 0.78768 | -11.8494 | -9.33357 | 0.80925 | -11.89649 | -9.62721 | 0.80752 | -11.83662 | -9.55835 | 0.74928 | -11.74212 | -8.7981 | 0.62806 | -10.47092 | -6.57632 | 0.76973 | -7.99732 | -6.15582 | 0.58152 | -8.37061 | -4.86772 | 0.70008 | -10.73704 | -7.51682 | 0.47347 | -8.74164 | -4.13886 | 0.753 | -11.11213 | -8.36747 | 0.76845 | -11.42929 | -8.78284 | 0.74199 | -11.09841 | -8.23486 | 0.76804 | -11.17317 | -8.58149 | 0.76592 | -11.33554 | -8.68216 | 0.78429 | -11.26914 | -8.83832
1900-09-24 12:00 | 9:31 | -9.92251 | -3.93393 | 0.70225 | -11.90234 | -8.35847 | 0.63125 | -10.4088 | -6.57055 | 0.72344 | -11.49572 | -8.31641 | 0.38315 | -8.90126 | -3.41048 | 0.69261 | -11.86968 | -8.221 | 0.73014 | -11.41016 | -8.33099 | 0.46303 | -8.92925 | -4.13451 | 0.79497 | -11.80957 | -9.38824 | 0.7838 | -11.89417 | -9.32266 | 0.79955 | -12.02732 | -9.61649 | 0.78359 | -12.13187 | -9.50641 | 0.75822 | -11.64092 | -8.82635 | 0.6513 | -10.28924 | -6.70138 | 0.76696 | -8.02057 | -6.15147 | 0.56832 | -8.51517 | -4.83936 | 0.73683 | -10.26118 | -7.56071 | 0.48646 | -8.61468 | -4.1907 | 0.74914 | -11.17071 | -8.36837 | 0.76641 | -11.40483 | -8.74071 | 0.7525 | -10.96776 | -8.25323 | 0.76785 | -11.15731 | -8.56713 | 0.76613 | -11.33672 | -8.68544 | 0.78302 | -11.29768 | -8.84635
1900-09-24 18:00 | 9:50 | -9.63457 | -3.94742 | 0.70892 | -11.85101 | -8.40144 | 0.63655 | -10.43771 | -6.64417 | 0.71625 | -11.57441 | -8.29013 | 0.40718 | -8.48747 | -3.45591 | 0.71045 | -11.67798 | -8.29659 | 0.72445 | -11.49116 | -8.32474 | 0.46785 | -8.74716 | -4.09231 | 0.77878 | -12.01096 | -9.35389 | 0.77926 | -11.9568 | -9.31752 | 0.79406 | -12.09558 | -9.60459 | 0.79102 | -12.06037 | -9.53995 | 0.75101 | -11.71391 | -8.79731 | 0.67415 | -9.96383 | -6.71708 | 0.75209 | -8.13018 | -6.11464 | 0.55902 | -8.61128 | -4.81386 | 0.73089 | -10.63489 | -7.77296 | 0.46809 | -8.80863 | -4.12327 | 0.74518 | -11.23246 | -8.37025 | 0.78431 | -11.23003 | -8.80786 | 0.74048 | -11.11789 | -8.23261 | 0.76615 | -11.19121 | -8.57419 | 0.76744 | -11.32016 | -8.68753 | 0.78056 | -11.29884 | -8.81948
1900-09-25 | 10:12 | -9.37185 | -3.98594 | 0.69387 | -11.98213 | -8.31409 | 0.61598 | -10.59781 | -6.52805 | 0.72334 | -11.49828 | -8.31716 | 0.40827 | -8.65503 | -3.53357 | 0.7111 | -11.60266 | -8.25071 | 0.70913 | -11.62754 | -8.24539 | 0.47446 | -8.92187 | -4.23306 | 0.78981 | -11.8818 | -9.38436 | 0.78831 | -11.85509 | -9.34551 | 0.78858 | -12.16251 | -9.59109 | 0.80295 | -11.91974 | -9.5709 | 0.75096 | -11.73081 | -8.80941 | 0.69752 | -9.83244 | -6.85835 | 0.7869 | -7.86806 | -6.19137 | 0.55934 | -8.62156 | -4.82234 | 0.74267 | -10.36773 | -7.69982 | 0.4827 | -8.26827 | -3.9911 | 0.74103 | -11.28521 | -8.36265 | 0.75389 | -11.52083 | -8.68543 | 0.75245 | -10.99612 | -8.27403 | 0.76556 | -11.20118 | -8.57517 | 0.7647 | -11.36688 | -8.69224 | 0.78358 | -11.28794 | -8.84497
1900-09-25 06:00 | 10:04 | -9.45538 | -3.96571 | 0.70203 | -11.90349 | -8.35663 | 0.62548 | -10.47964 | -6.55482 | 0.71833 | -11.48493 | -8.24994 | 0.39013 | -9.11776 | -3.55715 | 0.69867 | -11.76942 | -8.2229 | 0.72154 | -11.51286 | -8.30705 | 0.48008 | -8.65639 | -4.15574 | 0.7968 | -11.79076 | -9.3949 | 0.78245 | -11.91504 | -9.32289 | 0.80014 | -12.02817 | -9.62427 | 0.80912 | -11.83645 | -9.57711 | 0.77116 | -11.48952 | -8.8602 | 0.66546 | -10.20034 | -6.78794 | 0.7648 | -8.02661 | -6.13876 | 0.56458 | -8.53617 | -4.81932 | 0.71825 | -10.71618 | -7.69685 | 0.4736 | -8.50314 | -4.02706 | 0.7335 | -11.37337 | -8.34233 | 0.77779 | -11.23541 | -8.73876 | 0.74683 | -11.04918 | -8.25185 | 0.77332 | -11.10953 | -8.59118 | 0.75465 | -11.47054 | -8.65619 | 0.77619 | -11.35241 | -8.81157
1900-09-25 12:00 | 9:52 | -9.62973 | -3.95706 | 0.71097 | -11.82338 | -8.40602 | 0.62784 | -10.49624 | -6.58998 | 0.70401 | -11.68399 | -8.22563 | 0.41721 | -8.65799 | -3.61218 | 0.68546 | -11.95326 | -8.19351 | 0.72087 | -11.52536 | -8.30831 | 0.46128 | -8.83289 | -4.07446 | 0.79119 | -11.87164 | -9.39274 | 0.79015 | -11.82731 | -9.34539 | 0.79373 | -12.10067 | -9.60463 | 0.79373 | -12.0323 | -9.55042 | 0.76832 | -11.52518 | -8.85506 | 0.68123 | -10.29771 | -7.01515 | 0.76941 | -8.00211 | -6.15689 | 0.56381 | -8.53257 | -4.81079 | 0.72853 | -10.75241 | -7.83342 | 0.45531 | -8.50302 | -3.8715 | 0.73101 | -11.39439 | -8.3294 | 0.77297 | -11.32559 | -8.75431 | 0.73637 | -11.18817 | -8.23861 | 0.77571 | -11.07849 | -8.59368 | 0.77202 | -11.27681 | -8.70597 | 0.77967 | -11.31554 | -8.82234
1900-09-25 18:00 | 10:03 | -9.48784 | -3.97154 | 0.71074 | -11.83008 | -8.40816 | 0.62595 | -10.4764 | -6.5577 | 0.72845 | -11.43569 | -8.33032 | 0.41568 | -8.59339 | -3.57208 | 0.69245 | -11.84355 | -8.20104 | 0.7192 | -11.55204 | -8.30819 | 0.47678 | -8.26746 | -3.94172 | 0.78811 | -11.90128 | -9.37951 | 0.79083 | -11.81905 | -9.34692 | 0.80292 | -11.98624 | -9.62403 | 0.80245 | -11.92849 | -9.57203 | 0.77161 | -11.48156 | -8.85932 | 0.67574 | -10.20311 | -6.89468 | 0.76674 | -8.02145 | -6.15037 | 0.57536 | -8.45039 | -4.86201 | 0.72314 | -10.62214 | -7.68128 | 0.46132 | -8.60913 | -3.97153 | 0.73502 | -11.35153 | -8.34357 | 0.76413 | -11.42578 | -8.73077 | 0.73864 | -11.15046 | -8.2362 | 0.75513 | -11.32847 | -8.55442 | 0.7544 | -11.47611 | -8.65763 | 0.78634 | -11.26444 | -8.85764
1900-09-26 | 10:10 | -9.4025 | -3.98003 | 0.70417 | -11.91201 | -8.38803 | 0.64692 | -10.1018 | -6.53509 | 0.72348 | -11.50723 | -8.32523 | 0.42269 | -8.62017 | -3.6437 | 0.69216 | -11.87839 | -8.22172 | 0.71595 | -11.57835 | -8.28946 | 0.48445 | -8.40175 | -4.0702 | 0.79709 | -11.80776 | -9.41179 | 0.7831 | -11.90527 | -9.32306 | 0.79347 | -12.09941 | -9.6005 | 0.81335 | -11.78852 | -9.58814 | 0.76428 | -11.58923 | -8.85735 | 0.70994 | -9.78226 | -6.9448 | 0.78777 | -7.85239 | -6.18585 | 0.55963 | -8.60001 | -4.81285 | 0.72416 | -10.69456 | -7.74461 | 0.47619 | -8.33511 | -3.96914 | 0.73016 | -11.39803 | -8.3224 | 0.76299 | -11.47915 | -8.75848 | 0.74017 | -11.14906 | -8.25225 | 0.78029 | -11.03833 | -8.61308 | 0.7746 | -11.25866 | -8.7209 | 0.77833 | -11.35515 | -8.83802
1900-09-26 06:00 | 10:09 | -9.42582 | -3.98403 | 0.72791 | -11.67106 | -8.49551 | 0.65091 | -10.21508 | -6.6491 | 0.71294 | -11.59409 | -8.26587 | 0.43317 | -8.35107 | -3.61744 | 0.68004 | -11.9933 | -8.15592 | 0.72494 | -11.4637 | -8.31048 | 0.50615 | -8.05138 | -4.07522 | 0.78385 | -11.95098 | -9.36784 | 0.78867 | -11.84553 | -9.34222 | 0.80236 | -11.9944 | -9.62387 | 0.80721 | -11.87381 | -9.58464 | 0.75467 | -11.6807 | -8.81506 | 0.61946 | -10.39148 | -6.4371 | 0.76565 | -8.03599 | -6.15275 | 0.57495 | -8.45374 | -4.86049 | 0.72416 | -10.17153 | -7.36582 | 0.46364 | -8.63163 | -4.00194 | 0.72507 | -11.46079 | -8.30992 | 0.76722 | -11.40328 | -8.7488 | 0.73429 | -11.20456 | -8.22744 | 0.75775 | -11.30416 | -8.56573 | 0.77009 | -11.32236 | -8.71925 | 0.78153 | -11.29135 | -8.82449
1900-09-26 12:00 | 9:40 | -9.78424 | -3.94164 | 0.71825 | -11.76685 | -8.45153 | 0.6284 | -10.48868 | -6.5911 | 0.71678 | -11.55598 | -8.28307 | 0.43464 | -8.40881 | -3.65483 | 0.69009 | -11.87526 | -8.19501 | 0.71457 | -11.55737 | -8.25858 | 0.48473 | -8.68251 | -4.20863 | 0.79338 | -11.84832 | -9.40026 | 0.78207 | -11.92492 | -9.32611 | 0.80341 | -11.97611 | -9.62178 | 0.79798 | -11.97737 | -9.55765 | 0.76207 | -11.60588 | -8.84447 | 0.67021 | -9.98956 | -6.69505 | 0.77098 | -7.99834 | -6.16657 | 0.56271 | -8.58421 | -4.83039 | 0.69217 | -10.54931 | -7.30186 | 0.46134 | -8.81702 | -4.06766 | 0.72918 | -11.40993 | -8.31994 | 0.7637 | -11.43277 | -8.73126 | 0.73487 | -11.19922 | -8.23001 | 0.77128 | -11.141 | -8.59282 | 0.77214 | -11.27242 | -8.70393 | 0.76082 | -11.50832 | -8.75579
1900-09-26 18:00 | 9:51 | -9.68348 | -3.97469 | 0.69805 | -11.95838 | -8.3475 | 0.63456 | -10.35723 | -6.57225 | 0.68447 | -11.83407 | -8.10003 | 0.43246 | -8.59431 | -3.71671 | 0.69862 | -11.81288 | -8.25273 | 0.7208 | -11.51998 | -8.30364 | 0.4859 | -8.76719 | -4.25995 | 0.7954 | -11.82815 | -9.40811 | 0.7824 | -11.91254 | -9.32035 | 0.80563 | -11.95351 | -9.63012 | 0.80871 | -11.84141 | -9.57622 | 0.74729 | -11.76663 | -8.79313 | 0.6838 | -9.85391 | -6.73814 | 0.76823 | -8.00215 | -6.14748 | 0.56863 | -8.52521 | -4.84765 | 0.72514 | -10.36268 | -7.51436 | 0.48139 | -8.41071 | -4.04883 | 0.72987 | -11.41929 | -8.33463 | 0.75568 | -11.53721 | -8.71848 | 0.73991 | -11.12715 | -8.23312 | 0.76257 | -11.24921 | -8.57835 | 0.77624 | -11.25474 | -8.73636 | 0.79233 | -11.17949 | -8.85781
1900-09-27 | 9:45 | -9.76458 | -3.96396 | 0.72327 | -11.71314 | -8.47181 | 0.65622 | -10.05892 | -6.60085 | 0.69974 | -11.71805 | -8.19953 | 0.43425 | -8.60999 | -3.73888 | 0.68301 | -11.97436 | -8.17857 | 0.72139 | -11.44994 | -8.25988 | 0.48253 | -8.48342 | -4.09352 | 0.78515 | -11.95086 | -9.38326 | 0.80085 | -11.69258 | -9.36399 | 0.79409 | -12.09222 | -9.60226 | 0.8193 | -11.6952 | -9.58184 | 0.75928 | -11.65931 | -8.85264 | 0.64851 | -10.26536 | -6.65715 | 0.77662 | -7.95253 | -6.17606 | 0.56563 | -8.57001 | -4.84747 | 0.70972 | -10.42148 | -7.3963 | 0.47999 | -8.76219 | -4.20576 | 0.74674 | -11.22085 | -8.37905 | 0.77486 | -11.29713 | -8.75372 | 0.74295 | -11.1149 | -8.25785 | 0.7711 | -11.14469 | -8.5937 | 0.76765 | -11.3577 | -8.71869 | 0.77992 | -11.33618 | -8.84128
1900-09-27 06:00 | 9:53 | -9.65651 | -3.97682 | 0.68448 | -12.06961 | -8.26143 | 0.63499 | -10.1242 | -6.42877 | 0.71908 | -11.55193 | -8.3068 | 0.41062 | -9.01512 | -3.7018 | 0.6974 | -11.80934 | -8.2358 | 0.70892 | -11.66001 | -8.26605 | 0.5009 | -8.73133 | -4.37352 | 0.78483 | -11.95031 | -9.37895 | 0.77058 | -12.04738 | -9.28343 | 0.8027 | -11.98808 | -9.62277 | 0.79334 | -12.03189 | -9.54533 | 0.75054 | -11.74205 | -8.81285 | 0.68645 | -9.97719 | -6.84883 | 0.7683 | -8.01883 | -6.16089 | 0.57736 | -8.43279 | -4.86875 | 0.68228 | -10.68506 | -7.29016 | 0.47326 | -8.58099 | -4.06107 | 0.73393 | -11.36159 | -8.33866 | 0.76916 | -11.3696 | -8.74508 | 0.7501 | -11.01518 | -8.26248 | 0.76106 | -11.27174 | -8.57848 | 0.75466 | -11.46773 | -8.6542 | 0.7828 | -11.30327 | -8.84819
1900-09-27 12:00 | 9:58 | -9.56549 | -3.9756 | 0.69359 | -11.96289 | -8.29734 | 0.61388 | -10.30054 | -6.32331 | 0.73042 | -11.36055 | -8.29798 | 0.4178 | -8.96706 | -3.74647 | 0.69931 | -11.79252 | -8.24665 | 0.72289 | -11.49868 | -8.31225 | 0.49116 | -8.80783 | -4.32601 | 0.78562 | -11.94764 | -9.38628 | 0.78725 | -11.87072 | -9.34526 | 0.79645 | -12.0756 | -9.61762 | 0.80246 | -11.92077 | -9.56598 | 0.75178 | -11.72174 | -8.81221 | 0.66535 | -9.88071 | -6.57416 | 0.76985 | -8.00215 | -6.16048 | 0.56211 | -8.61364 | -4.84185 | 0.7056 | -10.48611 | -7.39899 | 0.46229 | -8.72727 | -4.03451 | 0.73837 | -11.33226 | -8.3674 | 0.76599 | -11.4278 | -8.75361 | 0.74333 | -11.10772 | -8.25669 | 0.76513 | -11.2269 | -8.59008 | 0.76682 | -11.33279 | -8.69018 | 0.78829 | -11.22201 | -8.84621
1900-09-27 18:00 | 9:54 | -9.63096 | -3.97348 | 0.72542 | -11.71218 | -8.4963 | 0.63271 | -10.1486 | -6.42114 | 0.69859 | -11.72611 | -8.19172 | 0.43898 | -8.51386 | -3.73743 | 0.69045 | -11.83776 | -8.17338 | 0.70586 | -11.68902 | -8.2508 | 0.49272 | -8.62783 | -4.25111 | 0.77548 | -12.05263 | -9.34651 | 0.78592 | -11.87995 | -9.3367 | 0.78661 | -12.18099 | -9.58164 | 0.80589 | -11.88361 | -9.5769 | 0.73753 | -11.87773 | -8.76014 | 0.65194 | -9.95055 | -6.48716 | 0.76301 | -8.06284 | -6.15199 | 0.56441 | -8.58714 | -4.8467 | 0.72873 | -10.24611 | -7.46666 | 0.44282 | -8.84732 | -3.91775 | 0.73096 | -11.40444 | -8.3362 | 0.77204 | -11.32571 | -8.74386 | 0.7411 | -11.14312 | -8.25817 | 0.77381 | -11.12091 | -8.60546 | 0.76222 | -11.41371 | -8.69981 | 0.78528 | -11.27101 | -8.8509
1900-09-28 | 9:48 | -9.72138 | -3.97226 | 0.70466 | -11.9028 | -8.38743 | 0.63264 | -10.23885 | -6.47747 | 0.69845 | -11.71872 | -8.18493 | 0.42067 | -8.80716 | -3.70492 | 0.67765 | -12.02765 | -8.15049 | 0.70532 | -11.69512 | -8.24879 | 0.5044 | -8.48 | -4.2773 | 0.78878 | -11.90535 | -9.39065 | 0.79449 | -11.78684 | -9.36447 | 0.80286 | -12.0021 | -9.63602 | 0.80735 | -11.86646 | -9.58034 | 0.75448 | -11.71825 | -8.84119 | 0.63263 | -10.24081 | -6.47861 | 0.77538 | -7.96383 | -6.17504 | 0.56738 | -8.56534 | -4.85982 | 0.72629 | -10.44088 | -7.58314 | 0.46517 | -8.21866 | -3.82309 | 0.73352 | -11.38343 | -8.35 | 0.75383 | -11.58888 | -8.73601 | 0.74178 | -11.13561 | -8.26022 | 0.77381 | -11.13198 | -8.61407 | 0.77149 | -11.30531 | -8.72189 | 0.78139 | -11.29283 | -8.82406
1900-09-28 06:00 | 10:17 | -9.32176 | -3.99543 | 0.71091 | -11.838 | -8.41573 | 0.62374 | -10.3048 | -6.42754 | 0.73447 | -11.39647 | -8.37035 | 0.43413 | -8.68335 | -3.76967 | 0.70872 | -11.64846 | -8.25552 | 0.70211 | -11.71418 | -8.2246 | 0.48946 | -8.64839 | -4.23307 | 0.78882 | -11.89226 | -9.38085 | 0.77984 | -11.95128 | -9.32013 | 0.80243 | -12.00405 | -9.63246 | 0.79766 | -11.96104 | -9.54088 | 0.75779 | -11.6666 | -8.84086 | 0.6309 | -10.34889 | -6.5291 | 0.776 | -7.94889 | -6.16833 | 0.58309 | -8.41237 | -4.90514 | 0.73019 | -10.49901 | -7.66625 | 0.44504 | -8.75533 | -3.89647 | 0.72252 | -11.50338 | -8.31136 | 0.77441 | -11.32572 | -8.77074 | 0.74694 | -11.06692 | -8.2663 | 0.77249 | -11.12233 | -8.59191 | 0.76701 | -11.34353 | -8.7006 | 0.76915 | -11.44748 | -8.8048
1900-09-28 12:00 | 10:05 | -9.49669 | -3.99043 | 0.68875 | -12.02716 | -8.28364 | 0.61974 | -10.28189 | -6.37208 | 0.70316 | -11.69754 | -8.22528 | 0.43119 | -8.79177 | -3.79093 | 0.70206 | -11.64891 | -8.17824 | 0.7119 | -11.62488 | -8.27572 | 0.47759 | -8.6489 | -4.13067 | 0.78408 | -11.96071 | -9.37815 | 0.78541 | -11.89383 | -9.34152 | 0.79044 | -12.14002 | -9.59594 | 0.80801 | -11.83202 | -9.56034 | 0.74713 | -11.77991 | -8.80107 | 0.68831 | -9.95065 | -6.84914 | 0.78444 | -7.87912 | -6.18073 | 0.56135 | -8.59649 | -4.82565 | 0.71787 | -10.57302 | -7.59002 | 0.51084 | -8.82692 | -4.50919 | 0.73498 | -11.34701 | -8.33982 | 0.77003 | -11.38277 | -8.76504 | 0.74906 | -11.03851 | -8.26849 | 0.77116 | -11.14336 | -8.59327 | 0.7762 | -11.23043 | -8.71703 | 0.77661 | -11.35499 | -8.81841
1900-09-28 18:00 | 9:42 | -9.74638 | -3.94047 | 0.71751 | -11.79583 | -8.46364 | 0.62686 | -10.25838 | -6.43061 | 0.72773 | -11.38251 | -8.28335 | 0.44216 | -8.51778 | -3.76626 | 0.68602 | -11.92677 | -8.18205 | 0.72167 | -11.51557 | -8.31048 | 0.50619 | -8.57621 | -4.34115 | 0.78005 | -12.00236 | -9.36247 | 0.78548 | -11.88104 | -9.33233 | 0.80054 | -12.00816 | -9.61302 | 0.80272 | -11.91169 | -9.56173 | 0.75318 | -11.7142 | -8.82287 | 0.71659 | -9.71474 | -6.96149 | 0.77181 | -7.99429 | -6.17005 | 0.56726 | -8.57915 | -4.86664 | 0.71694 | -10.526 | -7.54653 | 0.48733 | -9.08224 | -4.42608 | 0.73651 | -11.33265 | -8.34666 | 0.7787 | -11.28232 | -8.78553 | 0.73763 | -11.18701 | -8.25183 | 0.77352 | -11.13571 | -8.61369 | 0.7764 | -11.26499 | -8.74613 | 0.77512 | -11.3673 | -8.811
1900-09-29 | 9:50 | -9.68035 | -3.96689 | 0.7455 | -11.50544 | -8.57732 | 0.6156 | -10.42796 | -6.41946 | 0.73768 | -11.36201 | -8.3815 | 0.43183 | -8.87701 | -3.83333 | 0.67535 | -11.92198 | -8.05146 | 0.72003 | -11.54669 | -8.31398 | 0.46482 | -8.76709 | -4.07513 | 0.78717 | -11.93071 | -9.39153 | 0.79036 | -11.83389 | -9.35298 | 0.79447 | -12.1073 | -9.61889 | 0.80041 | -11.93587 | -9.55359 | 0.74945 | -11.76018 | -8.81367 | 0.72995 | -9.64322 | -7.03911 | 0.7793 | -7.9295 | -6.17944 | 0.55299 | -8.68928 | -4.80511 | 0.71641 | -10.56944 | -7.57202 | 0.49097 | -9.29697 | -4.56451 | 0.7375 | -11.35174 | -8.37191 | 0.76205 | -11.43299 | -8.71256 | 0.72925 | -11.28638 | -8.23056 | 0.7668 | -11.2265 | -8.60854 | 0.76385 | -11.39094 | -8.70098 | 0.77767 | -11.37437 | -8.84551
1900-09-29 06:00 | 10:06 | -9.47951 | -3.98814 | 0.73586 | -11.55915 | -8.50587 | 0.64873 | -9.97081 | -6.46837 | 0.71344 | -11.61707 | -8.28809 | 0.43561 | -8.72515 | -3.8008 | 0.68385 | -11.89396 | -8.13367 | 0.71621 | -11.59591 | -8.30514 | 0.51016 | -8.15022 | -4.15792 | 0.78042 | -12.00283 | -9.36722 | 0.78221 | -11.93269 | -9.33388 | 0.80973 | -11.90673 | -9.64118 | 0.79158 | -12.0502 | -9.53873 | 0.75355 | -11.73129 | -8.84008 | 0.66829 | -10.16359 | -6.7922 | 0.77104 | -7.98991 | -6.16052 | 0.57012 | -8.5487 | -4.87378 | 0.75269 | -10.12812 | -7.62331 | 0.50125 | -9.10234 | -4.5625 | 0.73019 | -11.42209 | -8.34034 | 0.76743 | -11.38553 | -8.73759 | 0.74652 | -11.08042 | -8.27179 | 0.76569 | -11.24416 | -8.60952 | 0.76161 | -11.41602 | -8.69458 | 0.77657 | -11.37728 | -8.83527
1900-09-29 12:00 | 10:09 | -9.39353 | -3.97217 | 0.69089 | -12.00529 | -8.2943 | 0.61401 | -10.48734 | -6.43932 | 0.73671 | -11.36091 | -8.36966 | 0.43516 | -8.73048 | -3.79914 | 0.68896 | -11.77999 | -8.11599 | 0.7227 | -11.52544 | -8.3294 | 0.4995 | -8.89686 | -4.44398 | 0.77328 | -12.08827 | -9.34758 | 0.79949 | -11.72679 | -9.37544 | 0.79417 | -12.09699 | -9.60707 | 0.80783 | -11.85955 | -9.58051 | 0.76035 | -11.64364 | -8.8532 | 0.70776 | -9.98513 | -7.06713 | 0.75033 | -8.14645 | -6.11252 | 0.56474 | -8.58567 | -4.8487 | 0.7151 | -10.68175 | -7.63847 | 0.48949 | -9.24571 | -4.52565 | 0.72552 | -11.48392 | -8.33186 | 0.77019 | -11.35266 | -8.74375 | 0.74082 | -11.15087 | -8.26081 | 0.75507 | -11.34968 | -8.56982 | 0.75401 | -11.48269 | -8.65805 | 0.79195 | -11.20099 | -8.87068
1900-09-29 18:00 | 10:01 | -9.52855 | -3.97866 | 0.72686 | -11.66715 | -8.48042 | 0.61573 | -10.56271 | -6.50375 | 0.71233 | -11.62529 | -8.28108 | 0.4436 | -8.65499 | -3.83936 | 0.717 | -11.51692 | -8.25764 | 0.71834 | -11.57361 | -8.31382 | 0.49222 | -8.9042 | -4.38284 | 0.78505 | -11.96096 | -9.38994 | 0.79109 | -11.82777 | -9.35679 | 0.8015 | -12.02314 | -9.63657 | 0.80607 | -11.89442 | -9.58772 | 0.76026 | -11.64314 | -8.85187 | 0.6457 | -10.41285 | -6.72361 | 0.77485 | -7.97117 | -6.17647 | 0.56953 | -8.52543 | -4.85547 | 0.70307 | -10.88796 | -7.655 | 0.5034 | -9.06981 | -4.56571 | 0.73561 | -11.37259 | -8.36584 | 0.77478 | -11.32096 | -8.77127 | 0.74173 | -11.13591 | -8.25984 | 0.76488 | -11.23976 | -8.59711 | 0.75681 | -11.46479 | -8.67668 | 0.7795 | -11.35437 | -8.85069
1900-09-30 | 9:39 | -9.82525 | -3.95138 | 0.71743 | -11.76501 | -8.44053 | 0.64366 | -10.06694 | -6.47969 | 0.7141 | -11.59244 | -8.27812 | 0.44377 | -8.66472 | -3.84511 | 0.70008 | -11.7163 | -8.20232 | 0.70098 | -11.72871 | -8.22158 | 0.50859 | -8.20123 | -4.1711 | 0.78614 | -11.94204 | -9.38817 | 0.78643 | -11.88284 | -9.34499 | 0.79298 | -12.1241 | -9.61421 | 0.80269 | -11.94131 | -9.58519 | 0.75292 | -11.73817 | -8.83784 | 0.66071 | -10.23106 | -6.75975 | 0.76827 | -8.02623 | -6.16634 | 0.57214 | -8.50933 | -4.86855 | 0.7471 | -10.32862 | -7.71654 | 0.51548 | -8.99405 | -4.63627 | 0.7261 | -11.47079 | -8.32895 | 0.76467 | -11.47487 | -8.77453 | 0.74233 | -11.13104 | -8.26293 | 0.77718 | -11.10033 | -8.62693 | 0.77945 | -11.24211 | -8.76262 | 0.78268 | -11.31797 | -8.85831
1900-09-30 06:00 | 9:44 | -9.74644 | -3.95243 | 0.72765 | -11.69413 | -8.50923 | 0.63812 | -10.27968 | -6.55964 | 0.70717 | -11.66625 | -8.24999 | 0.43909 | -8.69938 | -3.81983 | 0.69317 | -11.84618 | -8.21136 | 0.7174 | -11.58299 | -8.30966 | 0.47351 | -8.69546 | -4.11738 | 0.77524 | -12.06816 | -9.35574 | 0.79364 | -11.78811 | -9.35555 | 0.7985 | -12.05472 | -9.62567 | 0.79834 | -11.99136 | -9.57324 | 0.75806 | -11.68082 | -8.8548 | 0.67715 | -10.14551 | -6.87007 | 0.77049 | -8.00649 | -6.16892 | 0.56786 | -8.55632 | -4.85879 | 0.72605 | -10.6064 | -7.70073 | 0.4974 | -9.26857 | -4.61017 | 0.7474 | -11.23033 | -8.3935 | 0.77277 | -11.3711 | -8.78728 | 0.73548 | -11.22203 | -8.25355 | 0.75764 | -11.34123 | -8.59259 | 0.77113 | -11.31896 | -8.72838 | 0.79491 | -11.18576 | -8.89162
1900-09-30 12:00 | 9:55 | -9.61874 | -3.97673 | 0.74928 | -11.46106 | -8.58758 | 0.62819 | -10.34208 | -6.49679 | 0.73083 | -11.42359 | -8.3487 | 0.42336 | -8.91476 | -3.77415 | 0.68518 | -11.94705 | -8.18586 | 0.7327 | -11.43038 | -8.37502 | 0.4831 | -8.71526 | -4.21038 | 0.78746 | -11.91916 | -9.38585 | 0.77296 | -12.04144 | -9.30753 | 0.79837 | -12.04904 | -9.6196 | 0.80471 | -11.896 | -9.57285 | 0.74511 | -11.79846 | -8.79112 | 0.69268 | -9.98604 | -6.91716 | 0.77272 | -7.97954 | -6.16595 | 0.57191 | -8.49753 | -4.85981 | 0.7536 | -10.00785 | -7.54187 | 0.4977 | -8.99341 | -4.47597 | 0.73309 | -11.39539 | -8.35389 | 0.76744 | -11.42841 | -8.77059 | 0.76091 | -10.90564 | -8.29821 | 0.76506 | -11.22523 | -8.58794 | 0.77656 | -11.25918 | -8.74342 | 0.77651 | -11.35028 | -8.81366
1900-09-30 18:00 | 10:04 | -9.47141 | -3.97393 | 0.70234 | -11.90459 | -8.36102 | 0.69948 | -9.42787 | -6.59464 | 0.72821 | -11.46454 | -8.34861 | 0.42434 | -8.97689 | -3.80922 | 0.69898 | -11.77278 | -8.22892 | 0.71996 | -11.55465 | -8.31891 | 0.47229 | -8.96478 | -4.23396 | 0.79098 | -11.88134 | -9.39794 | 0.79088 | -11.83285 | -9.35836 | 0.79482 | -12.09516 | -9.61351 | 0.7842 | -12.14836 | -9.5267 | 0.75465 | -11.70277 | -8.83149 | 0.69077 | -10.02207 | -6.92294 | 0.76249 | -8.06218 | -6.14732 | 0.55721 | -8.65731 | -4.82395 | 0.73699 | -10.99453 | -8.10283 | 0.50377 | -9.10119 | -4.58495 | 0.72603 | -11.48004 | -8.33491 | 0.76858 | -11.39036 | -8.75444 | 0.74951 | -11.04791 | -8.28054 | 0.76347 | -11.25713 | -8.59452 | 0.77038 | -11.31693 | -8.71836 | 0.79166 | -11.21095 | -8.87526
1900-10-01 | 9:37 | -9.83236 | -3.93988 | 0.68692 | -12.04984 | -8.27731 | 0.62983 | -9.97589 | -6.28315 | 0.71698 | -11.57439 | -8.29856 | 0.4292 | -8.91649 | -3.82692 | 0.69718 | -11.80886 | -8.2329 | 0.71779 | -11.57921 | -8.31147 | 0.51353 | -8.51672 | -4.37358 | 0.77086 | -12.10181 | -9.3288 | 0.79072 | -11.82722 | -9.352 | 0.79123 | -12.13857 | -9.60436 | 0.80302 | -11.93414 | -9.58341 | 0.75673 | -11.66491 | -8.8272 | 0.66499 | -10.19136 | -6.7771 | 0.76707 | -8.03102 | -6.16038 | 0.56046 | -8.6317 | -4.83773 | 0.73482 | -11.00106 | -8.08379 | 0.51067 | -8.90624 | -4.54818 | 0.73913 | -11.32024 | -8.36714 | 0.75871 | -11.45252 | -8.68911 | 0.74615 | -11.07387 | -8.26275 | 0.7602 | -11.29975 | -8.59007 | 0.77548 | -11.27055 | -8.74009 | 0.76923 | -11.44909 | -8.80694
1900-10-01 06:00 | 9:54 | -9.58414 | -3.95301 | 0.72011 | -11.75603 | -8.46568 | 0.61117 | -10.43917 | -6.38007 | 0.73326 | -11.41553 | -8.37058 | 0.44646 | -8.61072 | -3.84435 | 0.69011 | -11.86183 | -8.18593 | 0.71498 | -11.60698 | -8.29873 | 0.50137 | -8.59837 | -4.31096 | 0.79673 | -11.8228 | -9.41956 | 0.78445 | -11.90489 | -9.33879 | 0.80909 | -11.89078 | -9.62074 | 0.80536 | -11.90312 | -9.58625 | 0.7447 | -11.82507 | -8.80607 | 0.68394 | -9.79752 | -6.70091 | 0.76404 | -8.05497 | -6.1543 | 0.57604 | -8.46641 | -4.87699 | 0.76244 | -10.64256 | -8.11429 | 0.49628 | -9.06654 | -4.49952 | 0.73456 | -11.38313 | -8.3616 | 0.76652 | -11.39227 | -8.7324 | 0.75177 | -11.00829 | -8.27576 | 0.76433 | -11.24776 | -8.59706 | 0.75823 | -11.46072 | -8.68981 | 0.79105 | -11.21823 | -8.87413
1900-10-01 12:00 | 9:46 | -9.6901 | -3.9413 | 0.70302 | -11.89486 | -8.36235 | 0.6227 | -10.54577 | -6.5669 | 0.71555 | -11.59889 | -8.29963 | 0.437 | -8.46537 | -3.69933 | 0.68261 | -11.92113 | -8.13751 | 0.72273 | -11.52224 | -8.32752 | 0.48839 | -9.06572 | -4.42762 | 0.77787 | -12.02761 | -9.35593 | 0.78445 | -11.90669 | -9.34016 | 0.79422 | -12.10516 | -9.61418 | 0.80262 | -11.93244 | -9.57725 | 0.75461 | -11.69413 | -8.82449 | 0.65074 | -10.06719 | -6.55115 | 0.78174 | -7.90241 | -6.17766 | 0.55457 | -8.69074 | -4.81966 | 0.76501 | -10.51589 | -8.0448 | 0.48967 | -8.86079 | -4.33886 | 0.74077 | -11.28241 | -8.35765 | 0.76738 | -11.38534 | -8.73691 | 0.75178 | -11.01117 | -8.27795 | 0.76716 | -11.21915 | -8.60693 | 0.77907 | -11.21219 | -8.73502 | 0.77045 | -11.43612 | -8.81099
1900-10-01 18:00 | 9:47 | -9.44294 | -3.8507 | 0.69437 | -11.98679 | -8.32327 | 0.6464 | -10.33858 | -6.68289 | 0.6864 | -11.83487 | -8.12349 | 0.43453 | -8.74159 | -3.79846 | 0.71391 | -11.5709 | -8.26053 | 0.71459 | -11.61218 | -8.29795 | 0.51746 | -8.49179 | -4.39421 | 0.78471 | -11.95254 | -9.37933 | 0.78916 | -11.85372 | -9.35452 | 0.78939 | -12.12968 | -9.57499 | 0.79416 | -12.02413 | -9.54906 | 0.75354 | -11.71956 | -8.83117 | 0.66259 | -9.86838 | -6.53872 | 0.78017 | -7.9266 | -6.18406 | 0.55921 | -8.63791 | -4.83041 | 0.69738 | -11.3081 | -7.88605 | 0.49178 | -9.11024 | -4.48027 | 0.73634 | -11.34857 | -8.35639 | 0.76813 | -11.37119 | -8.73458 | 0.74303 | -11.1177 | -8.26077 | 0.7609 | -11.29701 | -8.59589 | 0.77375 | -11.27548 | -8.72441 | 0.77582 | -11.39264 | -8.83861
1900-10-02 | 9:53 | -9.61257 | -3.96092 | 0.71132 | -11.83938 | -8.42161 | 0.63254 | -10.5336 | -6.6629 | 0.72171 | -11.51773 | -8.31244 | 0.45232 | -8.50487 | -3.84692 | 0.68823 | -11.91972 | -8.20348 | 0.72827 | -11.45588 | -8.34298 | 0.50501 | -8.71932 | -4.40336 | 0.77934 | -12.01129 | -9.36085 | 0.78395 | -11.916 | -9.34155 | 0.7853 | -12.19532 | -9.57698 | 0.79239 | -12.06619 | -9.56114 | 0.75381 | -11.71886 | -8.83381 | 0.70244 | -9.24629 | -6.495 | 0.77032 | -8.00758 | -6.16837 | 0.56436 | -8.58519 | -4.84511 | 0.74189 | -10.85952 | -8.05662 | 0.48756 | -9.0939 | -4.43379 | 0.74162 | -11.29746 | -8.37837 | 0.7671 | -11.36376 | -8.71718 | 0.7367 | -11.19196 | -8.24512 | 0.76352 | -11.27101 | -8.60565 | 0.76953 | -11.32184 | -8.71254 | 0.79195 | -11.20353 | -8.87258
1900-10-02 06:00 | 10:09 | -9.39537 | -3.97043 | 0.70048 | -11.93918 | -8.36313 | 0.61474 | -10.57487 | -6.50084 | 0.71584 | -11.58649 | -8.29409 | 0.42636 | -8.93836 | -3.81093 | 0.67733 | -12.04091 | -8.1557 | 0.71254 | -11.62163 | -8.28092 | 0.50664 | -8.66081 | -4.3879 | 0.79557 | -11.83333 | -9.41421 | 0.77564 | -12.00938 | -9.31496 | 0.80303 | -11.98782 | -9.62654 | 0.81074 | -11.8235 | -9.5858 | 0.7596 | -11.65992 | -8.8569 | 0.66445 | -10.06101 | -6.68502 | 0.76648 | -8.03887 | -6.16162 | 0.58076 | -8.4477 | -4.90607 | 0.71305 | -10.48794 | -7.47848 | 0.48063 | -9.17483 | -4.40972 | 0.72884 | -11.45618 | -8.34978 | 0.74964 | -11.53694 | -8.6485 | 0.75283 | -11.00713 | -8.28647 | 0.76217 | -11.2783 | -8.59595 | 0.77742 | -11.25237 | -8.74781 | 0.77364 | -11.41671 | -8.83245
1900-10-02 12:00 | 10:12 | -9.32658 | -3.96584 | 0.69992 | -11.93558 | -8.35398 | 0.64544 | -10.28997 | -6.64154 | 0.73434 | -11.40191 | -8.37288 | 0.43502 | -8.82591 | -3.83945 | 0.67871 | -12.00278 | -8.14646 | 0.71582 | -11.5909 | -8.29701 | 0.4961 | -8.93364 | -4.43196 | 0.79535 | -11.83082 | -9.40963 | 0.77806 | -11.97701 | -9.31879 | 0.79958 | -12.03587 | -9.62358 | 0.80388 | -11.91019 | -9.57432 | 0.74598 | -11.79538 | -8.79911 | 0.70368 | -9.81311 | -6.90524 | 0.76829 | -8.02459 | -6.16521 | 0.56756 | -8.59553 | -4.87844 | 0.76506 | -9.942 | -7.60622 | 0.47645 | -9.14229 | -4.3558 | 0.73614 | -11.35718 | -8.36052 | 0.76444 | -11.39181 | -8.70835 | 0.75997 | -10.89689 | -8.2813 | 0.75437 | -11.36704 | -8.57499 | 0.77078 | -11.30611 | -8.71449 | 0.78214 | -11.31262 | -8.84809
1900-10-02 18:00 | 9:45 | -9.67982 | -3.93273 | 0.69688 | -11.95623 | -8.33205 | 0.61785 | -10.56869 | -6.52984 | 0.70832 | -11.62856 | -8.2367 | 0.42418 | -9.00284 | -3.81879 | 0.68415 | -11.95054 | -8.17592 | 0.71876 | -11.55854 | -8.30781 | 0.49922 | -8.87854 | -4.43238 | 0.7883 | -11.91131 | -9.38974 | 0.79022 | -11.83201 | -9.3499 | 0.79428 | -12.10612 | -9.61562 | 0.79473 | -12.03086 | -9.56126 | 0.74365 | -11.8251 | -8.79374 | 0.64049 | -10.65159 | -6.82225 | 0.76718 | -8.03567 | -6.16483 | 0.56015 | -8.6241 | -4.83075 | 0.68278 | -11.08721 | -7.5701 | 0.50872 | -8.55492 | -4.35209 | 0.75055 | -11.16146 | -8.37726 | 0.76002 | -11.47228 | -8.71912 | 0.74486 | -11.07889 | -8.25222 | 0.77959 | -11.04901 | -8.6137 | 0.78004 | -11.21449 | -8.7477 | 0.76152 | -11.51291 | -8.76728
1900-10-03 | 10:09 | -9.38471 | -3.96879 | 0.71402 | -11.80196 | -8.42683 | 0.63176 | -10.43551 | -6.59278 | 0.71836 | -11.5187 | -8.27455 | 0.43944 | -8.75336 | -3.84653 | 0.68127 | -11.99374 | -8.17098 | 0.70917 | -11.67181 | -8.27732 | 0.50152 | -8.86636 | -4.44662 | 0.79488 | -11.83359 | -9.40622 | 0.78368 | -11.91869 | -9.34043 | 0.79304 | -12.12106 | -9.6125 | 0.80936 | -11.8472 | -9.58859 | 0.75766 | -11.68122 | -8.85035 | 0.68925 | -9.78111 | -6.7416 | 0.76653 | -8.03452 | -6.15874 | 0.56534 | -8.60257 | -4.86339 | 0.73235 | -10.5379 | -7.71746 | 0.48149 | -9.01826 | -4.34216 | 0.73349 | -11.38196 | -8.34854 | 0.75963 | -11.43713 | -8.68803 | 0.74557 | -11.09991 | -8.2757 | 0.76383 | -11.27332 | -8.61091 | 0.7661 | -11.35389 | -8.69821 | 0.78718 | -11.25847 | -8.86241
1900-10-03 06:00 | 10:05 | -9.43183 | -3.96514 | 0.71156 | -11.83775 | -8.42332 | 0.63623 | -10.47948 | -6.66737 | 0.7217 | -11.50749 | -8.30493 | 0.42461 | -8.98043 | -3.8132 | 0.69779 | -11.82895 | -8.25409 | 0.72442 | -11.50918 | -8.33742 | 0.51558 | -8.60441 | -4.4363 | 0.78385 | -11.97026 | -9.38285 | 0.77415 | -12.03327 | -9.31558 | 0.79976 | -12.03957 | -9.62876 | 0.80022 | -11.97125 | -9.57957 | 0.77301 | -11.49156 | -8.88311 | 0.65493 | -10.35157 | -6.77952 | 0.78644 | -7.87068 | -6.18983 | 0.57376 | -8.48731 | -4.86965 | 0.72556 | -10.57666 | -7.67402 | 0.48087 | -9.18969 | -4.41901 | 0.72976 | -11.4307 | -8.34171 | 0.75091 | -11.59913 | -8.70993 | 0.73894 | -11.17171 | -8.25519 | 0.77043 | -11.16334 | -8.60056 | 0.76692 | -11.36896 | -8.71903 | 0.79054 | -11.23494 | -8.88171
1900-10-03 12:00 | 9:29 | -9.90869 | -3.91389 | 0.72895 | -11.58411 | -8.44425 | 0.64036 | -10.48557 | -6.71454 | 0.71523 | -11.59969 | -8.29642 | 0.43475 | -8.98071 | -3.90439 | 0.68021 | -12.04594 | -8.19378 | 0.71899 | -11.58823 | -8.33178 | 0.51372 | -8.55755 | -4.39622 | 0.78552 | -11.93373 | -9.37414 | 0.78143 | -11.95088 | -9.33875 | 0.80265 | -11.985 | -9.6197 | 0.80271 | -11.92903 | -9.57558 | 0.7623 | -11.63119 | -8.86649 | 0.69372 | -9.74646 | -6.76135 | 0.76775 | -8.03859 | -6.17166 | 0.56962 | -8.55773 | -4.87468 | 0.70999 | -10.74213 | -7.62683 | 0.48908 | -9.09881 | -4.45005 | 0.72873 | -11.44638 | -8.34135 | 0.77499 | -11.2685 | -8.73302 | 0.73543 | -11.21489 | -8.24775 | 0.76537 | -11.24561 | -8.6071 | 0.75881 | -11.44775 | -8.68663 | 0.79469 | -11.17387 | -8.87981
1900-10-03 18:00 | 9:47 | -9.68684 | -3.94658 | 0.65776 | -12.25082 | -8.05808 | 0.64499 | -10.37277 | -6.69029 | 0.71879 | -11.57382 | -8.31918 | 0.45186 | -8.64192 | -3.90493 | 0.6934 | -11.89431 | -8.24752 | 0.70785 | -11.67284 | -8.26258 | 0.47036 | -8.98758 | -4.22736 | 0.78376 | -11.96758 | -9.37968 | 0.79943 | -11.73443 | -9.38089 | 0.79519 | -12.09834 | -9.62043 | 0.80891 | -11.85705 | -9.5913 | 0.76147 | -11.61862 | -8.84719 | 0.71217 | -9.65239 | -6.87409 | 0.76388 | -8.05036 | -6.1495 | 0.5649 | -8.60688 | -4.86201 | 0.72582 | -10.42081 | -7.56359 | 0.47724 | -9.35422 | -4.46419 | 0.74971 | -11.19984 | -8.39668 | 0.76274 | -11.45474 | -8.73698 | 0.73984 | -11.15907 | -8.25598 | 0.76194 | -11.26069 | -8.58001 | 0.76777 | -11.37083 | -8.73017 | 0.77254 | -11.42302 | -8.82477
1900-10-04 | 10:02 | -9.47781 | -3.95953 | 0.71232 | -11.84365 | -8.43649 | 0.62248 | -10.64362 | -6.62544 | 0.72408 | -11.51585 | -8.33844 | 0.43565 | -8.91919 | -3.88566 | 0.68903 | -11.91794 | -8.21188 | 0.72119 | -11.55822 | -8.33569 | 0.50365 | -8.41049 | -4.23598 | 0.78818 | -11.92373 | -9.39803 | 0.78754 | -11.88182 | -9.35737 | 0.80371 | -11.99316 | -9.63897 | 0.79549 | -12.01894 | -9.56088 | 0.7617 | -11.61919 | -8.8504 | 0.65331 | -10.04465 | -6.56223 | 0.77993 | -7.91531 | -6.17337 | 0.57871 | -8.44811 | -4.88905 | 0.735 | -10.29154 | -7.56433 | 0.55032 | -8.96982 | -4.93625 | 0.73332 | -11.40743 | -8.36525 | 0.77642 | -11.30265 | -8.77561 | 0.74999 | -11.05427 | -8.29061 | 0.75324 | -11.36643 | -8.56161 | 0.76334 | -11.41621 | -8.71447 | 0.77741 | -11.35668 | -8.82874
1900-10-04 06:00 | 10:09 | -9.38524 | -3.9687 | 0.69045 | -12.02737 | -8.30425 | 0.65014 | -10.35779 | -6.73405 | 0.70972 | -11.63142 | -8.25509 | 0.45689 | -8.61763 | -3.93728 | 0.69049 | -11.91658 | -8.22834 | 0.73107 | -11.35623 | -8.3022 | 0.50868 | -8.64277 | -4.39639 | 0.79959 | -11.78995 | -9.42711 | 0.79173 | -11.83858 | -9.373 | 0.79156 | -12.12944 | -9.60121 | 0.80077 | -11.96924 | -9.58465 | 0.75483 | -11.71659 | -8.84401 | 0.69985 | -9.73946 | -6.81619 | 0.78716 | -7.85979 | -6.18691 | 0.58215 | -8.40266 | -4.89164 | 0.68945 | -10.84454 | -7.47674 | 0.52686 | -9.38601 | -4.9451 | 0.73171 | -11.40812 | -8.34745 | 0.76706 | -11.38794 | -8.73527 | 0.73708 | -11.19538 | -8.25194 | 0.75033 | -11.42636 | -8.57354 | 0.75228 | -11.53779 | -8.67959 | 0.78505 | -11.26919 | -8.84693
1900-10-04 12:00 | 9:54 | -9.64376 | -3.97954 | 0.71563 | -11.79166 | -8.43851 | 0.66869 | -10.13279 | -6.77572 | 0.69855 | -11.73961 | -8.20073 | 0.44496 | -8.79859 | -3.915 | 0.69626 | -11.87025 | -8.26474 | 0.71331 | -11.59795 | -8.2729 | 0.48437 | -9.16992 | -4.44163 | 0.77628 | -12.05066 | -9.35468 | 0.78546 | -11.89932 | -9.34642 | 0.80228 | -12.00843 | -9.63414 | 0.80835 | -11.8648 | -9.59088 | 0.76163 | -11.63864 | -8.86429 | 0.67016 | -9.82884 | -6.58689 | 0.77616 | -7.96295 | -6.18056 | 0.56939 | -8.55287 | -4.86994 | 0.74469 | -10.34448 | -7.70339 | 0.5427 | -9.24963 | -5.01982 | 0.74507 | -11.24861 | -8.38104 | 0.76756 | -11.37081 | -8.72774 | 0.76036 | -10.88931 | -8.27978 | 0.76132 | -11.27817 | -8.58631 | 0.77172 | -11.31453 | -8.73159 | 0.77019 | -11.43252 | -8.80519
1900-10-04 18:00 | 9:49 | -9.68334 | -3.95804 | 0.70752 | -11.88034 | -8.40563 | 0.64923 | -10.51052 | -6.82377 | 0.73251 | -11.43141 | -8.37357 | 0.46281 | -8.48462 | -3.92677 | 0.69608 | -11.88218 | -8.27092 | 0.7077 | -11.69046 | -8.27329 | 0.48513 | -8.73035 | -4.23538 | 0.78805 | -11.92475 | -9.3973 | 0.77784 | -11.99175 | -9.32771 | 0.78995 | -12.13928 | -9.58939 | 0.80341 | -11.92506 | -9.58075 | 0.74123 | -11.86484 | -8.79453 | 0.64625 | -9.98041 | -6.44984 | 0.7538 | -8.14018 | -6.13608 | 0.58781 | -8.361 | -4.91465 | 0.65208 | -11.17916 | -7.28972 | 0.51659 | -9.48147 | -4.89806 | 0.73381 | -11.36908 | -8.34271 | 0.74295 | -11.66916 | -8.66964 | 0.74409 | -11.11973 | -8.27405 | 0.75223 | -11.38265 | -8.56235 | 0.75869 | -11.46717 | -8.70004 | 0.77956 | -11.36063 | -8.85629
1900-10-05 | 10:27 | -9.18886 | -3.99857 | 0.70395 | -11.89108 | -8.37067 | 0.63627 | -10.57088 | -6.7259 | 0.71338 | -11.60816 | -8.28105 | 0.43813 | -8.9551 | -3.92348 | 0.68787 | -11.95711 | -8.22496 | 0.71936 | -11.56366 | -8.31842 | 0.48614 | -8.76478 | -4.26088 | 0.78414 | -11.94191 | -9.36414 | 0.78657 | -11.88458 | -9.34805 | 0.79683 | -12.06472 | -9.6135 | 0.79624 | -12.01203 | -9.56443 | 0.76423 | -11.60731 | -8.87063 | 0.66567 | -10.05996 | -6.6966 | 0.77322 | -7.98743 | -6.17607 | 0.56244 | -8.62771 | -4.85253 | 0.78243 | -9.72617 | -7.61008 | 0.53533 | -9.105 | -4.87418 | 0.73543 | -11.37099 | -8.36257 | 0.77741 | -11.28198 | -8.77068 | 0.76859 | -10.81749 | -8.31418 | 0.76136 | -11.28131 | -8.5891 | 0.78309 | -11.18096 | -8.75568 | 0.78083 | -11.34758 | -8.86053
1900-10-05 06:00 | 9:52 | -9.60952 | -3.94919 | 0.73043 | -11.67844 | -8.53027 | 0.64431 | -10.49897 | -6.76454 | 0.71594 | -11.58467 | -8.29392 | 0.44612 | -8.80466 | -3.92798 | 0.70138 | -11.80012 | -8.27641 | 0.71093 | -11.6736 | -8.29907 | 0.48131 | -8.85491 | -4.26196 | 0.78636 | -11.94108 | -9.38994 | 0.79566 | -11.77997 | -9.37283 | 0.80117 | -12.02612 | -9.63492 | 0.79509 | -12.02913 | -9.56425 | 0.75311 | -11.73904 | -8.84081 | 0.69026 | -9.86328 | -6.80821 | 0.76274 | -8.06406 | -6.1508 | 0.56901 | -8.54477 | -4.86206 | 0.71904 | -10.59764 | -7.62012 | 0.51279 | -9.44818 | -4.84495 | 0.74212 | -11.29829 | -8.38468 | 0.77251 | -11.34245 | -8.7622 | 0.73439 | -11.23763 | -8.25279 | 0.77745 | -11.09423 | -8.62517 | 0.76321 | -11.41635 | -8.71308 | 0.78243 | -11.32609 | -8.86188
1900-10-05 12:00 | 9:49 | -9.63199 | -3.93745 | 0.70225 | -11.91086 | -8.36441 | 0.62843 | -10.70324 | -6.72623 | 0.72448 | -11.51681 | -8.34368 | 0.44979 | -8.71864 | -3.92154 | 0.69257 | -11.87863 | -8.22682 | 0.68687 | -11.86179 | -8.14756 | 0.50565 | -8.27091 | -4.18217 | 0.78779 | -11.92514 | -9.39448 | 0.7761 | -11.99655 | -9.31049 | 0.80372 | -11.97069 | -9.62107 | 0.80589 | -11.89746 | -9.58802 | 0.75761 | -11.69563 | -8.86068 | 0.66145 | -10.09204 | -6.67537 | 0.78007 | -7.94176 | -6.1951 | 0.58002 | -8.4212 | -4.88446 | 0.72338 | -10.61026 | -7.67523 | 0.51278 | -9.49913 | -4.87097 | 0.72968 | -11.44192 | -8.34894 | 0.76625 | -11.40176 | -8.73663 | 0.74286 | -11.14946 | -8.28248 | 0.78726 | -10.97076 | -8.63679 | 0.77192 | -11.32309 | -8.7405 | 0.7758 | -11.39744 | -8.84209
1900-10-05 18:00 | 9:54 | -9.54546 | -3.93973 | 0.72483 | -11.73144 | -8.50324 | 0.64735 | -10.48393 | -6.78673 | 0.71527 | -11.58662 | -8.2876 | 0.43727 | -8.87475 | -3.88064 | 0.68426 | -11.99106 | -8.20501 | 0.72219 | -11.54192 | -8.33546 | 0.51156 | -8.55942 | -4.37868 | 0.77789 | -12.02888 | -9.35718 | 0.79682 | -11.76638 | -9.37566 | 0.80636 | -11.95548 | -9.64043 | 0.79822 | -11.98149 | -9.56392 | 0.76887 | -11.54281 | -8.87498 | 0.67725 | -9.84235 | -6.66569 | 0.77362 | -7.98782 | -6.17954 | 0.56597 | -8.59998 | -4.86732 | 0.75819 | -10.15915 | -7.70258 | 0.52851 | -9.18786 | -4.85589 | 0.73223 | -11.40084 | -8.34801 | 0.75548 | -11.51184 | -8.69696 | 0.74818 | -11.07318 | -8.2847 | 0.76707 | -11.21532 | -8.60291 | 0.75302 | -11.50169 | -8.66099 | 0.77532 | -11.39835 | -8.83736
1900-10-06 | 9:35 | -9.78853 | -3.90831 | 0.68529 | -12.03656 | -8.24847 | 0.64586 | -10.40544 | -6.72048 | 0.71398 | -11.60416 | -8.28508 | 0.4106 | -9.22579 | -3.78815 | 0.70378 | -11.76057 | -8.2769 | 0.72689 | -11.46786 | -8.33583 | 0.47628 | -9.06486 | -4.31742 | 0.78714 | -11.92759 | -9.38871 | 0.79234 | -11.83311 | -9.3758 | 0.80806 | -11.93259 | -9.64222 | 0.80172 | -11.94313 | -9.57504 | 0.74179 | -11.8532 | -8.79253 | 0.66338 | -10.02579 | -6.65093 | 0.77615 | -7.96473 | -6.18185 | 0.56614 | -8.59913 | -4.86827 | 0.69661 | -10.86719 | -7.57015 | 0.54461 | -8.81293 | -4.79963 | 0.74056 | -11.32009 | -8.38322 | 0.7701 | -11.27843 | -8.68549 | 0.74342 | -11.13779 | -8.28007 | 0.77722 | -11.08931 | -8.61886 | 0.78405 | -11.12098 | -8.71939 | 0.78843 | -11.26099 | -8.87851
1900-10-06 06:00 | 10:13 | -9.29559 | -3.95969 | 0.71213 | -11.83217 | -8.42605 | 0.62004 | -10.57337 | -6.55593 | 0.72259 | -11.51362 | -8.31958 | 0.445 | -8.63857 | -3.84413 | 0.67417 | -12.06643 | -8.13484 | 0.72587 | -11.42879 | -8.29577 | 0.53085 | -8.38664 | -4.45209 | 0.78205 | -11.99208 | -9.37837 | 0.77542 | -12.01508 | -9.31673 | 0.80333 | -11.99474 | -9.63571 | 0.7892 | -12.08241 | -9.53542 | 0.76213 | -11.63983 | -8.87104 | 0.67533 | -10.05578 | -6.791 | 0.78491 | -7.89213 | -6.19458 | 0.57342 | -8.50891 | -4.87919 | 0.73057 | -10.59663 | -7.74162 | 0.52596 | -9.05921 | -4.76476 | 0.73027 | -11.42914 | -8.34632 | 0.76042 | -11.38046 | -8.65392 | 0.7517 | -11.04339 | -8.30127 | 0.7671 | -11.22686 | -8.61214 | 0.77723 | -11.26468 | -8.75519 | 0.79273 | -11.19954 | -8.8782
1900-10-06 12:00 | 9:56 | -9.55336 | -3.95277 | 0.6892 | -12.02954 | -8.29077 | 0.644 | -10.51057 | -6.76877 | 0.72423 | -11.49969 | -8.3284 | 0.42956 | -8.89854 | -3.82246 | 0.68346 | -11.99878 | -8.20062 | 0.70715 | -11.68199 | -8.26086 | 0.50424 | -8.86071 | -4.4679 | 0.78042 | -12.00456 | -9.3686 | 0.7787 | -11.98797 | -9.33502 | 0.80873 | -11.92724 | -9.64595 | 0.81156 | -11.82635 | -9.59777 | 0.76043 | -11.65535 | -8.86312 | 0.69579 | -10.12118 | -7.04218 | 0.76818 | -8.04006 | -6.17623 | 0.55286 | -8.72589 | -4.82418 | 0.71126 | -10.81999 | -7.69585 | 0.525 | -9.04918 | -4.75078 | 0.74183 | -11.29288 | -8.37741 | 0.74915 | -11.46313 | -8.58763 | 0.74569 | -11.11233 | -8.28633 | 0.75152 | -11.40118 | -8.56819 | 0.76734 | -11.37444 | -8.72806 | 0.77828 | -11.36546 | -8.84553
1900-10-06 18:00 | 10:02 | -9.45288 | -3.95004 | 0.70583 | -11.88846 | -8.39127 | 0.65641 | -10.31398 | -6.77024 | 0.70603 | -11.67923 | -8.2459 | 0.4202 | -8.81047 | -3.70218 | 0.70101 | -11.78837 | -8.26374 | 0.71991 | -11.56877 | -8.32846 | 0.47123 | -9.13272 | -4.30361 | 0.78388 | -11.95324 | -9.3699 | 0.79708 | -11.76986 | -9.38153 | 0.80509 | -11.96812 | -9.63544 | 0.7969 | -12.00431 | -9.56628 | 0.76514 | -11.60623 | -8.88033 | 0.6938 | -9.89859 | -6.86762 | 0.76318 | -8.06346 | -6.15385 | 0.56116 | -8.61666 | -4.8353 | 0.71478 | -10.7056 | -7.65218 | 0.5107 | -9.26506 | -4.7317 | 0.73071 | -11.42888 | -8.35122 | 0.75619 | -11.61626 | -8.7841 | 0.73894 | -11.19766 | -8.2744 | 0.77521 | -11.09899 | -8.60406 | 0.76587 | -11.3927 | -8.72528 | 0.78591 | -11.27023 | -8.8574
1900-10-07 | 9:40 | -9.74531 | -3.92502 | 0.70196 | -11.92011 | -8.36744 | 0.6316 | -10.67106 | -6.7398 | 0.72635 | -11.49633 | -8.35032 | 0.44264 | -8.61539 | -3.8135 | 0.69602 | -11.84098 | -8.24156 | 0.72063 | -11.55278 | -8.32532 | 0.51997 | -7.91975 | -4.11807 | 0.78291 | -11.97404 | -9.37455 | 0.78155 | -11.94817 | -9.33807 | 0.80503 | -11.96067 | -9.62872 | 0.80344 | -11.92754 | -9.58304 | 0.75694 | -11.7022 | -8.85792 | 0.71471 | -9.62649 | -6.8801 | 0.7763 | -7.97681 | -6.19242 | 0.5724 | -8.51288 | -4.87278 | 0.70692 | -10.93042 | -7.72693 | 0.51679 | -9.2276 | -4.76869 | 0.73648 | -11.34645 | -8.35641 | 0.76443 | -11.5076 | -8.7967 | 0.75982 | -10.93236 | -8.30666 | 0.77166 | -11.16086 | -8.61238 | 0.78109 | -11.22591 | -8.76842 | 0.77373 | -11.40907 | -8.82753
1900-10-07 06:00 | 9:57 | -9.50794 | -3.94477 | 0.70803 | -11.88293 | -8.41351 | 0.64016 | -10.58306 | -6.7748 | 0.7011 | -11.72402 | -8.21973 | 0.4113 | -9.08861 | -3.73813 | 0.68193 | -12.01621 | -8.19428 | 0.71787 | -11.59397 | -8.32297 | 0.49864 | -8.7208 | -4.34851 | 0.7916 | -11.88196 | -9.4058 | 0.78268 | -11.93574 | -9.34192 | 0.81241 | -11.87577 | -9.64804 | 0.80493 | -11.90024 | -9.57887 | 0.7598 | -11.65102 | -8.85241 | 0.6843 | -10.17815 | -6.96491 | 0.77225 | -8.00007 | -6.17804 | 0.57713 | -8.47716 | -4.89244 | 0.7281 | -10.57243 | -7.69776 | 0.50601 | -9.41169 | -4.76244 | 0.73115 | -11.4251 | -8.35351 | 0.77907 | -11.3106 | -8.81178 | 0.7507 | -11.04276 | -8.28985 | 0.76332 | -11.27176 | -8.604 | 0.76926 | -11.3471 | -8.72893 | 0.78281 | -11.33592 | -8.87383
1900-10-07 12:00 | 9:37 | -9.77472 | -3.91328 | 0.73371 | -11.58478 | -8.49988 | 0.64571 | -10.33096 | -6.67083 | 0.70971 | -11.65681 | -8.27301 | 0.43674 | -8.72453 | -3.81036 | 0.68686 | -11.94701 | -8.20593 | 0.70875 | -11.67701 | -8.27605 | 0.4582 | -9.18669 | -4.20937 | 0.79376 | -11.85252 | -9.40804 | 0.78011 | -11.96886 | -9.33697 | 0.79461 | -12.0992 | -9.6141 | 0.80023 | -11.96184 | -9.57223 | 0.75655 | -11.70676 | -8.8567 | 0.69767 | -9.8144 | -6.84725 | 0.76448 | -8.06647 | -6.16663 | 0.57023 | -8.56535 | -4.88424 | 0.72698 | -10.63544 | -7.7318 | 0.51106 | -9.36791 | -4.78754 | 0.72834 | -11.44304 | -8.33442 | 0.75277 | -11.58331 | -8.71953 | 0.7406 | -11.16613 | -8.26958 | 0.76844 | -11.22261 | -8.62387 | 0.78126 | -11.21204 | -8.75947 | 0.78217 | -11.31488 | -8.85018
1900-10-07 18:00 | 10:03 | -9.41876 | -3.94733 | 0.69486 | -11.95093 | -8.30424 | 0.66274 | -10.35656 | -6.86372 | 0.69874 | -11.73485 | -8.19966 | 0.41086 | -9.18291 | -3.77289 | 0.69765 | -11.82828 | -8.25198 | 0.72924 | -11.46941 | -8.36394 | 0.48186 | -8.78712 | -4.2342 | 0.7943 | -11.84828 | -9.41109 | 0.77814 | -11.98191 | -9.32361 | 0.79585 | -12.07689 | -9.61144 | 0.8032 | -11.92684 | -9.5796 | 0.76008 | -11.67159 | -8.87136 | 0.66331 | -9.98361 | -6.62219 | 0.79894 | -7.75602 | -6.19663 | 0.57352 | -8.49975 | -4.87479 | 0.71069 | -10.85117 | -7.7118 | 0.52628 | -8.99558 | -4.7342 | 0.7427 | -11.26945 | -8.36988 | 0.74589 | -11.38593 | -8.49263 | 0.74143 | -11.15941 | -8.2739 | 0.76448 | -11.25108 | -8.60123 | 0.77544 | -11.26974 | -8.73899 | 0.77726 | -11.3667 | -8.83484
1900-10-08 | 9:53 | -9.53065 | -3.92187 | 0.73192 | -11.64531 | -8.52341 | 0.67791 | -10.27892 | -6.96819 | 0.7291 | -11.45864 | -8.3545 | 0.44054 | -8.534 | -3.75956 | 0.69193 | -11.84113 | -8.19323 | 0.73411 | -11.41349 | -8.37871 | 0.48421 | -8.84191 | -4.28137 | 0.78203 | -11.97961 | -9.36844 | 0.77019 | -12.07811 | -9.30245 | 0.80125 | -12.00922 | -9.62239 | 0.80891 | -11.86015 | -9.59375 | 0.75745 | -11.68744 | -8.8527 | 0.65533 | -10.1551 | -6.65491 | 0.76719 | -8.04424 | -6.17143 | 0.57108 | -8.54165 | -4.87797 | 0.73882 | -10.54022 | -7.78737 | 0.53067 | -8.74293 | -4.63964 | 0.73453 | -11.36685 | -8.34933 | 0.74812 | -11.43904 | -8.55781 | 0.76055 | -10.92499 | -8.30904 | 0.77111 | -11.17732 | -8.61894 | 0.7725 | -11.30267 | -8.73132 | 0.78524 | -11.29668 | -8.87056
1900-10-08 06:00 | 9:51 | -9.58232 | -3.9294 | 0.7119 | -11.8305 | -8.42217 | 0.63684 | -10.64394 | -6.77851 | 0.7172 | -11.55794 | -8.28936 | 0.43285 | -8.74047 | -3.78335 | 0.68737 | -11.90007 | -8.17977 | 0.72099 | -11.54197 | -8.32163 | 0.48223 | -8.91005 | -4.29669 | 0.78901 | -11.90697 | -9.39471 | 0.79421 | -11.79969 | -9.37139 | 0.8045 | -11.96148 | -9.62303 | 0.79892 | -11.97612 | -9.5679 | 0.75497 | -11.72223 | -8.84988 | 0.65588 | -10.38974 | -6.81443 | 0.77366 | -7.97446 | -6.16951 | 0.56996 | -8.50813 | -4.84931 | 0.72205 | -10.75649 | -7.76672 | 0.50609 | -9.06657 | -4.58854 | 0.73146 | -11.38399 | -8.32698 | 0.7535 | -11.21354 | -8.44941 | 0.74423 | -11.10644 | -8.26574 | 0.75332 | -11.37656 | -8.57023 | 0.7697 | -11.33034 | -8.7209 | 0.78554 | -11.29383 | -8.87171
1900-10-08 12:00 | 9:57 | -9.46837 | -3.9286 | 0.72028 | -11.76164 | -8.47172 | 0.64146 | -10.65646 | -6.83565 | 0.72365 | -11.48154 | -8.30863 | 0.42729 | -8.90739 | -3.80601 | 0.69895 | -11.75085 | -8.21326 | 0.70267 | -11.72921 | -8.24175 | 0.50257 | -8.59067 | -4.31744 | 0.78987 | -11.89044 | -9.39185 | 0.78031 | -11.95027 | -9.32494 | 0.79912 | -12.03839 | -9.62012 | 0.80832 | -11.85971 | -9.58645 | 0.75025 | -11.77772 | -8.83627 | 0.69757 | -9.69429 | -6.76247 | 0.76351 | -8.06031 | -6.15415 | 0.57256 | -8.53061 | -4.8843 | 0.74376 | -10.94779 | -8.14257 | 0.49835 | -9.17323 | -4.5715 | 0.73762 | -11.31816 | -8.34849 | 0.77025 | -11.20876 | -8.63359 | 0.73887 | -11.17409 | -8.25618 | 0.769 | -11.21475 | -8.62415 | 0.76449 | -11.39668 | -8.71263 | 0.78281 | -11.30562 | -8.85012
1900-10-08 18:00 | 9:41 | -9.67853 | -3.90277 | 0.70732 | -11.87893 | -8.40221 | 0.65572 | -10.27632 | -6.73839 | 0.71482 | -11.60298 | -8.29408 | 0.4257 | -8.95156 | -3.81069 | 0.68461 | -11.87384 | -8.1289 | 0.72225 | -11.53304 | -8.32968 | 0.50603 | -8.74853 | -4.42702 | 0.78372 | -11.91369 | -9.33701 | 0.78048 | -11.94856 | -9.32566 | 0.79987 | -12.03148 | -9.62357 | 0.80917 | -11.83656 | -9.57782 | 0.76799 | -11.55196 | -8.87175 | 0.69345 | -9.88485 | -6.85469 | 0.78026 | -7.92735 | -6.18539 | 0.56299 | -8.63008 | -4.85866 | 0.74429 | -10.90162 | -8.11395 | 0.52708 | -9.2573 | -4.87937 | 0.73122 | -11.41284 | -8.34525 | 0.75809 | -11.36939 | -8.61906 | 0.74519 | -11.0857 | -8.26099 | 0.77483 | -11.11103 | -8.60916 | 0.75479 | -11.46823 | -8.65605 | 0.78507 | -11.26455 | -8.84349
1900-10-09 | 9:41 | -9.6782 | -3.90161 | 0.69675 | -11.94146 | -8.32025 | 0.64311 | -10.57041 | -6.79796 | 0.7356 | -11.40317 | -8.38814 | 0.44791 | -8.66889 | -3.88286 | 0.66229 | -12.14113 | -8.04096 | 0.73298 | -11.42312 | -8.37296 | 0.4882 | -8.70921 | -4.25183 | 0.7851 | -11.94466 | -9.37775 | 0.78359 | -11.90516 | -9.32875 | 0.79539 | -12.08321 | -9.61082 | 0.7919 | -12.05076 | -9.54302 | 0.76621 | -11.58724 | -8.87829 | 0.66638 | -10.02732 | -6.68197 | 0.77432 | -7.97355 | -6.17409 | 0.57159 | -8.54595 | -4.8848 | 0.73482 | -10.60409 | -7.79211 | 0.51961 | -9.3115 | -4.83836 | 0.7165 | -11.57232 | -8.29154 | 0.77178 | -11.23529 | -8.67119 | 0.74131 | -11.14546 | -8.26223 | 0.76758 | -11.21526 | -8.60859 | 0.77368 | -11.28548 | -8.73141 | 0.76802 | -11.46161 | -8.80274
1900-10-09 06:00 | 10:13 | -9.25902 | -3.93946 | 0.7033 | -11.91454 | -8.37945 | 0.62796 | -10.77942 | -6.76903 | 0.72066 | -11.54257 | -8.31831 | 0.45528 | -8.49715 | -3.86855 | 0.68541 | -11.89617 | -8.15377 | 0.70481 | -11.71704 | -8.25833 | 0.48071 | -8.92696 | -4.29128 | 0.77578 | -12.0404 | -9.34076 | 0.79723 | -11.75164 | -9.36873 | 0.80275 | -12.00021 | -9.63313 | 0.80125 | -11.95274 | -9.57717 | 0.74482 | -11.83608 | -8.81576 | 0.69047 | -9.98166 | -6.89207 | 0.78604 | -7.87859 | -6.19289 | 0.56697 | -8.58343 | -4.86657 | 0.71282 | -10.65128 | -7.59246 | 0.51569 | -9.39474 | -4.84475 | 0.73683 | -11.34599 | -8.36007 | 0.75745 | -11.46094 | -8.68106 | 0.73938 | -11.16932 | -8.2584 | 0.76113 | -11.29923 | -8.60014 | 0.7664 | -11.35146 | -8.69976 | 0.77709 | -11.36797 | -8.83394
1900-10-09 12:00 | 10:10 | -9.30199 | -3.93884 | 0.70766 | -11.86607 | -8.39718 | 0.6813 | -10.22843 | -6.96861 | 0.72891 | -11.43189 | -8.33281 | 0.42873 | -9.01556 | -3.86525 | 0.67193 | -12.09508 | -8.1271 | 0.7296 | -11.41907 | -8.33131 | 0.52104 | -8.45664 | -4.40625 | 0.78865 | -11.91443 | -9.39636 | 0.78766 | -11.86128 | -9.34269 | 0.8088 | -11.91139 | -9.63389 | 0.81403 | -11.78702 | -9.59502 | 0.75008 | -11.76329 | -8.82339 | 0.69269 | -9.91447 | -6.86764 | 0.77194 | -8.00117 | -6.17645 | 0.56176 | -8.64483 | -4.85633 | 0.74548 | -10.18662 | -7.59392 | 0.53017 | -9.25773 | -4.90817 | 0.72247 | -11.50561 | -8.31247 | 0.75422 | -11.49167 | -8.6672 | 0.7466 | -11.08627 | -8.27697 | 0.76449 | -11.26634 | -8.61299 | 0.76258 | -11.40896 | -8.70021 | 0.77406 | -11.40494 | -8.82807
1900-10-09 18:00 | 9:26 | -9.85993 | -3.87452 | 0.71877 | -11.6972 | -8.40756 | 0.6163 | -10.85781 | -6.69166 | 0.71045 | -11.63791 | -8.26812 | 0.42391 | -8.98977 | -3.81082 | 0.69577 | -11.78463 | -8.19935 | 0.71873 | -11.56611 | -8.31286 | 0.4947 | -8.77382 | -4.34038 | 0.77345 | -12.07306 | -9.33785 | 0.79084 | -11.81842 | -9.34645 | 0.79413 | -12.10612 | -9.6138 | 0.80337 | -11.90961 | -9.56782 | 0.75996 | -11.66941 | -8.86828 | 0.67336 | -9.84119 | -6.62672 | 0.77561 | -7.97498 | -6.18544 | 0.5716 | -8.57036 | -4.89883 | 0.70732 | -10.62827 | -7.5176 | 0.5116 | -9.62473 | -4.924 | 0.7512 | -11.13734 | -8.36641 | 0.75982 | -11.41801 | -8.67569 | 0.75138 | -11.02216 | -8.28181 | 0.76515 | -11.23836 | -8.59902 | 0.77182 | -11.30093 | -8.72234 | 0.77868 | -11.33488 | -8.82626
1900-10-10 | 9:50 | -9.56101 | -3.91901 | 0.7046 | -11.88674 | -8.37545 | 0.66616 | -10.41747 | -6.93965 | 0.72169 | -11.52216 | -8.3154 | 0.45342 | -8.49981 | -3.85397 | 0.69665 | -11.79388 | -8.21618 | 0.73221 | -11.44031 | -8.37671 | 0.49929 | -8.78001 | -4.38378 | 0.77923 | -12.00424 | -9.35402 | 0.78003 | -11.94364 | -9.31645 | 0.80008 | -12.0291 | -9.62428 | 0.79904 | -11.95092 | -9.5492 | 0.75736 | -11.68489 | -8.84965 | 0.64111 | -10.22469 | -6.5551 | 0.76903 | -8.0096 | -6.15965 | 0.56407 | -8.59722 | -4.84942 | 0.72328 | -10.45743 | -7.56364 | 0.53743 | -9.19491 | -4.94159 | 0.72887 | -11.39762 | -8.30734 | 0.77506 | -11.24797 | -8.71787 | 0.74332 | -11.11278 | -8.2604 | 0.75643 | -11.32156 | -8.56395 | 0.76677 | -11.34194 | -8.69662 | 0.76703 | -11.46869 | -8.79682
1900-10-10 06:00 | 9:53 | -9.50154 | -3.91239 | 0.71261 | -11.80966 | -8.4157 | 0.67295 | -10.20452 | -6.86708 | 0.7062 | -11.66999 | -8.24135 | 0.42135 | -9.10283 | -3.83548 | 0.69244 | -11.8476 | -8.2038 | 0.72045 | -11.52059 | -8.29998 | 0.51397 | -8.61126 | -4.42597 | 0.77907 | -11.99411 | -9.34423 | 0.78862 | -11.83714 | -9.33498 | 0.7969 | -12.05544 | -9.60701 | 0.80021 | -11.94039 | -9.55484 | 0.75567 | -11.6966 | -8.83876 | 0.66695 | -9.91574 | -6.6133 | 0.77681 | -7.94654 | -6.17292 | 0.55772 | -8.66564 | -4.83304 | 0.72213 | -10.39607 | -7.50731 | 0.52836 | -9.29579 | -4.91156 | 0.72413 | -11.47402 | -8.30873 | 0.75723 | -11.42667 | -8.65263 | 0.73971 | -11.14136 | -8.24142 | 0.77612 | -11.10631 | -8.61989 | 0.76743 | -11.35302 | -8.7126 | 0.7748 | -11.38742 | -8.82292
1900-10-10 12:00 | 9:56 | -9.42681 | -3.89949 | 0.71473 | -11.79339 | -8.42913 | 0.63811 | -10.73068 | -6.84738 | 0.71437 | -11.57993 | -8.2723 | 0.41757 | -9.14137 | -3.8172 | 0.67512 | -12.0225 | -8.11665 | 0.72854 | -11.45685 | -8.34677 | 0.46447 | -8.74878 | -4.06358 | 0.77832 | -12.01459 | -9.35119 | 0.78396 | -11.89656 | -9.3264 | 0.80157 | -11.99315 | -9.61331 | 0.79361 | -12.02066 | -9.53973 | 0.76444 | -11.6044 | -8.87088 | 0.62425 | -10.35286 | -6.46281 | 0.77686 | -7.94915 | -6.17539 | 0.58192 | -8.38148 | -4.87735 | 0.74901 | -9.91806 | -7.42873 | 0.51129 | -9.53051 | -4.87289 | 0.74987 | -11.12518 | -8.34238 | 0.75928 | -11.44267 | -8.68818 | 0.7455 | -11.07152 | -8.25381 | 0.76056 | -11.29688 | -8.592 | 0.78407 | -11.16811 | -8.75656 | 0.79533 | -11.14758 | -8.86598
1900-10-10 18:00 | 9:52 | -9.46755 | -3.89297 | 0.72107 | -11.66913 | -8.41426 | 0.64285 | -10.53381 | -6.77169 | 0.7208 | -11.52418 | -8.30666 | 0.44405 | -8.72776 | -3.87554 | 0.67699 | -12.00868 | -8.12977 | 0.71644 | -11.58293 | -8.2985 | 0.44677 | -8.75429 | -3.91119 | 0.79046 | -11.85878 | -9.37392 | 0.78788 | -11.85277 | -9.3386 | 0.79505 | -12.07478 | -9.60009 | 0.79494 | -12.00253 | -9.54133 | 0.74873 | -11.76359 | -8.80773 | 0.6693 | -9.87289 | -6.60791 | 0.76296 | -8.05546 | -6.14599 | 0.56006 | -8.64761 | -4.8432 | 0.73617 | -10.94306 | -8.05598 | 0.52373 | -9.26499 | -4.85236 | 0.72542 | -11.45186 | -8.30743 | 0.76035 | -11.46177 | -8.71493 | 0.7346 | -11.19173 | -8.22143 | 0.76995 | -11.1656 | -8.59691 | 0.76215 | -11.37766 | -8.67151 | 0.78281 | -11.29776 | -8.84404
1900-10-11 | 9:51 | -9.48774 | -3.89236 | 0.68575 | -12.03964 | -8.25622 | 0.66366 | -10.48197 | -6.95643 | 0.72691 | -11.42303 | -8.30355 | 0.42636 | -9.01542 | -3.84382 | 0.68815 | -11.80837 | -8.12598 | 0.72097 | -11.52961 | -8.31247 | 0.48123 | -8.32819 | -4.00776 | 0.78432 | -11.93699 | -9.36238 | 0.78516 | -11.87371 | -9.32275 | 0.8064 | -11.91876 | -9.61126 | 0.79283 | -12.02839 | -9.5365 | 0.76228 | -11.58866 | -8.83382 | 0.68892 | -9.70226 | -6.68407 | 0.76552 | -8.03731 | -6.15272 | 0.56411 | -8.56933 | -4.83403 | 0.71163 | -10.36586 | -7.37662 | 0.51982 | -9.34592 | -4.85822 | 0.7325 | -11.36801 | -8.32703 | 0.76345 | -11.31349 | -8.63733 | 0.75183 | -10.99061 | -8.26305 | 0.77703 | -11.06241 | -8.59586 | 0.77261 | -11.28021 | -8.71525 | 0.78415 | -11.26616 | -8.83436
1900-10-11 06:00 | 10:02 | -9.33107 | -3.89968 | 0.69415 | -11.9444 | -8.29117 | 0.67008 | -10.33725 | -6.92682 | 0.69859 | -11.72648 | -8.19206 | 0.43503 | -8.82199 | -3.83781 | 0.70328 | -11.62635 | -8.17656 | 0.71292 | -11.62908 | -8.29062 | 0.46678 | -8.71901 | -4.0699 | 0.78395 | -11.93656 | -9.3576 | 0.78725 | -11.84673 | -9.32629 | 0.79716 | -12.03399 | -9.59299 | 0.80442 | -11.88824 | -9.5631 | 0.75652 | -11.66805 | -8.82715 | 0.66431 | -9.84358 | -6.53921 | 0.7639 | -8.03617 | -6.13883 | 0.57188 | -8.51539 | -4.86983 | 0.73419 | -10.39517 | -7.63199 | 0.4986 | -9.60309 | -4.78813 | 0.72015 | -11.51013 | -8.28899 | 0.76298 | -11.35871 | -8.66645 | 0.73918 | -11.14769 | -8.24016 | 0.78217 | -11.00944 | -8.61127 | 0.76792 | -11.32284 | -8.69509 | 0.79278 | -11.16135 | -8.8485
1900-10-11 12:00 | 9:56 | -9.42981 | -3.90309 | 0.71714 | -11.75002 | -8.42638 | 0.66434 | -10.58154 | -7.02979 | 0.72725 | -11.46212 | -8.33589 | 0.43313 | -8.83807 | -3.82801 | 0.69959 | -11.69274 | -8.18009 | 0.70403 | -11.69059 | -8.23054 | 0.45874 | -8.64091 | -3.96391 | 0.78676 | -11.89482 | -9.35832 | 0.78475 | -11.87131 | -9.31606 | 0.80412 | -11.94404 | -9.60443 | 0.79755 | -11.96278 | -9.54092 | 0.7638 | -11.59302 | -8.85469 | 0.68073 | -9.82703 | -6.68956 | 0.78077 | -7.90832 | -6.17455 | 0.57196 | -8.47026 | -4.84461 | 0.70386 | -10.51279 | -7.39955 | 0.51568 | -9.31277 | -4.80244 | 0.71898 | -11.51429 | -8.27851 | 0.7657 | -11.25164 | -8.6154 | 0.74389 | -11.08824 | -8.24843 | 0.77245 | -11.12018 | -8.58975 | 0.77213 | -11.26358 | -8.69696 | 0.77026 | -11.41538 | -8.79279
1900-10-11 18:00 | 9:38 | -9.65936 | -3.87645 | 0.72067 | -11.72381 | -8.44898 | 0.67089 | -10.52378 | -7.06033 | 0.73931 | -11.25407 | -8.32027 | 0.45992 | -8.39798 | -3.8624 | 0.68409 | -11.89904 | -8.13996 | 0.71151 | -11.63575 | -8.27899 | 0.48087 | -8.54673 | -4.10988 | 0.78363 | -11.93809 | -9.35501 | 0.78925 | -11.82219 | -9.33069 | 0.79344 | -12.0881 | -9.59121 | 0.80422 | -11.8852 | -9.55835 | 0.74242 | -11.81582 | -8.77224 | 0.6361 | -10.04001 | -6.38649 | 0.77495 | -7.9528 | -6.16299 | 0.56819 | -8.53068 | -4.84705 | 0.75059 | -10.28546 | -7.72012 | 0.53358 | -9.09588 | -4.85336 | 0.73446 | -11.33193 | -8.32282 | 0.77582 | -11.16194 | -8.6597 | 0.75286 | -10.9881 | -8.27251 | 0.76511 | -11.20822 | -8.57551 | 0.76471 | -11.36189 | -8.68851 | 0.78849 | -11.22483 | -8.85064
1900-10-12 | 9:52 | -9.47767 | -3.89639 | 0.71819 | -11.7493 | -8.43828 | 0.65689 | -10.66928 | -7.00859 | 0.70919 | -11.619 | -8.24006 | 0.45599 | -8.42912 | -3.84359 | 0.68314 | -11.89396 | -8.12529 | 0.70946 | -11.64384 | -8.26081 | 0.48711 | -8.76529 | -4.26968 | 0.78575 | -11.89286 | -9.34486 | 0.78493 | -11.87227 | -9.31888 | 0.79979 | -11.99274 | -9.59168 | 0.80877 | -11.82309 | -9.56211 | 0.75772 | -11.66985 | -8.84243 | 0.62601 | -10.05356 | -6.29367 | 0.77049 | -7.99518 | -6.16022 | 0.56238 | -8.57924 | -4.82478 | 0.74911 | -10.21441 | -7.65175 | 0.51079 | -9.41881 | -4.81099 | 0.7322 | -11.3648 | -8.32131 | 0.75587 | -11.43906 | -8.64646 | 0.74169 | -11.10665 | -8.23768 | 0.77246 | -11.13736 | -8.60315 | 0.77455 | -11.22324 | -8.69292 | 0.78419 | -11.2613 | -8.83095
1900-10-12 06:00 | 9:38 | -9.62353 | -3.86379 | 0.70068 | -11.89631 | -8.33546 | 0.63563 | -11.01732 | -7.00288 | 0.71402 | -11.59701 | -8.28046 | 0.4263 | -8.89504 | -3.79197 | 0.69555 | -11.79454 | -8.20371 | 0.71956 | -11.54131 | -8.3047 | 0.47896 | -8.48979 | -4.06624 | 0.78555 | -11.91694 | -9.36133 | 0.78083 | -11.91255 | -9.3017 | 0.80376 | -11.95897 | -9.61214 | 0.79832 | -11.94003 | -9.53199 | 0.76264 | -11.57829 | -8.8301 | 0.63926 | -10.06168 | -6.43207 | 0.7666 | -8.0262 | -6.15288 | 0.57896 | -8.44639 | -4.89016 | 0.70453 | -10.77164 | -7.58894 | 0.53729 | -8.85513 | -4.75776 | 0.73494 | -11.3238 | -8.32236 | 0.76971 | -11.26125 | -8.66789 | 0.75605 | -10.92341 | -8.25866 | 0.76742 | -11.17966 | -8.57946 | 0.76632 | -11.33589 | -8.68696 | 0.77275 | -11.37215 | -8.78781
1900-10-12 12:00 | 9:44 | -9.56944 | -3.87807 | 0.67315 | -12.12203 | -8.1599 | 0.64361 | -10.88761 | -7.00738 | 0.70587 | -11.66307 | -8.23262 | 0.43704 | -8.78341 | -3.83872 | 0.6855 | -11.86736 | -8.13503 | 0.71779 | -11.56068 | -8.29813 | 0.48127 | -8.42944 | -4.05686 | 0.78197 | -11.95146 | -9.34563 | 0.77846 | -11.92832 | -9.28575 | 0.79067 | -12.10093 | -9.56788 | 0.79307 | -12.01372 | -9.52774 | 0.74954 | -11.75481 | -8.81066 | 0.64385 | -10.04046 | -6.46452 | 0.77161 | -7.96734 | -6.14769 | 0.57706 | -8.44279 | -4.87203 | 0.74973 | -10.28216 | -7.70886 | 0.52139 | -9.37124 | -4.8861 | 0.72914 | -11.39419 | -8.30796 | 0.76518 | -11.29409 | -8.64203 | 0.73466 | -11.16909 | -8.20548 | 0.77089 | -11.13343 | -8.5826 | 0.75363 | -11.45798 | -8.63503 | 0.78306 | -11.25919 | -8.8166
1900-10-12 18:00 | 9:42 | -9.57157 | -3.86675 | 0.70761 | -11.77435 | -8.3316 | 0.65981 | -10.73001 | -7.07974 | 0.72419 | -11.47317 | -8.30873 | 0.42383 | -9.02129 | -3.82347 | 0.68427 | -11.866 | -8.11961 | 0.70829 | -11.64458 | -8.24775 | 0.49221 | -8.64706 | -4.2562 | 0.79005 | -11.83976 | -9.35395 | 0.79669 | -11.71561 | -9.33368 | 0.7944 | -12.07014 | -9.58849 | 0.79514 | -11.9891 | -9.533 | 0.75248 | -11.72502 | -8.82278 | 0.65417 | -9.67144 | -6.32679 | 0.77504 | -7.95952 | -6.16894 | 0.571 | -8.47366 | -4.83844 | 0.71491 | -10.62236 | -7.59409 | 0.50374 | -9.4188 | -4.74466 | 0.74507 | -11.21195 | -8.35368 | 0.75738 | -11.37344 | -8.61404 | 0.74988 | -10.99634 | -8.2459 | 0.77391 | -11.09357 | -8.58547 | 0.76257 | -11.35893 | -8.66193 | 0.77807 | -11.3149 | -8.80377
1900-10-13 | 9:34 | -9.6719 | -3.8538 | 0.681 | -12.04223 | -8.20075 | 0.65396 | -10.80172 | -7.06385 | 0.73151 | -11.40881 | -8.34565 | 0.43941 | -8.81857 | -3.87499 | 0.69184 | -11.77351 | -8.14535 | 0.72287 | -11.4865 | -8.30328 | 0.5 | -8.40504 | -4.20249 | 0.77848 | -11.98096 | -9.32699 | 0.77967 | -11.90999 | -9.28588 | 0.803 | -11.95377 | -9.59892 | 0.80471 | -11.85913 | -9.54313 | 0.76122 | -11.61722 | -8.84322 | 0.64057 | -9.61931 | -6.16185 | 0.77038 | -7.98947 | -6.15493 | 0.5652 | -8.60541 | -4.86373 | 0.73504 | -10.06694 | -7.39962 | 0.51889 | -9.22496 | -4.78676 | 0.74253 | -11.21964 | -8.33093 | 0.76183 | -11.33186 | -8.63291 | 0.75083 | -10.9856 | -8.24829 | 0.77862 | -11.03396 | -8.59125 | 0.76492 | -11.35962 | -8.68923 | 0.77308 | -11.36949 | -8.78957
1900-10-13 06:00 | 9:33 | -9.69261 | -3.85698 | 0.71959 | -11.74237 | -8.44963 | 0.6852 | -10.52951 | -7.21479 | 0.71876 | -11.52654 | -8.28477 | 0.44527 | -8.64059 | -3.8474 | 0.69651 | -11.68625 | -8.13953 | 0.72743 | -11.45137 | -8.33004 | 0.47181 | -8.59724 | -4.05623 | 0.7854 | -11.89756 | -9.34431 | 0.79164 | -11.7785 | -9.32437 | 0.79036 | -12.10467 | -9.5671 | 0.80487 | -11.85597 | -9.54251 | 0.7535 | -11.69572 | -8.81269 | 0.65595 | -9.75381 | -6.39799 | 0.78311 | -7.86758 | -6.1612 | 0.56098 | -8.59114 | -4.81949 | 0.72989 | -10.38049 | -7.57656 | 0.51739 | -9.19111 | -4.75535 | 0.73489 | -11.31384 | -8.31445 | 0.76652 | -11.23842 | -8.61452 | 0.7376 | -11.11292 | -8.19689 | 0.7718 | -11.11921 | -8.58183 | 0.77538 | -11.23551 | -8.71177 | 0.78038 | -11.26854 | -8.79374
1900-10-13 12:00 | 10:02 | -9.34315 | -3.90492 | 0.71681 | -11.71621 | -8.39829 | 0.65529 | -10.88163 | -7.13057 | 0.7104 | -11.55799 | -8.21076 | 0.4203 | -9.04417 | -3.80129 | 0.68106 | -11.88251 | -8.09266 | 0.71925 | -11.52583 | -8.28993 | 0.49489 | -8.59566 | -4.25389 | 0.80219 | -11.70427 | -9.38902 | 0.79277 | -11.75686 | -9.32048 | 0.8008 | -11.97274 | -9.58782 | 0.79767 | -11.93714 | -9.52192 | 0.76091 | -11.60745 | -8.83226 | 0.6272 | -10.00938 | -6.2779 | 0.75061 | -8.12944 | -6.10202 | 0.58308 | -8.38929 | -4.89159 | 0.74123 | -10.34805 | -7.67029 | 0.52777 | -9.13006 | -4.81857 | 0.72288 | -11.45262 | -8.27887 | 0.75361 | -11.40548 | -8.5953 | 0.73317 | -11.19044 | -8.20446 | 0.74757 | -11.40022 | -8.52248 | 0.77173 | -11.25622 | -8.68675 | 0.77461 | -11.34749 | -8.78992
1900-10-13 18:00 | 9:44 | -9.59619 | -3.89221 | 0.676 | -12.09153 | -8.17386 | 0.65446 | -10.74041 | -7.02918 | 0.72349 | -11.49377 | -8.3156 | 0.45048 | -8.60061 | -3.87444 | 0.69042 | -11.74394 | -8.10829 | 0.7277 | -11.42883 | -8.31671 | 0.46243 | -8.92885 | -4.12893 | 0.7788 | -11.95892 | -9.31365 | 0.77846 | -11.90911 | -9.27071 | 0.78836 | -12.11111 | -9.54795 | 0.80539 | -11.84178 | -9.53731 | 0.76282 | -11.57634 | -8.83063 | 0.63435 | -9.64907 | -6.12091 | 0.78293 | -7.86506 | -6.15779 | 0.57356 | -8.46049 | -4.85257 | 0.72033 | -10.61884 | -7.64902 | 0.521 | -9.21861 | -4.80289 | 0.73126 | -11.35395 | -8.30271 | 0.7645 | -11.28834 | -8.62996 | 0.74341 | -11.05777 | -8.22042 | 0.76117 | -11.23274 | -8.54998 | 0.76679 | -11.28256 | -8.65136 | 0.78006 | -11.26367 | -8.78638
1900-10-14 | 9:46 | -9.54022 | -3.88511 | 0.67733 | -12.07857 | -8.18121 | 0.661 | -10.64388 | -7.03561 | 0.73386 | -11.37532 | -8.34788 | 0.46 | -8.39979 | -3.86391 | 0.66267 | -12.01808 | -7.96407 | 0.71663 | -11.56229 | -8.28592 | 0.49124 | -8.41091 | -4.13181 | 0.79628 | -11.77197 | -9.37382 | 0.78818 | -11.80905 | -9.30769 | 0.79414 | -12.05301 | -9.57182 | 0.79946 | -11.91015 | -9.52165 | 0.74393 | -11.78673 | -8.76851 | 0.62664 | -9.98661 | -6.25805 | 0.75997 | -8.06457 | -6.1288 | 0.5601 | -8.59924 | -4.81644 | 0.73018 | -10.43696 | -7.62091 | 0.51952 | -9.36901 | -4.86736 | 0.7306 | -11.36006 | -8.29961 | 0.76403 | -11.27156 | -8.61181 | 0.75036 | -10.97059 | -8.23193 | 0.77987 | -11.0345 | -8.60549 | 0.75885 | -11.38629 | -8.64048 | 0.76944 | -11.39134 | -8.76492
1900-10-14 06:00 | 9:24 | -9.80206 | -3.84108 | 0.71272 | -11.78706 | -8.40092 | 0.63578 | -10.92591 | -6.94648 | 0.70972 | -11.62999 | -8.25399 | 0.43645 | -8.55449 | -3.73359 | 0.69211 | -11.75159 | -8.1334 | 0.71222 | -11.60396 | -8.2646 | 0.48327 | -8.91805 | -4.3098 | 0.78676 | -11.88848 | -9.35333 | 0.78483 | -11.83903 | -9.2916 | 0.79299 | -12.06432 | -9.56688 | 0.80647 | -11.81762 | -9.53057 | 0.76501 | -11.5601 | -8.84364 | 0.58588 | -10.19684 | -5.97408 | 0.78479 | -7.86651 | -6.17354 | 0.56919 | -8.52696 | -4.85344 | 0.72578 | -10.67989 | -7.75122 | 0.51143 | -9.40863 | -4.81188 | 0.73298 | -11.32281 | -8.29942 | 0.7507 | -11.45246 | -8.59734 | 0.71627 | -11.35705 | -8.13474 | 0.76948 | -11.15632 | -8.58455 | 0.7539 | -11.43359 | -8.61983 | 0.78061 | -11.27794 | -8.80366
1900-10-14 12:00 | 9:45 | -9.48992 | -3.85767 | 0.7013 | -11.86318 | -8.31959 | 0.66308 | -10.62134 | -7.04284 | 0.71081 | -11.59609 | -8.24261 | 0.43589 | -8.80242 | -3.83685 | 0.66923 | -11.9464 | -7.9949 | 0.70961 | -11.59181 | -8.22568 | 0.52321 | -8.01308 | -4.19255 | 0.77715 | -11.97678 | -9.30774 | 0.7774 | -11.93403 | -9.27755 | 0.80532 | -11.89314 | -9.57772 | 0.80066 | -11.89705 | -9.52547 | 0.75635 | -11.66636 | -8.82388 | 0.66318 | -9.18794 | -6.09322 | 0.77703 | -7.93721 | -6.16748 | 0.55092 | -8.6815 | -4.78278 | 0.72715 | -10.54812 | -7.67006 | 0.51716 | -9.36651 | -4.84401 | 0.72654 | -11.40447 | -8.28578 | 0.76324 | -11.28883 | -8.61613 | 0.74483 | -10.99578 | -8.18995 | 0.75188 | -11.33559 | -8.52305 | 0.77429 | -11.24283 | -8.70517 | 0.78208 | -11.26993 | -8.81399
1900-10-14 18:00 | 9:58 | -9.33148 | -3.87633 | 0.67577 | -12.08079 | -8.16389 | 0.65813 | -10.49215 | -6.90521 | 0.69853 | -11.72256 | -8.1886 | 0.42049 | -9.10824 | -3.82993 | 0.6898 | -11.76704 | -8.11694 | 0.7235 | -11.46107 | -8.29212 | 0.50384 | -8.10711 | -4.0847 | 0.7873 | -11.87024 | -9.34545 | 0.79491 | -11.72581 | -9.32097 | 0.80464 | -11.92051 | -9.59175 | 0.80222 | -11.87236 | -9.52426 | 0.76737 | -11.52648 | -8.8451 | 0.68428 | -9.38776 | -6.42383 | 0.77797 | -7.91483 | -6.1575 | 0.57652 | -8.45181 | -4.87259 | 0.74648 | -10.21939 | -7.62858 | 0.5284 | -9.09563 | -4.80612 | 0.73249 | -11.31573 | -8.28865 | 0.75784 | -11.3518 | -8.60288 | 0.73925 | -11.06418 | -8.17916 | 0.76759 | -11.14424 | -8.55424 | 0.75742 | -11.38533 | -8.62348 | 0.77035 | -11.38503 | -8.77043
1900-10-15 | 9:36 | -9.63628 | -3.85153 | 0.70697 | -11.82679 | -8.36124 | 0.65767 | -10.64226 | -6.99914 | 0.72499 | -11.45519 | -8.30492 | 0.44279 | -8.70711 | -3.8554 | 0.68399 | -11.81799 | -8.08339 | 0.72372 | -11.46231 | -8.29544 | 0.47213 | -8.66062 | -4.08892 | 0.78849 | -11.86444 | -9.35495 | 0.78522 | -11.83338 | -9.29181 | 0.79371 | -12.04368 | -9.55915 | 0.80508 | -11.84879 | -9.53927 | 0.75164 | -11.68746 | -8.78479 | 0.69638 | -9.2106 | -6.41404 | 0.78317 | -7.85826 | -6.15438 | 0.56911 | -8.52702 | -4.85279 | 0.7386 | -10.26093 | -7.57867 | 0.50709 | -9.52828 | -4.83168 | 0.73604 | -11.29432 | -8.31303 | 0.7588 | -11.34963 | -8.61215 | 0.75637 | -10.87481 | -8.22539 | 0.75295 | -11.30923 | -8.51533 | 0.77987 | -11.15743 | -8.70131 | 0.78209 | -11.25489 | -8.80238
1900-10-15 06:00 | 9:44 | -9.50558 | -3.85486 | 0.67757 | -12.05013 | -8.16486 | 0.66954 | -10.58418 | -7.08657 | 0.71592 | -11.56654 | -8.28071 | 0.4468 | -8.52052 | -3.80695 | 0.68009 | -11.89071 | -8.08677 | 0.72596 | -11.43833 | -8.30381 | 0.47688 | -8.82321 | -4.20758 | 0.79249 | -11.81213 | -9.361 | 0.80049 | -11.65925 | -9.33311 | 0.80426 | -11.91254 | -9.58081 | 0.79623 | -11.94997 | -9.51488 | 0.74565 | -11.78099 | -8.7845 | 0.66901 | -9.73214 | -6.51089 | 0.76738 | -8.00223 | -6.14076 | 0.55925 | -8.6072 | -4.81362 | 0.71766 | -10.47219 | -7.51552 | 0.49437 | -9.65901 | -4.77516 | 0.72091 | -11.45905 | -8.26098 | 0.75133 | -11.4068 | -8.57029 | 0.73591 | -11.11424 | -8.17907 | 0.77494 | -11.04855 | -8.56193 | 0.76781 | -11.28864 | -8.66749 | 0.7779 | -11.29256 | -8.78448
1900-10-15 12:00 | 9:51 | -9.45231 | -3.8815 | 0.70886 | -11.80321 | -8.3668 | 0.64982 | -10.82693 | -7.0355 | 0.72151 | -11.50069 | -8.29784 | 0.44195 | -8.73161 | -3.85895 | 0.68119 | -11.87673 | -8.09029 | 0.72748 | -11.43365 | -8.31779 | 0.50492 | -8.17054 | -4.12545 | 0.7831 | -11.92147 | -9.33571 | 0.78121 | -11.88777 | -9.28688 | 0.78418 | -12.1507 | -9.52836 | 0.80946 | -11.77533 | -9.53161 | 0.76737 | -11.53801 | -8.85392 | 0.63134 | -10.08326 | -6.36597 | 0.78059 | -7.88618 | -6.1559 | 0.57452 | -8.45882 | -4.85977 | 0.72133 | -10.33547 | -7.45533 | 0.5191 | -9.11616 | -4.73218 | 0.73816 | -11.25046 | -8.30467 | 0.75433 | -11.40015 | -8.59946 | 0.74345 | -11.05294 | -8.21727 | 0.76387 | -11.18816 | -8.5463 | 0.78134 | -11.13719 | -8.70192 | 0.77954 | -11.27686 | -8.79079
1900-10-15 18:00 | 9:45 | -9.50186 | -3.86308 | 0.7182 | -11.72296 | -8.4194 | 0.66728 | -10.6341 | -7.09592 | 0.72089 | -11.50165 | -8.29145 | 0.43238 | -8.79962 | -3.80479 | 0.67162 | -11.99561 | -8.05649 | 0.71303 | -11.59818 | -8.26985 | 0.49447 | -8.21458 | -4.06189 | 0.78943 | -11.84726 | -9.35259 | 0.79505 | -11.72362 | -9.32085 | 0.79606 | -12.01771 | -9.56684 | 0.79716 | -11.93464 | -9.51383 | 0.75095 | -11.71753 | -8.79929 | 0.66551 | -9.82149 | -6.53626 | 0.77335 | -7.95674 | -6.15334 | 0.56642 | -8.5647 | -4.85124 | 0.70872 | -10.59634 | -7.50985 | 0.50917 | -9.45057 | -4.81191 | 0.74738 | -11.12728 | -8.31635 | 0.77619 | -11.17809 | -8.67633 | 0.73581 | -11.09679 | -8.16515 | 0.76433 | -11.20381 | -8.56336 | 0.76316 | -11.34583 | -8.65864 | 0.75399 | -11.53256 | -8.69542
1900-10-16 | 10:01 | -9.27583 | -3.87267 | 0.70374 | -11.86536 | -8.35007 | 0.66469 | -10.44889 | -6.94531 | 0.71572 | -11.52533 | -8.24891 | 0.43639 | -8.8009 | -3.84066 | 0.67751 | -11.92391 | -8.07863 | 0.70198 | -11.68216 | -8.20068 | 0.46151 | -9.18964 | -4.24115 | 0.79477 | -11.78935 | -9.36986 | 0.79576 | -11.7128 | -9.3206 | 0.80609 | -11.88833 | -9.58308 | 0.80022 | -11.90881 | -9.52965 | 0.7529 | -11.66814 | -8.78495 | 0.67301 | -9.78399 | -6.58471 | 0.76596 | -8.02274 | -6.14512 | 0.56786 | -8.51498 | -4.83531 | 0.70481 | -10.60893 | -7.47726 | 0.54153 | -8.93644 | -4.83931 | 0.71347 | -11.53919 | -8.23288 | 0.76462 | -11.2803 | -8.62518 | 0.73606 | -11.11983 | -8.18487 | 0.76605 | -11.18038 | -8.56473 | 0.76653 | -11.30859 | -8.66838 | 0.77922 | -11.28292 | -8.79184
1900-10-16 06:00 | 9:37 | -9.55004 | -3.82692 | 0.72788 | -11.62426 | -8.46105 | 0.64168 | -10.50004 | -6.73772 | 0.72567 | -11.46426 | -8.31922 | 0.416 | -8.87937 | -3.69379 | 0.67334 | -11.93251 | -8.0346 | 0.71928 | -11.52587 | -8.29027 | 0.47407 | -8.31352 | -3.94115 | 0.80433 | -11.66257 | -9.3806 | 0.78999 | -11.77882 | -9.3051 | 0.79535 | -12.02853 | -9.56686 | 0.81018 | -11.7683 | -9.53448 | 0.76398 | -11.58126 | -8.8478 | 0.65617 | -10.00056 | -6.56207 | 0.7693 | -7.98673 | -6.14418 | 0.56131 | -8.57704 | -4.81435 | 0.75208 | -10.18929 | -7.66311 | 0.50701 | -9.38423 | -4.75792 | 0.74859 | -11.13574 | -8.3361 | 0.75794 | -11.36941 | -8.61737 | 0.74814 | -10.96546 | -8.20376 | 0.76631 | -11.16768 | -8.55786 | 0.76607 | -11.31671 | -8.66934 | 0.79038 | -11.15523 | -8.81684
1900-10-16 12:00 | 9:18 | -9.75224 | -3.77674 | 0.70019 | -11.89951 | -8.33197 | 0.65329 | -10.36068 | -6.76855 | 0.71629 | -11.53808 | -8.26459 | 0.41989 | -8.94007 | -3.75385 | 0.68566 | -11.81312 | -8.09985 | 0.71042 | -11.63088 | -8.26287 | 0.49526 | -8.56547 | -4.24211 | 0.77741 | -11.9679 | -9.304 | 0.79139 | -11.77046 | -9.31507 | 0.80556 | -11.88516 | -9.57415 | 0.79951 | -11.90863 | -9.52109 | 0.76117 | -11.60959 | -8.83685 | 0.66012 | -9.82401 | -6.48506 | 0.78862 | -7.81832 | -6.16571 | 0.56951 | -8.52062 | -4.85258 | 0.7135 | -10.47696 | -7.47535 | 0.53276 | -8.91754 | -4.75093 | 0.73228 | -11.33305 | -8.299 | 0.77867 | -11.06824 | -8.61849 | 0.74645 | -10.97836 | -8.19474 | 0.7606 | -11.23716 | -8.54693 | 0.75486 | -11.42336 | -8.62302 | 0.77516 | -11.33044 | -8.78295
1900-10-16 18:00 | 9:38 | -9.56819 | -3.83897 | 0.68838 | -11.99431 | -8.25663 | 0.63553 | -10.66167 | -6.77584 | 0.699 | -11.72823 | -8.19801 | 0.44055 | -8.49002 | -3.74028 | 0.70195 | -11.57011 | -8.12165 | 0.70883 | -11.62185 | -8.23797 | 0.48774 | -8.67233 | -4.22987 | 0.78743 | -11.86803 | -9.34523 | 0.7952 | -11.71385 | -9.31483 | 0.78847 | -12.11281 | -9.5506 | 0.80539 | -11.83854 | -9.53465 | 0.75142 | -11.70877 | -8.7982 | 0.61558 | -10.29252 | -6.33585 | 0.77247 | -7.96058 | -6.1493 | 0.57049 | -8.50183 | -4.85019 | 0.75337 | -9.91399 | -7.46888 | 0.52857 | -9.15359 | -4.83833 | 0.73944 | -11.24715 | -8.31664 | 0.75377 | -11.40593 | -8.59741 | 0.73033 | -11.16687 | -8.15556 | 0.75549 | -11.28934 | -8.52894 | 0.7698 | -11.27469 | -8.67929 | 0.77066 | -11.36061 | -8.75519
1900-10-17 | 9:28 | -9.57911 | -3.7778 | 0.69309 | -11.94192 | -8.27682 | 0.64964 | -10.62722 | -6.90388 | 0.72478 | -11.47502 | -8.31689 | 0.41571 | -9.05593 | -3.76464 | 0.67319 | -11.93842 | -8.03685 | 0.71914 | -11.50173 | -8.27137 | 0.47424 | -8.99486 | -4.26575 | 0.78195 | -11.92757 | -9.32674 | 0.79652 | -11.69868 | -9.31822 | 0.79207 | -12.06151 | -9.55351 | 0.79509 | -11.96186 | -9.51073 | 0.75572 | -11.6691 | -8.81854 | 0.65375 | -9.97712 | -6.52259 | 0.7644 | -8.02781 | -6.13646 | 0.57367 | -8.45969 | -4.85306 | 0.71759 | -10.53308 | -7.55846 | 0.53613 | -8.99353 | -4.82169 | 0.72896 | -11.38398 | -8.29846 | 0.74753 | -11.49133 | -8.59008 | 0.74196 | -11.03279 | -8.18589 | 0.76802 | -11.14541 | -8.55991 | 0.78329 | -11.10126 | -8.69553 | 0.77708 | -11.31501 | -8.79267
1900-10-17 06:00 | 9:42 | -9.54304 | -3.855 | 0.73549 | -11.5718 | -8.51093 | 0.64489 | -10.69044 | -6.8942 | 0.73054 | -11.38633 | -8.31817 | 0.43258 | -8.82534 | -3.8177 | 0.70326 | -11.56631 | -8.13408 | 0.70877 | -11.62119 | -8.23679 | 0.46452 | -9.19212 | -4.26991 | 0.78186 | -11.9266 | -9.32497 | 0.78414 | -11.85706 | -9.29753 | 0.80315 | -11.91968 | -9.57334 | 0.80902 | -11.78634 | -9.53539 | 0.74907 | -11.73881 | -8.79314 | 0.65711 | -9.78921 | -6.43259 | 0.76599 | -8.00197 | -6.12941 | 0.56068 | -8.58104 | -4.8112 | 0.71289 | -10.65337 | -7.59473 | 0.52667 | -9.18554 | -4.83774 | 0.73775 | -11.27703 | -8.3196 | 0.75064 | -11.45636 | -8.59957 | 0.7317 | -11.15934 | -8.16528 | 0.76333 | -11.15706 | -8.51646 | 0.77524 | -11.19836 | -8.68136 | 0.76667 | -11.41613 | -8.75237
1900-10-17 12:00 | 9:27 | -9.74519 | -3.83858 | 0.6922 | -11.95219 | -8.27336 | 0.60071 | -11.06255 | -6.64533 | 0.73167 | -11.36197 | -8.31321 | 0.43011 | -8.87582 | -3.81753 | 0.68198 | -11.84479 | -8.07785 | 0.71779 | -11.53977 | -8.28308 | 0.47559 | -8.78271 | -4.17695 | 0.7928 | -11.79816 | -9.35358 | 0.79451 | -11.71903 | -9.31093 | 0.78981 | -12.08304 | -9.54326 | 0.81321 | -11.72869 | -9.53788 | 0.74179 | -11.81508 | -8.76435 | 0.64184 | -9.98886 | -6.41125 | 0.77088 | -7.97649 | -6.1489 | 0.56342 | -8.57873 | -4.83339 | 0.6996 | -10.42196 | -7.2912 | 0.52723 | -9.19114 | -4.84581 | 0.72712 | -11.39533 | -8.2858 | 0.76238 | -11.34507 | -8.6493 | 0.75144 | -10.92264 | -8.20771 | 0.74844 | -11.344 | -8.49027 | 0.76978 | -11.26566 | -8.67207 | 0.76616 | -11.41523 | -8.74587
1900-10-17 18:00 | 9:37 | -9.62441 | -3.85341 | 0.71193 | -11.77274 | -8.3814 | 0.65101 | -10.65353 | -6.93559 | 0.72074 | -11.51987 | -8.30284 | 0.44708 | -8.59536 | -3.84279 | 0.669 | -11.94891 | -7.99379 | 0.71737 | -11.5453 | -8.28222 | 0.57528 | -7.24619 | -4.1686 | 0.787 | -11.86059 | -9.33429 | 0.76903 | -12.00887 | -9.23517 | 0.79379 | -12.03948 | -9.55678 | 0.79474 | -11.9658 | -9.50972 | 0.75763 | -11.64581 | -8.82318 | 0.62588 | -10.35571 | -6.48145 | 0.76581 | -8.01495 | -6.13794 | 0.55375 | -8.68284 | -4.8081 | 0.7181 | -10.46795 | -7.51709 | 0.51744 | -9.48253 | -4.90668 | 0.72462 | -11.41093 | -8.26862 | 0.76435 | -11.31305 | -8.6471 | 0.74169 | -11.03623 | -8.18545 | 0.77608 | -11.03496 | -8.56404 | 0.78073 | -11.1473 | -8.70301 | 0.78016 | -11.26123 | -8.78555
1900-10-18 | 9:43 | -9.52831 | -3.85538 | 0.70792 | -11.83162 | -8.37586 | 0.63566 | -10.93031 | -6.94796 | 0.71881 | -11.52708 | -8.28574 | 0.42868 | -9.02739 | -3.8699 | 0.69915 | -11.66258 | -8.15387 | 0.72486 | -11.43739 | -8.2905 | 0.50537 | -8.80769 | -4.45112 | 0.78016 | -11.94276 | -9.31727 | 0.78311 | -11.86084 | -9.28831 | 0.8026 | -11.93648 | -9.5802 | 0.79724 | -11.92828 | -9.50976 | 0.74804 | -11.74644 | -8.78686 | 0.68628 | -9.73298 | -6.67954 | 0.77513 | -7.93096 | -6.14753 | 0.54327 | -8.78221 | -4.77111 | 0.72076 | -10.48955 | -7.56042 | 0.53186 | -8.99128 | -4.78208 | 0.73875 | -11.26091 | -8.31904 | 0.7556 | -11.38842 | -8.60504 | 0.72533 | -11.24146 | -8.15377 | 0.7549 | -11.28169 | -8.51654 | 0.76094 | -11.37119 | -8.65284 | 0.76445 | -11.44514 | -8.74919
1900-10-18 06:00 | 9:53 | -9.39925 | -3.87267 | 0.6882 | -11.98957 | -8.25125 | 0.63964 | -10.9209 | -6.98544 | 0.71231 | -11.60181 | -8.26404 | 0.42801 | -9.03281 | -3.86616 | 0.66746 | -12.00999 | -8.01621 | 0.71024 | -11.61766 | -8.25133 | 0.48183 | -9.02245 | -4.34732 | 0.78442 | -11.89003 | -9.32676 | 0.78053 | -11.89256 | -9.28245 | 0.8032 | -11.92843 | -9.58096 | 0.8037 | -11.85962 | -9.53162 | 0.7687 | -11.49891 | -8.83923 | 0.67478 | -9.51199 | -6.41847 | 0.77803 | -7.91784 | -6.16028 | 0.56788 | -8.5361 | -4.84744 | 0.73952 | -10.18455 | -7.53171 | 0.53188 | -9.30319 | -4.94816 | 0.72479 | -11.42226 | -8.27878 | 0.7605 | -11.32063 | -8.60939 | 0.73771 | -11.09633 | -8.18587 | 0.77283 | -11.0726 | -8.55722 | 0.76476 | -11.32251 | -8.659 | 0.76921 | -11.39906 | -8.76825
1900-10-18 12:00 | 9:30 | -9.69421 | -3.8397 | 0.73774 | -11.51578 | -8.49562 | 0.64766 | -10.93156 | -7.07992 | 0.70644 | -11.64602 | -8.22716 | 0.43744 | -8.7919 | -3.84596 | 0.67429 | -11.96317 | -8.06659 | 0.70053 | -11.71564 | -8.20711 | 0.49118 | -8.88261 | -4.36299 | 0.79066 | -11.83532 | -9.35767 | 0.78455 | -11.84236 | -9.29092 | 0.79719 | -12.00635 | -9.57128 | 0.80468 | -11.83869 | -9.52641 | 0.74689 | -11.76885 | -8.79006 | 0.65907 | -9.8444 | -6.48815 | 0.7725 | -7.95213 | -6.14298 | 0.55921 | -8.62368 | -4.82242 | 0.73788 | -10.2831 | -7.5877 | 0.51382 | -9.39406 | -4.82688 | 0.74222 | -11.21907 | -8.32697 | 0.74885 | -11.46671 | -8.58689 | 0.73296 | -11.16993 | -8.18711 | 0.7594 | -11.24595 | -8.54022 | 0.77137 | -11.26741 | -8.69139 | 0.78688 | -11.22009 | -8.82884
1900-10-18 18:00 | 9:49 | -9.4327 | -3.86077 | 0.71533 | -11.76704 | -8.41734 | 0.65137 | -10.82599 | -7.05177 | 0.7058 | -11.64521 | -8.21922 | 0.42991 | -8.79497 | -3.78104 | 0.68263 | -11.84064 | -8.08276 | 0.70786 | -11.6434 | -8.24196 | 0.53316 | -8.40156 | -4.47933 | 0.79571 | -11.76646 | -9.36265 | 0.77513 | -11.95774 | -9.26879 | 0.80369 | -11.93178 | -9.58945 | 0.78923 | -12.03268 | -9.49652 | 0.74484 | -11.7942 | -8.78485 | 0.64919 | -9.91489 | -6.4366 | 0.78523 | -7.8539 | -6.16709 | 0.57769 | -8.41969 | -4.86398 | 0.71894 | -10.61651 | -7.63264 | 0.51863 | -9.49481 | -4.92431 | 0.72741 | -11.3923 | -8.28683 | 0.76526 | -11.28571 | -8.63648 | 0.74545 | -11.02801 | -8.22078 | 0.7652 | -11.18227 | -8.55669 | 0.77544 | -11.20827 | -8.69136 | 0.77789 | -11.29862 | -8.78909
1900-10-19 | 9:46 | -9.4662 | -3.85469 | 0.75255 | -11.36272 | -8.55107 | 0.64628 | -10.75351 | -6.9498 | 0.71444 | -11.56644 | -8.26356 | 0.44467 | -8.57098 | -3.81128 | 0.68494 | -11.84271 | -8.11153 | 0.72332 | -11.47071 | -8.29701 | 0.50362 | -8.71386 | -4.38846 | 0.77534 | -12.00403 | -9.3072 | 0.78555 | -11.83983 | -9.30074 | 0.79679 | -12.01522 | -9.57361 | 0.80234 | -11.87168 | -9.52517 | 0.76154 | -11.60553 | -8.83805 | 0.66619 | -9.73535 | -6.48562 | 0.75995 | -8.06118 | -6.1261 | 0.56051 | -8.61439 | -4.82843 | 0.74003 | -10.50839 | -7.77652 | 0.51277 | -9.52591 | -4.88457 | 0.73492 | -11.31421 | -8.31509 | 0.76253 | -11.31978 | -8.63172 | 0.75706 | -10.88034 | -8.23713 | 0.7664 | -11.15786 | -8.55137 | 0.76333 | -11.34979 | -8.66366 | 0.79278 | -11.12251 | -8.81776
1900-10-19 06:00 | 9:41 | -9.54346 | -3.85265 | 0.67531 | -12.06434 | -8.14718 | 0.63991 | -10.9719 | -7.02098 | 0.703 | -11.66508 | -8.20055 | 0.44409 | -8.65199 | -3.8423 | 0.68577 | -11.80587 | -8.0961 | 0.71842 | -11.52526 | -8.27993 | 0.51658 | -8.50384 | -4.39287 | 0.78484 | -11.89587 | -9.33632 | 0.78618 | -11.83112 | -9.30144 | 0.78664 | -12.13157 | -9.54313 | 0.79327 | -11.97268 | -9.4976 | 0.7536 | -11.69766 | -8.81538 | 0.61027 | -10.54158 | -6.43322 | 0.7619 | -8.04187 | -6.12712 | 0.56015 | -8.60772 | -4.82164 | 0.7506 | -10.40173 | -7.80757 | 0.5194 | -9.46148 | -4.91424 | 0.74864 | -11.13723 | -8.33773 | 0.75302 | -11.43921 | -8.61392 | 0.73519 | -11.16169 | -8.20597 | 0.75476 | -11.31846 | -8.54271 | 0.76905 | -11.27462 | -8.67076 | 0.7762 | -11.31219 | -8.78051
1900-10-19 12:00 | 9:56 | -9.37854 | -3.88325 | 0.68205 | -12.03108 | -8.20581 | 0.67856 | -10.47121 | -7.1053 | 0.73182 | -11.39555 | -8.33954 | 0.43156 | -8.8503 | -3.81943 | 0.67488 | -11.96134 | -8.07244 | 0.70486 | -11.66362 | -8.22128 | 0.51332 | -9.14205 | -4.69279 | 0.77875 | -11.95073 | -9.30669 | 0.77779 | -11.91973 | -9.27108 | 0.79673 | -12.00811 | -9.56716 | 0.80539 | -11.82993 | -9.52774 | 0.77033 | -11.47813 | -8.8419 | 0.63882 | -10.26792 | -6.5594 | 0.77623 | -7.93659 | -6.16065 | 0.57794 | -8.43511 | -4.87499 | 0.72352 | -10.55806 | -7.63899 | 0.53183 | -9.25915 | -4.92428 | 0.72353 | -11.43606 | -8.27438 | 0.77119 | -11.21426 | -8.64837 | 0.7537 | -10.93024 | -8.2381 | 0.76186 | -11.23467 | -8.55927 | 0.77843 | -11.17734 | -8.70075 | 0.77614 | -11.30392 | -8.77348
1900-10-19 18:00 | 9:36 | -9.60547 | -3.84169 | 0.71067 | -11.81436 | -8.39616 | 0.63921 | -10.9325 | -6.98813 | 0.72362 | -11.47928 | -8.30661 | 0.44079 | -8.63094 | -3.80443 | 0.68723 | -11.77279 | -8.09061 | 0.71474 | -11.57949 | -8.27634 | 0.50509 | -8.91565 | -4.50318 | 0.76878 | -12.066 | -9.27611 | 0.77031 | -12.00481 | -9.24745 | 0.7937 | -12.05459 | -9.56769 | 0.79651 | -11.94885 | -9.51737 | 0.74944 | -11.75136 | -8.80691 | 0.63059 | -10.11424 | -6.37791 | 0.76736 | -8.00309 | -6.14127 | 0.58085 | -8.40397 | -4.88148 | 0.75147 | -10.22172 | -7.68134 | 0.52868 | -9.51567 | -5.03071 | 0.72184 | -11.45631 | -8.2696 | 0.75717 | -11.38542 | -8.62072 | 0.75296 | -10.96099 | -8.25323 | 0.76737 | -11.17044 | -8.57184 | 0.77951 | -11.17284 | -8.70934 | 0.78348 | -11.24803 | -8.81266
1900-10-20 | 9:50 | -9.44506 | -3.86884 | 0.69312 | -11.95566 | -8.28671 | 0.66088 | -10.62604 | -7.0225 | 0.73099 | -11.40299 | -8.33547 | 0.42661 | -8.91046 | -3.80126 | 0.69427 | -11.71674 | -8.13458 | 0.70222 | -11.69863 | -8.21507 | 0.5167 | -8.83282 | -4.56395 | 0.78862 | -11.85969 | -9.35278 | 0.79836 | -11.68337 | -9.32758 | 0.79846 | -12.00092 | -9.58227 | 0.79377 | -11.98727 | -9.5151 | 0.75299 | -11.71499 | -8.82129 | 0.63742 | -9.44612 | -6.02112 | 0.7627 | -8.05293 | -6.14193 | 0.57336 | -8.49236 | -4.86915 | 0.73544 | -10.38508 | -7.63756 | 0.5537 | -9.00772 | -4.98756 | 0.73653 | -11.29649 | -8.32021 | 0.75711 | -11.38428 | -8.61916 | 0.7377 | -11.12832 | -8.20936 | 0.74967 | -11.36253 | -8.51819 | 0.75441 | -11.43631 | -8.62768 | 0.77377 | -11.31611 | -8.75608
1900-10-20 06:00 | 9:57 | -9.33684 | -3.87149 | 0.68809 | -11.98915 | -8.24957 | 0.63403 | -11.02797 | -6.99204 | 0.71752 | -11.54999 | -8.2874 | 0.44256 | -8.60877 | -3.8099 | 0.68436 | -11.84478 | -8.10609 | 0.70308 | -11.69439 | -8.22214 | 0.51753 | -8.37912 | -4.33645 | 0.79014 | -11.84174 | -9.35668 | 0.78511 | -11.83466 | -9.2915 | 0.80563 | -11.89769 | -9.58511 | 0.80112 | -11.88909 | -9.52461 | 0.76373 | -11.58714 | -8.8495 | 0.70252 | -9.55068 | -6.70957 | 0.7948 | -7.76846 | -6.1744 | 0.56711 | -8.55352 | -4.85076 | 0.75204 | -10.12194 | -7.61212 | 0.51917 | -9.50068 | -4.93248 | 0.7395 | -11.24697 | -8.31712 | 0.74159 | -11.57331 | -8.58261 | 0.74486 | -11.03643 | -8.22063 | 0.76372 | -11.19664 | -8.55111 | 0.76927 | -11.28103 | -8.67813 | 0.7913 | -11.15878 | -8.82993
1900-10-20 12:00 | 10:03 | -9.26189 | -3.88142 | 0.73554 | -11.54943 | -8.49503 | 0.64567 | -10.69363 | -6.9045 | 0.71064 | -11.61795 | -8.25615 | 0.43261 | -8.77021 | -3.79409 | 0.68105 | -11.88826 | -8.09655 | 0.72758 | -11.44306 | -8.32569 | 0.52319 | -8.21128 | -4.29608 | 0.80752 | -11.62188 | -9.38486 | 0.79074 | -11.76918 | -9.30632 | 0.78634 | -12.14106 | -9.54695 | 0.80449 | -11.85485 | -9.53711 | 0.76348 | -11.59129 | -8.84966 | 0.66944 | -9.96041 | -6.66792 | 0.76606 | -8.02571 | -6.14819 | 0.56573 | -8.59134 | -4.86036 | 0.71096 | -10.85212 | -7.71537 | 0.52662 | -9.49029 | -4.99775 | 0.71716 | -11.50714 | -8.25242 | 0.75404 | -11.44533 | -8.63023 | 0.73109 | -11.22235 | -8.20459 | 0.76968 | -11.15276 | -8.58406 | 0.77281 | -11.24519 | -8.69038 | 0.78517 | -11.20793 | -8.80011
1900-10-20 18:00 | 9:57 | -9.34129 | -3.87473 | 0.73551 | -11.55665 | -8.50005 | 0.65764 | -10.82842 | -7.12122 | 0.71651 | -11.56218 | -8.28443 | 0.42899 | -8.82481 | -3.78574 | 0.65506 | -12.00649 | -7.86491 | 0.70699 | -11.64345 | -8.23178 | 0.48078 | -9.24124 | -4.443 | 0.77951 | -11.96245 | -9.32481 | 0.78857 | -11.81076 | -9.31361 | 0.79787 | -12.01038 | -9.58276 | 0.80228 | -11.88158 | -9.53234 | 0.7665 | -11.55307 | -8.85547 | 0.67738 | -10.13164 | -6.86295 | 0.78211 | -7.87896 | -6.16224 | 0.57737 | -8.48118 | -4.8968 | 0.72382 | -10.39078 | -7.52102 | 0.53256 | -9.57397 | -5.09871 | 0.72444 | -11.44674 | -8.29244 | 0.7576 | -11.40071 | -8.6372 | 0.73366 | -11.18054 | -8.20267 | 0.77119 | -11.13037 | -8.58362 | 0.77991 | -11.18045 | -8.71971 | 0.78296 | -11.25187 | -8.80973
1900-10-21 | 9:43 | -9.52897 | -3.85819 | 0.71794 | -11.74124 | -8.42947 | 0.66239 | -10.8583 | -7.19241 | 0.70718 | -11.64359 | -8.23415 | 0.43555 | -8.80752 | -3.83609 | 0.6918 | -11.78691 | -8.15417 | 0.71913 | -11.52143 | -8.28546 | 0.47603 | -8.9811 | -4.27527 | 0.79846 | -11.74406 | -9.37721 | 0.78739 | -11.81772 | -9.30511 | 0.79339 | -12.05282 | -9.56255 | 0.8082 | -11.80809 | -9.5433 | 0.7545 | -11.68411 | -8.81565 | 0.67785 | -9.73641 | -6.59986 | 0.7619 | -8.06221 | -6.14263 | 0.55444 | -8.67395 | -4.80916 | 0.74383 | -10.50243 | -7.81207 | 0.53168 | -9.51323 | -5.05799 | 0.72475 | -11.43449 | -8.28711 | 0.74744 | -11.49531 | -8.5921 | 0.74193 | -11.08153 | -8.2217 | 0.77788 | -11.05149 | -8.5967 | 0.76212 | -11.35728 | -8.65564 | 0.78969 | -11.17424 | -8.82414
1900-10-21 06:00 | 9:39 | -9.5716 | -3.84741 | 0.70985 | -11.80928 | -8.38285 | 0.63792 | -10.87319 | -6.93626 | 0.7347 | -11.35887 | -8.34539 | 0.45535 | -8.43348 | -3.84017 | 0.68867 | -11.81796 | -8.13871 | 0.70897 | -11.6479 | -8.25805 | 0.51526 | -8.52074 | -4.39042 | 0.78352 | -11.90999 | -9.33176 | 0.7992 | -11.66745 | -9.32461 | 0.81059 | -11.84311 | -9.59988 | 0.79995 | -11.91884 | -9.53441 | 0.75532 | -11.69715 | -8.8351 | 0.63573 | -10.16777 | -6.46392 | 0.77516 | -7.95118 | -6.16345 | 0.57045 | -8.55127 | -4.87805 | 0.72276 | -10.69548 | -7.73026 | 0.53777 | -9.30969 | -5.00642 | 0.73461 | -11.31662 | -8.3133 | 0.77482 | -11.18392 | -8.66556 | 0.75268 | -10.92997 | -8.22681 | 0.75683 | -11.30843 | -8.55852 | 0.76229 | -11.36458 | -8.66314 | 0.77039 | -11.39234 | -8.77651
1900-10-21 12:00 | 9:37 | -9.59858 | -3.84489 | 0.72341 | -11.66426 | -8.43804 | 0.68183 | -10.46701 | -7.1367 | 0.71539 | -11.55348 | -8.2652 | 0.43163 | -8.83974 | -3.81548 | 0.70452 | -11.60843 | -8.1784 | 0.70005 | -11.72519 | -8.20819 | 0.48483 | -9.05749 | -4.39134 | 0.78809 | -11.85993 | -9.34675 | 0.77669 | -11.93763 | -9.27185 | 0.80687 | -11.87508 | -9.58163 | 0.803 | -11.86558 | -9.52806 | 0.76398 | -11.58581 | -8.85138 | 0.67137 | -10.07453 | -6.76374 | 0.76022 | -8.06592 | -6.13184 | 0.56101 | -8.62173 | -4.83686 | 0.70374 | -10.67827 | -7.51468 | 0.52636 | -9.64441 | -5.07641 | 0.73221 | -11.34771 | -8.30888 | 0.75371 | -11.45627 | -8.63468 | 0.74215 | -11.07418 | -8.21868 | 0.76975 | -11.1324 | -8.56914 | 0.77349 | -11.24728 | -8.69966 | 0.77306 | -11.36483 | -8.78568
1900-10-21 18:00 | 9:40 | -9.60041 | -3.86434 | 0.70142 | -11.84223 | -8.30642 | 0.65882 | -10.64581 | -7.01368 | 0.71513 | -11.56144 | -8.26789 | 0.43291 | -8.79122 | -3.80582 | 0.70047 | -11.67236 | -8.17614 | 0.70215 | -11.70578 | -8.21917 | 0.49692 | -8.78981 | -4.36783 | 0.79683 | -11.74765 | -9.36094 | 0.7796 | -11.90095 | -9.27792 | 0.78712 | -12.12126 | -9.54085 | 0.79698 | -11.93765 | -9.51412 | 0.7633 | -11.57911 | -8.83837 | 0.6481 | -10.29491 | -6.6721 | 0.77414 | -7.95337 | -6.15703 | 0.55885 | -8.63179 | -4.82389 | 0.75065 | -10.12373 | -7.59939 | 0.52726 | -9.62448 | -5.07462 | 0.73322 | -11.33152 | -8.30846 | 0.75539 | -11.43258 | -8.63606 | 0.72573 | -11.25679 | -8.16939 | 0.76424 | -11.20124 | -8.56048 | 0.77616 | -11.22547 | -8.71279 | 0.78184 | -11.24226 | -8.78964
1900-10-22 | 9:22 | -9.81123 | -3.82853 | 0.70095 | -11.88635 | -8.33168 | 0.64936 | -10.85474 | -7.04861 | 0.73992 | -11.30392 | -8.36396 | 0.43975 | -8.47161 | -3.72538 | 0.67757 | -11.89701 | -8.06107 | 0.73279 | -11.39181 | -8.34776 | 0.52354 | -8.20087 | -4.29347 | 0.78424 | -11.89999 | -9.3324 | 0.78822 | -11.81134 | -9.30997 | 0.78606 | -12.13057 | -9.53539 | 0.79249 | -11.99326 | -9.50458 | 0.75072 | -11.70574 | -8.78774 | 0.67964 | -9.58158 | -6.51206 | 0.77512 | -7.94055 | -6.15489 | 0.57922 | -8.44081 | -4.88907 | 0.74756 | -10.42503 | -7.7933 | 0.55578 | -9.10654 | -5.06122 | 0.72118 | -11.46418 | -8.26768 | 0.74457 | -11.53776 | -8.59063 | 0.74659 | -11.02473 | -8.23097 | 0.76076 | -11.25224 | -8.56026 | 0.7727 | -11.26265 | -8.70267 | 0.78231 | -11.22863 | -8.78432
1900-10-22 06:00 | 10:06 | -9.23511 | -3.88867 | 0.69685 | -11.90348 | -8.29488 | 0.66039 | -10.79035 | -7.12587 | 0.7534 | -11.11964 | -8.3776 | 0.41647 | -8.96177 | -3.73233 | 0.68272 | -11.90261 | -8.12614 | 0.71088 | -11.60861 | -8.25233 | 0.51655 | -8.50333 | -4.39244 | 0.78737 | -11.87046 | -9.34649 | 0.78061 | -11.8933 | -9.28405 | 0.79076 | -12.06331 | -9.53917 | 0.79936 | -11.91815 | -9.52684 | 0.7563 | -11.68419 | -8.83676 | 0.66709 | -9.73985 | -6.49741 | 0.78401 | -7.88471 | -6.18172 | 0.56641 | -8.57614 | -4.85763 | 0.72778 | -10.70337 | -7.78968 | 0.5278 | -9.60248 | -5.06822 | 0.72695 | -11.39598 | -8.28431 | 0.75485 | -11.4486 | -8.64198 | 0.74736 | -11.02089 | -8.23657 | 0.76861 | -11.17641 | -8.59032 | 0.75878 | -11.40983 | -8.65755 | 0.78432 | -11.25209 | -8.82525
1900-10-22 12:00 | 9:46 | -9.43391 | -3.84099 | 0.70387 | -11.84751 | -8.33912 | 0.66431 | -10.70838 | -7.11364 | 0.70728 | -11.62081 | -8.21918 | 0.43806 | -8.64979 | -3.78912 | 0.70703 | -11.5754 | -8.1841 | 0.71895 | -11.53001 | -8.28948 | 0.50659 | -8.38872 | -4.24962 | 0.78496 | -11.89236 | -9.33499 | 0.788 | -11.80797 | -9.3047 | 0.80393 | -11.91225 | -9.57662 | 0.80444 | -11.84803 | -9.53098 | 0.74945 | -11.74704 | -8.80379 | 0.61836 | -10.34353 | -6.39607 | 0.77285 | -7.96121 | -6.1528 | 0.58344 | -8.39308 | -4.89683 | 0.72509 | -10.66886 | -7.73584 | 0.52723 | -9.56731 | -5.04416 | 0.73083 | -11.36217 | -8.30384 | 0.75027 | -11.50138 | -8.62918 | 0.74435 | -11.04676 | -8.2227 | 0.76229 | -11.21724 | -8.55079 | 0.76535 | -11.30318 | -8.65084 | 0.78165 | -11.2452 | -8.78981
1900-10-22 18:00 | 9:43 | -9.51989 | -3.85127 | 0.71893 | -11.70153 | -8.41264 | 0.66543 | -10.77611 | -7.17072 | 0.71365 | -11.57474 | -8.26028 | 0.44723 | -8.46105 | -3.78404 | 0.68776 | -11.8034 | -8.11795 | 0.71233 | -11.58252 | -8.25054 | 0.50472 | -8.56677 | -4.32378 | 0.78013 | -11.94015 | -9.31486 | 0.78063 | -11.88953 | -9.28131 | 0.81116 | -11.83898 | -9.60327 | 0.809 | -11.78209 | -9.53166 | 0.75381 | -11.69501 | -8.81577 | 0.63205 | -9.86281 | -6.23382 | 0.77316 | -7.96423 | -6.15763 | 0.57068 | -8.53504 | -4.87081 | 0.71034 | -10.80051 | -7.67206 | 0.54524 | -9.18849 | -5.00996 | 0.72819 | -11.39207 | -8.29557 | 0.75192 | -11.45635 | -8.61429 | 0.75075 | -10.96698 | -8.23341 | 0.77746 | -11.04842 | -8.58969 | 0.7622 | -11.37374 | -8.6691 | 0.79157 | -11.16552 | -8.83828
1900-10-23 | 9:46 | -9.50517 | -3.87115 | 0.70392 | -11.86207 | -8.34999 | 0.64534 | -11.04226 | -7.12606 | 0.72648 | -11.46712 | -8.3306 | 0.41708 | -8.93244 | -3.72551 | 0.69085 | -11.78153 | -8.13925 | 0.72721 | -11.44069 | -8.31979 | 0.48378 | -8.81525 | -4.26464 | 0.783 | -11.91191 | -9.32697 | 0.77801 | -11.92502 | -9.27776 | 0.78662 | -12.14117 | -9.55046 | 0.79815 | -11.92304 | -9.51638 | 0.74738 | -11.76879 | -8.79575 | 0.63697 | -10.13915 | -6.45836 | 0.77446 | -7.95936 | -6.1642 | 0.56635 | -8.57193 | -4.85471 | 0.73125 | -10.59971 | -7.75102 | 0.54027 | -9.32901 | -5.04022 | 0.73212 | -11.34955 | -8.30919 | 0.74727 | -11.5095 | -8.60068 | 0.74011 | -11.08639 | -8.20509 | 0.75739 | -11.29802 | -8.55703 | 0.76902 | -11.29988 | -8.68981 | 0.7728 | -11.35442 | -8.77472
1900-10-23 06:00 | 9:47 | -9.47536 | -3.86576 | 0.69931 | -11.89468 | -8.31803 | 0.64867 | -11.03943 | -7.16091 | 0.71574 | -11.57542 | -8.28496 | 0.43798 | -8.55694 | -3.74778 | 0.68883 | -11.77545 | -8.11125 | 0.71857 | -11.56014 | -8.30677 | 0.5136 | -8.52242 | -4.3771 | 0.77779 | -11.97821 | -9.31653 | 0.77966 | -11.90622 | -9.28278 | 0.80371 | -11.92941 | -9.58775 | 0.80026 | -11.90908 | -9.53037 | 0.74131 | -11.8394 | -8.77671 | 0.62567 | -10.01922 | -6.2687 | 0.76747 | -8.01332 | -6.14995 | 0.56953 | -8.53482 | -4.8608 | 0.73374 | -10.67156 | -7.83016 | 0.52899 | -9.46558 | -5.00721 | 0.73432 | -11.31099 | -8.30586 | 0.76489 | -11.27913 | -8.62726 | 0.75136 | -10.95366 | -8.23019 | 0.76256 | -11.23453 | -8.56699 | 0.76269 | -11.37464 | -8.67537 | 0.7806 | -11.28022 | -8.80534
1900-10-23 12:00 | 9:48 | -9.43757 | -3.85247 | 0.68707 | -11.97648 | -8.22866 | 0.66288 | -10.83608 | -7.18298 | 0.70662 | -11.62466 | -8.21424 | 0.42648 | -8.64057 | -3.685 | 0.68688 | -11.82715 | -8.12379 | 0.71908 | -11.55071 | -8.3059 | 0.52289 | -8.23343 | -4.30516 | 0.77235 | -12.03311 | -9.29373 | 0.77881 | -11.91623 | -9.2805 | 0.79978 | -11.97972 | -9.58114 | 0.79822 | -11.94162 | -9.532 | 0.75129 | -11.73141 | -8.81374 | 0.65687 | -9.88936 | -6.49607 | 0.77783 | -7.9259 | -6.16501 | 0.56725 | -8.55343 | -4.85196 | 0.74294 | -10.52547 | -7.8198 | 0.54326 | -9.25641 | -5.02865 | 0.74248 | -11.21585 | -8.32752 | 0.75523 | -11.39092 | -8.60273 | 0.7503 | -10.98829 | -8.24451 | 0.76289 | -11.21826 | -8.55824 | 0.77641 | -11.21674 | -8.70884 | 0.76455 | -11.44981 | -8.75394
1900-10-23 18:00 | 9:28 | -9.70789 | -3.82627 | 0.70151 | -11.85993 | -8.31988 | 0.66275 | -10.86029 | -7.19761 | 0.73159 | -11.38669 | -8.33039 | 0.4195 | -8.94751 | -3.7535 | 0.67976 | -11.93068 | -8.11006 | 0.71042 | -11.61867 | -8.25413 | 0.49941 | -8.79816 | -4.39387 | 0.79885 | -11.71996 | -9.36249 | 0.78553 | -11.83647 | -9.29794 | 0.79956 | -11.96004 | -9.56278 | 0.80644 | -11.82449 | -9.53578 | 0.7612 | -11.59976 | -8.82977 | 0.64548 | -9.68289 | -6.25009 | 0.74987 | -8.12753 | -6.09456 | 0.56315 | -8.60865 | -4.84794 | 0.72243 | -10.6185 | -7.67111 | 0.5334 | -9.4561 | -5.04391 | 0.72704 | -11.38291 | -8.27584 | 0.74588 | -11.52109 | -8.59338 | 0.75925 | -10.85361 | -8.24057 | 0.76667 | -11.1532 | -8.55082 | 0.77067 | -11.25666 | -8.67518 | 0.78527 | -11.23379 | -8.82159
1900-10-24 | 9:42 | -9.52119 | -3.84999 | 0.69252 | -11.94352 | -8.27111 | 0.66868 | -10.74961 | -7.18805 | 0.69746 | -11.72119 | -8.17507 | 0.41816 | -8.94949 | -3.74235 | 0.68319 | -11.89606 | -8.12728 | 0.71667 | -11.55901 | -8.28403 | 0.48822 | -8.80663 | -4.29955 | 0.78358 | -11.90674 | -9.32992 | 0.76453 | -12.06516 | -9.22413 | 0.80783 | -11.86592 | -9.58566 | 0.80336 | -11.86033 | -9.52814 | 0.74629 | -11.76691 | -8.78152 | 0.64716 | -9.85015 | -6.37459 | 0.75976 | -8.07067 | -6.13181 | 0.56672 | -8.55239 | -4.84682 | 0.73667 | -10.36059 | -7.63233 | 0.51059 | -9.83185 | -5.02004 | 0.733 | -11.30936 | -8.28973 | 0.75922 | -11.44817 | -8.69166 | 0.74326 | -11.07723 | -8.2332 | 0.76721 | -11.19479 | -8.58874 | 0.77395 | -11.23774 | -8.69745 | 0.77338 | -11.35861 | -8.78452
1900-10-24 06:00 | 9:48 | -9.40209 | -3.83761 | 0.72746 | -11.62304 | -8.45531 | 0.66849 | -10.77328 | -7.20186 | 0.72786 | -11.44294 | -8.32888 | 0.43589 | -8.66759 | -3.77813 | 0.70374 | -11.62805 | -8.18318 | 0.72247 | -11.49165 | -8.30233 | 0.50575 | -8.64774 | -4.37357 | 0.79093 | -11.82061 | -9.34927 | 0.78255 | -11.8752 | -9.29288 | 0.7953 | -12.02704 | -9.56513 | 0.80356 | -11.85972 | -9.52995 | 0.7527 | -11.70593 | -8.811 | 0.62805 | -10.26438 | -6.44652 | 0.7805 | -7.90024 | -6.16615 | 0.54734 | -8.74611 | -4.78713 | 0.72964 | -10.72018 | -7.82187 | 0.52965 | -9.54201 | -5.05389 | 0.73447 | -11.31164 | -8.30805 | 0.76738 | -11.29864 | -8.67033 | 0.7463 | -11.04792 | -8.24501 | 0.76511 | -11.19042 | -8.56193 | 0.77013 | -11.29761 | -8.70065 | 0.78037 | -11.27708 | -8.80027
1900-10-24 12:00 | 9:44 | -9.46075 | -3.83883 | 0.71909 | -11.70449 | -8.41658 | 0.66529 | -10.80153 | -7.18618 | 0.71318 | -11.57933 | -8.25812 | 0.45237 | -8.49066 | -3.84092 | 0.68098 | -11.91254 | -8.11215 | 0.70973 | -11.60765 | -8.23825 | 0.48748 | -8.86224 | -4.32015 | 0.79597 | -11.76536 | -9.36482 | 0.79094 | -11.77106 | -9.31022 | 0.80736 | -11.87586 | -9.58804 | 0.80044 | -11.90712 | -9.53096 | 0.74858 | -11.75387 | -8.79872 | 0.67772 | -9.67516 | -6.55704 | 0.77385 | -7.95014 | -6.15225 | 0.5826 | -8.38967 | -4.88783 | 0.73928 | -10.48389 | -7.75052 | 0.52116 | -9.58153 | -4.99346 | 0.72943 | -11.38241 | -8.30267 | 0.76474 | -11.30262 | -8.64352 | 0.75881 | -10.84598 | -8.23003 | 0.76306 | -11.22757 | -8.56731 | 0.76294 | -11.36937 | -8.6741 | 0.78799 | -11.19556 | -8.82204
1900-10-24 18:00 | 9:40 | -9.50831 | -3.83201 | 0.69573 | -11.91504 | -8.28961 | 0.67824 | -10.68428 | -7.24652 | 0.71961 | -11.50416 | -8.27856 | 0.42662 | -8.89019 | -3.79276 | 0.68007 | -11.88484 | -8.08258 | 0.71203 | -11.58059 | -8.24576 | 0.46282 | -8.60309 | -3.98166 | 0.784 | -11.89772 | -9.32775 | 0.77734 | -11.93659 | -9.27875 | 0.8027 | -11.9163 | -9.56523 | 0.79612 | -11.94771 | -9.51185 | 0.75652 | -11.6524 | -8.8153 | 0.67482 | -9.72094 | -6.55986 | 0.77797 | -7.91418 | -6.15701 | 0.58514 | -8.3639 | -4.89405 | 0.73198 | -10.51678 | -7.69803 | 0.51911 | -9.61716 | -4.99235 | 0.72794 | -11.39295 | -8.29333 | 0.76226 | -11.32334 | -8.6313 | 0.73348 | -11.16288 | -8.18773 | 0.7583 | -11.25509 | -8.5347 | 0.77346 | -11.24389 | -8.69665 | 0.7748 | -11.32467 | -8.77435
1900-10-25 | 9:29 | -9.67562 | -3.82466 | 0.69652 | -11.91123 | -8.29643 | 0.65204 | -10.98106 | -7.16009 | 0.69495 | -11.74753 | -8.16398 | 0.43022 | -8.81616 | -3.79288 | 0.67103 | -12.01042 | -8.0594 | 0.72607 | -11.41513 | -8.28815 | 0.4865 | -8.51944 | -4.14467 | 0.77278 | -12.02461 | -9.29242 | 0.76965 | -12.0191 | -9.25051 | 0.79567 | -12.01459 | -9.55963 | 0.79984 | -11.89959 | -9.5178 | 0.75951 | -11.60846 | -8.81679 | 0.63636 | -9.90309 | -6.30194 | 0.77339 | -7.95521 | -6.15248 | 0.56888 | -8.53241 | -4.85393 | 0.73342 | -10.48731 | -7.69164 | 0.52788 | -9.41789 | -4.97151 | 0.72845 | -11.38303 | -8.29194 | 0.75018 | -11.4699 | -8.60452 | 0.75348 | -10.91366 | -8.22318 | 0.75432 | -11.30061 | -8.52428 | 0.76916 | -11.2846 | -8.6797 | 0.79227 | -11.13791 | -8.82418
1900-10-25 06:00 | 10:06 | -9.15658 | -3.85572 | 0.70575 | -11.84853 | -8.3621 | 0.67194 | -10.7249 | -7.20651 | 0.74737 | -11.16414 | -8.34375 | 0.42812 | -8.92192 | -3.81967 | 0.68111 | -11.91309 | -8.11408 | 0.72939 | -11.38198 | -8.30187 | 0.47663 | -8.47627 | -4.04006 | 0.80054 | -11.6767 | -9.34763 | 0.78638 | -11.82256 | -9.29702 | 0.80428 | -11.90813 | -9.5775 | 0.80926 | -11.78901 | -9.54042 | 0.76299 | -11.59411 | -8.84619 | 0.63631 | -9.69081 | -6.16636 | 0.77987 | -7.90046 | -6.16134 | 0.56594 | -8.57997 | -4.85579 | 0.75381 | -10.46419 | -7.88797 | 0.54317 | -9.25099 | -5.02484 | 0.73237 | -11.34294 | -8.30717 | 0.7578 | -11.39379 | -8.63425 | 0.74283 | -11.05435 | -8.21146 | 0.76766 | -11.16488 | -8.57078 | 0.77919 | -11.19388 | -8.72214 | 0.77026 | -11.36848 | -8.75667
1900-10-25 12:00 | 10:01 | -9.20763 | -3.84255 | 0.71719 | -11.59261 | -8.31407 | 0.66886 | -10.81063 | -7.23077 | 0.70712 | -11.63916 | -8.23023 | 0.43806 | -8.67192 | -3.7988 | 0.68478 | -11.87279 | -8.13024 | 0.70301 | -11.66644 | -8.20168 | 0.47811 | -8.60443 | -4.11388 | 0.78174 | -11.92291 | -9.32061 | 0.77983 | -11.90721 | -9.28563 | 0.78238 | -12.17269 | -9.52361 | 0.80885 | -11.78717 | -9.53402 | 0.74862 | -11.76154 | -8.80493 | 0.61457 | -9.46877 | -5.81918 | 0.78836 | -7.83076 | -6.17345 | 0.56073 | -8.62463 | -4.83606 | 0.72291 | -10.81178 | -7.81592 | 0.53551 | -9.30966 | -4.98538 | 0.74592 | -11.18804 | -8.3454 | 0.76141 | -11.41361 | -8.69043 | 0.73735 | -11.14083 | -8.2147 | 0.77263 | -11.10259 | -8.57823 | 0.77129 | -11.25504 | -8.68091 | 0.77575 | -11.34002 | -8.79698
1900-10-25 18:00 | 9:21 | -9.75511 | -3.80354 | 0.71159 | -11.77554 | -8.37931 | 0.65356 | -10.91117 | -7.13114 | 0.72441 | -11.41087 | -8.26612 | 0.44967 | -8.46531 | -3.80661 | 0.68417 | -11.85617 | -8.11159 | 0.72659 | -11.42979 | -8.30476 | 0.45726 | -8.88976 | -4.06495 | 0.7777 | -11.96314 | -9.3037 | 0.78093 | -11.89024 | -9.28542 | 0.79139 | -12.06581 | -9.54872 | 0.80624 | -11.81834 | -9.52845 | 0.76139 | -11.62663 | -8.85241 | 0.61101 | -9.82151 | -6.001 | 0.78415 | -7.86329 | -6.166 | 0.57557 | -8.45391 | -4.86583 | 0.73685 | -10.69173 | -7.87817 | 0.53094 | -9.46709 | -5.02644 | 0.74053 | -11.2492 | -8.33042 | 0.75736 | -11.42381 | -8.65189 | 0.73189 | -11.18757 | -8.18803 | 0.77379 | -11.09212 | -8.58302 | 0.77776 | -11.18503 | -8.69931 | 0.7735 | -11.33938 | -8.77101
1900-10-26 | 9:59 | -9.23048 | -3.83895 | 0.70162 | -11.83244 | -8.30193 | 0.6638 | -10.80276 | -7.17087 | 0.71536 | -11.54349 | -8.25774 | 0.44153 | -8.65159 | -3.81989 | 0.69834 | -11.69023 | -8.16374 | 0.71882 | -11.50798 | -8.27213 | 0.4771 | -8.82227 | -4.20914 | 0.79011 | -11.82872 | -9.34601 | 0.78336 | -11.85801 | -9.28908 | 0.79827 | -11.97788 | -9.56153 | 0.80804 | -11.80169 | -9.53621 | 0.76291 | -11.59271 | -8.8442 | 0.65567 | -9.68678 | -6.35129 | 0.78031 | -7.8928 | -6.1588 | 0.58411 | -8.38813 | -4.89962 | 0.73543 | -10.64481 | -7.82857 | 0.51561 | -9.76219 | -5.03347 | 0.75179 | -11.10327 | -8.34734 | 0.7405 | -11.57248 | -8.56945 | 0.73882 | -11.10962 | -8.20797 | 0.77384 | -11.08499 | -8.57805 | 0.7701 | -11.26858 | -8.67788 | 0.79301 | -11.14051 | -8.83452
1900-10-26 06:00 | 9:49 | -9.40869 | -3.84947 | 0.70231 | -11.87008 | -8.33646 | 0.64879 | -10.98258 | -7.12543 | 0.71157 | -11.61291 | -8.26342 | 0.43106 | -8.8197 | -3.80186 | 0.67698 | -11.96182 | -8.09788 | 0.73579 | -11.32448 | -8.33247 | 0.49557 | -8.64896 | -4.28615 | 0.77021 | -12.04429 | -9.27667 | 0.78879 | -11.79548 | -9.3042 | 0.80022 | -11.94768 | -9.56073 | 0.80707 | -11.81534 | -9.53583 | 0.74936 | -11.74782 | -8.8034 | 0.60151 | -9.90673 | -5.95898 | 0.76831 | -7.99638 | -6.1437 | 0.57573 | -8.50402 | -4.89598 | 0.7504 | -10.54271 | -7.91125 | 0.53455 | -9.43287 | -5.04238 | 0.73195 | -11.35008 | -8.30765 | 0.75531 | -11.34769 | -8.57097 | 0.72721 | -11.23006 | -8.16665 | 0.76681 | -11.1754 | -8.56936 | 0.77206 | -11.25292 | -8.68797 | 0.77378 | -11.34024 | -8.7748
1900-10-26 12:00 | 9:39 | -9.54397 | -3.83954 | 0.69237 | -11.94336 | -8.26922 | 0.67068 | -10.76334 | -7.21875 | 0.7116 | -11.62149 | -8.26989 | 0.43093 | -8.88132 | -3.82726 | 0.69236 | -11.75578 | -8.13924 | 0.72006 | -11.47913 | -8.26563 | 0.5017 | -8.61666 | -4.32294 | 0.77976 | -11.94427 | -9.31364 | 0.77821 | -11.92619 | -9.2811 | 0.78553 | -12.13201 | -9.53007 | 0.80755 | -11.8157 | -9.54172 | 0.75852 | -11.66666 | -8.84939 | 0.64367 | -9.41017 | -6.05706 | 0.77931 | -7.91078 | -6.16499 | 0.55605 | -8.67152 | -4.82177 | 0.72918 | -10.78771 | -7.86623 | 0.52075 | -9.61954 | -5.00935 | 0.73436 | -11.33023 | -8.32049 | 0.75387 | -11.37118 | -8.57239 | 0.75151 | -10.9666 | -8.24147 | 0.75885 | -11.26146 | -8.54577 | 0.7635 | -11.35713 | -8.67114 | 0.77959 | -11.29184 | -8.80299
1900-10-26 18:00 | 9:48 | -9.42461 | -3.84891 | 0.72038 | -11.70649 | -8.4331 | 0.65612 | -10.92564 | -7.1685 | 0.70121 | -11.68861 | -8.19613 | 0.43628 | -8.6707 | -3.78288 | 0.67267 | -12.01066 | -8.07916 | 0.72766 | -11.37773 | -8.27912 | 0.49609 | -8.32836 | -4.13161 | 0.78559 | -11.88126 | -9.33381 | 0.77113 | -11.98779 | -9.24414 | 0.79571 | -12.00888 | -9.55562 | 0.80483 | -11.84026 | -9.52933 | 0.75869 | -11.65353 | -8.84139 | 0.65275 | -9.60227 | -6.26784 | 0.77704 | -7.92661 | -6.15927 | 0.57242 | -8.47944 | -4.85378 | 0.75848 | -10.31249 | -7.82184 | 0.52835 | -9.50696 | -5.02299 | 0.7402 | -11.24235 | -8.32161 | 0.76234 | -11.30084 | -8.61506 | 0.75784 | -10.87406 | -8.24082 | 0.78229 | -10.98588 | -8.59409 | 0.77415 | -11.23593 | -8.69831 | 0.7648 | -11.42203 | -8.73557
1900-10-27 | 10:00 | -9.27245 | -3.86327 | 0.69449 | -11.93678 | -8.28999 | 0.67818 | -10.62571 | -7.20617 | 0.71875 | -11.52419 | -8.28303 | 0.43329 | -8.82364 | -3.82319 | 0.69996 | -11.68386 | -8.17824 | 0.69012 | -11.7786 | -8.12862 | 0.47005 | -9.15183 | -4.30185 | 0.78808 | -11.85998 | -9.34664 | 0.78504 | -11.83648 | -9.29205 | 0.80126 | -11.93891 | -9.56622 | 0.79887 | -11.91665 | -9.51981 | 0.74545 | -11.78118 | -8.78227 | 0.67143 | -9.71289 | -6.52156 | 0.77002 | -7.98038 | -6.14501 | 0.56096 | -8.6439 | -4.84885 | 0.73485 | -10.68161 | -7.84942 | 0.53413 | -9.41679 | -5.02983 | 0.74366 | -11.21303 | -8.33869 | 0.75473 | -11.42251 | -8.62088 | 0.74729 | -10.99047 | -8.21305 | 0.75619 | -11.29377 | -8.54021 | 0.77756 | -11.19033 | -8.70115 | 0.77246 | -11.3685 | -8.78173
1900-10-27 06:00 | 9:45 | -9.48966 | -3.85472 | 0.71406 | -11.75622 | -8.39464 | 0.62833 | -11.10972 | -6.9806 | 0.73268 | -11.37812 | -8.3365 | 0.43961 | -8.77241 | -3.85642 | 0.68694 | -11.83066 | -8.12696 | 0.69333 | -11.77733 | -8.16553 | 0.49657 | -8.69748 | -4.31893 | 0.77299 | -12.01929 | -9.2908 | 0.77636 | -11.94265 | -9.27174 | 0.80535 | -11.89183 | -9.57704 | 0.81089 | -11.76829 | -9.54283 | 0.75905 | -11.65701 | -8.84829 | 0.67942 | -9.49196 | -6.44899 | 0.76002 | -8.06847 | -6.13222 | 0.56609 | -8.57071 | -4.85182 | 0.74528 | -10.59458 | -7.89594 | 0.51677 | -9.51659 | -4.91787 | 0.73908 | -11.28378 | -8.33959 | 0.75503 | -11.401 | -8.60812 | 0.74864 | -10.97716 | -8.21792 | 0.76607 | -11.17924 | -8.56407 | 0.77403 | -11.23664 | -8.69754 | 0.77284 | -11.34488 | -8.76772
1900-10-27 12:00 | 9:48 | -9.34355 | -3.81253 | 0.69397 | -11.92931 | -8.27855 | 0.66093 | -10.74443 | -7.1013 | 0.69659 | -11.73849 | -8.17691 | 0.43348 | -8.75986 | -3.7972 | 0.68759 | -11.79258 | -8.1084 | 0.72214 | -11.52741 | -8.32442 | 0.49597 | -8.68291 | -4.30645 | 0.78454 | -11.88899 | -9.32734 | 0.78561 | -11.83351 | -9.29656 | 0.80893 | -11.84685 | -9.58332 | 0.81539 | -11.71041 | -9.54861 | 0.75329 | -11.71196 | -8.82246 | 0.68149 | -9.63996 | -6.56954 | 0.77182 | -7.96933 | -6.15089 | 0.56325 | -8.59812 | -4.84286 | 0.72855 | -10.7805 | -7.85414 | 0.53607 | -9.36869 | -5.02226 | 0.73889 | -11.26969 | -8.32705 | 0.76033 | -11.37059 | -8.64535 | 0.74217 | -11.06069 | -8.20889 | 0.76919 | -11.13064 | -8.56155 | 0.77797 | -11.18396 | -8.70082 | 0.78187 | -11.25944 | -8.80341
1900-10-27 18:00 | 9:28 | -9.68823 | -3.82203 | 0.71694 | -11.73906 | -8.41622 | 0.65141 | -10.74711 | -7.00072 | 0.70423 | -11.65891 | -8.2106 | 0.41481 | -9.12625 | -3.78568 | 0.67661 | -11.92036 | -8.06542 | 0.72263 | -11.49997 | -8.31025 | 0.49018 | -8.81077 | -4.31887 | 0.78048 | -11.93812 | -9.31746 | 0.78599 | -11.82219 | -9.29216 | 0.80435 | -11.91186 | -9.58131 | 0.80729 | -11.8012 | -9.52699 | 0.76435 | -11.57874 | -8.85025 | 0.65288 | -9.95604 | -6.50007 | 0.77558 | -7.94213 | -6.15979 | 0.56664 | -8.58763 | -4.86613 | 0.72918 | -10.73649 | -7.82883 | 0.52511 | -9.53038 | -5.00447 | 0.72788 | -11.39621 | -8.29505 | 0.74983 | -11.45726 | -8.59099 | 0.73796 | -11.11893 | -8.20537 | 0.75316 | -11.33195 | -8.53481 | 0.76304 | -11.34919 | -8.65986 | 0.79507 | -11.10768 | -8.83135
1900-10-28 | 9:39 | -9.54368 | -3.83607 | 0.69976 | -11.89045 | -8.32051 | 0.68974 | -10.3574 | -7.14391 | 0.7357 | -11.35564 | -8.35431 | 0.44915 | -8.46939 | -3.80405 | 0.68861 | -11.79866 | -8.12465 | 0.71621 | -11.57085 | -8.2872 | 0.49359 | -8.35046 | -4.12171 | 0.7721 | -12.02614 | -9.28535 | 0.77158 | -11.98914 | -9.25061 | 0.79559 | -12.01091 | -9.55577 | 0.81091 | -11.75624 | -9.53321 | 0.75774 | -11.64744 | -8.82567 | 0.6722 | -9.66162 | -6.49458 | 0.78029 | -7.91117 | -6.17303 | 0.57689 | -8.48846 | -4.89688 | 0.77788 | -10.13349 | -7.88263 | 0.5272 | -9.27295 | -4.88866 | 0.73674 | -11.298 | -8.32363 | 0.75464 | -11.41687 | -8.61566 | 0.73176 | -11.18481 | -8.18455 | 0.76151 | -11.22603 | -8.54872 | 0.77246 | -11.26262 | -8.69987 | 0.78537 | -11.22103 | -8.81269
1900-10-28 06:00 | 10:00 | -9.24967 | -3.85415 | 0.70873 | -11.80334 | -8.36539 | 0.63918 | -10.90294 | -6.96898 | 0.70657 | -11.65519 | -8.23517 | 0.43638 | -8.76834 | -3.82636 | 0.70369 | -11.62762 | -8.1822 | 0.7194 | -11.52647 | -8.29208 | 0.50414 | -8.31714 | -4.19299 | 0.78999 | -11.83169 | -9.34688 | 0.79055 | -11.75668 | -9.29429 | 0.79645 | -12.00408 | -9.56067 | 0.79863 | -11.91757 | -9.51772 | 0.77325 | -11.45008 | -8.85382 | 0.65437 | -9.98294 | -6.53252 | 0.76985 | -7.99442 | -6.15453 | 0.56487 | -8.58737 | -4.85073 | 0.69881 | -11.0525 | -7.72362 | 0.53273 | -9.28639 | -4.94712 | 0.73487 | -11.30503 | -8.30775 | 0.76288 | -11.36648 | -8.67122 | 0.74393 | -11.06464 | -8.23129 | 0.7786 | -11.00505 | -8.56855 | 0.76521 | -11.33096 | -8.67054 | 0.79529 | -11.09675 | -8.82509
1900-10-28 12:00 | 9:24 | -9.74171 | -3.81258 | 0.70855 | -11.81194 | -8.36931 | 0.6429 | -10.62749 | -6.83241 | 0.70971 | -11.63064 | -8.25437 | 0.44584 | -8.56138 | -3.81698 | 0.68871 | -11.79661 | -8.12444 | 0.72104 | -11.52212 | -8.30792 | 0.50537 | -8.49559 | -4.2934 | 0.7917 | -11.80369 | -9.34493 | 0.79416 | -11.73204 | -9.31707 | 0.79714 | -11.99448 | -9.56122 | 0.80297 | -11.86418 | -9.52653 | 0.7539 | -11.7103 | -8.82837 | 0.66529 | -10.07493 | -6.70273 | 0.78316 | -7.88976 | -6.17896 | 0.57094 | -8.52634 | -4.86806 | 0.73708 | -10.70981 | -7.89402 | 0.50998 | -9.56754 | -4.87929 | 0.73858 | -11.28004 | -8.33124 | 0.74439 | -11.4521 | -8.52479 | 0.73734 | -11.14134 | -8.21494 | 0.76665 | -11.15199 | -8.54969 | 0.77241 | -11.25494 | -8.69346 | 0.7681 | -11.40231 | -8.75807
1900-10-28 18:00 | 9:50 | -9.40527 | -3.85634 | 0.70192 | -11.87309 | -8.33399 | 0.60444 | -10.72801 | -6.48441 | 0.72332 | -11.49156 | -8.31202 | 0.44201 | -8.62374 | -3.81175 | 0.69174 | -11.75424 | -8.1309 | 0.71661 | -11.54059 | -8.27005 | 0.52868 | -8.28699 | -4.38114 | 0.78253 | -11.90846 | -9.31871 | 0.77686 | -11.92971 | -9.26767 | 0.78504 | -12.13266 | -9.52468 | 0.7962 | -11.93327 | -9.50124 | 0.76495 | -11.5859 | -8.86268 | 0.65858 | -9.7349 | -6.41125 | 0.77337 | -7.9645 | -6.15951 | 0.56673 | -8.5737 | -4.85902 | 0.7442 | -10.58188 | -7.87502 | 0.52768 | -9.30279 | -4.90894 | 0.73913 | -11.25918 | -8.32199 | 0.75931 | -11.31077 | -8.58844 | 0.7464 | -11.02748 | -8.23097 | 0.76113 | -11.23204 | -8.54903 | 0.77197 | -11.24779 | -8.68294 | 0.78444 | -11.22496 | -8.80534
1900-10-29 | 9:56 | -9.32052 | -3.85632 | 0.68672 | -11.97724 | -8.22505 | 0.67768 | -10.11147 | -6.85235 | 0.74017 | -11.27904 | -8.34844 | 0.43674 | -8.68869 | -3.79471 | 0.70737 | -11.59276 | -8.20039 | 0.70893 | -11.62049 | -8.23814 | 0.47885 | -8.6875 | -4.16 | 0.78396 | -11.88931 | -9.32073 | 0.78279 | -11.86964 | -9.29143 | 0.80972 | -11.82457 | -9.5746 | 0.80799 | -11.78844 | -9.52495 | 0.75308 | -11.70548 | -8.81514 | 0.63303 | -10.12565 | -6.40987 | 0.76717 | -8.01269 | -6.14713 | 0.57654 | -8.46268 | -4.87904 | 0.73565 | -10.33082 | -7.5999 | 0.5236 | -9.38481 | -4.91387 | 0.72688 | -11.40303 | -8.28859 | 0.75932 | -11.37546 | -8.63766 | 0.73974 | -11.09949 | -8.21075 | 0.7733 | -11.08237 | -8.57003 | 0.76444 | -11.32363 | -8.65624 | 0.75866 | -11.46602 | -8.69883
1900-10-29 06:00 | 9:22 | -9.67931 | -3.78045 | 0.72057 | -11.68217 | -8.41784 | 0.66051 | -10.24382 | -6.7661 | 0.72353 | -11.47076 | -8.29944 | 0.44417 | -8.56414 | -3.8039 | 0.68801 | -11.79932 | -8.11808 | 0.70256 | -11.68739 | -8.21111 | 0.47047 | -8.91756 | -4.19549 | 0.77865 | -11.95001 | -9.30486 | 0.79636 | -11.6954 | -9.3138 | 0.81104 | -11.80626 | -9.57539 | 0.79938 | -11.89795 | -9.51095 | 0.77203 | -11.47759 | -8.86109 | 0.59948 | -10.28695 | -6.16685 | 0.76569 | -8.00886 | -6.13232 | 0.56642 | -8.56704 | -4.85251 | 0.71903 | -11.20188 | -8.05448 | 0.54324 | -8.89574 | -4.83255 | 0.72354 | -11.43906 | -8.27657 | 0.77382 | -11.24333 | -8.70031 | 0.73686 | -11.1386 | -8.20754 | 0.76937 | -11.14289 | -8.57296 | 0.7591 | -11.40058 | -8.65417 | 0.77698 | -11.31361 | -8.79046
1900-10-29 12:00 | 9:36 | -9.48096 | -3.79376 | 0.72599 | -11.63332 | -8.44574 | 0.64344 | -10.86776 | -6.99273 | 0.71059 | -11.62374 | -8.25971 | 0.42202 | -8.98529 | -3.79197 | 0.68839 | -11.84041 | -8.15076 | 0.71807 | -11.49209 | -8.25209 | 0.48463 | -8.82641 | -4.27756 | 0.78336 | -11.90859 | -9.32875 | 0.77254 | -11.98374 | -9.25787 | 0.80292 | -11.92073 | -9.57143 | 0.80534 | -11.8329 | -9.52954 | 0.76989 | -11.51777 | -8.86737 | 0.67158 | -9.69391 | -6.51028 | 0.76733 | -8.01425 | -6.1496 | 0.56322 | -8.60411 | -4.84603 | 0.71995 | -10.56944 | -7.60946 | 0.50518 | -9.27141 | -4.68369 | 0.73238 | -11.33409 | -8.3009 | 0.76077 | -11.40353 | -8.67546 | 0.73599 | -11.16719 | -8.21897 | 0.76855 | -11.14556 | -8.56594 | 0.77256 | -11.26024 | -8.69921 | 0.78995 | -11.16026 | -8.81604
1900-10-29 18:00 | 9:57 | -9.28823 | -3.85129 | 0.71898 | -11.68651 | -8.40235 | 0.63479 | -10.72035 | -6.8052 | 0.74055 | -11.3026 | -8.37019 | 0.43034 | -8.87596 | -3.81964 | 0.71868 | -11.37831 | -8.17735 | 0.71614 | -11.57261 | -8.28758 | 0.49971 | -8.51395 | -4.25452 | 0.79278 | -11.78264 | -9.34098 | 0.78527 | -11.84129 | -9.29858 | 0.79098 | -12.07781 | -9.55327 | 0.80407 | -11.83636 | -9.51726 | 0.76254 | -11.59916 | -8.84479 | 0.6688 | -9.70924 | -6.49351 | 0.77573 | -7.94698 | -6.16472 | 0.5715 | -8.55026 | -4.88644 | 0.62928 | -11.34152 | -7.13696 | 0.49404 | -9.49449 | -4.69067 | 0.72752 | -11.38424 | -8.28231 | 0.75569 | -11.47275 | -8.66987 | 0.74011 | -11.11417 | -8.22572 | 0.77144 | -11.08346 | -8.55018 | 0.76233 | -11.35486 | -8.65613 | 0.79038 | -11.15814 | -8.81918
1900-10-30 | 9:52 | -9.31998 | -3.83425 | 0.7223 | -11.67951 | -8.43613 | 0.58687 | -10.96695 | -6.4362 | 0.71611 | -11.54956 | -8.27081 | 0.43613 | -8.7043 | -3.79622 | 0.68105 | -11.89269 | -8.0995 | 0.70547 | -11.67045 | -8.23311 | 0.51234 | -8.22831 | -4.21567 | 0.79127 | -11.80975 | -9.34467 | 0.78483 | -11.83589 | -9.28919 | 0.79173 | -12.06606 | -9.55312 | 0.80052 | -11.88763 | -9.51628 | 0.75173 | -11.73696 | -8.82303 | 0.64713 | -10.08806 | -6.52829 | 0.75992 | -8.06206 | -6.12648 | 0.56896 | -8.55706 | -4.86865 | 0.7143 | -11.00304 | -7.85943 | 0.44792 | -9.07894 | -4.06667 | 0.73531 | -11.30681 | -8.31397 | 0.75774 | -11.46704 | -8.68902 | 0.7443 | -11.06993 | -8.23938 | 0.75372 | -11.29466 | -8.513 | 0.77367 | -11.23511 | -8.69222 | 0.77386 | -11.32914 | -8.76718
1900-10-30 06:00 | 9:44 | -9.4434 | -3.83066 | 0.68943 | -11.93178 | -8.22612 | 0.65619 | -10.43509 | -6.84744 | 0.71594 | -11.55486 | -8.27258 | 0.42776 | -8.93339 | -3.82135 | 0.68751 | -11.77411 | -8.09478 | 0.73647 | -11.34026 | -8.3518 | 0.48606 | -8.60669 | -4.18336 | 0.78926 | -11.84306 | -9.34726 | 0.78105 | -11.89571 | -9.29111 | 0.79527 | -12.01611 | -9.55607 | 0.80435 | -11.84254 | -9.52552 | 0.75327 | -11.70884 | -8.81997 | 0.65773 | -10.18551 | -6.69937 | 0.78396 | -7.86298 | -6.16426 | 0.57997 | -8.44122 | -4.89565 | 0.72437 | -10.7015 | -7.75181 | 0.45637 | -9.3619 | -4.27253 | 0.72298 | -11.4383 | -8.26967 | 0.76613 | -11.35227 | -8.69729 | 0.74612 | -11.05108 | -8.24543 | 0.75533 | -11.28095 | -8.52085 | 0.76804 | -11.31543 | -8.69069 | 0.77328 | -11.32644 | -8.75855
1900-10-30 12:00 | 9:54 | -9.28989 | -3.83186 | 0.69847 | -11.89838 | -8.3106 | 0.66283 | -10.60574 | -7.02986 | 0.72998 | -11.37863 | -8.30618 | 0.43856 | -8.72129 | -3.82478 | 0.6951 | -11.67593 | -8.11592 | 0.71499 | -11.58407 | -8.28246 | 0.46168 | -8.83646 | -4.07963 | 0.77309 | -12.02106 | -9.29338 | 0.76412 | -12.07191 | -9.22436 | 0.80927 | -11.84751 | -9.58786 | 0.79324 | -11.97604 | -9.49983 | 0.74284 | -11.82099 | -8.78113 | 0.67721 | -9.91515 | -6.71461 | 0.76823 | -8.00692 | -6.15114 | 0.57632 | -8.46167 | -4.87665 | 0.74066 | -10.56746 | -7.82693 | 0.54524 | -9.23827 | -5.03709 | 0.73362 | -11.33005 | -8.31194 | 0.75406 | -11.50242 | -8.67347 | 0.73763 | -11.1339 | -8.21269 | 0.75442 | -11.30461 | -8.52839 | 0.78005 | -11.16604 | -8.71006 | 0.77476 | -11.31325 | -8.76509
1900-10-30 18:00 | 9:25 | -9.6828 | -3.79788 | 0.69612 | -11.90503 | -8.28735 | 0.68545 | -10.20287 | -6.99358 | 0.72298 | -11.48984 | -8.3069 | 0.4316 | -8.74581 | -3.77468 | 0.70182 | -11.64923 | -8.17565 | 0.72759 | -11.44192 | -8.32507 | 0.4438 | -8.95377 | -3.97371 | 0.79777 | -11.72902 | -9.35704 | 0.7881 | -11.80211 | -9.30127 | 0.8099 | -11.83628 | -9.58619 | 0.79684 | -11.9378 | -9.51247 | 0.75673 | -11.65546 | -8.82 | 0.6395 | -10.22838 | -6.54104 | 0.77212 | -7.98006 | -6.16156 | 0.57295 | -8.48608 | -4.86207 | 0.67478 | -11.22903 | -7.57715 | 0.5229 | -9.79431 | -5.12142 | 0.71933 | -11.50233 | -8.27401 | 0.76745 | -11.34731 | -8.70843 | 0.74648 | -11.04366 | -8.24389 | 0.78261 | -10.96417 | -8.58064 | 0.7569 | -11.40576 | -8.63304 | 0.77625 | -11.31516 | -8.78339
1900-10-31 | 9:43 | -9.44836 | -3.82378 | 0.70749 | -11.81839 | -8.36141 | 0.60594 | -11.07166 | -6.70876 | 0.72532 | -11.46347 | -8.31466 | 0.42463 | -8.60168 | -3.65252 | 0.69557 | -11.71873 | -8.15119 | 0.71751 | -11.5065 | -8.25598 | 0.49121 | -8.32332 | -4.08852 | 0.78094 | -11.92628 | -9.31367 | 0.77619 | -11.92978 | -9.25984 | 0.79983 | -11.96136 | -9.56702 | 0.8022 | -11.87118 | -9.52307 | 0.76942 | -11.52034 | -8.86398 | 0.66217 | -10.26561 | -6.79761 | 0.78211 | -7.88749 | -6.16887 | 0.58418 | -8.38438 | -4.89799 | 0.72896 | -10.81214 | -7.88167 | 0.55622 | -9.25901 | -5.15006 | 0.72535 | -11.42666 | -8.28828 | 0.77157 | -11.28428 | -8.70658 | 0.74036 | -11.09149 | -8.21166 | 0.77399 | -11.0512 | -8.55349 | 0.77876 | -11.17049 | -8.69917 | 0.78003 | -11.27071 | -8.79153
1900-10-31 06:00 | 9:32 | -9.58597 | -3.80992 | 0.70184 | -11.85269 | -8.31867 | 0.68345 | -10.3999 | -7.10784 | 0.71739 | -11.52376 | -8.267 | 0.40756 | -8.95824 | -3.651 | 0.70367 | -11.56956 | -8.14114 | 0.70614 | -11.65054 | -8.22693 | 0.48129 | -8.48862 | -4.08547 | 0.78141 | -11.92849 | -9.32106 | 0.79042 | -11.76891 | -9.30239 | 0.79472 | -12.0168 | -9.54999 | 0.80136 | -11.87852 | -9.51902 | 0.75347 | -11.70827 | -8.82183 | 0.70373 | -9.8686 | -6.94484 | 0.76619 | -8.02411 | -6.14797 | 0.58433 | -8.40022 | -4.90851 | 0.74237 | -10.24193 | -7.60328 | 0.51236 | -9.97537 | -5.11101 | 0.74219 | -11.22574 | -8.33162 | 0.77217 | -11.27731 | -8.70796 | 0.7342 | -11.13257 | -8.17357 | 0.76161 | -11.19779 | -8.52836 | 0.77547 | -11.21941 | -8.7003 | 0.78787 | -11.16661 | -8.79789
1900-10-31 12:00 | 9:34 | -9.57434 | -3.81609 | 0.72589 | -11.64301 | -8.45159 | 0.6781 | -10.44501 | -7.08279 | 0.72383 | -11.48577 | -8.31377 | 0.41553 | -8.5692 | -3.56079 | 0.6872 | -11.78793 | -8.1007 | 0.7205 | -11.50994 | -8.29285 | 0.48658 | -8.53063 | -4.15081 | 0.77845 | -11.9548 | -9.30625 | 0.78364 | -11.84801 | -9.28459 | 0.78502 | -12.13299 | -9.52461 | 0.79323 | -11.97854 | -9.50176 | 0.76925 | -11.51736 | -8.85969 | 0.67397 | -10.11385 | -6.81639 | 0.77455 | -7.94755 | -6.15574 | 0.56893 | -8.54725 | -4.86283 | 0.72998 | -10.49018 | -7.65767 | 0.52691 | -9.74394 | -5.13416 | 0.7165 | -11.51837 | -8.25295 | 0.76262 | -11.39354 | -8.68896 | 0.7546 | -10.90033 | -8.22542 | 0.7732 | -11.08188 | -8.5685 | 0.77967 | -11.17407 | -8.71206 | 0.7765 | -11.27386 | -8.75415
1900-10-31 18:00 | 9:39 | -9.52144 | -3.827 | 0.68022 | -12.02828 | -8.18189 | 0.66894 | -10.64005 | -7.1176 | 0.73094 | -11.40961 | -8.33974 | 0.40478 | -8.77301 | -3.55111 | 0.69701 | -11.74684 | -8.18762 | 0.72898 | -11.43436 | -8.33538 | 0.46404 | -8.37771 | -3.88759 | 0.78699 | -11.86306 | -9.33611 | 0.78041 | -11.88001 | -9.27131 | 0.80572 | -11.8845 | -9.57557 | 0.79969 | -11.89338 | -9.51104 | 0.75188 | -11.73043 | -8.81985 | 0.65839 | -10.20098 | -6.71623 | 0.78255 | -7.88499 | -6.17039 | 0.5784 | -8.42277 | -4.87178 | 0.74349 | -10.36993 | -7.70997 | 0.53913 | -9.45603 | -5.09804 | 0.73413 | -11.32005 | -8.31042 | 0.76439 | -11.37267 | -8.69318 | 0.75153 | -10.93318 | -8.21664 | 0.76874 | -11.12749 | -8.55418 | 0.76399 | -11.33311 | -8.65841 | 0.77057 | -11.35513 | -8.74996
1900-11-01 | 9:45 | -9.40474 | -3.81837 | 0.73214 | -11.58634 | -8.48286 | 0.63799 | -11.02209 | -7.03195 | 0.71569 | -11.56935 | -8.28008 | 0.40872 | -8.90609 | -3.64006 | 0.69038 | -11.8259 | -8.16433 | 0.71773 | -11.53977 | -8.28248 | 0.46309 | -8.5745 | -3.97072 | 0.7659 | -12.07912 | -9.25143 | 0.78974 | -11.76061 | -9.28783 | 0.794 | -12.0112 | -9.53693 | 0.79327 | -11.9663 | -9.49251 | 0.76154 | -11.6047 | -8.83741 | 0.70411 | -9.60342 | -6.76186 | 0.76599 | -8.02109 | -6.14409 | 0.57579 | -8.48706 | -4.8868 | 0.74901 | -10.16379 | -7.61276 | 0.51636 | -9.65949 | -4.98773 | 0.73757 | -11.27171 | -8.31363 | 0.75783 | -11.43634 | -8.6668 | 0.74226 | -11.04988 | -8.20189 | 0.76872 | -11.13174 | -8.55717 | 0.76404 | -11.30854 | -8.64016 | 0.77638 | -11.29582 | -8.7698
1900-11-01 06:00 | 9:42 | -9.45903 | -3.82488 | 0.70401 | -11.84578 | -8.33955 | 0.65207 | -10.91514 | -7.11748 | 0.73156 | -11.40049 | -8.34015 | 0.43364 | -8.58289 | -3.72186 | 0.68536 | -11.86913 | -8.13459 | 0.71867 | -11.52122 | -8.28 | 0.47982 | -8.44116 | -4.05026 | 0.78365 | -11.90079 | -9.32609 | 0.78884 | -11.78844 | -9.29914 | 0.79998 | -11.94019 | -9.5519 | 0.79794 | -11.90668 | -9.50082 | 0.76245 | -11.60218 | -8.84604 | 0.66473 | -10.36198 | -6.88791 | 0.76189 | -8.04946 | -6.13281 | 0.57206 | -8.49857 | -4.86173 | 0.74111 | -10.3434 | -7.66563 | 0.51593 | -8.07482 | -4.16603 | 0.73241 | -11.33708 | -8.30341 | 0.75175 | -11.47744 | -8.62822 | 0.73596 | -11.11478 | -8.18005 | 0.76575 | -11.16248 | -8.54764 | 0.76932 | -11.27984 | -8.67776 | 0.75666 | -11.50431 | -8.70483
1900-11-01 12:00 | 9:27 | -9.65616 | -3.80382 | 0.69281 | -11.94122 | -8.27302 | 0.6323 | -11.02094 | -6.96856 | 0.71341 | -11.59417 | -8.27136 | 0.39758 | -9.19489 | -3.65574 | 0.68993 | -11.77461 | -8.12362 | 0.70011 | -11.70586 | -8.19544 | 0.47392 | -8.60065 | -4.07606 | 0.79017 | -11.82672 | -9.34506 | 0.78936 | -11.75008 | -9.27508 | 0.81083 | -11.80326 | -9.57043 | 0.79196 | -11.98562 | -9.49214 | 0.75297 | -11.71068 | -8.81775 | 0.67358 | -10.32659 | -6.95583 | 0.77836 | -7.91209 | -6.15849 | 0.57254 | -8.4979 | -4.86535 | 0.74835 | -10.47688 | -7.84038 | 0.48005 | -9.13412 | -4.38487 | 0.74312 | -11.20962 | -8.33014 | 0.77396 | -11.18956 | -8.66027 | 0.72753 | -11.22091 | -8.16357 | 0.75954 | -11.23049 | -8.52997 | 0.76257 | -11.35744 | -8.66086 | 0.78192 | -11.2382 | -8.78733
1900-11-01 18:00 | 9:19 | -9.74683 | -3.78375 | 0.7017 | -11.84893 | -8.31436 | 0.6636 | -10.81416 | -7.17628 | 0.74832 | -11.21243 | -8.3905 | 0.45141 | -8.09853 | -3.65576 | 0.68087 | -11.88119 | -8.08958 | 0.73061 | -11.41346 | -8.33882 | 0.48968 | -8.42659 | -4.12637 | 0.77144 | -12.02817 | -9.27899 | 0.79631 | -11.69496 | -9.31285 | 0.78692 | -12.10775 | -9.52778 | 0.81106 | -11.74716 | -9.52764 | 0.7615 | -11.61758 | -8.84674 | 0.66139 | -10.20343 | -6.7484 | 0.76777 | -8.00369 | -6.145 | 0.56489 | -8.59335 | -4.85431 | 0.71044 | -10.62129 | -7.54581 | 0.48072 | -9.23401 | -4.43893 | 0.7296 | -11.37049 | -8.29595 | 0.75099 | -11.50488 | -8.6401 | 0.74997 | -10.96149 | -8.2208 | 0.76394 | -11.17073 | -8.53371 | 0.77278 | -11.24579 | -8.69052 | 0.78901 | -11.14712 | -8.79514
1900-11-02 | 9:58 | -9.20206 | -3.82282 | 0.69811 | -11.89016 | -8.30068 | 0.6741 | -10.65697 | -7.18382 | 0.71086 | -11.5861 | -8.23604 | 0.41016 | -8.87302 | -3.63934 | 0.67733 | -11.89578 | -8.05737 | 0.71579 | -11.54956 | -8.26711 | 0.48833 | -8.35967 | -4.08231 | 0.78373 | -11.87946 | -9.31023 | 0.78155 | -11.85884 | -9.2683 | 0.79781 | -11.96523 | -9.54595 | 0.79286 | -11.96201 | -9.48415 | 0.74945 | -11.74519 | -8.80249 | 0.65321 | -10.38831 | -6.7858 | 0.77685 | -7.90944 | -6.14445 | 0.56661 | -8.57414 | -4.85823 | 0.71637 | -10.70159 | -7.66629 | 0.51289 | -9.04784 | -4.64058 | 0.72827 | -11.37242 | -8.28221 | 0.75616 | -11.44768 | -8.65623 | 0.74435 | -11.01506 | -8.19906 | 0.76357 | -11.18557 | -8.54093 | 0.76468 | -11.31016 | -8.64865 | 0.76168 | -11.43561 | -8.71033
1900-11-02 06:00 | 9:38 | -9.48937 | -3.80885 | 0.71821 | -11.70758 | -8.4085 | 0.64564 | -10.97709 | -7.08729 | 0.7232 | -11.47913 | -8.30174 | 0.42457 | -8.65294 | -3.67382 | 0.67367 | -11.97902 | -8.06991 | 0.73427 | -11.33974 | -8.32648 | 0.471 | -8.53981 | -4.02228 | 0.78322 | -11.88213 | -9.30637 | 0.79066 | -11.71437 | -9.26213 | 0.79543 | -11.98009 | -9.5293 | 0.79968 | -11.86822 | -9.49072 | 0.75604 | -11.65198 | -8.80941 | 0.64644 | -10.41268 | -6.73115 | 0.78481 | -7.84151 | -6.1541 | 0.5681 | -8.53194 | -4.84702 | 0.73319 | -10.55446 | -7.73842 | 0.51471 | -8.90943 | -4.5858 | 0.7344 | -11.28371 | -8.28671 | 0.75949 | -11.37597 | -8.63997 | 0.73042 | -11.16196 | -8.15289 | 0.75272 | -11.2929 | -8.50034 | 0.76105 | -11.34598 | -8.63484 | 0.78857 | -11.14904 | -8.79176
1900-11-02 12:00 | 9:39 | -9.4628 | -3.80639 | 0.69993 | -11.85671 | -8.29888 | 0.66872 | -10.78987 | -7.21543 | 0.72239 | -11.43368 | -8.25959 | 0.41017 | -9.07418 | -3.72192 | 0.67631 | -11.95623 | -8.08608 | 0.70187 | -11.67372 | -8.19344 | 0.49065 | -8.38261 | -4.11291 | 0.78544 | -11.86136 | -9.31642 | 0.78009 | -11.86796 | -9.25811 | 0.80243 | -11.90086 | -9.54964 | 0.78965 | -11.99263 | -9.47 | 0.74955 | -11.74004 | -8.7998 | 0.62588 | -10.24213 | -6.41039 | 0.76403 | -8.00612 | -6.11694 | 0.57226 | -8.4921 | -4.85969 | 0.74703 | -10.01146 | -7.47881 | 0.54719 | -9.30475 | -5.09144 | 0.73128 | -11.32465 | -8.2815 | 0.7727 | -11.20439 | -8.65757 | 0.74655 | -10.96813 | -8.1883 | 0.76505 | -11.16759 | -8.54376 | 0.76035 | -11.36124 | -8.63853 | 0.78314 | -11.21334 | -8.78165
1900-11-02 18:00 | 9:34 | -9.5577 | -3.80803 | 0.71344 | -11.67372 | -8.3285 | 0.64945 | -10.81391 | -7.02307 | 0.71261 | -11.58077 | -8.25261 | 0.4056 | -8.95086 | -3.63049 | 0.69925 | -11.6772 | -8.16528 | 0.73807 | -11.30733 | -8.34563 | 0.46971 | -8.69104 | -4.08231 | 0.78997 | -11.80067 | -9.32217 | 0.7734 | -11.95283 | -9.24427 | 0.78996 | -12.05176 | -9.52041 | 0.79724 | -11.90921 | -9.49445 | 0.77256 | -11.47374 | -8.86414 | 0.61057 | -10.30188 | -6.29003 | 0.77042 | -7.97194 | -6.14175 | 0.57522 | -8.43398 | -4.85142 | 0.72499 | -10.57276 | -7.66518 | 0.49224 | -9.15372 | -4.50585 | 0.72371 | -11.42712 | -8.26987 | 0.75482 | -11.44736 | -8.64072 | 0.73926 | -11.06567 | -8.18046 | 0.7648 | -11.15593 | -8.53202 | 0.78854 | -11.05741 | -8.71922 | 0.78912 | -11.15634 | -8.80374
1900-11-03 | 9:21 | -9.75928 | -3.80111 | 0.69085 | -11.93046 | -8.24218 | 0.64338 | -10.86634 | -6.99116 | 0.71639 | -11.56318 | -8.28369 | 0.4369 | -8.58527 | -3.75087 | 0.68283 | -11.84538 | -8.08838 | 0.73474 | -11.36223 | -8.3483 | 0.4744 | -8.34426 | -3.95855 | 0.78162 | -11.90531 | -9.30542 | 0.78076 | -11.86686 | -9.26519 | 0.79971 | -11.9382 | -9.54709 | 0.80129 | -11.86737 | -9.50915 | 0.75235 | -11.71436 | -8.81328 | 0.65093 | -9.73208 | -6.33487 | 0.77098 | -7.97727 | -6.15033 | 0.58582 | -8.39181 | -4.91609 | 0.73426 | -10.43879 | -7.66474 | 0.50747 | -9.92624 | -5.03722 | 0.7404 | -11.22892 | -8.3139 | 0.76389 | -11.35159 | -8.67135 | 0.73664 | -11.10147 | -8.17785 | 0.76224 | -11.20988 | -8.54456 | 0.77236 | -11.24591 | -8.68587 | 0.77007 | -11.35848 | -8.74676
1900-11-03 06:00 | 9:21 | -9.74278 | -3.79637 | 0.70952 | -11.75769 | -8.34233 | 0.66094 | -10.57587 | -6.99003 | 0.73017 | -11.34078 | -8.28066 | 0.41361 | -8.97881 | -3.71372 | 0.68806 | -11.80365 | -8.12164 | 0.70657 | -11.66469 | -8.24186 | 0.50846 | -8.32899 | -4.23499 | 0.78707 | -11.85041 | -9.32708 | 0.78309 | -11.86091 | -9.2881 | 0.79123 | -12.05543 | -9.53859 | 0.78104 | -12.10944 | -9.45797 | 0.7654 | -11.56191 | -8.84951 | 0.6207 | -10.44801 | -6.48511 | 0.76841 | -7.98742 | -6.13762 | 0.56777 | -8.56563 | -4.86332 | 0.73308 | -10.36034 | -7.595 | 0.52767 | -9.63398 | -5.08359 | 0.72103 | -11.46287 | -8.26512 | 0.74749 | -11.54987 | -8.63346 | 0.73435 | -11.13636 | -8.17798 | 0.76308 | -11.1884 | -8.53767 | 0.77799 | -11.19154 | -8.70695 | 0.78706 | -11.17922 | -8.79875
1900-11-03 12:00 | 9:45 | -9.46099 | -3.84044 | 0.70112 | -11.79139 | -8.2672 | 0.63626 | -10.93154 | -6.95534 | 0.72511 | -11.43884 | -8.29437 | 0.43695 | -8.61602 | -3.7648 | 0.69341 | -11.7519 | -8.14892 | 0.71153 | -11.57055 | -8.23283 | 0.45096 | -8.51159 | -3.83835 | 0.76803 | -12.05373 | -9.25763 | 0.78408 | -11.84059 | -9.28398 | 0.80847 | -11.83752 | -9.57026 | 0.79495 | -11.93504 | -9.4877 | 0.753 | -11.67911 | -8.79436 | 0.66093 | -9.90362 | -6.54564 | 0.78309 | -7.87561 | -6.16732 | 0.56405 | -8.62061 | -4.86242 | 0.71901 | -10.62999 | -7.64305 | 0.52592 | -9.60982 | -5.05398 | 0.72167 | -11.44798 | -8.26168 | 0.76509 | -11.33944 | -8.6757 | 0.74696 | -10.99612 | -8.2137 | 0.75422 | -11.30281 | -8.52478 | 0.75137 | -11.45947 | -8.61026 | 0.77775 | -11.29722 | -8.78637
1900-11-03 18:00 | 9:48 | -9.37808 | -3.8305 | 0.70666 | -11.78837 | -8.33036 | 0.6589 | -10.72826 | -7.0688 | 0.71532 | -11.55393 | -8.26474 | 0.43714 | -8.67934 | -3.79405 | 0.70056 | -11.56829 | -8.10434 | 0.71901 | -11.52589 | -8.28724 | 0.47441 | -8.40959 | -3.98961 | 0.78827 | -11.83679 | -9.33057 | 0.77619 | -11.92894 | -9.25915 | 0.81193 | -11.78856 | -9.57145 | 0.79431 | -11.94784 | -9.49025 | 0.76558 | -11.56948 | -8.85742 | 0.63243 | -10.00458 | -6.32716 | 0.76778 | -7.99584 | -6.13907 | 0.56532 | -8.6018 | -4.86277 | 0.73743 | -10.47139 | -7.72195 | 0.51879 | -9.91373 | -5.14317 | 0.72255 | -11.44628 | -8.27056 | 0.74067 | -11.62847 | -8.61285 | 0.72257 | -11.2489 | -8.12806 | 0.76658 | -11.14767 | -8.54564 | 0.76444 | -11.33027 | -8.66132 | 0.78225 | -11.22793 | -8.78309
1900-11-04 | 9:31 | -9.52076 | -3.77605 | 0.69867 | -11.87007 | -8.29326 | 0.64454 | -10.88016 | -7.01274 | 0.7338 | -11.35456 | -8.33202 | 0.43742 | -8.54967 | -3.73978 | 0.69687 | -11.65845 | -8.12444 | 0.70987 | -11.62464 | -8.252 | 0.47503 | -8.52952 | -4.05179 | 0.79504 | -11.73998 | -9.33375 | 0.79147 | -11.7508 | -9.30045 | 0.79796 | -11.97144 | -9.55276 | 0.80387 | -11.82795 | -9.50818 | 0.77203 | -11.47899 | -8.8621 | 0.65315 | -9.87768 | -6.45162 | 0.77187 | -7.97351 | -6.15453 | 0.56556 | -8.58834 | -4.85719 | 0.71453 | -10.61339 | -7.58362 | 0.53572 | -9.43432 | -5.05411 | 0.73219 | -11.31039 | -8.28138 | 0.75955 | -11.40704 | -8.66418 | 0.72438 | -11.23289 | -8.1369 | 0.76716 | -11.13163 | -8.53969 | 0.75951 | -11.3785 | -8.64212 | 0.78597 | -11.1748 | -8.78307
1900-11-04 06:00 | 9:41 | -9.44956 | -3.81094 | 0.75307 | -11.24745 | -8.47012 | 0.65746 | -10.70677 | -7.03925 | 0.74786 | -11.196 | -8.37309 | 0.42262 | -8.84431 | -3.73774 | 0.68143 | -11.81667 | -8.05222 | 0.72192 | -11.48776 | -8.29328 | 0.45318 | -8.60491 | -3.89954 | 0.77595 | -11.97247 | -9.29009 | 0.78835 | -11.77658 | -9.28408 | 0.7921 | -12.04185 | -9.5384 | 0.79895 | -11.88692 | -9.4971 | 0.75504 | -11.67114 | -8.81215 | 0.63415 | -9.91767 | -6.28931 | 0.77209 | -7.96432 | -6.14914 | 0.56212 | -8.60554 | -4.83731 | 0.74473 | -10.34824 | -7.70663 | 0.54062 | -9.39637 | -5.07991 | 0.74706 | -11.11489 | -8.30348 | 0.76382 | -11.34669 | -8.66688 | 0.73405 | -11.12299 | -8.16486 | 0.76406 | -11.16706 | -8.53225 | 0.77413 | -11.20979 | -8.67785 | 0.76424 | -11.40512 | -8.71624
1900-11-04 12:00 | 9:32 | -9.49808 | -3.77007 | 0.71003 | -11.77548 | -8.3609 | 0.64987 | -10.80174 | -7.01969 | 0.72139 | -11.49349 | -8.29133 | 0.42411 | -8.72692 | -3.70119 | 0.67781 | -11.83725 | -8.02338 | 0.71853 | -11.51547 | -8.27419 | 0.45357 | -8.54193 | -3.87438 | 0.78927 | -11.81309 | -9.32374 | 0.78489 | -11.80651 | -9.26679 | 0.80231 | -11.8965 | -9.54466 | 0.80795 | -11.76439 | -9.50504 | 0.73181 | -11.90839 | -8.71462 | 0.66371 | -9.67036 | -6.41832 | 0.76882 | -7.97199 | -6.12906 | 0.56781 | -8.53541 | -4.8465 | 0.72637 | -10.58089 | -7.6857 | 0.55474 | -8.91731 | -4.94679 | 0.73314 | -11.31109 | -8.29266 | 0.76289 | -11.32999 | -8.64355 | 0.75062 | -10.91011 | -8.18929 | 0.77282 | -11.06361 | -8.55013 | 0.76641 | -11.2807 | -8.64558 | 0.75732 | -11.46879 | -8.68555
1900-11-04 18:00 | 9:48 | -9.34838 | -3.8156 | 0.6819 | -11.98531 | -8.17277 | 0.6467 | -10.80499 | -6.98755 | 0.73766 | -11.29988 | -8.33546 | 0.434 | -8.44586 | -3.66551 | 0.68859 | -11.71248 | -8.06503 | 0.73147 | -11.3806 | -8.32452 | 0.45771 | -8.55289 | -3.91475 | 0.78086 | -11.89452 | -9.28794 | 0.78895 | -11.76143 | -9.27916 | 0.79605 | -11.96896 | -9.5279 | 0.79459 | -11.93714 | -9.48516 | 0.76365 | -11.58222 | -8.8448 | 0.62096 | -10.39134 | -6.45255 | 0.75769 | -8.05514 | -6.10332 | 0.56813 | -8.55707 | -4.86157 | 0.73118 | -10.60436 | -7.75364 | 0.53379 | -9.42062 | -5.02866 | 0.73303 | -11.30167 | -8.28451 | 0.76366 | -11.32658 | -8.64967 | 0.73858 | -11.04723 | -8.15931 | 0.76091 | -11.19618 | -8.51929 | 0.76755 | -11.25038 | -8.63521 | 0.78895 | -11.13717 | -8.78661
1900-11-05 | 9:34 | -9.51703 | -3.79355 | 0.72027 | -11.64915 | -8.39049 | 0.65806 | -10.71264 | -7.04952 | 0.70852 | -11.57475 | -8.2009 | 0.43377 | -8.66719 | -3.75958 | 0.67053 | -11.92806 | -7.99812 | 0.73144 | -11.34662 | -8.29933 | 0.47254 | -8.37862 | -3.95927 | 0.78905 | -11.79859 | -9.30965 | 0.77917 | -11.86656 | -9.24613 | 0.79934 | -11.91527 | -9.5244 | 0.79255 | -11.94696 | -9.46851 | 0.75675 | -11.65203 | -8.81771 | 0.65966 | -9.90834 | -6.53612 | 0.75829 | -8.04667 | -6.10168 | 0.5602 | -8.61377 | -4.82542 | 0.72766 | -10.9165 | -7.94354 | 0.52126 | -9.62186 | -5.01548 | 0.72464 | -11.39487 | -8.25718 | 0.75543 | -11.41456 | -8.62291 | 0.7415 | -11.00621 | -8.16113 | 0.75274 | -11.28633 | -8.49568 | 0.76948 | -11.23886 | -8.64805 | 0.77549 | -11.26771 | -8.73801
1900-11-05 06:00 | 9:46 | -9.33056 | -3.79955 | 0.71922 | -11.64319 | -8.37405 | 0.64988 | -10.80919 | -7.02466 | 0.70968 | -11.60136 | -8.23329 | 0.41758 | -8.82581 | -3.68553 | 0.6639 | -12.04116 | -7.99415 | 0.72025 | -11.49017 | -8.27575 | 0.44354 | -8.94805 | -3.96877 | 0.8046 | -11.59949 | -9.33292 | 0.78819 | -11.75668 | -9.26646 | 0.79391 | -11.98383 | -9.51404 | 0.80332 | -11.81584 | -9.49186 | 0.76397 | -11.55678 | -8.82905 | 0.66186 | -9.86257 | -6.52767 | 0.76728 | -7.97926 | -6.12233 | 0.56444 | -8.58147 | -4.84368 | 0.73301 | -10.67626 | -7.82578 | 0.52383 | -9.44184 | -4.94595 | 0.72012 | -11.45151 | -8.24645 | 0.75043 | -11.45434 | -8.59568 | 0.72984 | -11.13674 | -8.12805 | 0.75547 | -11.26756 | -8.51233 | 0.7542 | -11.38748 | -8.58839 | 0.7847 | -11.20078 | -8.78927
1900-11-05 12:00 | 9:49 | -9.29992 | -3.80162 | 0.7049 | -11.78335 | -8.30612 | 0.63988 | -10.96218 | -7.01449 | 0.7268 | -11.43127 | -8.3083 | 0.43618 | -8.71685 | -3.80209 | 0.70638 | -11.57089 | -8.17344 | 0.71034 | -11.59931 | -8.23944 | 0.46237 | -8.85536 | -4.09445 | 0.79664 | -11.70528 | -9.32494 | 0.78826 | -11.73623 | -9.25114 | 0.79875 | -11.93236 | -9.53097 | 0.80156 | -11.83128 | -9.48344 | 0.75402 | -11.663 | -8.79417 | 0.66563 | -9.76031 | -6.49677 | 0.78519 | -7.82392 | -6.14324 | 0.57978 | -8.40669 | -4.87402 | 0.72664 | -11.02609 | -8.01202 | 0.5222 | -9.49213 | -4.95679 | 0.72609 | -11.35873 | -8.24744 | 0.75052 | -11.45664 | -8.59846 | 0.73093 | -11.13277 | -8.13732 | 0.77116 | -11.08638 | -8.54935 | 0.7667 | -11.26866 | -8.63969 | 0.78818 | -11.13256 | -8.77446
1900-11-05 18:00 | 9:30 | -9.57716 | -3.7884 | 0.7006 | -11.82801 | -8.28674 | 0.66404 | -10.69885 | -7.10451 | 0.72005 | -11.49284 | -8.27547 | 0.45263 | -8.3921 | -3.79855 | 0.69011 | -11.77667 | -8.12716 | 0.703 | -11.67826 | -8.20988 | 0.48496 | -8.50039 | -4.12233 | 0.79521 | -11.72961 | -9.32752 | 0.77897 | -11.86164 | -9.23982 | 0.79812 | -11.94327 | -9.5321 | 0.78587 | -12.02399 | -9.44936 | 0.76242 | -11.56471 | -8.81715 | 0.66022 | -9.71171 | -6.41184 | 0.76311 | -8.01429 | -6.11583 | 0.55356 | -8.66155 | -4.7947 | 0.71644 | -10.68926 | -7.65826 | 0.48113 | -7.94561 | -3.82291 | 0.73972 | -11.20462 | -8.28829 | 0.76273 | -11.30542 | -8.62294 | 0.74045 | -11.01528 | -8.15621 | 0.76398 | -11.15715 | -8.52388 | 0.77996 | -11.13278 | -8.68312 | 0.77312 | -11.2942 | -8.73173
1900-11-06 | 9:39 | -9.44466 | -3.7954 | 0.69361 | -11.89464 | -8.25027 | 0.64446 | -10.89434 | -7.02091 | 0.71628 | -11.54145 | -8.2669 | 0.43619 | -8.69386 | -3.7922 | 0.6761 | -11.95534 | -8.08304 | 0.70452 | -11.6429 | -8.20263 | 0.47047 | -8.40863 | -3.95599 | 0.78586 | -11.83276 | -9.29891 | 0.7827 | -11.81714 | -9.24924 | 0.79754 | -11.94934 | -9.53007 | 0.79763 | -11.87469 | -9.47155 | 0.73981 | -11.81845 | -8.74342 | 0.67205 | -9.65467 | -6.48847 | 0.76441 | -8.00271 | -6.11732 | 0.56712 | -8.55239 | -4.85023 | 0.73558 | -10.48584 | -7.71313 | 0.43801 | -8.72734 | -3.82265 | 0.72469 | -11.38212 | -8.24847 | 0.75956 | -11.3639 | -8.63158 | 0.74009 | -11.02362 | -8.15844 | 0.757 | -11.24684 | -8.51386 | 0.7658 | -11.28032 | -8.63844 | 0.76912 | -11.33027 | -8.71439
1900-11-06 06:00 | 9:41 | -9.42922 | -3.8022 | 0.69026 | -11.92746 | -8.2331 | 0.66364 | -10.67183 | -7.08225 | 0.72437 | -11.45576 | -8.29821 | 0.4226 | -8.80152 | -3.71952 | 0.68032 | -11.84079 | -8.05553 | 0.70167 | -11.65214 | -8.17596 | 0.43661 | -8.69099 | -3.79456 | 0.78939 | -11.79019 | -9.3071 | 0.77982 | -11.85078 | -9.2415 | 0.79041 | -12.02359 | -9.50362 | 0.79626 | -11.89401 | -9.47077 | 0.75099 | -11.70577 | -8.79098 | 0.69148 | -9.39406 | -6.49581 | 0.77567 | -7.91739 | -6.14125 | 0.57644 | -8.44821 | -4.86986 | 0.71054 | -10.65357 | -7.56981 | 0.45473 | -8.3925 | -3.81634 | 0.73494 | -11.26536 | -8.27937 | 0.75471 | -11.4223 | -8.62054 | 0.74866 | -10.91142 | -8.16897 | 0.75997 | -11.20749 | -8.51742 | 0.76132 | -11.32434 | -8.62144 | 0.77956 | -11.23709 | -8.75994
1900-11-06 12:00 | 9:58 | -9.18452 | -3.81429 | 0.68057 | -11.97603 | -8.15048 | 0.65605 | -10.71101 | -7.027 | 0.73093 | -11.37678 | -8.31566 | 0.4275 | -8.67698 | -3.70936 | 0.70642 | -11.54979 | -8.15894 | 0.72147 | -11.47882 | -8.28161 | 0.46003 | -8.30845 | -3.82211 | 0.78794 | -11.78499 | -9.28591 | 0.80047 | -11.59562 | -9.28192 | 0.80616 | -11.82769 | -9.53501 | 0.79836 | -11.87381 | -9.47954 | 0.74927 | -11.71114 | -8.77481 | 0.65082 | -10.19545 | -6.63544 | 0.78231 | -7.85647 | -6.14617 | 0.57384 | -8.48611 | -4.86967 | 0.73839 | -10.46096 | -7.7243 | 0.43947 | -8.81036 | -3.87189 | 0.73216 | -11.29124 | -8.26702 | 0.75202 | -11.42806 | -8.59415 | 0.74806 | -10.92659 | -8.17369 | 0.7621 | -11.19378 | -8.53074 | 0.75228 | -11.41058 | -8.58397 | 0.7708 | -11.30831 | -8.71645
1900-11-06 18:00 | 10:02 | -9.13475 | -3.81728 | 0.70247 | -11.81084 | -8.2968 | 0.65138 | -10.82518 | -7.05132 | 0.72338 | -11.46453 | -8.29322 | 0.43124 | -8.60717 | -3.71176 | 0.68212 | -11.88009 | -8.10363 | 0.70728 | -11.62589 | -8.22277 | 0.45563 | -8.1815 | -3.7277 | 0.78689 | -11.82232 | -9.30292 | 0.78341 | -11.80177 | -9.24559 | 0.77863 | -12.15322 | -9.46285 | 0.81516 | -11.64589 | -9.49325 | 0.74858 | -11.72636 | -8.77813 | 0.67584 | -9.79617 | -6.62063 | 0.77863 | -7.89373 | -6.14632 | 0.56853 | -8.53402 | -4.85185 | 0.73296 | -10.51926 | -7.71022 | 0.45019 | -8.71385 | -3.9229 | 0.72289 | -11.39578 | -8.23787 | 0.75623 | -11.39342 | -8.61603 | 0.72516 | -11.19734 | -8.11988 | 0.74781 | -11.33059 | -8.47318 | 0.77234 | -11.19751 | -8.64833 | 0.78335 | -11.18482 | -8.76158
1900-11-07 | 9:39 | -9.47066 | -3.80613 | 0.70381 | -11.81192 | -8.31339 | 0.6745 | -10.56987 | -7.1294 | 0.72305 | -11.45866 | -8.28522 | 0.42236 | -8.73254 | -3.6883 | 0.67349 | -11.99468 | -8.07825 | 0.71757 | -11.49534 | -8.2487 | 0.44762 | -8.61651 | -3.85689 | 0.7691 | -12.01056 | -9.23729 | 0.78248 | -11.81616 | -9.24591 | 0.79536 | -11.95577 | -9.5091 | 0.79761 | -11.87671 | -9.47293 | 0.76415 | -11.56222 | -8.83526 | 0.65619 | -10.12529 | -6.64408 | 0.77357 | -7.92779 | -6.13267 | 0.57797 | -8.43364 | -4.87436 | 0.72993 | -10.54634 | -7.69809 | 0.44737 | -8.84851 | -3.95852 | 0.72389 | -11.39756 | -8.25058 | 0.77204 | -11.21422 | -8.65777 | 0.73073 | -11.14703 | -8.1455 | 0.76413 | -11.15294 | -8.52227 | 0.76842 | -11.24671 | -8.64218 | 0.77758 | -11.2658 | -8.76007
1900-11-07 06:00 | 9:32 | -9.53244 | -3.78743 | 0.71516 | -11.69194 | -8.36159 | 0.65204 | -10.79758 | -7.04043 | 0.72222 | -11.45591 | -8.27366 | 0.44725 | -8.35662 | -3.73746 | 0.6951 | -11.70954 | -8.13932 | 0.72147 | -11.45089 | -8.26149 | 0.46455 | -8.26617 | -3.84003 | 0.78398 | -11.84766 | -9.28837 | 0.78 | -11.85031 | -9.24329 | 0.79414 | -11.98046 | -9.51421 | 0.80158 | -11.8244 | -9.47817 | 0.75449 | -11.67234 | -8.80663 | 0.71104 | -9.42721 | -6.70311 | 0.76236 | -8.02104 | -6.11495 | 0.56636 | -8.5606 | -4.84835 | 0.75503 | -10.07391 | -7.6061 | 0.4353 | -8.94444 | -3.8935 | 0.72996 | -11.31902 | -8.26246 | 0.75135 | -11.45899 | -8.6097 | 0.73255 | -11.12531 | -8.14982 | 0.77695 | -10.99256 | -8.54071 | 0.77307 | -11.19227 | -8.65241 | 0.77756 | -11.26915 | -8.76243
1900-11-07 12:00 | 9:35 | -9.50704 | -3.79933 | 0.69942 | -11.84343 | -8.28353 | 0.65868 | -10.75536 | -7.0843 | 0.71857 | -11.48443 | -8.25232 | 0.42284 | -8.89361 | -3.76054 | 0.67207 | -11.98029 | -8.05156 | 0.70883 | -11.60546 | -8.22631 | 0.4438 | -8.76184 | -3.88854 | 0.78893 | -11.8012 | -9.3103 | 0.79088 | -11.72253 | -9.27113 | 0.79091 | -12.03097 | -9.51546 | 0.79534 | -11.91164 | -9.47374 | 0.74148 | -11.80944 | -8.75645 | 0.67918 | -9.58187 | -6.50778 | 0.76831 | -7.98273 | -6.13318 | 0.56476 | -8.58732 | -4.84973 | 0.72725 | -10.61284 | -7.71814 | 0.44784 | -9.01442 | -4.03701 | 0.72198 | -11.42299 | -8.24715 | 0.77267 | -11.39083 | -8.80136 | 0.74337 | -10.99609 | -8.17418 | 0.77211 | -11.03432 | -8.51967 | 0.76329 | -11.30292 | -8.62742 | 0.76948 | -11.3308 | -8.71881
1900-11-07 18:00 | 9:40 | -9.44312 | -3.80158 | 0.74826 | -11.23679 | -8.40809 | 0.65684 | -10.72107 | -7.04203 | 0.72268 | -11.45827 | -8.28063 | 0.42716 | -8.92842 | -3.8139 | 0.67255 | -11.97253 | -8.05209 | 0.72376 | -11.44142 | -8.28085 | 0.45131 | -8.66081 | -3.90873 | 0.77322 | -11.96805 | -9.25394 | 0.77881 | -11.87424 | -9.24774 | 0.81004 | -11.76697 | -9.53172 | 0.80777 | -11.74061 | -9.48374 | 0.76105 | -11.59084 | -8.82122 | 0.64293 | -10.05619 | -6.46545 | 0.78229 | -7.85816 | -6.14736 | 0.58027 | -8.43028 | -4.89184 | 0.72277 | -10.64656 | -7.69497 | 0.47285 | -8.17387 | -3.86501 | 0.73231 | -11.28979 | -8.26765 | 0.75282 | -11.3073 | -8.51233 | 0.7523 | -10.89126 | -8.19346 | 0.7682 | -11.09754 | -8.52513 | 0.77939 | -11.11361 | -8.66181 | 0.78039 | -11.24161 | -8.7729
1900-11-08 | 9:33 | -9.52646 | -3.79086 | 0.71692 | -11.66742 | -8.36456 | 0.64826 | -10.81537 | -7.01121 | 0.70979 | -11.59416 | -8.22947 | 0.44851 | -8.55762 | -3.83821 | 0.6997 | -11.69739 | -8.18464 | 0.70797 | -11.58916 | -8.20481 | 0.45068 | -8.71339 | -3.92691 | 0.79072 | -11.78181 | -9.31607 | 0.78325 | -11.81592 | -9.25484 | 0.79372 | -11.98046 | -9.50912 | 0.80457 | -11.77608 | -9.47472 | 0.76846 | -11.49557 | -8.83394 | 0.66381 | -9.80969 | -6.51175 | 0.77299 | -7.93988 | -6.13743 | 0.56776 | -8.55141 | -4.85515 | 0.7293 | -10.5406 | -7.68722 | 0.49056 | -9.28999 | -4.55729 | 0.73481 | -11.26544 | -8.27794 | 0.77393 | -11.10941 | -8.59792 | 0.74611 | -10.94909 | -8.16924 | 0.77019 | -11.08842 | -8.54021 | 0.76554 | -11.28222 | -8.63699 | 0.7818 | -11.20333 | -8.7588
1900-11-08 06:00 | 9:17 | -9.73276 | -3.768 | 0.70325 | -11.81262 | -8.30728 | 0.64533 | -10.87169 | -7.01578 | 0.70259 | -11.63871 | -8.17729 | 0.44289 | -8.65212 | -3.83192 | 0.68568 | -11.82072 | -8.1052 | 0.72513 | -11.45151 | -8.30381 | 0.4772 | -8.51366 | -4.06272 | 0.77789 | -11.92239 | -9.27435 | 0.78875 | -11.75563 | -9.27228 | 0.8109 | -11.76322 | -9.53877 | 0.7868 | -12.00257 | -9.44368 | 0.76338 | -11.55719 | -8.82247 | 0.64214 | -10.30121 | -6.61483 | 0.77226 | -7.94227 | -6.13346 | 0.57193 | -8.48342 | -4.8519 | 0.73215 | -10.52111 | -7.70298 | 0.48579 | -9.4916 | -4.61092 | 0.74125 | -11.18786 | -8.29297 | 0.7648 | -11.22073 | -8.58162 | 0.74493 | -10.96897 | -8.17109 | 0.77295 | -11.05047 | -8.54147 | 0.76034 | -11.32902 | -8.61392 | 0.7864 | -11.13975 | -8.76025
1900-11-08 12:00 | 9:22 | -9.67267 | -3.77458 | 0.7235 | -11.4944 | -8.3162 | 0.6526 | -10.79841 | -7.04703 | 0.72326 | -11.46352 | -8.29106 | 0.42744 | -8.86396 | -3.78883 | 0.67264 | -11.98619 | -8.06239 | 0.71617 | -11.48652 | -8.22631 | 0.45316 | -8.70463 | -3.94458 | 0.79394 | -11.7268 | -9.31041 | 0.79444 | -11.65303 | -9.25762 | 0.7969 | -11.94601 | -9.51972 | 0.78973 | -11.97159 | -9.45435 | 0.76131 | -11.58058 | -8.81647 | 0.65882 | -10.23304 | -6.74169 | 0.75732 | -8.06181 | -6.10533 | 0.56497 | -8.57631 | -4.84531 | 0.74086 | -10.30134 | -7.63187 | 0.48571 | -9.30219 | -4.5182 | 0.72952 | -11.33534 | -8.26939 | 0.75992 | -11.34066 | -8.61804 | 0.73824 | -11.04938 | -8.15705 | 0.78056 | -10.94171 | -8.54063 | 0.76606 | -11.25563 | -8.62246 | 0.77414 | -11.26921 | -8.72394
1900-11-08 18:00 | 9:36 | -9.44611 | -3.77845 | 0.69863 | -11.83586 | -8.2689 | 0.64043 | -10.91821 | -6.99232 | 0.70308 | -11.64667 | -8.18851 | 0.42684 | -8.96304 | -3.82575 | 0.69895 | -11.69049 | -8.17101 | 0.7243 | -11.42095 | -8.27219 | 0.44524 | -8.88069 | -3.95404 | 0.77756 | -11.93087 | -9.27692 | 0.77472 | -11.90854 | -9.22575 | 0.78153 | -12.12406 | -9.47537 | 0.7999 | -11.84468 | -9.47453 | 0.75711 | -11.62738 | -8.80324 | 0.63796 | -10.37735 | -6.62029 | 0.77437 | -7.92279 | -6.13518 | 0.57511 | -8.46691 | -4.86938 | 0.72774 | -10.95931 | -7.97549 | 0.42768 | -8.79139 | -3.75992 | 0.72754 | -11.35117 | -8.25843 | 0.75667 | -11.38145 | -8.61206 | 0.74123 | -11.01316 | -8.16324 | 0.75469 | -11.24837 | -8.48907 | 0.76404 | -11.27248 | -8.61268 | 0.7895 | -11.10034 | -8.76376
1900-11-09 | 9:41 | -9.40739 | -3.79633 | 0.70119 | -11.81856 | -8.28706 | 0.66357 | -10.54446 | -6.99702 | 0.71415 | -11.55374 | -8.25116 | 0.4449 | -8.64864 | -3.84779 | 0.6658 | -12.00382 | -7.9922 | 0.70577 | -11.64731 | -8.22034 | 0.47311 | -8.25101 | -3.90362 | 0.7846 | -11.84373 | -9.29257 | 0.77812 | -11.86751 | -9.23435 | 0.78102 | -12.13048 | -9.47411 | 0.79973 | -11.84929 | -9.47625 | 0.75746 | -11.62316 | -8.8041 | 0.67168 | -9.84373 | -6.61188 | 0.75532 | -8.06066 | -6.08841 | 0.57679 | -8.4595 | -4.87937 | 0.71702 | -10.55644 | -7.56918 | 0.4391 | -8.52082 | -3.74146 | 0.7271 | -11.36276 | -8.26184 | 0.75662 | -11.37112 | -8.6036 | 0.74524 | -10.96543 | -8.17183 | 0.76876 | -11.08964 | -8.52523 | 0.77595 | -11.17206 | -8.669 | 0.77097 | -11.32024 | -8.72759
1900-11-09 06:00 | 9:24 | -9.60889 | -3.76029 | 0.68458 | -11.96561 | -8.19143 | 0.67342 | -10.4882 | -7.06298 | 0.71494 | -11.52575 | -8.24022 | 0.41322 | -9.06429 | -3.74554 | 0.68573 | -11.79298 | -8.08678 | 0.70862 | -11.59449 | -8.21609 | 0.45453 | -8.59571 | -3.90704 | 0.77833 | -11.9092 | -9.26934 | 0.78589 | -11.77723 | -9.25557 | 0.80184 | -11.88271 | -9.52803 | 0.80715 | -11.74586 | -9.48067 | 0.76075 | -11.58623 | -8.81417 | 0.65429 | -10.20682 | -6.67822 | 0.76694 | -7.97428 | -6.11583 | 0.559 | -8.60065 | -4.80773 | 0.7587 | -10.03174 | -7.61103 | 0.42686 | -9.05029 | -3.86324 | 0.7193 | -11.44167 | -8.22997 | 0.75623 | -11.36935 | -8.5979 | 0.74418 | -10.9817 | -8.17231 | 0.76687 | -11.11069 | -8.5204 | 0.77063 | -11.20737 | -8.63676 | 0.78509 | -11.15946 | -8.76112
1900-11-09 12:00 | 9:20 | -9.67514 | -3.75968 | 0.68033 | -11.99836 | -8.16285 | 0.65439 | -10.65588 | -6.97311 | 0.69312 | -11.73126 | -8.1312 | 0.44287 | -8.6293 | -3.82166 | 0.67565 | -11.91291 | -8.04893 | 0.71026 | -11.58668 | -8.22952 | 0.46455 | -8.58406 | -3.98776 | 0.78898 | -11.78775 | -9.30032 | 0.77368 | -11.909 | -9.21371 | 0.79379 | -11.99109 | -9.51839 | 0.80982 | -11.71289 | -9.48529 | 0.75153 | -11.70688 | -8.79806 | 0.67007 | -9.74176 | -6.52771 | 0.75489 | -8.07108 | -6.09277 | 0.56083 | -8.60687 | -4.82703 | 0.65783 | -11.14009 | -7.3283 | 0.43637 | -8.89676 | -3.88229 | 0.73025 | -11.31357 | -8.26177 | 0.74755 | -11.47549 | -8.57844 | 0.74908 | -10.91582 | -8.17679 | 0.76688 | -11.10261 | -8.51434 | 0.76549 | -11.24586 | -8.60858 | 0.77356 | -11.27403 | -8.72119
1900-11-09 18:00 | 9:40 | -9.42816 | -3.79654 | 0.72714 | -11.51438 | -8.37261 | 0.6254 | -10.99964 | -6.87917 | 0.72879 | -11.36976 | -8.28617 | 0.45196 | -8.46533 | -3.82597 | 0.68319 | -11.79244 | -8.05646 | 0.73165 | -11.33466 | -8.29305 | 0.48153 | -8.35365 | -4.02257 | 0.78666 | -11.81202 | -9.29202 | 0.76679 | -11.99031 | -9.1941 | 0.79896 | -11.9137 | -9.51856 | 0.79578 | -11.89126 | -9.46282 | 0.77049 | -11.47885 | -8.8443 | 0.63862 | -10.35094 | -6.61032 | 0.76447 | -7.99602 | -6.11272 | 0.56658 | -8.5405 | -4.83888 | 0.72051 | -10.51467 | -7.57592 | 0.42749 | -9.11941 | -3.89845 | 0.7321 | -11.28774 | -8.26376 | 0.77972 | -11.10488 | -8.65866 | 0.73631 | -11.06952 | -8.15063 | 0.77 | -11.06741 | -8.52194 | 0.78754 | -11.00883 | -8.66986 | 0.78106 | -11.19923 | -8.74728
1900-11-10 | 9:44 | -9.33285 | -3.78175 | 0.71364 | -11.68651 | -8.33996 | 0.63119 | -10.96454 | -6.92076 | 0.70822 | -11.59297 | -8.21041 | 0.43177 | -8.75901 | -3.78183 | 0.68343 | -11.77539 | -8.04765 | 0.72955 | -11.37792 | -8.30079 | 0.46779 | -8.67979 | -4.06033 | 0.76772 | -12.00894 | -9.21951 | 0.78787 | -11.73994 | -9.24959 | 0.79631 | -11.92337 | -9.49464 | 0.7983 | -11.84513 | -9.45597 | 0.76839 | -11.49784 | -8.83482 | 0.66842 | -9.98654 | -6.67516 | 0.77327 | -7.92223 | -6.12604 | 0.57365 | -8.45374 | -4.84951 | 0.72038 | -10.62634 | -7.65501 | 0.44506 | -8.81729 | -3.92426 | 0.73505 | -11.25794 | -8.27517 | 0.74384 | -11.5269 | -8.57415 | 0.74142 | -10.98783 | -8.14659 | 0.76427 | -11.13763 | -8.51214 | 0.76815 | -11.23033 | -8.62657 | 0.7668 | -11.34743 | -8.70119
1900-11-10 06:00 | 9:40 | -9.39108 | -3.78529 | 0.72206 | -11.61266 | -8.38507 | 0.63706 | -11.02468 | -7.02344 | 0.71433 | -11.52878 | -8.23536 | 0.43045 | -8.83027 | -3.80101 | 0.67362 | -11.9106 | -8.02319 | 0.69547 | -11.71264 | -8.14575 | 0.45549 | -8.73976 | -3.98087 | 0.78889 | -11.78013 | -9.2932 | 0.78925 | -11.72066 | -9.25057 | 0.78748 | -12.02872 | -9.47239 | 0.78919 | -11.97115 | -9.44754 | 0.7571 | -11.61184 | -8.79133 | 0.69893 | -9.53188 | -6.6621 | 0.78612 | -7.80438 | -6.13517 | 0.57272 | -8.46887 | -4.85028 | 0.71432 | -10.53275 | -7.52371 | 0.43697 | -9.22889 | -4.03276 | 0.73536 | -11.23537 | -8.26206 | 0.76348 | -11.30353 | -8.63007 | 0.74145 | -10.9941 | -8.15153 | 0.75693 | -11.21929 | -8.4922 | 0.76316 | -11.28623 | -8.61321 | 0.78066 | -11.19875 | -8.74239
1900-11-10 12:00 | 9:30 | -9.53216 | -3.77354 | 0.69812 | -11.82049 | -8.25211 | 0.66863 | -10.64148 | -7.11522 | 0.70949 | -11.58153 | -8.21693 | 0.43947 | -8.62945 | -3.79241 | 0.6851 | -11.76661 | -8.06127 | 0.69537 | -11.72641 | -8.15417 | 0.46528 | -8.55583 | -3.98083 | 0.78563 | -11.80919 | -9.27763 | 0.76874 | -11.96138 | -9.19524 | 0.80104 | -11.87104 | -9.50918 | 0.78913 | -11.96173 | -9.43938 | 0.76212 | -11.56304 | -8.81243 | 0.65812 | -10.26529 | -6.75584 | 0.76799 | -7.97634 | -6.12574 | 0.56787 | -8.53712 | -4.84796 | 0.71613 | -10.5338 | -7.54353 | 0.46154 | -8.56909 | -3.955 | 0.7325 | -11.29435 | -8.27305 | 0.74103 | -11.54991 | -8.55887 | 0.7431 | -10.97968 | -8.15896 | 0.74431 | -11.36079 | -8.45595 | 0.7714 | -11.18929 | -8.63144 | 0.76737 | -11.34656 | -8.70701
1900-11-10 18:00 | 9:19 | -9.58161 | -3.71992 | 0.72276 | -11.53443 | -8.33661 | 0.6317 | -11.01591 | -6.95877 | 0.72103 | -11.48368 | -8.28011 | 0.43289 | -8.76776 | -3.79547 | 0.6721 | -11.94244 | -8.02649 | 0.73485 | -11.32546 | -8.32255 | 0.49252 | -8.1093 | -3.99399 | 0.77205 | -11.96082 | -9.23431 | 0.78141 | -11.81547 | -9.23268 | 0.78552 | -12.06077 | -9.47393 | 0.79528 | -11.88918 | -9.45524 | 0.75555 | -11.63144 | -8.7881 | 0.67906 | -10.04478 | -6.82097 | 0.77207 | -7.93426 | -6.12578 | 0.55688 | -8.60893 | -4.79417 | 0.71805 | -10.61076 | -7.61903 | 0.45825 | -8.9668 | -4.10904 | 0.73513 | -11.23224 | -8.25718 | 0.75888 | -11.36166 | -8.6221 | 0.74825 | -10.91705 | -8.16868 | 0.74738 | -11.32223 | -8.46197 | 0.76407 | -11.26742 | -8.60909 | 0.78313 | -11.15901 | -8.73897
1900-11-11 | 9:08 | -9.79511 | -3.72736 | 0.68679 | -11.84889 | -8.13774 | 0.6431 | -10.89139 | -7.00429 | 0.72618 | -11.40855 | -8.28463 | 0.42788 | -8.8424 | -3.78346 | 0.69094 | -11.77946 | -8.1389 | 0.72187 | -11.44249 | -8.26 | 0.49199 | -8.26576 | -4.06668 | 0.78865 | -11.76604 | -9.27933 | 0.78863 | -11.72806 | -9.24914 | 0.78134 | -12.11005 | -9.46209 | 0.78064 | -12.05559 | -9.41109 | 0.76385 | -11.54342 | -8.8175 | 0.67763 | -10.23389 | -6.93482 | 0.77542 | -7.90373 | -6.12869 | 0.56583 | -8.52952 | -4.8263 | 0.69875 | -10.77692 | -7.53034 | 0.47395 | -8.86159 | -4.19991 | 0.71397 | -11.48734 | -8.20165 | 0.76675 | -11.26227 | -8.6353 | 0.73641 | -11.05709 | -8.14255 | 0.76438 | -11.11916 | -8.49926 | 0.7566 | -11.32119 | -8.5656 | 0.76965 | -11.29617 | -8.69405
1900-11-11 06:00 | 9:22 | -9.60012 | -3.74653 | 0.71115 | -11.71978 | -8.33446 | 0.65263 | -10.91404 | -7.12279 | 0.71338 | -11.53922 | -8.23181 | 0.45071 | -8.49906 | -3.83059 | 0.66667 | -12.04716 | -8.03148 | 0.73161 | -11.33317 | -8.29145 | 0.47935 | -8.41487 | -4.03366 | 0.78172 | -11.83366 | -9.25062 | 0.76756 | -11.96188 | -9.18144 | 0.79909 | -11.89131 | -9.50223 | 0.80713 | -11.73008 | -9.46775 | 0.75528 | -11.64091 | -8.79218 | 0.6757 | -10.09503 | -6.82119 | 0.77224 | -7.92252 | -6.11806 | 0.55843 | -8.59738 | -4.80103 | 0.72666 | -10.68297 | -7.76289 | 0.46881 | -9.0725 | -4.25328 | 0.74165 | -11.15929 | -8.27633 | 0.77311 | -11.14788 | -8.61854 | 0.74634 | -10.93767 | -8.16322 | 0.75557 | -11.21669 | -8.475 | 0.77259 | -11.18848 | -8.64412 | 0.76707 | -11.32694 | -8.68857
1900-11-11 12:00 | 9:40 | -9.40004 | -3.78309 | 0.68359 | -11.94243 | -8.16372 | 0.65211 | -10.8044 | -7.04569 | 0.72292 | -11.44962 | -8.27717 | 0.44239 | -8.6279 | -3.81687 | 0.69046 | -11.76126 | -8.12063 | 0.71403 | -11.54218 | -8.24141 | 0.50141 | -7.70238 | -3.86204 | 0.78166 | -11.84446 | -9.25834 | 0.774 | -11.89596 | -9.20749 | 0.80317 | -11.84056 | -9.51002 | 0.80058 | -11.81193 | -9.45644 | 0.76241 | -11.53708 | -8.79598 | 0.65724 | -10.38931 | -6.82832 | 0.76439 | -7.99101 | -6.10824 | 0.57597 | -8.42421 | -4.85211 | 0.72608 | -10.48957 | -7.6163 | 0.46335 | -9.07671 | -4.20571 | 0.74253 | -11.13918 | -8.27122 | 0.74657 | -11.17904 | -8.34588 | 0.73062 | -11.11725 | -8.12247 | 0.74523 | -11.33087 | -8.44405 | 0.75973 | -11.30215 | -8.58655 | 0.76566 | -11.34394 | -8.6856
1900-11-11 18:00 | 9:40 | -9.38455 | -3.78265 | 0.75081 | -11.29096 | -8.47733 | 0.6559 | -10.80637 | -7.08785 | 0.70989 | -11.57693 | -8.21837 | 0.43695 | -8.70149 | -3.80209 | 0.68785 | -11.78031 | -8.10313 | 0.69929 | -11.67143 | -8.1617 | 0.4913 | -7.91614 | -3.88919 | 0.77384 | -11.92996 | -9.23184 | 0.77364 | -11.89241 | -9.20048 | 0.79388 | -11.9574 | -9.49275 | 0.7956 | -11.88351 | -9.45456 | 0.76346 | -11.54672 | -8.81545 | 0.68715 | -10.10911 | -6.9465 | 0.77219 | -7.92079 | -6.11637 | 0.57335 | -8.4347 | -4.83602 | 0.71441 | -10.61171 | -7.58111 | 0.45069 | -9.19519 | -4.14419 | 0.72389 | -11.36468 | -8.22677 | 0.75921 | -11.4947 | -8.72695 | 0.7401 | -11.01872 | -8.15498 | 0.77565 | -10.99213 | -8.52608 | 0.75756 | -11.32354 | -8.57826 | 0.77744 | -11.20867 | -8.71409
1900-11-12 | 9:28 | -9.53797 | -3.76028 | 0.71047 | -11.70949 | -8.31922 | 0.64276 | -10.85906 | -6.97973 | 0.71836 | -11.47979 | -8.24667 | 0.4176 | -8.97782 | -3.74913 | 0.68846 | -11.78964 | -8.11676 | 0.72339 | -11.43805 | -8.27417 | 0.49013 | -8.13599 | -3.98771 | 0.79536 | -11.68321 | -9.29237 | 0.77882 | -11.8359 | -9.218 | 0.80244 | -11.84119 | -9.5018 | 0.80804 | -11.72174 | -9.47164 | 0.77672 | -11.37359 | -8.8341 | 0.65665 | -10.56899 | -6.94018 | 0.76947 | -7.93494 | -6.10571 | 0.55882 | -8.6033 | -4.80768 | 0.71012 | -10.71453 | -7.6086 | 0.46156 | -9.15958 | -4.22771 | 0.72518 | -11.34701 | -8.22858 | 0.76033 | -11.49406 | -8.73926 | 0.73106 | -11.12032 | -8.12962 | 0.75124 | -11.28567 | -8.47828 | 0.77688 | -11.12031 | -8.63913 | 0.77702 | -11.22316 | -8.72062
1900-11-12 06:00 | 9:26 | -9.58503 | -3.77056 | 0.73557 | -11.41511 | -8.39655 | 0.69039 | -10.38446 | -7.16938 | 0.74326 | -11.21376 | -8.33475 | 0.42431 | -8.94744 | -3.79652 | 0.70908 | -11.48114 | -8.14108 | 0.73917 | -11.21822 | -8.29215 | 0.48825 | -8.50505 | -4.15256 | 0.77607 | -11.9105 | -9.24333 | 0.78658 | -11.73878 | -9.23349 | 0.7858 | -12.04473 | -9.46474 | 0.79534 | -11.88148 | -9.44984 | 0.75174 | -11.67578 | -8.77718 | 0.66721 | -10.27737 | -6.85712 | 0.77836 | -7.87469 | -6.12936 | 0.56557 | -8.53027 | -4.82446 | 0.70941 | -10.65613 | -7.55954 | 0.46677 | -9.23911 | -4.31254 | 0.71759 | -11.44231 | -8.21091 | 0.76414 | -11.42269 | -8.72855 | 0.74204 | -10.98286 | -8.14969 | 0.764 | -11.12642 | -8.50061 | 0.7663 | -11.24953 | -8.6205 | 0.77711 | -11.21712 | -8.71696
1900-11-12 12:00 | 9:36 | -9.44736 | -3.77583 | 0.72226 | -11.61474 | -8.38885 | 0.66436 | -10.70993 | -7.11526 | 0.73097 | -11.34771 | -8.29483 | 0.42256 | -8.6972 | -3.67508 | 0.66648 | -12.01243 | -8.00605 | 0.71201 | -11.54824 | -8.22241 | 0.46763 | -8.60605 | -4.02441 | 0.7875 | -11.78436 | -9.28013 | 0.7786 | -11.83659 | -9.21598 | 0.80558 | -11.80742 | -9.51187 | 0.79255 | -11.91444 | -9.44275 | 0.75345 | -11.66147 | -8.78635 | 0.69836 | -9.86637 | -6.89026 | 0.76859 | -7.95342 | -6.11289 | 0.55528 | -8.65112 | -4.80382 | 0.73493 | -10.33889 | -7.59833 | 0.46505 | -9.05884 | -4.21282 | 0.73357 | -11.26252 | -8.26183 | 0.75833 | -11.49525 | -8.71715 | 0.74408 | -10.96046 | -8.15548 | 0.75715 | -11.20398 | -8.48311 | 0.77359 | -11.16294 | -8.63558 | 0.78273 | -11.17174 | -8.74444
1900-11-12 18:00 | 9:41 | -9.36353 | -3.78098 | 0.7007 | -11.79735 | -8.26639 | 0.62508 | -11.02389 | -6.89081 | 0.72938 | -11.38199 | -8.30174 | 0.42395 | -8.74197 | -3.70618 | 0.68362 | -11.77125 | -8.04707 | 0.71886 | -11.42816 | -8.21522 | 0.47959 | -8.46946 | -4.06184 | 0.78157 | -11.84964 | -9.26131 | 0.78356 | -11.76616 | -9.21949 | 0.79479 | -11.94174 | -9.49119 | 0.79867 | -11.8501 | -9.46427 | 0.77184 | -11.44542 | -8.83403 | 0.64393 | -10.62331 | -6.84067 | 0.77258 | -7.93298 | -6.12888 | 0.56573 | -8.54383 | -4.83354 | 0.71889 | -10.23801 | -7.35998 | 0.45923 | -9.32099 | -4.28044 | 0.7316 | -11.27235 | -8.2469 | 0.7474 | -11.60192 | -8.67127 | 0.74101 | -11.00369 | -8.15386 | 0.75482 | -11.22686 | -8.4742 | 0.7667 | -11.24047 | -8.61811 | 0.78267 | -11.16618 | -8.73945
1900-11-13 | 9:25 | -9.58853 | -3.76154 | 0.72153 | -11.6099 | -8.37694 | 0.65119 | -10.62356 | -6.9179 | 0.72576 | -11.43819 | -8.30135 | 0.43333 | -8.46254 | -3.66705 | 0.68267 | -11.81997 | -8.06913 | 0.71402 | -11.51466 | -8.22166 | 0.44655 | -8.87796 | -3.96443 | 0.78712 | -11.78365 | -9.2751 | 0.78993 | -11.69046 | -9.23465 | 0.79332 | -11.95551 | -9.48458 | 0.79993 | -11.84261 | -9.47329 | 0.76133 | -11.56609 | -8.80561 | 0.69383 | -10.04949 | -6.97261 | 0.7678 | -7.96861 | -6.11826 | 0.56541 | -8.56215 | -4.84113 | 0.75237 | -10.10453 | -7.60232 | 0.47285 | -9.06376 | -4.28576 | 0.7375 | -11.18913 | -8.252 | 0.76275 | -11.42767 | -8.71647 | 0.74902 | -10.91681 | -8.17695 | 0.76694 | -11.10011 | -8.5131 | 0.77802 | -11.11914 | -8.65091 | 0.7718 | -11.25784 | -8.68881
1900-11-13 06:00 | 9:34 | -9.44847 | -3.76758 | 0.70885 | -11.72917 | -8.31427 | 0.67783 | -10.41322 | -7.05839 | 0.71706 | -11.51438 | -8.25646 | 0.42549 | -8.81589 | -3.75107 | 0.66653 | -11.97695 | -7.98297 | 0.70981 | -11.56576 | -8.20952 | 0.46622 | -8.49035 | -3.95835 | 0.77863 | -11.87231 | -9.2441 | 0.78115 | -11.80276 | -9.21969 | 0.78062 | -12.09982 | -9.44531 | 0.80449 | -11.76892 | -9.46799 | 0.74818 | -11.71954 | -8.76832 | 0.66274 | -10.30411 | -6.8289 | 0.78493 | -7.81449 | -6.13379 | 0.5691 | -8.51689 | -4.84697 | 0.7144 | -10.35004 | -7.39403 | 0.45964 | -9.33666 | -4.29149 | 0.72266 | -11.37227 | -8.21823 | 0.75434 | -11.48451 | -8.66321 | 0.74481 | -11.00134 | -8.19394 | 0.74503 | -11.33148 | -8.4423 | 0.76216 | -11.27809 | -8.59575 | 0.78822 | -11.0857 | -8.73803
1900-11-13 12:00 | 9:30 | -9.50057 | -3.76077 | 0.73033 | -11.52244 | -8.41519 | 0.65836 | -10.77817 | -7.09595 | 0.7208 | -11.47284 | -8.26958 | 0.42608 | -8.81406 | -3.7555 | 0.69229 | -11.68652 | -8.09043 | 0.71363 | -11.54357 | -8.23787 | 0.47546 | -8.48923 | -4.03631 | 0.78168 | -11.85636 | -9.26792 | 0.78114 | -11.80564 | -9.22187 | 0.79761 | -11.91063 | -9.49997 | 0.80939 | -11.69211 | -9.46346 | 0.76091 | -11.56779 | -8.802 | 0.65383 | -10.33306 | -6.75608 | 0.7756 | -7.89954 | -6.12685 | 0.56054 | -8.57947 | -4.80917 | 0.71462 | -10.42837 | -7.45228 | 0.46995 | -9.10619 | -4.27947 | 0.73164 | -11.26871 | -8.2447 | 0.75622 | -11.31899 | -8.55963 | 0.73385 | -11.07528 | -8.12758 | 0.75278 | -11.24659 | -8.46617 | 0.75674 | -11.33621 | -8.57854 | 0.77041 | -11.27212 | -8.68414
1900-11-13 18:00 | 9:28 | -9.53894 | -3.76178 | 0.67539 | -12.02326 | -8.12041 | 0.67291 | -10.73233 | -7.22187 | 0.70113 | -11.65161 | -8.16933 | 0.42964 | -8.70801 | -3.74127 | 0.6784 | -11.86292 | -8.04777 | 0.71803 | -11.49559 | -8.25422 | 0.48088 | -8.41372 | -4.04603 | 0.78624 | -11.79166 | -9.27104 | 0.78799 | -11.73127 | -9.24415 | 0.7842 | -12.06675 | -9.46272 | 0.79319 | -11.90257 | -9.44106 | 0.75485 | -11.62976 | -8.77872 | 0.68215 | -9.97404 | -6.80381 | 0.7704 | -7.95246 | -6.12654 | 0.56396 | -8.55933 | -4.82715 | 0.72058 | -10.34331 | -7.45319 | 0.44971 | -9.26716 | -4.16755 | 0.73197 | -11.27418 | -8.25232 | 0.75705 | -11.20153 | -8.48011 | 0.73569 | -11.06801 | -8.14265 | 0.76529 | -11.12577 | -8.51446 | 0.77724 | -11.11351 | -8.63789 | 0.76849 | -11.31651 | -8.69665
1900-11-14 | 9:26 | -9.55942 | -3.75599 | 0.68755 | -11.93328 | -8.20471 | 0.65214 | -10.9542 | -7.1437 | 0.71298 | -11.55177 | -8.23617 | 0.42327 | -8.89878 | -3.76657 | 0.69044 | -11.76851 | -8.12548 | 0.72199 | -11.46396 | -8.27687 | 0.48908 | -8.13746 | -3.97991 | 0.78033 | -11.86579 | -9.25925 | 0.77247 | -11.90168 | -9.19367 | 0.7958 | -11.93142 | -9.49506 | 0.7856 | -11.98784 | -9.41767 | 0.75216 | -11.67268 | -8.77969 | 0.63862 | -9.95023 | -6.35444 | 0.77733 | -7.88709 | -6.13083 | 0.57386 | -8.46568 | -4.8581 | 0.72525 | -10.39538 | -7.53929 | 0.45403 | -9.22895 | -4.19026 | 0.72792 | -11.32901 | -8.24661 | 0.7568 | -11.07976 | -8.38517 | 0.7414 | -11.00153 | -8.15656 | 0.75906 | -11.19403 | -8.49699 | 0.76473 | -11.25373 | -8.60602 | 0.77965 | -11.19459 | -8.72781
1900-11-14 06:00 | 9:24 | -9.595 | -3.75513 | 0.73621 | -11.43054 | -8.41522 | 0.64461 | -11.07087 | -7.13643 | 0.72726 | -11.4022 | -8.29239 | 0.4378 | -8.60006 | -3.76509 | 0.69388 | -11.65306 | -8.08588 | 0.72233 | -11.46488 | -8.28145 | 0.42601 | -8.44073 | -3.59584 | 0.78019 | -11.86161 | -9.25431 | 0.79675 | -11.60384 | -9.2453 | 0.80151 | -11.85199 | -9.49955 | 0.80275 | -11.77063 | -9.44885 | 0.7452 | -11.74861 | -8.75501 | 0.64104 | -10.40332 | -6.66893 | 0.77281 | -7.9106 | -6.11336 | 0.55907 | -8.61856 | -4.81837 | 0.73908 | -10.50489 | -7.76394 | 0.44582 | -9.48444 | -4.22831 | 0.73218 | -11.27166 | -8.25292 | 0.76072 | -11.14043 | -8.4747 | 0.72797 | -11.13004 | -8.10229 | 0.75564 | -11.18601 | -8.45264 | 0.76519 | -11.24415 | -8.60385 | 0.76039 | -11.37583 | -8.65011
1900-11-14 12:00 | 9:36 | -9.43084 | -3.77538 | 0.70771 | -11.75197 | -8.31703 | 0.67509 | -10.76354 | -7.26635 | 0.72582 | -11.38558 | -8.26385 | 0.41149 | -9.05144 | -3.72458 | 0.69367 | -11.65469 | -8.08448 | 0.72683 | -11.38712 | -8.27649 | 0.47312 | -7.83462 | -3.70671 | 0.79297 | -11.70328 | -9.28038 | 0.79371 | -11.65196 | -9.24827 | 0.80881 | -11.75634 | -9.50868 | 0.79266 | -11.90968 | -9.44032 | 0.76035 | -11.58128 | -8.80584 | 0.66033 | -10.32917 | -6.82067 | 0.77557 | -7.89292 | -6.12148 | 0.56577 | -8.5465 | -4.83534 | 0.70235 | -10.72667 | -7.5339 | 0.4783 | -8.84731 | -4.23163 | 0.72865 | -11.29063 | -8.22691 | 0.75276 | -11.30466 | -8.50973 | 0.73216 | -11.10204 | -8.12843 | 0.76764 | -11.08045 | -8.50583 | 0.76911 | -11.19507 | -8.61027 | 0.78084 | -11.19168 | -8.7389
1900-11-14 18:00 | 9:35 | -9.43876 | -3.76774 | 0.70028 | -11.79148 | -8.25735 | 0.66979 | -10.87704 | -7.28531 | 0.74088 | -11.21825 | -8.31137 | 0.42567 | -8.74371 | -3.72193 | 0.68575 | -11.78868 | -8.08408 | 0.71284 | -11.55139 | -8.23427 | 0.44361 | -8.61475 | -3.82155 | 0.78086 | -11.86128 | -9.26201 | 0.78895 | -11.70964 | -9.23826 | 0.79598 | -11.92007 | -9.48812 | 0.79382 | -11.89348 | -9.44129 | 0.76837 | -11.47864 | -8.81982 | 0.67484 | -10.22831 | -6.90246 | 0.76395 | -7.99273 | -6.10603 | 0.56759 | -8.53121 | -4.84221 | 0.69966 | -10.66761 | -7.46364 | 0.47148 | -9.0782 | -4.28017 | 0.71844 | -11.42904 | -8.21113 | 0.75502 | -11.30411 | -8.53486 | 0.73202 | -11.10462 | -8.12883 | 0.75124 | -11.27037 | -8.46672 | 0.76128 | -11.28957 | -8.59448 | 0.77981 | -11.21243 | -8.74358
1900-11-15 | 9:28 | -9.54103 | -3.76556 | 0.71262 | -11.70704 | -8.34272 | 0.68543 | -10.57934 | -7.25143 | 0.72025 | -11.47723 | -8.26646 | 0.43068 | -8.72958 | -3.75964 | 0.67382 | -11.916 | -8.02929 | 0.70571 | -11.61961 | -8.20001 | 0.4389 | -8.86388 | -3.89035 | 0.7875 | -11.78419 | -9.2801 | 0.79559 | -11.62241 | -9.24671 | 0.79418 | -11.93659 | -9.4798 | 0.78832 | -11.96243 | -9.43026 | 0.75805 | -11.60286 | -8.79553 | 0.68546 | -9.90762 | -6.7913 | 0.7579 | -8.03504 | -6.08975 | 0.56513 | -8.55031 | -4.83202 | 0.74113 | -10.23936 | -7.58868 | 0.4607 | -9.36298 | -4.31349 | 0.72781 | -11.32376 | -8.24157 | 0.75778 | -11.30958 | -8.57014 | 0.74615 | -10.94184 | -8.16424 | 0.75484 | -11.22879 | -8.47598 | 0.76824 | -11.2512 | -8.6436 | 0.78822 | -11.10781 | -8.7554
1900-11-15 06:00 | 9:52 | -9.2121 | -3.78675 | 0.68858 | -11.91324 | -8.20319 | 0.65349 | -10.90422 | -7.12577 | 0.72372 | -11.39473 | -8.24664 | 0.4264 | -8.75737 | -3.73411 | 0.6769 | -11.86352 | -8.03044 | 0.70935 | -11.56344 | -8.2025 | 0.44926 | -8.38154 | -3.76548 | 0.78837 | -11.76281 | -9.27348 | 0.78605 | -11.74071 | -9.22881 | 0.78772 | -12.02223 | -9.47018 | 0.79572 | -11.87839 | -9.45183 | 0.75539 | -11.63034 | -8.78543 | 0.69582 | -9.57923 | -6.66542 | 0.76858 | -7.95503 | -6.11408 | 0.56235 | -8.56023 | -4.81386 | 0.73076 | -10.29213 | -7.52105 | 0.48449 | -8.89014 | -4.30721 | 0.74249 | -11.13094 | -8.26457 | 0.75368 | -11.37285 | -8.57154 | 0.7416 | -10.99096 | -8.15086 | 0.76694 | -11.09443 | -8.50877 | 0.77636 | -11.13108 | -8.64177 | 0.78125 | -11.17515 | -8.73059
1900-11-15 12:00 | 9:47 | -9.21188 | -3.75602 | 0.69208 | -11.8706 | -8.21535 | 0.64255 | -10.87569 | -6.98822 | 0.72742 | -11.39806 | -8.29117 | 0.44343 | -8.49024 | -3.76479 | 0.6907 | -11.76628 | -8.12701 | 0.72684 | -11.39365 | -8.28134 | 0.46147 | -8.57453 | -3.95688 | 0.78219 | -11.82633 | -9.25045 | 0.77188 | -11.90932 | -9.19258 | 0.80273 | -11.82859 | -9.49517 | 0.80176 | -11.78722 | -9.45051 | 0.75943 | -11.57576 | -8.791 | 0.65587 | -10.1136 | -6.63325 | 0.77974 | -7.86693 | -6.13418 | 0.564 | -8.56808 | -4.83238 | 0.71113 | -10.73457 | -7.63365 | 0.46705 | -9.16219 | -4.27919 | 0.72724 | -11.31696 | -8.23014 | 0.76588 | -11.22184 | -8.59457 | 0.744 | -10.96464 | -8.15766 | 0.77127 | -11.01382 | -8.49458 | 0.75952 | -11.31442 | -8.59353 | 0.7626 | -11.36799 | -8.66927
1900-11-15 18:00 | 9:42 | -9.30247 | -3.76116 | 0.72383 | -11.59134 | -8.39014 | 0.66057 | -10.64013 | -7.02851 | 0.71075 | -11.56098 | -8.21697 | 0.42623 | -8.87254 | -3.78175 | 0.69059 | -11.73082 | -8.10124 | 0.71054 | -11.57951 | -8.22767 | 0.4515 | -8.72474 | -3.93919 | 0.78886 | -11.76489 | -9.28082 | 0.78982 | -11.68874 | -9.232 | 0.79125 | -11.96293 | -9.46572 | 0.80567 | -11.74145 | -9.45973 | 0.75556 | -11.63962 | -8.79448 | 0.66755 | -9.97021 | -6.65564 | 0.75724 | -8.04371 | -6.09104 | 0.5604 | -8.55813 | -4.79599 | 0.72243 | -10.5512 | -7.62247 | 0.4456 | -9.52184 | -4.24292 | 0.73581 | -11.22723 | -8.26113 | 0.75738 | -11.33527 | -8.58509 | 0.74334 | -10.97081 | -8.155 | 0.76159 | -11.12902 | -8.47574 | 0.76265 | -11.28884 | -8.60949 | 0.7795 | -11.19338 | -8.72522
1900-11-16 | 9:24 | -9.54511 | -3.73607 | 0.71337 | -11.69294 | -8.34143 | 0.64666 | -10.9914 | -7.10767 | 0.71567 | -11.53704 | -8.25671 | 0.4418 | -8.47422 | -3.74389 | 0.69533 | -11.70308 | -8.13751 | 0.71502 | -11.52726 | -8.24217 | 0.45598 | -8.58241 | -3.91344 | 0.79107 | -11.73051 | -9.2796 | 0.79629 | -11.60701 | -9.24252 | 0.77716 | -12.14874 | -9.44148 | 0.80011 | -11.81799 | -9.45565 | 0.75893 | -11.59261 | -8.79798 | 0.65702 | -10.24519 | -6.73125 | 0.77844 | -7.87371 | -6.12919 | 0.54824 | -8.71826 | -4.77966 | 0.72697 | -10.55002 | -7.6695 | 0.46057 | -9.05103 | -4.16859 | 0.73678 | -11.19445 | -8.24784 | 0.75012 | -11.42901 | -8.5731 | 0.73539 | -11.07353 | -8.14336 | 0.75164 | -11.25049 | -8.45636 | 0.77227 | -11.18693 | -8.63932 | 0.76136 | -11.37729 | -8.66226
1900-11-16 06:00 | 9:44 | -9.30283 | -3.77081 | 0.71913 | -11.65565 | -8.38197 | 0.68401 | -10.6884 | -7.31102 | 0.71239 | -11.54973 | -8.22796 | 0.43393 | -8.63824 | -3.74836 | 0.67741 | -11.89843 | -8.06011 | 0.70413 | -11.61253 | -8.17674 | 0.46555 | -8.42192 | -3.92086 | 0.78828 | -11.76748 | -9.27606 | 0.78701 | -11.73824 | -9.23812 | 0.7759 | -12.14808 | -9.42574 | 0.80684 | -11.73172 | -9.46565 | 0.76128 | -11.56751 | -8.80606 | 0.67177 | -10.17221 | -6.83337 | 0.78161 | -7.84486 | -6.13159 | 0.56307 | -8.59403 | -4.83904 | 0.70224 | -10.85554 | -7.62316 | 0.47986 | -8.76398 | -4.2055 | 0.73762 | -11.19675 | -8.25897 | 0.75789 | -11.30291 | -8.56638 | 0.73756 | -11.04667 | -8.14757 | 0.75669 | -11.20498 | -8.47866 | 0.75787 | -11.3362 | -8.59141 | 0.78521 | -11.11304 | -8.72607
1900-11-16 12:00 | 9:37 | -9.37202 | -3.75524 | 0.71097 | -11.7229 | -8.33467 | 0.66545 | -10.78902 | -7.17951 | 0.71588 | -11.5245 | -8.25012 | 0.42105 | -8.83088 | -3.71824 | 0.67731 | -11.91571 | -8.07059 | 0.71004 | -11.57352 | -8.21768 | 0.47112 | -8.36836 | -3.94247 | 0.79506 | -11.68306 | -9.2887 | 0.77162 | -11.91707 | -9.19542 | 0.79515 | -11.92726 | -9.48395 | 0.80422 | -11.77425 | -9.4691 | 0.75564 | -11.62291 | -8.78273 | 0.65207 | -10.28473 | -6.7064 | 0.76974 | -7.95297 | -6.12171 | 0.57098 | -8.48222 | -4.84319 | 0.71055 | -10.35469 | -7.35754 | 0.45342 | -9.29713 | -4.21554 | 0.72135 | -11.40213 | -8.22491 | 0.75651 | -11.3426 | -8.58074 | 0.748 | -10.92174 | -8.16945 | 0.767 | -11.08572 | -8.5027 | 0.77031 | -11.17896 | -8.61127 | 0.76883 | -11.29672 | -8.68522
1900-11-16 18:00 | 9:44 | -9.23651 | -3.74521 | 0.70946 | -11.73381 | -8.32465 | 0.65619 | -10.96599 | -7.1958 | 0.7404 | -11.25066 | -8.32994 | 0.42799 | -8.69035 | -3.71939 | 0.67146 | -12.00351 | -8.05991 | 0.72745 | -11.38361 | -8.28101 | 0.49714 | -7.80351 | -3.87945 | 0.78773 | -11.76694 | -9.26917 | 0.79305 | -11.66125 | -9.2479 | 0.7918 | -11.98359 | -9.48863 | 0.80229 | -11.79329 | -9.46162 | 0.75273 | -11.66926 | -8.78376 | 0.65859 | -10.50425 | -6.918 | 0.77629 | -7.89004 | -6.12496 | 0.58184 | -8.39542 | -4.88476 | 0.72441 | -10.39514 | -7.53037 | 0.4606 | -9.30381 | -4.28537 | 0.72754 | -11.33348 | -8.24554 | 0.76399 | -11.25594 | -8.59943 | 0.73273 | -11.10933 | -8.1401 | 0.76601 | -11.09495 | -8.49883 | 0.77283 | -11.17338 | -8.6351 | 0.7699 | -11.30867 | -8.70653
1900-11-17 | 9:25 | -9.53119 | -3.73745 | 0.67112 | -12.06667 | -8.09824 | 0.66136 | -10.75156 | -7.11069 | 0.7275 | -11.42065 | -8.30856 | 0.4341 | -8.57357 | -3.72175 | 0.70042 | -11.55164 | -8.09097 | 0.7203 | -11.48525 | -8.27286 | 0.47384 | -8.55719 | -4.05474 | 0.78161 | -11.84126 | -9.25521 | 0.79658 | -11.63247 | -9.26625 | 0.80058 | -11.87003 | -9.50286 | 0.80615 | -11.74279 | -9.46642 | 0.74813 | -11.72177 | -8.76935 | 0.65495 | -10.4938 | -6.87294 | 0.77538 | -7.90821 | -6.13187 | 0.56195 | -8.6038 | -4.83493 | 0.72967 | -10.48603 | -7.65131 | 0.4521 | -9.21927 | -4.16803 | 0.72564 | -11.33704 | -8.22665 | 0.75469 | -11.36805 | -8.57933 | 0.74871 | -10.91629 | -8.17311 | 0.76265 | -11.12655 | -8.48563 | 0.77599 | -11.13718 | -8.64235 | 0.7622 | -11.37418 | -8.66938
1900-11-17 06:00 | 9:37 | -9.35577 | -3.7496 | 0.70088 | -11.81779 | -8.28285 | 0.68323 | -10.63003 | -7.26277 | 0.73189 | -11.34409 | -8.30267 | 0.42185 | -8.67693 | -3.66034 | 0.67654 | -11.88314 | -8.03941 | 0.71225 | -11.57208 | -8.24216 | 0.46138 | -8.75521 | -4.03948 | 0.77564 | -11.91184 | -9.23934 | 0.78117 | -11.80531 | -9.222 | 0.80088 | -11.86825 | -9.50504 | 0.79013 | -11.9348 | -9.43003 | 0.75389 | -11.66131 | -8.79134 | 0.68794 | -10.19397 | -7.01283 | 0.77464 | -7.91684 | -6.13268 | 0.56541 | -8.56743 | -4.84408 | 0.72156 | -10.48324 | -7.56432 | 0.47576 | -8.91294 | -4.24042 | 0.73369 | -11.26491 | -8.265 | 0.75373 | -11.38901 | -8.58421 | 0.735 | -11.09008 | -8.15121 | 0.75905 | -11.17953 | -8.48583 | 0.7778 | -11.12749 | -8.65493 | 0.76991 | -11.30762 | -8.70581
1900-11-17 12:00 | 9:29 | -9.45182 | -3.73608 | 0.70963 | -11.73348 | -8.32645 | 0.6721 | -10.83842 | -7.28453 | 0.72235 | -11.43962 | -8.26337 | 0.43478 | -8.60816 | -3.74265 | 0.68223 | -11.80628 | -8.05456 | 0.70339 | -11.66171 | -8.20279 | 0.45213 | -8.55963 | -3.87005 | 0.79534 | -11.68392 | -9.29266 | 0.78722 | -11.71707 | -9.22392 | 0.81143 | -11.72697 | -9.51563 | 0.8 | -11.8084 | -9.44671 | 0.75325 | -11.66218 | -8.78448 | 0.68998 | -10.09164 | -6.963 | 0.76631 | -7.96872 | -6.10655 | 0.55477 | -8.64903 | -4.7982 | 0.74323 | -10.55335 | -7.84353 | 0.46159 | -9.24399 | -4.26689 | 0.74448 | -11.1188 | -8.27768 | 0.76862 | -11.23674 | -8.63683 | 0.74372 | -10.98554 | -8.17011 | 0.77183 | -11.02274 | -8.50772 | 0.76769 | -11.2278 | -8.6195 | 0.78817 | -11.09831 | -8.74734
1900-11-17 18:00 | 9:38 | -9.31587 | -3.73888 | 0.7178 | -11.63726 | -8.35323 | 0.64843 | -11.01767 | -7.14422 | 0.73934 | -11.26851 | -8.33126 | 0.42552 | -8.76731 | -3.73071 | 0.68003 | -11.80715 | -8.02924 | 0.72289 | -11.44002 | -8.26987 | 0.44915 | -8.74586 | -3.9282 | 0.79585 | -11.67658 | -9.29285 | 0.78477 | -11.75194 | -9.22257 | 0.79657 | -11.91835 | -9.49384 | 0.79595 | -11.86466 | -9.44372 | 0.76205 | -11.56434 | -8.81257 | 0.70999 | -9.84393 | -6.98905 | 0.7843 | -7.81745 | -6.1312 | 0.5787 | -8.42163 | -4.8736 | 0.7309 | -10.53504 | -7.70006 | 0.45824 | -9.33602 | -4.27814 | 0.73609 | -11.20606 | -8.2487 | 0.76865 | -11.20716 | -8.61439 | 0.73982 | -11.02892 | -8.15937 | 0.75049 | -11.26825 | -8.45675 | 0.77016 | -11.20643 | -8.63072 | 0.77191 | -11.27187 | -8.7009
1900-11-18 | 9:18 | -9.60544 | -3.7224 | 0.69872 | -11.81848 | -8.25781 | 0.66542 | -10.83189 | -7.20776 | 0.70678 | -11.61077 | -8.20625 | 0.4148 | -8.84313 | -3.66809 | 0.66859 | -11.83449 | -7.9124 | 0.7124 | -11.53747 | -8.21932 | 0.48936 | -8.14746 | -3.98705 | 0.77761 | -11.89489 | -9.2496 | 0.78829 | -11.72876 | -9.24567 | 0.79286 | -11.96091 | -9.48337 | 0.79879 | -11.84254 | -9.45966 | 0.75127 | -11.68478 | -8.77841 | 0.67143 | -10.1823 | -6.8367 | 0.77737 | -7.87674 | -6.12316 | 0.54811 | -8.70707 | -4.77244 | 0.73079 | -10.44464 | -7.63283 | 0.46932 | -9.12241 | -4.28129 | 0.73165 | -11.2784 | -8.25181 | 0.7577 | -11.34314 | -8.59468 | 0.72916 | -11.15646 | -8.1348 | 0.75539 | -11.2196 | -8.47517 | 0.77654 | -11.12597 | -8.6398 | 0.77566 | -11.23509 | -8.71465
1900-11-18 06:00 | 9:30 | -9.45684 | -3.74564 | 0.69208 | -11.8883 | -8.22762 | 0.66079 | -10.91052 | -7.20955 | 0.7322 | -11.35547 | -8.31452 | 0.41048 | -8.87786 | -3.64418 | 0.67819 | -11.90314 | -8.07257 | 0.71765 | -11.48793 | -8.24429 | 0.47796 | -8.34737 | -3.98969 | 0.76828 | -11.99921 | -9.21877 | 0.77846 | -11.84207 | -9.21856 | 0.81035 | -11.73548 | -9.50985 | 0.79612 | -11.86485 | -9.44583 | 0.75267 | -11.67571 | -8.7879 | 0.67759 | -10.12683 | -6.86185 | 0.7802 | -7.86669 | -6.13759 | 0.55711 | -8.66128 | -4.82531 | 0.7112 | -10.67364 | -7.59104 | 0.44005 | -9.21923 | -4.05693 | 0.72358 | -11.37518 | -8.2309 | 0.75592 | -11.37299 | -8.5971 | 0.73892 | -11.05711 | -8.17033 | 0.74958 | -11.28544 | -8.45937 | 0.75313 | -11.39771 | -8.58391 | 0.79595 | -11.00262 | -8.7575
1900-11-18 12:00 | 9:20 | -9.56891 | -3.72258 | 0.69227 | -11.88349 | -8.22656 | 0.65495 | -11.04005 | -7.23072 | 0.71586 | -11.52149 | -8.24782 | 0.44085 | -8.32288 | -3.66912 | 0.68193 | -11.86151 | -8.08876 | 0.71489 | -11.54166 | -8.25097 | 0.45247 | -8.61033 | -3.89593 | 0.78181 | -11.83551 | -9.25317 | 0.7903 | -11.69756 | -9.24459 | 0.78414 | -12.07361 | -9.46734 | 0.79771 | -11.84446 | -9.44848 | 0.76461 | -11.53899 | -8.82278 | 0.67575 | -10.27081 | -6.94053 | 0.75152 | -8.08571 | -6.07653 | 0.55928 | -8.64435 | -4.8346 | 0.73389 | -10.41601 | -7.64421 | 0.44907 | -8.97821 | -4.03188 | 0.70508 | -11.56804 | -8.15635 | 0.7479 | -11.44711 | -8.56134 | 0.74251 | -10.99284 | -8.16229 | 0.7722 | -11.04108 | -8.52589 | 0.76599 | -11.24936 | -8.61685 | 0.77397 | -11.26012 | -8.71504
1900-11-18 18:00 | 9:16 | -9.64664 | -3.72771 | 0.74751 | -11.30438 | -8.45017 | 0.6699 | -10.74811 | -7.20013 | 0.71986 | -11.4578 | -8.24795 | 0.41754 | -8.79319 | -3.67153 | 0.69052 | -11.77188 | -8.12874 | 0.7132 | -11.54114 | -8.23113 | 0.46875 | -8.65589 | -4.05746 | 0.79338 | -11.71068 | -9.29103 | 0.78385 | -11.76008 | -9.21809 | 0.80104 | -11.8625 | -9.50238 | 0.80731 | -11.72013 | -9.46181 | 0.76969 | -11.48244 | -8.83788 | 0.69185 | -9.88935 | -6.84191 | 0.76533 | -7.98605 | -6.11194 | 0.57023 | -8.50671 | -4.85077 | 0.72414 | -10.75298 | -7.78667 | 0.43721 | -9.08704 | -3.97291 | 0.73454 | -11.24436 | -8.25943 | 0.75583 | -11.35464 | -8.58216 | 0.74281 | -10.99252 | -8.16535 | 0.768 | -11.07472 | -8.50536 | 0.7636 | -11.27604 | -8.61036 | 0.78716 | -11.09472 | -8.73332
1900-11-19 | 9:33 | -9.39144 | -3.73928 | 0.71129 | -11.70551 | -8.32596 | 0.6777 | -10.64134 | -7.21165 | 0.73133 | -11.37469 | -8.3187 | 0.42099 | -8.77096 | -3.69251 | 0.68686 | -11.77076 | -8.08489 | 0.7174 | -11.49536 | -8.24673 | 0.48743 | -8.14622 | -3.97069 | 0.78368 | -11.83086 | -9.27155 | 0.7838 | -11.78019 | -9.23332 | 0.79593 | -11.92442 | -9.49095 | 0.806 | -11.74768 | -9.4686 | 0.7581 | -11.61961 | -8.80883 | 0.68239 | -10.12036 | -6.90605 | 0.77184 | -7.92913 | -6.12005 | 0.56878 | -8.55098 | -4.86364 | 0.73548 | -10.5557 | -7.7635 | 0.41596 | -8.832 | -3.67376 | 0.73052 | -11.28925 | -8.24702 | 0.76651 | -11.23251 | -8.60979 | 0.73753 | -11.05923 | -8.15654 | 0.76139 | -11.15413 | -8.49268 | 0.77085 | -11.20592 | -8.63808 | 0.77956 | -11.20353 | -8.73382
1900-11-19 06:00 | 9:33 | -9.40162 | -3.73956 | 0.69714 | -11.82987 | -8.24709 | 0.67088 | -10.69069 | -7.17215 | 0.72466 | -11.44204 | -8.2916 | 0.43526 | -8.57958 | -3.7343 | 0.67919 | -11.84323 | -8.04383 | 0.71841 | -11.50513 | -8.26537 | 0.49712 | -8.12706 | -4.04015 | 0.76588 | -12.01198 | -9.19973 | 0.77591 | -11.86724 | -9.20791 | 0.79016 | -11.99165 | -9.47533 | 0.79828 | -11.84677 | -9.45709 | 0.76658 | -11.51478 | -8.82704 | 0.66975 | -10.03406 | -6.72034 | 0.77 | -7.95732 | -6.1271 | 0.5601 | -8.64382 | -4.84141 | 0.70348 | -10.87896 | -7.65315 | 0.42275 | -8.53582 | -3.60854 | 0.71448 | -11.47723 | -8.2002 | 0.75359 | -11.40152 | -8.59202 | 0.74774 | -10.94181 | -8.18164 | 0.77222 | -11.03671 | -8.5228 | 0.76933 | -11.22196 | -8.63341 | 0.78146 | -11.15493 | -8.71707
1900-11-19 12:00 | 9:38 | -9.33616 | -3.747 | 0.701 | -11.77331 | -8.25309 | 0.65317 | -10.85876 | -7.09266 | 0.72633 | -11.42981 | -8.30186 | 0.42489 | -8.77081 | -3.72666 | 0.66958 | -11.97251 | -8.0166 | 0.70291 | -11.66337 | -8.19824 | 0.48264 | -8.35709 | -4.03348 | 0.78343 | -11.81883 | -9.25922 | 0.78104 | -11.81212 | -9.22571 | 0.77744 | -12.13603 | -9.43501 | 0.792 | -11.92505 | -9.44469 | 0.76013 | -11.59131 | -8.81086 | 0.66317 | -10.19557 | -6.76145 | 0.77263 | -7.93138 | -6.12799 | 0.55833 | -8.61652 | -4.81087 | 0.72301 | -10.69617 | -7.73348 | 0.39801 | -8.96629 | -3.56863 | 0.72487 | -11.35891 | -8.23377 | 0.77402 | -11.15098 | -8.63114 | 0.74351 | -11.00208 | -8.18017 | 0.77921 | -10.94888 | -8.53149 | 0.75383 | -11.38129 | -8.57958 | 0.77704 | -11.23627 | -8.73108
1900-11-19 18:00 | 9:29 | -9.4526 | -3.73829 | 0.70008 | -11.80921 | -8.26741 | 0.65272 | -10.85229 | -7.08355 | 0.71466 | -11.48058 | -8.20475 | 0.42081 | -8.94003 | -3.76203 | 0.70686 | -11.52049 | -8.14338 | 0.70303 | -11.66323 | -8.19955 | 0.44975 | -9.00355 | -4.04938 | 0.7839 | -11.81987 | -9.26564 | 0.78783 | -11.73889 | -9.24819 | 0.79412 | -11.95461 | -9.49341 | 0.78962 | -11.95486 | -9.43981 | 0.7545 | -11.66023 | -8.79763 | 0.65857 | -10.28735 | -6.7749 | 0.77574 | -7.90616 | -6.13315 | 0.568 | -8.55947 | -4.86175 | 0.71955 | -10.72262 | -7.71549 | 0.40068 | -8.87282 | -3.5552 | 0.72934 | -11.32022 | -8.25624 | 0.75691 | -11.3488 | -8.58996 | 0.74756 | -10.94981 | -8.18563 | 0.76759 | -11.09778 | -8.5185 | 0.77727 | -11.12294 | -8.64557 | 0.76347 | -11.37866 | -8.68724
1900-11-20 | 9:20 | -9.53177 | -3.70935 | 0.73683 | -11.44146 | -8.43038 | 0.63959 | -10.91776 | -6.9829 | 0.71399 | -11.54838 | -8.24546 | 0.42605 | -8.59173 | -3.66047 | 0.66555 | -11.98981 | -7.97976 | 0.73105 | -11.36432 | -8.30792 | 0.46658 | -8.82711 | -4.11855 | 0.79292 | -11.723 | -9.29535 | 0.78856 | -11.72806 | -9.24834 | 0.80398 | -11.8303 | -9.51129 | 0.80191 | -11.80033 | -9.46285 | 0.74362 | -11.78462 | -8.76331 | 0.6861 | -10.0404 | -6.88871 | 0.76734 | -7.98416 | -6.12657 | 0.57474 | -8.51189 | -4.89215 | 0.72625 | -10.63797 | -7.72585 | 0.42399 | -8.24951 | -3.49772 | 0.72082 | -11.4119 | -8.22593 | 0.76936 | -11.22123 | -8.63313 | 0.73464 | -11.10896 | -8.16112 | 0.77271 | -11.04131 | -8.53172 | 0.77075 | -11.19689 | -8.62995 | 0.78787 | -11.11123 | -8.75419
1900-11-20 06:00 | 9:58 | -8.98192 | -3.72971 | 0.72458 | -11.53163 | -8.35555 | 0.64172 | -10.93872 | -7.01962 | 0.72605 | -11.43979 | -8.30587 | 0.42925 | -8.54856 | -3.66944 | 0.68815 | -11.65299 | -8.01905 | 0.71244 | -11.56232 | -8.23746 | 0.47148 | -8.76369 | -4.13188 | 0.77569 | -11.91613 | -9.24327 | 0.79663 | -11.62471 | -9.26057 | 0.78842 | -12.02048 | -9.47722 | 0.78936 | -11.95569 | -9.43738 | 0.75272 | -11.68928 | -8.79872 | 0.64153 | -10.59711 | -6.79833 | 0.75455 | -8.06176 | -6.083 | 0.56049 | -8.61465 | -4.82845 | 0.72572 | -10.51361 | -7.62994 | 0.42623 | -8.31825 | -3.54548 | 0.73137 | -11.27351 | -8.24506 | 0.75256 | -11.38928 | -8.5711 | 0.73267 | -11.13042 | -8.15487 | 0.76734 | -11.09727 | -8.51542 | 0.77638 | -11.14148 | -8.65001 | 0.78263 | -11.16133 | -8.73518
1900-11-20 12:00 | 9:21 | -9.56929 | -3.72697 | 0.70259 | -11.79023 | -8.28376 | 0.64091 | -11.02508 | -7.0661 | 0.71467 | -11.53051 | -8.24055 | 0.44292 | -8.47279 | -3.75274 | 0.68756 | -11.59922 | -7.97512 | 0.72699 | -11.39867 | -8.28672 | 0.47434 | -8.59839 | -4.07856 | 0.7849 | -11.81288 | -9.27194 | 0.78667 | -11.74201 | -9.23713 | 0.79969 | -11.87864 | -9.49928 | 0.80477 | -11.74143 | -9.44918 | 0.76052 | -11.59222 | -8.81615 | 0.6674 | -10.39043 | -6.93457 | 0.77051 | -7.94817 | -6.12414 | 0.56511 | -8.57491 | -4.84576 | 0.68639 | -10.83861 | -7.43954 | 0.40697 | -8.90591 | -3.62443 | 0.73336 | -11.26802 | -8.26354 | 0.75536 | -11.35297 | -8.57561 | 0.74581 | -10.97005 | -8.18155 | 0.76034 | -11.17331 | -8.49547 | 0.76925 | -11.23295 | -8.64094 | 0.77092 | -11.2923 | -8.70543
1900-11-20 18:00 | 9:55 | -9.08631 | -3.75753 | 0.70713 | -11.76891 | -8.32215 | 0.66439 | -10.80431 | -7.1783 | 0.72277 | -11.42626 | -8.25859 | 0.43589 | -8.68107 | -3.784 | 0.68851 | -11.75325 | -8.09223 | 0.71529 | -11.53614 | -8.25172 | 0.47487 | -8.50552 | -4.03903 | 0.7737 | -11.93742 | -9.23596 | 0.78678 | -11.72939 | -9.2285 | 0.80865 | -11.76361 | -9.51263 | 0.79814 | -11.84786 | -9.45624 | 0.74712 | -11.74277 | -8.77323 | 0.66394 | -10.21084 | -6.77936 | 0.76838 | -7.97233 | -6.12581 | 0.56234 | -8.61122 | -4.84244 | 0.74708 | -10.27978 | -7.67986 | 0.40559 | -8.85076 | -3.58976 | 0.7268 | -11.33683 | -8.23957 | 0.76986 | -11.18766 | -8.61295 | 0.73267 | -11.13001 | -8.1546 | 0.74475 | -11.35234 | -8.45467 | 0.77068 | -11.22305 | -8.64943 | 0.78519 | -11.13426 | -8.74256
1900-11-21 | 9:18 | -9.62463 | -3.72958 | 0.67841 | -11.98598 | -8.13143 | 0.66761 | -10.75933 | -7.18309 | 0.73974 | -11.25376 | -8.32484 | 0.41184 | -9.05757 | -3.73023 | 0.68981 | -11.71082 | -8.07823 | 0.71737 | -11.49486 | -8.24607 | 0.48328 | -8.2501 | -3.9871 | 0.79084 | -11.73417 | -9.27983 | 0.78641 | -11.7474 | -9.23833 | 0.79676 | -11.91753 | -9.49546 | 0.79246 | -11.91646 | -9.44328 | 0.7531 | -11.69103 | -8.80449 | 0.68014 | -10.06383 | -6.8448 | 0.76548 | -7.98588 | -6.113 | 0.5666 | -8.53798 | -4.83759 | 0.74438 | -10.21573 | -7.60441 | 0.39893 | -9.02192 | -3.59914 | 0.72381 | -11.36258 | -8.2243 | 0.76407 | -11.25661 | -8.60081 | 0.73324 | -11.12549 | -8.15769 | 0.76026 | -11.17055 | -8.49248 | 0.76966 | -11.23284 | -8.6455 | 0.77213 | -11.28004 | -8.70963
1900-11-21 06:00 | 9:26 | -9.51373 | -3.73687 | 0.67177 | -12.04657 | -8.09251 | 0.6528 | -10.91072 | -7.1225 | 0.72655 | -11.3919 | -8.27684 | 0.41624 | -9.01351 | -3.75178 | 0.68576 | -11.78737 | -8.08331 | 0.71262 | -11.57208 | -8.24654 | 0.45623 | -8.56561 | -3.90786 | 0.78521 | -11.80802 | -9.27173 | 0.78149 | -11.80514 | -9.22564 | 0.80702 | -11.76048 | -9.49088 | 0.80332 | -11.77624 | -9.46004 | 0.75631 | -11.64093 | -8.80413 | 0.67473 | -10.10974 | -6.82136 | 0.77296 | -7.92133 | -6.12287 | 0.57343 | -8.50042 | -4.87438 | 0.71697 | -10.60171 | -7.60111 | 0.4131 | -8.70625 | -3.59658 | 0.72723 | -11.32879 | -8.23868 | 0.76406 | -11.26634 | -8.60818 | 0.74336 | -10.99429 | -8.17274 | 0.76568 | -11.11154 | -8.50784 | 0.76579 | -11.26253 | -8.62476 | 0.7745 | -11.25296 | -8.71538
1900-11-21 12:00 | 9:34 | -9.36614 | -3.7362 | 0.70641 | -11.77784 | -8.31997 | 0.6542 | -10.86333 | -7.10676 | 0.71713 | -11.49836 | -8.24576 | 0.42515 | -8.74116 | -3.71634 | 0.67131 | -11.91976 | -8.00185 | 0.70418 | -11.64631 | -8.20115 | 0.46972 | -8.20496 | -3.85402 | 0.79012 | -11.74701 | -9.28153 | 0.76954 | -11.94061 | -9.18878 | 0.7921 | -11.97156 | -9.48265 | 0.79805 | -11.83601 | -9.44577 | 0.75367 | -11.66245 | -8.78959 | 0.6804 | -10.00299 | -6.80601 | 0.7861 | -7.80647 | -6.13669 | 0.57976 | -8.41867 | -4.88078 | 0.72881 | -10.63251 | -7.74909 | 0.39697 | -9.03864 | -3.58802 | 0.71636 | -11.45067 | -8.20276 | 0.76585 | -11.12976 | -8.52372 | 0.74039 | -11.02911 | -8.16586 | 0.7585 | -11.19604 | -8.49217 | 0.77058 | -11.18284 | -8.61729 | 0.78592 | -11.11396 | -8.73474
1900-11-21 18:00 | 9:26 | -9.50156 | -3.73398 | 0.73406 | -11.48316 | -8.42936 | 0.65468 | -10.85786 | -7.10839 | 0.71145 | -11.56106 | -8.22516 | 0.42134 | -8.87994 | -3.74146 | 0.68383 | -11.77699 | -8.05349 | 0.72093 | -11.45153 | -8.25573 | 0.478 | -8.00623 | -3.82694 | 0.78281 | -11.82894 | -9.2598 | 0.79431 | -11.64857 | -9.25262 | 0.79527 | -11.93175 | -9.48899 | 0.8009 | -11.79978 | -9.45044 | 0.76196 | -11.55793 | -8.80672 | 0.68052 | -9.76769 | -6.64714 | 0.78439 | -7.8338 | -6.14476 | 0.55135 | -8.7263 | -4.81122 | 0.7562 | -10.47263 | -7.91936 | 0.41084 | -8.97828 | -3.68865 | 0.73097 | -11.28013 | -8.24547 | 0.75771 | -11.32779 | -8.58318 | 0.74116 | -11.01989 | -8.16754 | 0.7693 | -11.0701 | -8.51618 | 0.76594 | -11.25811 | -8.62302 | 0.77732 | -11.21597 | -8.71839
1900-11-22 | 9:10 | -9.71691 | -3.70845 | 0.73618 | -11.43052 | -8.41495 | 0.66093 | -10.81366 | -7.14704 | 0.71269 | -11.55124 | -8.23245 | 0.42301 | -8.82717 | -3.73402 | 0.68981 | -11.71329 | -8.07999 | 0.7171 | -11.50071 | -8.24719 | 0.44971 | -8.36572 | -3.76215 | 0.78852 | -11.75739 | -9.27098 | 0.77974 | -11.80821 | -9.20733 | 0.80898 | -11.75681 | -9.51103 | 0.80248 | -11.76901 | -9.44436 | 0.75438 | -11.66169 | -8.79737 | 0.65451 | -10.52253 | -6.88707 | 0.77746 | -7.87497 | -6.12246 | 0.57299 | -8.47531 | -4.85627 | 0.73289 | -10.68911 | -7.83394 | 0.40299 | -9.35156 | -3.76855 | 0.73676 | -11.20592 | -8.25604 | 0.78018 | -11.05885 | -8.62793 | 0.743 | -10.99579 | -8.16985 | 0.75714 | -11.21524 | -8.4915 | 0.75753 | -11.34757 | -8.59614 | 0.76851 | -11.30548 | -8.68841
1900-11-22 06:00 | 9:36 | -9.34766 | -3.74204 | 0.71788 | -11.64854 | -8.36221 | 0.64684 | -11.05522 | -7.15098 | 0.72782 | -11.39585 | -8.29408 | 0.42854 | -8.72821 | -3.74037 | 0.67822 | -11.81365 | -8.01224 | 0.72015 | -11.48268 | -8.26921 | 0.46537 | -8.17643 | -3.8051 | 0.77674 | -11.89692 | -9.24077 | 0.77975 | -11.81946 | -9.21626 | 0.80184 | -11.84354 | -9.49667 | 0.8003 | -11.81204 | -9.45314 | 0.75975 | -11.61589 | -8.82511 | 0.66859 | -10.38975 | -6.94651 | 0.78225 | -7.84865 | -6.13959 | 0.57103 | -8.49729 | -4.85224 | 0.73869 | -10.57945 | -7.81499 | 0.42089 | -9.00041 | -3.7882 | 0.73137 | -11.2927 | -8.25918 | 0.7633 | -11.26591 | -8.59928 | 0.73693 | -11.09967 | -8.17966 | 0.76437 | -11.13843 | -8.51386 | 0.77879 | -11.11067 | -8.6529 | 0.76625 | -11.33884 | -8.68836
1900-11-22 12:00 | 9:29 | -9.45192 | -3.73427 | 0.71178 | -11.70545 | -8.33173 | 0.65874 | -10.88994 | -7.17369 | 0.71455 | -11.52343 | -8.23411 | 0.44303 | -8.5169 | -3.77324 | 0.6998 | -11.60384 | -8.12032 | 0.71951 | -11.44439 | -8.23431 | 0.42974 | -8.5877 | -3.69052 | 0.79058 | -11.73094 | -9.2742 | 0.77522 | -11.86654 | -9.19918 | 0.79026 | -11.9765 | -9.46455 | 0.78881 | -11.94686 | -9.42382 | 0.76567 | -11.53087 | -8.8289 | 0.6664 | -10.41871 | -6.94303 | 0.76081 | -8.02439 | -6.10503 | 0.57894 | -8.38257 | -4.853 | 0.7363 | -10.63859 | -7.83314 | 0.42081 | -9.15712 | -3.85338 | 0.73489 | -11.22531 | -8.24933 | 0.75802 | -11.31387 | -8.57616 | 0.74064 | -11.07209 | -8.20038 | 0.75802 | -11.19631 | -8.48706 | 0.76817 | -11.22463 | -8.62247 | 0.77811 | -11.19186 | -8.70851
1900-11-22 18:00 | 9:25 | -9.50774 | -3.72724 | 0.70783 | -11.73833 | -8.30873 | 0.66856 | -10.7667 | -7.19823 | 0.73577 | -11.30794 | -8.32001 | 0.44117 | -8.54244 | -3.76867 | 0.68702 | -11.75297 | -8.07451 | 0.73911 | -11.20564 | -8.28224 | 0.42572 | -8.92258 | -3.79853 | 0.78987 | -11.73143 | -9.26633 | 0.80324 | -11.51775 | -9.25153 | 0.7951 | -11.93365 | -9.48845 | 0.81202 | -11.64842 | -9.45874 | 0.76726 | -11.50566 | -8.82789 | 0.67703 | -10.32803 | -6.99241 | 0.77946 | -7.86801 | -6.13277 | 0.57776 | -8.42032 | -4.8649 | 0.72587 | -10.72329 | -7.7837 | 0.44228 | -8.70999 | -3.85224 | 0.71994 | -11.39204 | -8.20154 | 0.76775 | -11.19714 | -8.59663 | 0.75456 | -10.87773 | -8.20794 | 0.77047 | -11.04755 | -8.51181 | 0.75447 | -11.36632 | -8.57552 | 0.77384 | -11.22888 | -8.68932
1900-11-23 | 9:42 | -9.2779 | -3.75289 | 0.68963 | -11.89615 | -8.20399 | 0.66006 | -10.82037 | -7.14205 | 0.71683 | -11.49979 | -8.24337 | 0.43753 | -8.66856 | -3.79276 | 0.66727 | -12.00453 | -8.01026 | 0.71349 | -11.56446 | -8.25112 | 0.45808 | -8.40083 | -3.84822 | 0.78215 | -11.84169 | -9.26202 | 0.78681 | -11.72357 | -9.22421 | 0.78908 | -12.01098 | -9.47761 | 0.79578 | -11.85777 | -9.4362 | 0.76852 | -11.47338 | -8.81752 | 0.65163 | -10.38163 | -6.76495 | 0.78765 | -7.79047 | -6.13614 | 0.56515 | -8.57336 | -4.8452 | 0.71643 | -10.86229 | -7.78207 | 0.4314 | -9.01381 | -3.88857 | 0.73334 | -11.24053 | -8.24309 | 0.74793 | -11.43019 | -8.549 | 0.75256 | -10.91285 | -8.21256 | 0.75648 | -11.22128 | -8.4887 | 0.75266 | -11.38526 | -8.56918 | 0.77207 | -11.26073 | -8.69411
1900-11-23 06:00 | 9:18 | -9.60391 | -3.71923 | 0.70186 | -11.77133 | -8.26181 | 0.66204 | -10.86619 | -7.19384 | 0.72281 | -11.45519 | -8.27992 | 0.45037 | -8.52115 | -3.83763 | 0.70782 | -11.51721 | -8.1521 | 0.71592 | -11.48721 | -8.22397 | 0.46268 | -8.42909 | -3.9 | 0.776 | -11.90859 | -9.24108 | 0.79015 | -11.68496 | -9.23285 | 0.79158 | -11.96834 | -9.47392 | 0.81284 | -11.63813 | -9.45997 | 0.76514 | -11.53369 | -8.82489 | 0.6824 | -10.25429 | -6.99756 | 0.764 | -7.98685 | -6.10196 | 0.57777 | -8.43679 | -4.87449 | 0.73754 | -10.63059 | -7.84053 | 0.44531 | -8.60919 | -3.83379 | 0.73411 | -11.23729 | -8.24942 | 0.76052 | -11.27636 | -8.57584 | 0.74098 | -11.06093 | -8.19591 | 0.76788 | -11.09013 | -8.51587 | 0.76891 | -11.23512 | -8.6388 | 0.77786 | -11.21577 | -8.72435
1900-11-23 12:00 | 9:32 | -9.38328 | -3.73 | 0.70141 | -11.80085 | -8.2772 | 0.67359 | -10.73756 | -7.23272 | 0.70108 | -11.63544 | -8.15732 | 0.44783 | -8.56757 | -3.83686 | 0.68546 | -11.78651 | -8.07921 | 0.71554 | -11.51989 | -8.24298 | 0.48342 | -8.18288 | -3.95577 | 0.79773 | -11.65462 | -9.29729 | 0.78686 | -11.72381 | -9.22499 | 0.79298 | -11.95666 | -9.48144 | 0.79271 | -11.89914 | -9.43256 | 0.74898 | -11.72192 | -8.77944 | 0.6799 | -10.19744 | -6.93325 | 0.78386 | -7.82947 | -6.13721 | 0.56466 | -8.57108 | -4.83976 | 0.71973 | -10.82459 | -7.79075 | 0.40137 | -9.32179 | -3.74149 | 0.71933 | -11.41361 | -8.21014 | 0.77077 | -11.17055 | -8.60994 | 0.74039 | -11.04249 | -8.17575 | 0.76793 | -11.07914 | -8.50798 | 0.75584 | -11.36158 | -8.58754 | 0.78848 | -11.09481 | -8.74808
1900-11-23 18:00 | 9:34 | -9.34449 | -3.72622 | 0.6752 | -12.0019 | -8.10367 | 0.65645 | -10.83273 | -7.11115 | 0.73568 | -11.30651 | -8.31799 | 0.46784 | -8.24728 | -3.85838 | 0.69171 | -11.70412 | -8.09583 | 0.73082 | -11.34383 | -8.29034 | 0.47322 | -8.54061 | -4.04159 | 0.77868 | -11.87202 | -9.24447 | 0.77323 | -11.88841 | -9.19244 | 0.78973 | -11.98934 | -9.4683 | 0.80628 | -11.72491 | -9.4536 | 0.75518 | -11.65223 | -8.79957 | 0.67459 | -10.38359 | -7.00472 | 0.76761 | -7.95669 | -6.10764 | 0.57516 | -8.48174 | -4.87838 | 0.71303 | -10.68514 | -7.61888 | 0.41839 | -9.02619 | -3.77648 | 0.7299 | -11.29163 | -8.24176 | 0.76487 | -11.24058 | -8.59756 | 0.7383 | -11.0649 | -8.16917 | 0.75833 | -11.20121 | -8.49417 | 0.77394 | -11.13562 | -8.61831 | 0.77368 | -11.23377 | -8.69135
1900-11-24 | 9:33 | -9.36719 | -3.72583 | 0.70958 | -11.72921 | -8.32279 | 0.66305 | -10.88157 | -7.21504 | 0.72829 | -11.39268 | -8.2972 | 0.43142 | -8.79981 | -3.79645 | 0.69203 | -11.69002 | -8.08984 | 0.707 | -11.61469 | -8.21161 | 0.46664 | -8.62306 | -4.02384 | 0.7858 | -11.79058 | -9.26509 | 0.77844 | -11.81826 | -9.19976 | 0.78161 | -12.10038 | -9.45773 | 0.79547 | -11.85852 | -9.43307 | 0.75729 | -11.61297 | -8.79439 | 0.69053 | -10.16245 | -7.01744 | 0.77556 | -7.90511 | -6.13092 | 0.57668 | -8.47808 | -4.8891 | 0.72937 | -10.71468 | -7.81497 | 0.41814 | -9.12266 | -3.81453 | 0.7291 | -11.29858 | -8.23781 | 0.76311 | -11.26418 | -8.59577 | 0.74709 | -10.96871 | -8.19464 | 0.76058 | -11.16524 | -8.4921 | 0.77976 | -11.10606 | -8.66006 | 0.76092 | -11.38497 | -8.66303
1900-11-24 06:00 | 9:25 | -9.43429 | -3.69844 | 0.72082 | -11.62814 | -8.38185 | 0.63655 | -11.04929 | -7.03345 | 0.69415 | -11.71732 | -8.13362 | 0.41792 | -9.01999 | -3.76967 | 0.69005 | -11.74486 | -8.10449 | 0.71227 | -11.56988 | -8.24093 | 0.48746 | -8.38624 | -4.08795 | 0.77615 | -11.89383 | -9.23143 | 0.78076 | -11.80134 | -9.21406 | 0.79306 | -11.95924 | -9.48443 | 0.79483 | -11.87521 | -9.43883 | 0.76666 | -11.50223 | -8.81825 | 0.67567 | -10.23606 | -6.91624 | 0.79202 | -7.75431 | -6.14154 | 0.5729 | -8.49023 | -4.86408 | 0.72965 | -10.72866 | -7.82816 | 0.42369 | -9.03293 | -3.8272 | 0.72979 | -11.28665 | -8.2369 | 0.76417 | -11.25509 | -8.60083 | 0.74707 | -10.97296 | -8.19756 | 0.77116 | -11.04184 | -8.51507 | 0.75992 | -11.31055 | -8.59517 | 0.77166 | -11.27073 | -8.69714
1900-11-24 12:00 | 9:25 | -9.26104 | -3.63207 | 0.71827 | -11.64039 | -8.36098 | 0.66571 | -10.75151 | -7.15742 | 0.72333 | -11.45075 | -8.28265 | 0.44244 | -8.63581 | -3.82081 | 0.69503 | -11.64229 | -8.09176 | 0.71364 | -11.55429 | -8.24561 | 0.48083 | -8.40606 | -4.04185 | 0.78157 | -11.84246 | -9.25572 | 0.78629 | -11.73549 | -9.22755 | 0.79334 | -11.95278 | -9.48268 | 0.79466 | -11.87579 | -9.43728 | 0.75154 | -11.68536 | -8.78206 | 0.68341 | -10.31154 | -7.04697 | 0.76603 | -7.98431 | -6.11623 | 0.56676 | -8.55082 | -4.84625 | 0.71827 | -10.65055 | -7.64993 | 0.41831 | -9.09917 | -3.80628 | 0.72942 | -11.29029 | -8.23532 | 0.7686 | -11.20136 | -8.60934 | 0.73435 | -11.11898 | -8.16521 | 0.76161 | -11.1567 | -8.49708 | 0.76974 | -11.21288 | -8.63103 | 0.78271 | -11.15206 | -8.72888
1900-11-24 18:00 | 9:20 | -9.43821 | -3.6728 | 0.70107 | -11.78453 | -8.26176 | 0.67 | -10.74966 | -7.20227 | 0.69105 | -11.70174 | -8.08654 | 0.43948 | -8.68046 | -3.81489 | 0.69083 | -11.73441 | -8.10646 | 0.72243 | -11.42034 | -8.25041 | 0.48582 | -8.04496 | -3.90838 | 0.77468 | -11.90941 | -9.22596 | 0.76832 | -11.93616 | -9.17084 | 0.80615 | -11.78435 | -9.49991 | 0.79851 | -11.82106 | -9.43919 | 0.76348 | -11.53877 | -8.80964 | 0.66698 | -10.27033 | -6.85015 | 0.75251 | -8.06538 | -6.06925 | 0.566 | -8.5522 | -4.84057 | 0.7362 | -10.46074 | -7.70123 | 0.42122 | -8.99896 | -3.79056 | 0.7282 | -11.30285 | -8.23075 | 0.76004 | -11.29711 | -8.5863 | 0.73772 | -11.07621 | -8.17108 | 0.75715 | -11.21491 | -8.49138 | 0.75886 | -11.32302 | -8.5926 | 0.77667 | -11.21314 | -8.70886
1900-11-25 | 9:18 | -9.46812 | -3.67205 | 0.69257 | -11.86691 | -8.21862 | 0.659 | -10.63352 | -7.00747 | 0.71757 | -11.5025 | -8.25389 | 0.43332 | -8.80496 | -3.81534 | 0.66878 | -11.94871 | -7.99102 | 0.7322 | -11.34167 | -8.30436 | 0.47335 | -8.32274 | -3.93957 | 0.77435 | -11.91057 | -9.22297 | 0.78475 | -11.75794 | -9.2271 | 0.79997 | -11.85763 | -9.4857 | 0.80591 | -11.72709 | -9.45101 | 0.75271 | -11.66449 | -8.77996 | 0.66528 | -10.4021 | -6.92035 | 0.76586 | -7.97209 | -6.10551 | 0.56958 | -8.5031 | -4.84316 | 0.7207 | -10.805 | -7.78712 | 0.42038 | -9.01668 | -3.79041 | 0.71382 | -11.47438 | -8.19067 | 0.75701 | -11.32363 | -8.57211 | 0.74856 | -10.94091 | -8.1899 | 0.76019 | -11.16468 | -8.48731 | 0.74766 | -11.44216 | -8.55487 | 0.79202 | -11.04929 | -8.75129
1900-11-25 06:00 | 9:27 | -9.39436 | -3.70163 | 0.70964 | -11.71718 | -8.315 | 0.65259 | -10.92231 | -7.12784 | 0.71483 | -11.4942 | -8.21641 | 0.43093 | -8.65622 | -3.73023 | 0.66514 | -12.01854 | -7.99403 | 0.7168 | -11.51736 | -8.25566 | 0.47324 | -8.59011 | -4.06515 | 0.78812 | -11.76467 | -9.27201 | 0.78474 | -11.74592 | -9.21748 | 0.79771 | -11.88643 | -9.48191 | 0.7932 | -11.89201 | -9.43273 | 0.75522 | -11.62963 | -8.78291 | 0.67448 | -10.22337 | -6.89541 | 0.7827 | -7.83952 | -6.13603 | 0.57839 | -8.41374 | -4.86645 | 0.729 | -10.61084 | -7.73526 | 0.39942 | -9.41745 | -3.76156 | 0.71409 | -11.46958 | -8.19027 | 0.75044 | -11.39138 | -8.54859 | 0.73836 | -11.06716 | -8.17156 | 0.75954 | -11.18405 | -8.49474 | 0.76363 | -11.27512 | -8.60999 | 0.76579 | -11.34132 | -8.68511
1900-11-25 12:00 | 9:36 | -9.23893 | -3.69483 | 0.70664 | -11.76145 | -8.31109 | 0.65691 | -10.82329 | -7.10991 | 0.72884 | -11.40789 | -8.31448 | 0.4349 | -8.71203 | -3.78884 | 0.66136 | -12.03729 | -7.96096 | 0.71956 | -11.50136 | -8.27587 | 0.46344 | -8.50514 | -3.94163 | 0.78957 | -11.74298 | -9.27194 | 0.76637 | -11.96119 | -9.16672 | 0.78976 | -11.98325 | -9.46388 | 0.7919 | -11.90339 | -9.42632 | 0.74813 | -11.72607 | -8.77258 | 0.68269 | -10.12219 | -6.91034 | 0.77256 | -7.93183 | -6.12782 | 0.57455 | -8.46725 | -4.86484 | 0.71863 | -10.81904 | -7.7749 | 0.44278 | -8.32701 | -3.687 | 0.73293 | -11.25266 | -8.24745 | 0.76188 | -11.30341 | -8.61186 | 0.73575 | -11.12269 | -8.18347 | 0.76244 | -11.14022 | -8.49375 | 0.76831 | -11.24464 | -8.63937 | 0.76812 | -11.30584 | -8.68427
1900-11-25 18:00 | 9:20 | -9.47815 | -3.68898 | 0.74326 | -11.37156 | -8.45206 | 0.65577 | -10.79264 | -7.07744 | 0.71552 | -11.51419 | -8.23869 | 0.42989 | -8.77056 | -3.77039 | 0.67272 | -11.92825 | -8.02435 | 0.70271 | -11.62518 | -8.16913 | 0.47932 | -8.33899 | -3.99705 | 0.78985 | -11.74913 | -9.28005 | 0.78466 | -11.75567 | -9.22418 | 0.79653 | -11.88916 | -9.47007 | 0.79595 | -11.85875 | -9.43895 | 0.74897 | -11.72234 | -8.77974 | 0.68615 | -9.96216 | -6.83557 | 0.78136 | -7.85276 | -6.13587 | 0.5793 | -8.41325 | -4.87381 | 0.7156 | -10.12523 | -7.24559 | 0.43668 | -8.82238 | -3.85253 | 0.73315 | -11.23665 | -8.23811 | 0.75624 | -11.35782 | -8.58921 | 0.74949 | -10.91852 | -8.18331 | 0.7554 | -11.23726 | -8.48858 | 0.77327 | -11.18038 | -8.64548 | 0.77715 | -11.20602 | -8.70877
1900-11-26 | 9:30 | -9.06225 | -3.58797 | 0.73397 | -11.46931 | -8.41808 | 0.65361 | -10.95116 | -7.15775 | 0.70511 | -11.60921 | -8.18578 | 0.43383 | -8.7183 | -3.78229 | 0.68433 | -11.81009 | -8.08202 | 0.71304 | -11.55203 | -8.23704 | 0.47242 | -8.25285 | -3.89878 | 0.78357 | -11.80005 | -9.24614 | 0.77153 | -11.90028 | -9.18146 | 0.79425 | -11.92106 | -9.46829 | 0.80409 | -11.74529 | -9.44428 | 0.75527 | -11.65745 | -8.80452 | 0.65202 | -10.45373 | -6.81607 | 0.76805 | -7.95333 | -6.10855 | 0.55317 | -8.69344 | -4.80898 | 0.73928 | -10.60667 | -7.84125 | 0.42906 | -8.87542 | -3.80813 | 0.72535 | -11.33814 | -8.22407 | 0.76872 | -11.20963 | -8.61703 | 0.72755 | -11.18936 | -8.14084 | 0.75645 | -11.21259 | -8.48171 | 0.7816 | -11.07799 | -8.65854 | 0.78222 | -11.15365 | -8.72464
1900-11-26 06:00 | 9:14 | -9.45646 | -3.64044 | 0.70227 | -11.78651 | -8.27729 | 0.67708 | -10.56436 | -7.15293 | 0.72148 | -11.46458 | -8.2715 | 0.41019 | -9.12472 | -3.7429 | 0.68167 | -11.81019 | -8.05069 | 0.72842 | -11.38809 | -8.29535 | 0.46897 | -8.47796 | -3.97589 | 0.79468 | -11.68674 | -9.28728 | 0.78441 | -11.7599 | -9.22459 | 0.79929 | -11.86904 | -9.4868 | 0.80568 | -11.74081 | -9.45936 | 0.76921 | -11.48711 | -8.83605 | 0.66314 | -10.12572 | -6.71472 | 0.76947 | -7.94966 | -6.11704 | 0.57241 | -8.50687 | -4.86945 | 0.73689 | -10.60674 | -7.816 | 0.42356 | -8.89121 | -3.76592 | 0.73407 | -11.2458 | -8.2552 | 0.74272 | -11.49449 | -8.53714 | 0.73497 | -11.10629 | -8.16279 | 0.76694 | -11.10404 | -8.51613 | 0.77346 | -11.18538 | -8.65146 | 0.78644 | -11.11811 | -8.74375
1900-11-26 12:00 | 9:23 | -9.14762 | -3.57429 | 0.70566 | -11.7681 | -8.30434 | 0.66148 | -10.67872 | -7.06371 | 0.68156 | -11.8345 | -8.0659 | 0.42715 | -8.80744 | -3.76213 | 0.68138 | -11.78155 | -8.02771 | 0.71823 | -11.49462 | -8.25577 | 0.4468 | -8.78548 | -3.92533 | 0.77256 | -11.92021 | -9.20907 | 0.78187 | -11.79547 | -9.22253 | 0.79951 | -11.86449 | -9.48584 | 0.7906 | -11.91491 | -9.41995 | 0.76084 | -11.58976 | -8.81799 | 0.69109 | -9.8575 | -6.81244 | 0.76964 | -7.94408 | -6.11411 | 0.5762 | -8.45764 | -4.87332 | 0.74185 | -10.51086 | -7.79751 | 0.44676 | -8.35434 | -3.73236 | 0.74094 | -11.16393 | -8.27183 | 0.7469 | -11.45158 | -8.55318 | 0.72728 | -11.19522 | -8.14209 | 0.7595 | -11.19536 | -8.50289 | 0.77159 | -11.17911 | -8.62566 | 0.78798 | -11.09878 | -8.74563
1900-11-26 18:00 | 9:30 | -9.2921 | -3.67764 | 0.71727 | -11.61466 | -8.33083 | 0.68181 | -10.41984 | -7.10434 | 0.70524 | -11.61001 | -8.18786 | 0.43445 | -8.58501 | -3.72978 | 0.68687 | -11.70119 | -8.03724 | 0.70938 | -11.57242 | -8.20929 | 0.46674 | -8.53256 | -3.9825 | 0.77865 | -11.86649 | -9.2399 | 0.77657 | -11.84274 | -9.19677 | 0.78653 | -12.01852 | -9.45287 | 0.79951 | -11.80613 | -9.43917 | 0.74735 | -11.72805 | -8.7649 | 0.68296 | -9.72198 | -6.6397 | 0.77228 | -7.91875 | -6.11549 | 0.57442 | -8.47379 | -4.86756 | 0.72745 | -10.71678 | -7.79597 | 0.39534 | -9.49487 | -3.75367 | 0.72908 | -11.28691 | -8.22909 | 0.74999 | -11.41156 | -8.5586 | 0.75366 | -10.86521 | -8.18871 | 0.76224 | -11.13609 | -8.48843 | 0.77082 | -11.16274 | -8.60452 | 0.78367 | -11.14108 | -8.7309
1900-11-27 | 9:12 | -9.56167 | -3.66699 | 0.70073 | -11.78834 | -8.26041 | 0.63761 | -10.98625 | -7.00494 | 0.72154 | -11.44833 | -8.26045 | 0.4301 | -8.75186 | -3.76419 | 0.67469 | -11.83852 | -7.98729 | 0.72941 | -11.36366 | -8.28874 | 0.47204 | -8.42309 | -3.97605 | 0.79178 | -11.69856 | -9.26264 | 0.77894 | -11.81681 | -9.20456 | 0.80328 | -11.80055 | -9.47919 | 0.79651 | -11.84527 | -9.43492 | 0.75999 | -11.58633 | -8.80546 | 0.655 | -10.20801 | -6.6863 | 0.78071 | -7.85576 | -6.13307 | 0.57526 | -8.44986 | -4.86089 | 0.72807 | -10.42602 | -7.5909 | 0.4018 | -9.38762 | -3.77195 | 0.73004 | -11.27453 | -8.23089 | 0.75477 | -11.33719 | -8.55699 | 0.71624 | -11.30062 | -8.094 | 0.75349 | -11.23663 | -8.46671 | 0.76819 | -11.19359 | -8.59881 | 0.77761 | -11.19047 | -8.70184
1900-11-27 06:00 | 9:26 | -9.37345 | -3.68332 | 0.6933 | -11.86595 | -8.2267 | 0.67117 | -10.68067 | -7.16849 | 0.69877 | -11.66955 | -8.15433 | 0.41028 | -8.99778 | -3.6916 | 0.67173 | -11.89681 | -7.99145 | 0.71382 | -11.51594 | -8.22034 | 0.46003 | -8.48881 | -3.9051 | 0.77219 | -11.93564 | -9.21657 | 0.78124 | -11.77862 | -9.20198 | 0.80018 | -11.84334 | -9.47685 | 0.80665 | -11.70861 | -9.44479 | 0.77102 | -11.43801 | -8.81899 | 0.66642 | -10.08258 | -6.71921 | 0.76095 | -8.00136 | -6.08861 | 0.59051 | -8.2751 | -4.8865 | 0.74264 | -10.39553 | -7.72018 | 0.4212 | -8.90975 | -3.75282 | 0.72687 | -11.30352 | -8.21623 | 0.75525 | -11.33825 | -8.5632 | 0.7355 | -11.09524 | -8.16055 | 0.76694 | -11.08113 | -8.49854 | 0.75818 | -11.31546 | -8.57914 | 0.76256 | -11.33253 | -8.64173
1900-11-27 12:00 | 9:25 | -9.39189 | -3.68717 | 0.71681 | -11.64516 | -8.34735 | 0.63913 | -11.06312 | -7.07081 | 0.71479 | -11.52769 | -8.23994 | 0.41979 | -8.85533 | -3.71741 | 0.67037 | -11.89723 | -7.97558 | 0.7266 | -11.39422 | -8.27901 | 0.43648 | -8.82009 | -3.84976 | 0.79176 | -11.70688 | -9.26901 | 0.78245 | -11.77064 | -9.20993 | 0.78927 | -11.97602 | -9.45232 | 0.80149 | -11.77354 | -9.43638 | 0.75533 | -11.63643 | -8.78937 | 0.6692 | -10.13763 | -6.78411 | 0.7736 | -7.90166 | -6.11269 | 0.56738 | -8.51783 | -4.83284 | 0.71844 | -10.76354 | -7.73297 | 0.42422 | -8.88007 | -3.76714 | 0.7385 | -11.17574 | -8.25333 | 0.7591 | -11.29903 | -8.57711 | 0.73972 | -11.03196 | -8.16059 | 0.77411 | -10.98041 | -8.50005 | 0.77772 | -11.10592 | -8.63726 | 0.76475 | -11.33968 | -8.67203
1900-11-27 18:00 | 9:38 | -9.22929 | -3.70707 | 0.71042 | -11.68059 | -8.29817 | 0.68265 | -10.56073 | -7.20924 | 0.70383 | -11.60714 | -8.16947 | 0.41249 | -8.88775 | -3.66613 | 0.69518 | -11.57691 | -8.04801 | 0.72481 | -11.36531 | -8.23763 | 0.4464 | -8.37481 | -3.73849 | 0.7867 | -11.75827 | -9.25028 | 0.78302 | -11.73591 | -9.1895 | 0.78475 | -12.02403 | -9.4358 | 0.80654 | -11.69724 | -9.43433 | 0.75432 | -11.63756 | -8.77845 | 0.64621 | -10.36271 | -6.69651 | 0.77693 | -7.8711 | -6.11527 | 0.55913 | -8.60669 | -4.8123 | 0.73008 | -10.65569 | -7.7795 | 0.42765 | -8.73957 | -3.73747 | 0.72723 | -11.29486 | -8.21396 | 0.76299 | -11.24299 | -8.57825 | 0.73938 | -11.01294 | -8.14272 | 0.76198 | -11.13421 | -8.484 | 0.76377 | -11.24134 | -8.58586 | 0.77422 | -11.21664 | -8.68418
1900-11-28 | 9:01 | -9.41033 | -3.53532 | 0.71679 | -11.63129 | -8.33718 | 0.64132 | -10.82013 | -6.9392 | 0.70643 | -11.55244 | -8.16097 | 0.43085 | -8.66211 | -3.7321 | 0.67339 | -11.84904 | -7.979 | 0.71669 | -11.4825 | -8.2294 | 0.43224 | -8.78736 | -3.79823 | 0.78172 | -11.80533 | -9.22851 | 0.77709 | -11.80616 | -9.1745 | 0.79805 | -11.84458 | -9.45263 | 0.79372 | -11.84701 | -9.40317 | 0.77095 | -11.41851 | -8.80314 | 0.67167 | -10.00951 | -6.72308 | 0.76613 | -7.95391 | -6.09372 | 0.55722 | -8.63954 | -4.81408 | 0.72451 | -10.71985 | -7.76667 | 0.40325 | -9.28929 | -3.74593 | 0.71885 | -11.38068 | -8.181 | 0.76558 | -11.19613 | -8.57156 | 0.74617 | -10.92018 | -8.14833 | 0.75308 | -11.19846 | -8.43334 | 0.75852 | -11.27333 | -8.55103 | 0.77678 | -11.16951 | -8.67624
1900-11-28 06:00 | 9:20 | -9.30237 | -3.61564 | 0.71676 | -11.55413 | -8.28159 | 0.66303 | -10.77031 | -7.14099 | 0.72881 | -11.37455 | -8.28983 | 0.4236 | -8.59923 | -3.64261 | 0.69019 | -11.63653 | -8.03144 | 0.71512 | -11.48911 | -8.21606 | 0.46665 | -8.32387 | -3.88432 | 0.78426 | -11.75937 | -9.22243 | 0.77972 | -11.77623 | -9.18217 | 0.79101 | -11.92669 | -9.43414 | 0.79671 | -11.79699 | -9.39879 | 0.75562 | -11.58494 | -8.75376 | 0.66705 | -10.13006 | -6.75726 | 0.76947 | -7.91702 | -6.0919 | 0.57557 | -8.41503 | -4.84343 | 0.75128 | -10.6953 | -8.03513 | 0.42291 | -8.88694 | -3.75836 | 0.72353 | -11.3272 | -8.19557 | 0.75328 | -11.33276 | -8.5367 | 0.75235 | -10.82498 | -8.14421 | 0.76629 | -11.05027 | -8.46777 | 0.76765 | -11.16147 | -8.56808 | 0.7698 | -11.22936 | -8.64436
1900-11-28 12:00 | 9:27 | -9.23462 | -3.63841 | 0.69668 | -11.8036 | -8.22337 | 0.65844 | -10.63519 | -7.00261 | 0.72544 | -11.3756 | -8.25229 | 0.41519 | -8.65875 | -3.59504 | 0.65596 | -12.03853 | -7.89684 | 0.71247 | -11.51568 | -8.20452 | 0.46069 | -8.59216 | -3.95835 | 0.77347 | -11.88961 | -9.19623 | 0.77586 | -11.80699 | -9.16061 | 0.79407 | -11.89859 | -9.4483 | 0.79241 | -11.84115 | -9.38308 | 0.75786 | -11.58578 | -8.78035 | 0.68022 | -9.92277 | -6.74962 | 0.76448 | -7.94815 | -6.07623 | 0.55893 | -8.60426 | -4.80916 | 0.72202 | -10.31539 | -7.44791 | 0.41881 | -9.17283 | -3.8417 | 0.7093 | -11.47126 | -8.13659 | 0.75808 | -11.28632 | -8.55598 | 0.7435 | -10.9331 | -8.12879 | 0.75198 | -11.20656 | -8.42713 | 0.76215 | -11.24877 | -8.57323 | 0.77762 | -11.15574 | -8.67496
1900-11-28 18:00 | 9:36 | -9.14973 | -3.6593 | 0.70905 | -11.68499 | -8.2853 | 0.67722 | -10.61994 | -7.19209 | 0.72227 | -11.42528 | -8.25214 | 0.42741 | -8.39306 | -3.5873 | 0.67737 | -11.78977 | -7.98608 | 0.71456 | -11.49753 | -8.21571 | 0.46909 | -8.35929 | -3.92128 | 0.77792 | -11.83178 | -9.20415 | 0.79383 | -11.58763 | -9.19859 | 0.80111 | -11.79797 | -9.45144 | 0.78861 | -11.89756 | -9.3825 | 0.76638 | -11.47184 | -8.7918 | 0.70471 | -9.66209 | -6.809 | 0.76043 | -7.98711 | -6.0736 | 0.56244 | -8.57808 | -4.8247 | 0.72497 | -10.41313 | -7.54919 | 0.43404 | -8.8309 | -3.83296 | 0.72099 | -11.33778 | -8.1744 | 0.75484 | -11.33859 | -8.55879 | 0.73951 | -10.98292 | -8.12201 | 0.75309 | -11.18411 | -8.42261 | 0.76958 | -11.15153 | -8.58203 | 0.77808 | -11.13392 | -8.6631
1900-11-29 | 9:40 | -9.15518 | -3.68964 | 0.708 | -11.69058 | -8.27691 | 0.6742 | -10.52808 | -7.09799 | 0.72387 | -11.41328 | -8.2617 | 0.43373 | -8.28385 | -3.59299 | 0.67204 | -11.84036 | -7.95724 | 0.72736 | -11.35723 | -8.26077 | 0.47937 | -8.37752 | -4.01596 | 0.77672 | -11.84502 | -9.20031 | 0.78358 | -11.71973 | -9.18334 | 0.80276 | -11.78253 | -9.45853 | 0.80619 | -11.67962 | -9.41602 | 0.75566 | -11.59369 | -8.7609 | 0.69011 | -9.73604 | -6.7189 | 0.76382 | -7.96711 | -6.08546 | 0.57173 | -8.44189 | -4.82649 | 0.73272 | -10.39424 | -7.61609 | 0.42384 | -9.02217 | -3.82396 | 0.73658 | -11.14341 | -8.20799 | 0.76617 | -11.16268 | -8.55249 | 0.74149 | -10.97107 | -8.13495 | 0.76639 | -11.04632 | -8.46579 | 0.77879 | -11.05557 | -8.61002 | 0.77482 | -11.17428 | -8.65804
1900-11-29 06:00 | 9:43 | -9.13571 | -3.69774 | 0.69031 | -11.84478 | -8.17652 | 0.65561 | -10.72041 | -7.02841 | 0.71316 | -11.5151 | -8.21206 | 0.42276 | -8.57643 | -3.62578 | 0.69078 | -11.65342 | -8.04989 | 0.71178 | -11.49735 | -8.18353 | 0.46504 | -8.44058 | -3.92517 | 0.79427 | -11.64301 | -9.24768 | 0.78933 | -11.64925 | -9.19515 | 0.79339 | -11.90596 | -9.44605 | 0.80954 | -11.63803 | -9.42145 | 0.76187 | -11.52232 | -8.77853 | 0.6461 | -10.38738 | -6.71132 | 0.76902 | -7.92709 | -6.09609 | 0.5632 | -8.54304 | -4.81144 | 0.71747 | -10.56012 | -7.57663 | 0.43419 | -8.63784 | -3.7505 | 0.72745 | -11.26161 | -8.19221 | 0.77027 | -11.13103 | -8.5739 | 0.74192 | -10.94396 | -8.11957 | 0.76576 | -11.05695 | -8.46696 | 0.7672 | -11.18219 | -8.57896 | 0.77134 | -11.21195 | -8.64821
1900-11-29 12:00 | 9:33 | -9.31433 | -3.70684 | 0.68993 | -11.84969 | -8.17541 | 0.65906 | -10.79411 | -7.11399 | 0.7302 | -11.35174 | -8.28902 | 0.43106 | -8.42322 | -3.63095 | 0.66588 | -11.91043 | -7.93095 | 0.72841 | -11.29484 | -8.22725 | 0.48784 | -7.80765 | -3.80892 | 0.78748 | -11.72463 | -9.2329 | 0.78084 | -11.74594 | -9.1717 | 0.78895 | -11.95196 | -9.42947 | 0.80066 | -11.75167 | -9.40909 | 0.75268 | -11.62881 | -8.7528 | 0.67008 | -10.0278 | -6.71943 | 0.76329 | -7.97181 | -6.08478 | 0.57534 | -8.43355 | -4.85218 | 0.72608 | -10.58872 | -7.68827 | 0.42432 | -9.04406 | -3.83759 | 0.73445 | -11.18454 | -8.21452 | 0.74344 | -11.43389 | -8.50045 | 0.73074 | -11.08893 | -8.10314 | 0.77173 | -10.97571 | -8.47034 | 0.76783 | -11.17309 | -8.57903 | 0.77699 | -11.17546 | -8.6832
1900-11-29 18:00 | 9:33 | -9.274 | -3.68917 | 0.70868 | -11.6776 | -8.27573 | 0.67955 | -10.53182 | -7.15691 | 0.72628 | -11.35693 | -8.24837 | 0.4229 | -8.54604 | -3.6141 | 0.68593 | -11.69725 | -8.02348 | 0.73468 | -11.28101 | -8.28797 | 0.49291 | -7.52649 | -3.70987 | 0.78455 | -11.75931 | -9.2257 | 0.78067 | -11.7519 | -9.17438 | 0.78419 | -12.01563 | -9.42251 | 0.79169 | -11.85734 | -9.38739 | 0.76137 | -11.53456 | -8.78208 | 0.66901 | -10.02692 | -6.70809 | 0.76042 | -8.00336 | -6.08588 | 0.56909 | -8.48168 | -4.82685 | 0.72362 | -10.50021 | -7.59812 | 0.42179 | -9.08125 | -3.83036 | 0.7202 | -11.35609 | -8.17867 | 0.75558 | -11.28026 | -8.52308 | 0.74336 | -10.94456 | -8.13577 | 0.78409 | -10.81078 | -8.47666 | 0.76404 | -11.20843 | -8.56363 | 0.78701 | -11.06365 | -8.70717
1900-11-30 | 9:29 | -9.34112 | -3.69193 | 0.70881 | -11.69718 | -8.29113 | 0.66087 | -10.75491 | -7.10764 | 0.72259 | -11.37409 | -8.21884 | 0.40207 | -8.85679 | -3.56106 | 0.66838 | -11.88187 | -7.94155 | 0.72267 | -11.40821 | -8.24443 | 0.45451 | -8.56156 | -3.89133 | 0.78628 | -11.73585 | -9.22763 | 0.778 | -11.77777 | -9.16316 | 0.79899 | -11.83202 | -9.45365 | 0.80533 | -11.68743 | -9.41227 | 0.7515 | -11.65416 | -8.75813 | 0.66374 | -10.10589 | -6.70771 | 0.75349 | -8.03481 | -6.05414 | 0.55616 | -8.63151 | -4.80054 | 0.69952 | -10.70173 | -7.48607 | 0.44355 | -8.92009 | -3.9565 | 0.73685 | -11.1525 | -8.21773 | 0.7554 | -11.30039 | -8.53633 | 0.74023 | -10.9755 | -8.12436 | 0.76339 | -11.08164 | -8.45965 | 0.76202 | -11.2275 | -8.55557 | 0.77977 | -11.12728 | -8.67674
1900-11-30 06:00 | 9:32 | -9.30856 | -3.70055 | 0.72212 | -11.56738 | -8.35308 | 0.65009 | -10.6974 | -6.95425 | 0.72229 | -11.41553 | -8.24535 | 0.41412 | -8.77723 | -3.63485 | 0.68207 | -11.74162 | -8.00862 | 0.71157 | -11.54358 | -8.21412 | 0.4584 | -8.48119 | -3.88778 | 0.78588 | -11.7386 | -9.22513 | 0.76255 | -11.95964 | -9.11982 | 0.78162 | -12.04173 | -9.4121 | 0.7992 | -11.77413 | -9.40989 | 0.74862 | -11.66957 | -8.73605 | 0.66891 | -9.92764 | -6.64072 | 0.76674 | -7.94316 | -6.09032 | 0.5824 | -8.35437 | -4.86557 | 0.73449 | -10.38863 | -7.63039 | 0.42691 | -9.26342 | -3.95462 | 0.71703 | -11.37428 | -8.15572 | 0.75927 | -11.25261 | -8.54372 | 0.73598 | -11.02506 | -8.11421 | 0.7605 | -11.11686 | -8.4544 | 0.76727 | -11.18699 | -8.58343 | 0.78196 | -11.11724 | -8.69326
1900-11-30 12:00 | 9:30 | -9.29765 | -3.68184 | 0.72222 | -11.53371 | -8.32992 | 0.64904 | -10.82574 | -7.02637 | 0.71552 | -11.49261 | -8.22324 | 0.43436 | -8.51105 | -3.69688 | 0.68727 | -11.69508 | -8.03769 | 0.70857 | -11.56523 | -8.19471 | 0.45916 | -8.58323 | -3.94106 | 0.77779 | -11.83802 | -9.20745 | 0.78276 | -11.73537 | -9.18598 | 0.80251 | -11.78861 | -9.46046 | 0.79968 | -11.76205 | -9.40593 | 0.74546 | -11.7213 | -8.73771 | 0.66369 | -10.12541 | -6.72016 | 0.76073 | -7.98859 | -6.07718 | 0.57166 | -8.45083 | -4.83097 | 0.7186 | -10.45337 | -7.51175 | 0.44692 | -8.93742 | -3.9943 | 0.73981 | -11.1111 | -8.2201 | 0.76307 | -11.18596 | -8.53571 | 0.72911 | -11.11267 | -8.10233 | 0.75771 | -11.1513 | -8.44946 | 0.76642 | -11.20074 | -8.58444 | 0.78601 | -11.05588 | -8.69006
1900-11-30 18:00 | 9:15 | -9.50873 | -3.6617 | 0.69306 | -11.83398 | -8.20169 | 0.65781 | -10.60079 | -6.97331 | 0.70525 | -11.59768 | -8.17928 | 0.41834 | -8.77224 | -3.66974 | 0.67362 | -11.86147 | -7.99015 | 0.72448 | -11.37588 | -8.24158 | 0.46479 | -8.54408 | -3.97117 | 0.77754 | -11.83544 | -9.20254 | 0.78616 | -11.67892 | -9.1815 | 0.78814 | -11.97096 | -9.43473 | 0.79419 | -11.82108 | -9.38819 | 0.74953 | -11.68056 | -8.75494 | 0.68297 | -9.87487 | -6.74424 | 0.7651 | -7.95915 | -6.08951 | 0.54901 | -8.69927 | -4.77602 | 0.7184 | -10.40953 | -7.47817 | 0.44032 | -9.20368 | -4.05257 | 0.7386 | -11.14059 | -8.22848 | 0.77099 | -11.09437 | -8.55364 | 0.72412 | -11.17171 | -8.08964 | 0.75756 | -11.15541 | -8.45093 | 0.7704 | -11.16034 | -8.59792 | 0.76484 | -11.3084 | -8.64913
1900-12-01 | 9:33 | -9.31851 | -3.70601 | 0.7065 | -11.72309 | -8.28241 | 0.6484 | -10.75652 | -6.97456 | 0.70301 | -11.60529 | -8.15869 | 0.42066 | -8.83319 | -3.71575 | 0.66775 | -11.94356 | -7.97526 | 0.72053 | -11.43171 | -8.23684 | 0.48946 | -8.08154 | -3.95557 | 0.76789 | -11.93916 | -9.16799 | 0.7818 | -11.75103 | -9.18694 | 0.80121 | -11.80716 | -9.46004 | 0.79739 | -11.79385 | -9.40425 | 0.76134 | -11.53656 | -8.78323 | 0.68205 | -9.91932 | -6.76544 | 0.76973 | -7.93091 | -6.10466 | 0.5643 | -8.53283 | -4.81505 | 0.72152 | -10.46819 | -7.55304 | 0.44993 | -8.94726 | -4.02567 | 0.72968 | -11.24681 | -8.20653 | 0.75817 | -11.27799 | -8.55059 | 0.7487 | -10.89016 | -8.15342 | 0.76632 | -11.04038 | -8.46045 | 0.77187 | -11.1355 | -8.59519 | 0.78039 | -11.14398 | -8.69671
1900-12-01 06:00 | 9:33 | -9.33068 | -3.7118 | 0.70766 | -11.58101 | -8.19546 | 0.6766 | -10.5741 | -7.1544 | 0.71974 | -11.45058 | -8.24138 | 0.42836 | -8.51227 | -3.64633 | 0.66955 | -11.79455 | -7.89709 | 0.70991 | -11.54812 | -8.19814 | 0.46475 | -8.58938 | -3.9919 | 0.79406 | -11.64684 | -9.2483 | 0.78161 | -11.74483 | -9.17989 | 0.79384 | -11.89601 | -9.44357 | 0.80206 | -11.73093 | -9.40893 | 0.74996 | -11.65415 | -8.7402 | 0.65309 | -10.37598 | -6.77648 | 0.76701 | -7.9386 | -6.08902 | 0.57468 | -8.44836 | -4.85512 | 0.72478 | -10.50932 | -7.61699 | 0.44604 | -8.96111 | -3.99701 | 0.72608 | -11.28299 | -8.19232 | 0.7593 | -11.26542 | -8.55387 | 0.72776 | -11.12431 | -8.0958 | 0.7476 | -11.25773 | -8.41626 | 0.77986 | -11.03764 | -8.60777 | 0.77564 | -11.19657 | -8.68453
1900-12-01 12:00 | 9:21 | -9.49691 | -3.69915 | 0.72827 | -11.48523 | -8.36429 | 0.66936 | -10.65462 | -7.13172 | 0.73714 | -11.27586 | -8.31188 | 0.42222 | -8.73783 | -3.6893 | 0.68244 | -11.63343 | -7.93917 | 0.7142 | -11.50304 | -8.21544 | 0.46173 | -8.69702 | -4.01567 | 0.78568 | -11.73504 | -9.22004 | 0.78543 | -11.69695 | -9.18716 | 0.79318 | -11.90746 | -9.44477 | 0.79972 | -11.75068 | -9.39724 | 0.7512 | -11.64946 | -8.75107 | 0.65 | -10.17666 | -6.61487 | 0.76361 | -7.96529 | -6.08237 | 0.56585 | -8.53522 | -4.82962 | 0.74124 | -10.24481 | -7.59389 | 0.44641 | -9.08208 | -4.05431 | 0.73565 | -11.15398 | -8.2054 | 0.75185 | -11.34876 | -8.53256 | 0.7408 | -10.97606 | -8.1311 | 0.74802 | -11.24936 | -8.41478 | 0.772 | -11.12329 | -8.58718 | 0.77064 | -11.22047 | -8.64691
1900-12-01 18:00 | 9:34 | -9.29016 | -3.70456 | 0.70818 | -11.68344 | -8.27401 | 0.66583 | -10.73744 | -7.14934 | 0.72591 | -11.39803 | -8.27392 | 0.43298 | -8.33074 | -3.60701 | 0.70064 | -11.31394 | -7.927 | 0.71596 | -11.46888 | -8.21128 | 0.45727 | -8.73617 | -3.99482 | 0.77462 | -11.86726 | -9.19263 | 0.78924 | -11.65009 | -9.19475 | 0.79754 | -11.82604 | -9.43175 | 0.78965 | -11.88117 | -9.38196 | 0.75972 | -11.55434 | -8.77805 | 0.65177 | -10.29736 | -6.71151 | 0.76056 | -7.98316 | -6.07164 | 0.57023 | -8.49367 | -4.84335 | 0.74055 | -10.16886 | -7.53058 | 0.44481 | -9.13191 | -4.06199 | 0.72414 | -11.29754 | -8.18095 | 0.76357 | -11.20211 | -8.5536 | 0.74313 | -10.93417 | -8.12551 | 0.76029 | -11.11127 | -8.44783 | 0.76016 | -11.23426 | -8.53983 | 0.77884 | -11.14817 | -8.68263
1900-12-02 | 9:24 | -9.44057 | -3.69541 | 0.70289 | -11.74502 | -8.25548 | 0.64458 | -11.01558 | -7.10036 | 0.69026 | -11.73164 | -8.09787 | 0.419 | -8.78781 | -3.68213 | 0.67079 | -11.83996 | -7.94214 | 0.71387 | -11.47239 | -8.18983 | 0.4638 | -8.49559 | -3.94024 | 0.77919 | -11.81824 | -9.20866 | 0.78663 | -11.65764 | -9.17029 | 0.79407 | -11.88214 | -9.43531 | 0.7903 | -11.86986 | -9.38072 | 0.75253 | -11.63525 | -8.75583 | 0.67086 | -9.93199 | -6.66294 | 0.75687 | -8.0069 | -6.06017 | 0.55398 | -8.64589 | -4.78968 | 0.71486 | -10.55262 | -7.5436 | 0.45785 | -8.80639 | -4.03203 | 0.7132 | -11.42431 | -8.14778 | 0.75572 | -11.28508 | -8.52834 | 0.7411 | -10.95239 | -8.11685 | 0.7694 | -11.01163 | -8.47229 | 0.7691 | -11.14546 | -8.57198 | 0.7864 | -11.05681 | -8.69508
1900-12-02 06:00 | 9:14 | -9.56889 | -3.68395 | 0.70752 | -11.69606 | -8.27516 | 0.67016 | -10.67971 | -7.15711 | 0.72052 | -11.43201 | -8.23705 | 0.4396 | -8.38712 | -3.68694 | 0.68908 | -11.66954 | -8.0413 | 0.70796 | -11.55529 | -8.1807 | 0.44785 | -8.7406 | -3.9145 | 0.78244 | -11.77759 | -9.21526 | 0.77845 | -11.76282 | -9.15679 | 0.78501 | -11.98776 | -9.41051 | 0.79865 | -11.75751 | -9.39016 | 0.76558 | -11.47026 | -8.78143 | 0.64976 | -10.07669 | -6.54739 | 0.77007 | -7.90679 | -6.0888 | 0.56351 | -8.56621 | -4.82715 | 0.71898 | -10.51863 | -7.56271 | 0.44438 | -9.19244 | -4.08497 | 0.73845 | -11.11406 | -8.20713 | 0.75305 | -11.31484 | -8.52065 | 0.73508 | -11.02055 | -8.10101 | 0.77225 | -10.97061 | -8.47203 | 0.76293 | -11.19416 | -8.54031 | 0.77315 | -11.19761 | -8.65743
1900-12-02 12:00 | 9:30 | -9.35024 | -3.70299 | 0.69745 | -11.78514 | -8.21952 | 0.66244 | -10.69551 | -7.08515 | 0.69912 | -11.59961 | -8.10949 | 0.41908 | -8.69441 | -3.64363 | 0.67927 | -11.76824 | -7.99381 | 0.72568 | -11.34872 | -8.2355 | 0.4667 | -8.45598 | -3.9464 | 0.78873 | -11.68814 | -9.21881 | 0.77274 | -11.83665 | -9.14669 | 0.81002 | -11.6613 | -9.44585 | 0.8046 | -11.69892 | -9.4129 | 0.75889 | -11.55036 | -8.7654 | 0.63635 | -10.12404 | -6.44244 | 0.75549 | -8.01902 | -6.05827 | 0.56936 | -8.49463 | -4.83654 | 0.73222 | -10.39437 | -7.61093 | 0.45859 | -8.93426 | -4.09716 | 0.73476 | -11.16374 | -8.20267 | 0.75385 | -11.30734 | -8.52407 | 0.73765 | -11.00338 | -8.11669 | 0.7631 | -11.08738 | -8.46076 | 0.76979 | -11.12818 | -8.5664 | 0.77146 | -11.21957 | -8.65548
1900-12-02 18:00 | 9:22 | -9.44853 | -3.6854 | 0.67592 | -11.9702 | -8.09085 | 0.65124 | -10.81253 | -7.04159 | 0.74667 | -11.14029 | -8.31815 | 0.40262 | -8.96174 | -3.60814 | 0.6791 | -11.7678 | -7.99154 | 0.72053 | -11.38186 | -8.20094 | 0.45758 | -8.85437 | -4.05156 | 0.77565 | -11.84308 | -9.18603 | 0.79068 | -11.61734 | -9.18564 | 0.7948 | -11.86626 | -9.43125 | 0.80728 | -11.65045 | -9.40522 | 0.75878 | -11.52797 | -8.7472 | 0.65286 | -10.26227 | -6.69982 | 0.76817 | -7.92336 | -6.08651 | 0.57713 | -8.37316 | -4.83243 | 0.71095 | -10.64321 | -7.56678 | 0.44955 | -9.0871 | -4.08515 | 0.73799 | -11.13843 | -8.21999 | 0.76001 | -11.24878 | -8.54917 | 0.73636 | -11.02121 | -8.11559 | 0.76451 | -11.05787 | -8.45384 | 0.78361 | -10.98431 | -8.60746 | 0.76842 | -11.25687 | -8.65005
1900-12-03 | 9:16 | -9.52944 | -3.67835 | 0.69172 | -11.82376 | -8.17874 | 0.66193 | -10.63418 | -7.03912 | 0.7093 | -11.54767 | -8.19081 | 0.41642 | -8.78303 | -3.65742 | 0.68225 | -11.76424 | -8.02614 | 0.70878 | -11.55407 | -8.18929 | 0.46545 | -8.66713 | -4.03407 | 0.78453 | -11.74423 | -9.21373 | 0.77683 | -11.78333 | -9.15365 | 0.80141 | -11.78795 | -9.44695 | 0.78579 | -11.92571 | -9.37105 | 0.75804 | -11.56761 | -8.76874 | 0.65647 | -10.0306 | -6.58483 | 0.77197 | -7.88931 | -6.09028 | 0.56555 | -8.53846 | -4.82896 | 0.7137 | -10.62929 | -7.58612 | 0.44594 | -9.1842 | -4.09558 | 0.72947 | -11.24016 | -8.19937 | 0.74744 | -11.38278 | -8.50792 | 0.73385 | -11.03511 | -8.09813 | 0.76575 | -11.03096 | -8.44701 | 0.7722 | -11.12132 | -8.58789 | 0.77492 | -11.18154 | -8.66483
1900-12-03 06:00 | 9:20 | -9.45953 | -3.68022 | 0.67781 | -11.92263 | -8.08131 | 0.67237 | -10.50656 | -7.06427 | 0.73618 | -11.23097 | -8.26808 | 0.43395 | -8.45479 | -3.66893 | 0.68331 | -11.72743 | -8.01344 | 0.72129 | -11.43086 | -8.245 | 0.47235 | -8.49971 | -4.01482 | 0.78243 | -11.76181 | -9.20279 | 0.77247 | -11.83014 | -9.13839 | 0.79522 | -11.85596 | -9.42815 | 0.79219 | -11.84067 | -9.38007 | 0.75022 | -11.65073 | -8.74065 | 0.64995 | -10.12487 | -6.58065 | 0.76877 | -7.90941 | -6.08054 | 0.55667 | -8.61411 | -4.79519 | 0.72053 | -10.50641 | -7.57021 | 0.43676 | -9.40093 | -4.10593 | 0.72956 | -11.22713 | -8.19085 | 0.75358 | -11.31229 | -8.52468 | 0.73689 | -10.99404 | -8.10144 | 0.76737 | -11.02485 | -8.46018 | 0.76806 | -11.15126 | -8.56479 | 0.78081 | -11.08574 | -8.65588
1900-12-03 12:00 | 9:13 | -9.55831 | -3.66849 | 0.65697 | -12.11342 | -7.95818 | 0.65635 | -10.76475 | -7.0654 | 0.70473 | -11.5716 | -8.15483 | 0.43308 | -8.43824 | -3.65441 | 0.66792 | -11.91792 | -7.96025 | 0.70963 | -11.53856 | -8.18811 | 0.44955 | -8.53756 | -3.83809 | 0.7736 | -11.86356 | -9.1777 | 0.78425 | -11.70119 | -9.17668 | 0.79148 | -11.90334 | -9.42122 | 0.79548 | -11.80488 | -9.39057 | 0.74521 | -11.71333 | -8.72887 | 0.65501 | -9.55069 | -6.25581 | 0.76258 | -7.96917 | -6.07714 | 0.56663 | -8.49394 | -4.81292 | 0.74 | -10.20215 | -7.54957 | 0.46647 | -8.66829 | -4.0435 | 0.72709 | -11.26786 | -8.19277 | 0.74617 | -11.31772 | -8.44497 | 0.74855 | -10.8653 | -8.13326 | 0.76352 | -11.05846 | -8.44331 | 0.76848 | -11.15951 | -8.57581 | 0.77111 | -11.21293 | -8.6464
1900-12-03 18:00 | 9:15 | -9.49393 | -3.659 | 0.70003 | -11.74697 | -8.22327 | 0.67533 | -10.548 | -7.12337 | 0.71014 | -11.52546 | -8.18469 | 0.42742 | -8.54016 | -3.65026 | 0.67201 | -11.86499 | -7.97338 | 0.70806 | -11.54275 | -8.17291 | 0.48473 | -8.01469 | -3.88494 | 0.77639 | -11.83963 | -9.19214 | 0.77014 | -11.86098 | -9.13459 | 0.78705 | -11.96419 | -9.41646 | 0.80292 | -11.71076 | -9.40283 | 0.74892 | -11.67384 | -8.74277 | 0.65915 | -9.7384 | -6.4191 | 0.77343 | -7.8895 | -6.10194 | 0.57673 | -8.40543 | -4.8477 | 0.7167 | -10.57309 | -7.57773 | 0.4481 | -9.20561 | -4.12503 | 0.72942 | -11.22849 | -8.19023 | 0.75382 | -11.32666 | -8.53828 | 0.74046 | -10.95967 | -8.11521 | 0.77052 | -10.98578 | -8.46474 | 0.77224 | -11.12966 | -8.59478 | 0.77748 | -11.14768 | -8.66712
1900-12-04 | 9:32 | -9.30294 | -3.69309 | 0.68994 | -11.77586 | -8.12463 | 0.65563 | -10.75816 | -7.05332 | 0.71955 | -11.40081 | -8.20344 | 0.41854 | -8.7126 | -3.64656 | 0.67893 | -11.77041 | -7.99127 | 0.70481 | -11.59088 | -8.16933 | 0.4708 | -8.33287 | -3.92308 | 0.77352 | -11.86546 | -9.17817 | 0.77814 | -11.78465 | -9.17017 | 0.77854 | -12.05755 | -9.38733 | 0.79756 | -11.78436 | -9.39874 | 0.77345 | -11.3952 | -8.81357 | 0.65687 | -9.75263 | -6.40618 | 0.76928 | -7.92267 | -6.09478 | 0.57185 | -8.47592 | -4.84694 | 0.68851 | -10.55932 | -7.27023 | 0.44544 | -9.19081 | -4.09393 | 0.72114 | -11.34146 | -8.17878 | 0.76 | -11.26127 | -8.55854 | 0.72803 | -11.10194 | -8.08249 | 0.76692 | -11.01591 | -8.44829 | 0.76324 | -11.20865 | -8.55485 | 0.77277 | -11.19849 | -8.65389
1900-12-04 06:00 | 9:22 | -9.44067 | -3.68473 | 0.69996 | -11.75194 | -8.22593 | 0.65089 | -10.88094 | -7.08224 | 0.70638 | -11.5676 | -8.17108 | 0.42367 | -8.64079 | -3.66086 | 0.6886 | -11.64319 | -8.01752 | 0.70575 | -11.58741 | -8.17777 | 0.48157 | -8.54337 | -4.11424 | 0.78513 | -11.73529 | -9.21377 | 0.79585 | -11.5512 | -9.19299 | 0.79845 | -11.82004 | -9.43771 | 0.78977 | -11.86724 | -9.37235 | 0.75557 | -11.59978 | -8.76447 | 0.6483 | -9.67657 | -6.27335 | 0.77433 | -7.87111 | -6.09485 | 0.56618 | -8.52074 | -4.82424 | 0.7378 | -10.08754 | -7.44257 | 0.4597 | -9.04214 | -4.15665 | 0.72064 | -11.33138 | -8.16582 | 0.7453 | -11.41014 | -8.50399 | 0.73268 | -11.04613 | -8.09326 | 0.74941 | -11.23071 | -8.41636 | 0.77471 | -11.10178 | -8.60064 | 0.77969 | -11.11374 | -8.66531
1900-12-04 12:00 | 9:43 | -9.13144 | -3.6948 | 0.67485 | -11.95856 | -8.07022 | 0.67246 | -10.598 | -7.12673 | 0.72291 | -11.42239 | -8.25733 | 0.4196 | -8.72094 | -3.6593 | 0.68301 | -11.73541 | -8.01544 | 0.7335 | -11.27579 | -8.27079 | 0.48752 | -8.32393 | -4.05811 | 0.77866 | -11.79103 | -9.18125 | 0.76699 | -11.89906 | -9.12641 | 0.78884 | -11.93834 | -9.41742 | 0.79414 | -11.81348 | -9.38159 | 0.76882 | -11.44133 | -8.79632 | 0.64743 | -9.71288 | -6.28839 | 0.76481 | -7.95272 | -6.08229 | 0.55814 | -8.62776 | -4.81552 | 0.72664 | -10.44991 | -7.5933 | 0.45056 | -9.17089 | -4.13208 | 0.73497 | -11.1144 | -8.1688 | 0.75199 | -11.34236 | -8.5294 | 0.74065 | -10.94556 | -8.1068 | 0.76447 | -11.0569 | -8.4527 | 0.76005 | -11.25261 | -8.55258 | 0.77188 | -11.1927 | -8.63939
1900-12-04 18:00 | 9:25 | -9.39083 | -3.68244 | 0.70222 | -11.74694 | -8.24893 | 0.6606 | -10.70083 | -7.06897 | 0.73278 | -11.32614 | -8.29959 | 0.42424 | -8.61616 | -3.65534 | 0.6829 | -11.72542 | -8.00724 | 0.7022 | -11.62228 | -8.16115 | 0.47854 | -8.55178 | -4.09237 | 0.78289 | -11.76401 | -9.2099 | 0.7797 | -11.75924 | -9.16864 | 0.81314 | -11.61809 | -9.44711 | 0.78528 | -11.9147 | -9.35639 | 0.7679 | -11.46091 | -8.80085 | 0.62345 | -9.98144 | -6.22296 | 0.76512 | -7.94486 | -6.0788 | 0.56632 | -8.52904 | -4.83016 | 0.74217 | -10.36486 | -7.69246 | 0.45023 | -9.13307 | -4.11201 | 0.73393 | -11.18348 | -8.20789 | 0.74637 | -11.40989 | -8.51603 | 0.74853 | -10.8452 | -8.11797 | 0.75288 | -11.20146 | -8.43337 | 0.76138 | -11.24224 | -8.55962 | 0.77133 | -11.22652 | -8.65937
1900-12-05 | 9:20 | -9.45646 | -3.67922 | 0.71115 | -11.66712 | -8.29712 | 0.65188 | -10.88144 | -7.09337 | 0.73766 | -11.19292 | -8.25656 | 0.40743 | -8.91759 | -3.63328 | 0.67925 | -11.7724 | -7.99644 | 0.73587 | -11.17514 | -8.22345 | 0.49707 | -8.39291 | -4.1719 | 0.78743 | -11.7193 | -9.22813 | 0.78316 | -11.72556 | -9.18294 | 0.7963 | -11.84956 | -9.43579 | 0.80405 | -11.70286 | -9.40964 | 0.74819 | -11.68661 | -8.74376 | 0.61947 | -10.08899 | -6.24982 | 0.7657 | -7.95157 | -6.08852 | 0.56624 | -8.51978 | -4.82426 | 0.70926 | -10.63577 | -7.54355 | 0.44156 | -9.24041 | -4.08016 | 0.72341 | -11.32228 | -8.19065 | 0.75832 | -11.28196 | -8.55534 | 0.7478 | -10.87071 | -8.1291 | 0.75927 | -11.10066 | -8.42836 | 0.77244 | -11.12181 | -8.59096 | 0.77267 | -11.21692 | -8.66697
1900-12-05 06:00 | 9:27 | -9.35717 | -3.68124 | 0.67327 | -11.98989 | -8.07237 | 0.64806 | -10.80408 | -7.00167 | 0.72403 | -11.392 | -8.24816 | 0.41899 | -8.71481 | -3.6514 | 0.68363 | -11.69882 | -7.99771 | 0.71839 | -11.45056 | -8.22593 | 0.48727 | -8.64014 | -4.21006 | 0.78216 | -11.76485 | -9.20198 | 0.78707 | -11.66812 | -9.18358 | 0.80337 | -11.76119 | -9.4486 | 0.78848 | -11.88918 | -9.37435 | 0.7505 | -11.66164 | -8.75211 | 0.66294 | -10.07221 | -6.67724 | 0.77068 | -7.91371 | -6.09891 | 0.56116 | -8.59219 | -4.82162 | 0.69184 | -10.72615 | -7.42074 | 0.43769 | -9.27196 | -4.05823 | 0.72258 | -11.30055 | -8.16557 | 0.76798 | -11.15134 | -8.56398 | 0.71807 | -11.21822 | -8.05543 | 0.76185 | -11.08246 | -8.44316 | 0.77042 | -11.1496 | -8.58983 | 0.77727 | -11.15066 | -8.66704
1900-12-05 12:00 | 9:30 | -9.30364 | -3.68149 | 0.71871 | -11.57771 | -8.32106 | 0.63974 | -10.70904 | -6.85098 | 0.72288 | -11.42168 | -8.25655 | 0.41224 | -8.84342 | -3.64557 | 0.6672 | -11.88446 | -7.92927 | 0.71803 | -11.46399 | -8.23149 | 0.48685 | -8.27416 | -4.0283 | 0.78324 | -11.7602 | -9.21104 | 0.78792 | -11.64972 | -9.17899 | 0.79129 | -11.9038 | -9.41937 | 0.79442 | -11.8174 | -9.38796 | 0.76595 | -11.47621 | -8.79019 | 0.65504 | -10.10083 | -6.61643 | 0.77058 | -7.9049 | -6.09132 | 0.57679 | -8.40942 | -4.85044 | 0.74449 | -10.15247 | -7.5584 | 0.46124 | -8.65409 | -3.99161 | 0.73181 | -11.21027 | -8.2038 | 0.76036 | -11.21167 | -8.52493 | 0.73919 | -10.96413 | -8.10459 | 0.75807 | -11.12283 | -8.43184 | 0.78406 | -10.9831 | -8.61137 | 0.77686 | -11.15606 | -8.66672
1900-12-05 18:00 | 9:31 | -9.27594 | -3.67633 | 0.71736 | -11.58705 | -8.31205 | 0.6633 | -10.51744 | -6.97621 | 0.70783 | -11.56782 | -8.18803 | 0.43035 | -8.50908 | -3.66185 | 0.67296 | -11.83414 | -7.96388 | 0.72456 | -11.39406 | -8.25568 | 0.48373 | -8.59895 | -4.15959 | 0.77456 | -11.86047 | -9.18667 | 0.78157 | -11.73201 | -9.16934 | 0.78167 | -12.03374 | -9.40636 | 0.79769 | -11.77804 | -9.3952 | 0.7587 | -11.57075 | -8.77869 | 0.6439 | -10.40087 | -6.69707 | 0.77204 | -7.89011 | -6.09149 | 0.56292 | -8.54376 | -4.80941 | 0.71 | -10.64439 | -7.55756 | 0.46143 | -8.81414 | -4.0671 | 0.73993 | -11.09373 | -8.20861 | 0.75008 | -11.39073 | -8.54397 | 0.75347 | -10.79342 | -8.13248 | 0.76344 | -11.0643 | -8.44688 | 0.76288 | -11.21504 | -8.55578 | 0.77584 | -11.1571 | -8.6561
1900-12-06 | 9:26 | -9.34209 | -3.67196 | 0.72721 | -11.49519 | -8.35941 | 0.64248 | -10.79526 | -6.93577 | 0.72276 | -11.41913 | -8.25327 | 0.4312 | -8.40392 | -3.6238 | 0.66734 | -11.90621 | -7.94547 | 0.72896 | -11.34749 | -8.27187 | 0.48605 | -8.49768 | -4.13031 | 0.7724 | -11.88085 | -9.17671 | 0.7844 | -11.70017 | -9.17766 | 0.79643 | -11.85868 | -9.44462 | 0.78971 | -11.87285 | -9.37613 | 0.75649 | -11.58733 | -8.7657 | 0.6704 | -9.92406 | -6.65311 | 0.76888 | -7.91939 | -6.08903 | 0.56672 | -8.51507 | -4.82565 | 0.73864 | -10.21794 | -7.5474 | 0.45705 | -9.21356 | -4.21108 | 0.74137 | -11.08098 | -8.21514 | 0.7565 | -11.3227 | -8.56563 | 0.73359 | -11.0362 | -8.09599 | 0.75871 | -11.12367 | -8.43968 | 0.77163 | -11.12833 | -8.58694 | 0.77201 | -11.19354 | -8.64147
1900-12-06 06:00 | 9:22 | -9.39852 | -3.66813 | 0.70454 | -11.71419 | -8.2531 | 0.64071 | -10.81817 | -6.93135 | 0.72076 | -11.43678 | -8.24322 | 0.41494 | -8.72811 | -3.62165 | 0.67883 | -11.77801 | -7.99522 | 0.72303 | -11.41183 | -8.2511 | 0.49069 | -8.51851 | -4.17995 | 0.7663 | -11.95025 | -9.15746 | 0.77097 | -11.85427 | -9.13927 | 0.78506 | -11.98314 | -9.40745 | 0.79448 | -11.81354 | -9.38565 | 0.75769 | -11.5848 | -8.77772 | 0.67842 | -9.84859 | -6.68147 | 0.76846 | -7.92233 | -6.08799 | 0.57449 | -8.44956 | -4.85422 | 0.71087 | -10.5845 | -7.52417 | 0.45902 | -9.21444 | -4.22957 | 0.72265 | -11.32446 | -8.18357 | 0.75182 | -11.37546 | -8.55234 | 0.75009 | -10.82822 | -8.12219 | 0.76108 | -11.09927 | -8.44739 | 0.76538 | -11.18241 | -8.55883 | 0.78036 | -11.12431 | -8.68101
1900-12-06 12:00 | 9:34 | -9.21341 | -3.67367 | 0.69322 | -11.81719 | -8.19193 | 0.66871 | -10.45092 | -6.98868 | 0.70022 | -11.62724 | -8.14168 | 0.41714 | -8.70497 | -3.63121 | 0.67263 | -11.83715 | -7.96199 | 0.71718 | -11.47609 | -8.23045 | 0.50317 | -8.44001 | -4.24677 | 0.77747 | -11.82488 | -9.1935 | 0.76852 | -11.87323 | -9.12483 | 0.79448 | -11.86913 | -9.42983 | 0.7889 | -11.88683 | -9.37748 | 0.76337 | -11.49256 | -8.77309 | 0.65291 | -10.21693 | -6.67073 | 0.76679 | -7.9363 | -6.08547 | 0.56747 | -8.52356 | -4.83685 | 0.71156 | -10.62748 | -7.56206 | 0.45644 | -9.39336 | -4.28753 | 0.72486 | -11.28669 | -8.18129 | 0.75936 | -11.26007 | -8.55041 | 0.74439 | -10.89922 | -8.11325 | 0.75638 | -11.14693 | -8.43127 | 0.75258 | -11.31775 | -8.51751 | 0.77648 | -11.14998 | -8.65775
1900-12-06 18:00 | 9:30 | -9.25953 | -3.66298 | 0.71527 | -11.60351 | -8.29962 | 0.66488 | -10.57715 | -7.03254 | 0.731 | -11.33045 | -8.28257 | 0.42401 | -8.54678 | -3.62395 | 0.67615 | -11.80641 | -7.98292 | 0.71209 | -11.52183 | -8.2046 | 0.51446 | -8.20462 | -4.22096 | 0.78617 | -11.72327 | -9.21648 | 0.78568 | -11.67713 | -9.17454 | 0.78996 | -11.91222 | -9.41014 | 0.8011 | -11.7345 | -9.4005 | 0.75921 | -11.54988 | -8.76881 | 0.69336 | -9.7132 | -6.73476 | 0.77335 | -7.88121 | -6.09496 | 0.57655 | -8.40436 | -4.84553 | 0.73206 | -10.36286 | -7.58629 | 0.4679 | -9.21636 | -4.3123 | 0.73781 | -11.13622 | -8.21641 | 0.75287 | -11.32733 | -8.52803 | 0.74869 | -10.86742 | -8.13637 | 0.77155 | -10.97874 | -8.4707 | 0.77119 | -11.09978 | -8.56002 | 0.78734 | -11.03667 | -8.68967
1900-12-07 | 9:26 | -9.33323 | -3.6677 | 0.71183 | -11.64659 | -8.29044 | 0.65309 | -10.68294 | -6.97688 | 0.72149 | -11.42693 | -8.24446 | 0.41288 | -8.75729 | -3.61568 | 0.6884 | -11.67046 | -8.03398 | 0.7075 | -11.56843 | -8.1847 | 0.49624 | -8.29753 | -4.11758 | 0.7811 | -11.78053 | -9.20177 | 0.77929 | -11.75948 | -9.16399 | 0.80667 | -11.70679 | -9.44354 | 0.78686 | -11.91208 | -9.37319 | 0.74741 | -11.69726 | -8.7427 | 0.69276 | -9.66951 | -6.69868 | 0.77129 | -7.89679 | -6.09075 | 0.56014 | -8.5971 | -4.81557 | 0.71903 | -10.52999 | -7.5714 | 0.47186 | -9.08686 | -4.28768 | 0.72904 | -11.2333 | -8.18949 | 0.75818 | -11.31141 | -8.57611 | 0.741 | -10.95778 | -8.1197 | 0.75062 | -11.21128 | -8.41543 | 0.77309 | -11.11368 | -8.59189 | 0.7655 | -11.27769 | -8.6331
1900-12-07 06:00 | 9:15 | -9.4925 | -3.65551 | 0.71467 | -11.61449 | -8.30048 | 0.63981 | -10.84889 | -6.94124 | 0.70971 | -11.54656 | -8.19475 | 0.43438 | -8.32953 | -3.61819 | 0.66708 | -11.91034 | -7.94517 | 0.71723 | -11.46416 | -8.22241 | 0.50373 | -7.98679 | -4.02316 | 0.76922 | -11.92056 | -9.16955 | 0.77063 | -11.84494 | -9.12806 | 0.79236 | -11.89492 | -9.42507 | 0.79052 | -11.87088 | -9.3842 | 0.74995 | -11.66766 | -8.75018 | 0.67976 | -9.92837 | -6.74895 | 0.78282 | -7.80996 | -6.11377 | 0.5601 | -8.58452 | -4.8082 | 0.71424 | -10.58712 | -7.56172 | 0.47194 | -9.31567 | -4.39648 | 0.73124 | -11.23052 | -8.21219 | 0.75299 | -11.34791 | -8.5449 | 0.73881 | -10.98438 | -8.11533 | 0.75854 | -11.14286 | -8.45235 | 0.76838 | -11.17767 | -8.58867 | 0.7753 | -11.16386 | -8.65535
1900-12-07 12:00 | 9:39 | -9.15642 | -3.68261 | 0.69468 | -11.8014 | -8.19823 | 0.63277 | -10.85801 | -6.8706 | 0.72559 | -11.34773 | -8.23383 | 0.4095 | -8.81109 | -3.60812 | 0.68675 | -11.68404 | -8.02405 | 0.70315 | -11.61605 | -8.16786 | 0.47987 | -8.33405 | -3.99927 | 0.7794 | -11.80008 | -9.19695 | 0.78052 | -11.7259 | -9.15233 | 0.80082 | -11.78184 | -9.4351 | 0.79734 | -11.77849 | -9.39145 | 0.74465 | -11.73171 | -8.73605 | 0.6465 | -10.23461 | -6.61672 | 0.77497 | -7.87216 | -6.10072 | 0.56022 | -8.59261 | -4.81379 | 0.72796 | -10.40689 | -7.57582 | 0.50008 | -9.15043 | -4.57593 | 0.72223 | -11.32461 | -8.17894 | 0.77036 | -11.08684 | -8.54082 | 0.74299 | -10.93936 | -8.1278 | 0.75639 | -11.15953 | -8.441 | 0.77192 | -11.12412 | -8.5869 | 0.79249 | -10.9801 | -8.70164
1900-12-07 18:00 | 9:20 | -9.42525 | -3.66655 | 0.69114 | -11.83997 | -8.1831 | 0.67312 | -10.46303 | -7.04289 | 0.70612 | -11.58694 | -8.18179 | 0.41242 | -8.79233 | -3.62611 | 0.66093 | -11.97839 | -7.91688 | 0.69913 | -11.65488 | -8.14831 | 0.4717 | -8.56268 | -4.03902 | 0.7824 | -11.7581 | -9.19957 | 0.77643 | -11.78209 | -9.14791 | 0.79408 | -11.86837 | -9.42445 | 0.79951 | -11.75198 | -9.39577 | 0.75513 | -11.60033 | -8.75979 | 0.63832 | -10.33211 | -6.59515 | 0.76429 | -7.94734 | -6.07406 | 0.57095 | -8.50584 | -4.85639 | 0.71451 | -10.57796 | -7.55803 | 0.42448 | -9.03909 | -3.8369 | 0.7225 | -11.31726 | -8.17667 | 0.77499 | -11.07856 | -8.58578 | 0.73985 | -10.96862 | -8.11514 | 0.76743 | -11.02586 | -8.46156 | 0.7673 | -11.18936 | -8.58555 | 0.77396 | -11.19001 | -8.66064
1900-12-08 | 9:20 | -9.41444 | -3.66033 | 0.69193 | -11.82039 | -8.17885 | 0.65445 | -10.68972 | -6.99585 | 0.70927 | -11.55106 | -8.19281 | 0.42042 | -8.67266 | -3.64614 | 0.65344 | -12.05894 | -7.87982 | 0.7304 | -11.31038 | -8.26114 | 0.47096 | -8.66516 | -4.08092 | 0.79449 | -11.62394 | -9.23508 | 0.78221 | -11.72352 | -9.1703 | 0.78819 | -11.94666 | -9.41627 | 0.79996 | -11.75425 | -9.40288 | 0.75753 | -11.57538 | -8.76866 | 0.67272 | -9.88518 | -6.64995 | 0.7578 | -8.00825 | -6.06868 | 0.57676 | -8.42349 | -4.85834 | 0.72599 | -10.46563 | -7.59794 | 0.44761 | -8.73962 | -3.91195 | 0.74251 | -11.09013 | -8.2345 | 0.75083 | -11.34263 | -8.51642 | 0.72761 | -11.11384 | -8.08649 | 0.75278 | -11.19434 | -8.42683 | 0.76245 | -11.22435 | -8.55796 | 0.78124 | -11.09996 | -8.67177
1900-12-08 06:00 | 9:41 | -9.1086 | -3.67367 | 0.70411 | -11.72053 | -8.2525 | 0.64317 | -10.86236 | -6.9863 | 0.72168 | -11.43804 | -8.25456 | 0.45253 | -8.0212 | -3.62982 | 0.69385 | -11.59394 | -8.0445 | 0.7181 | -11.46307 | -8.23162 | 0.4771 | -8.50465 | -4.05756 | 0.79208 | -11.66247 | -9.23756 | 0.78259 | -11.71856 | -9.17082 | 0.79482 | -11.87328 | -9.43714 | 0.79685 | -11.78902 | -9.39407 | 0.76732 | -11.47376 | -8.80401 | 0.64935 | -10.22509 | -6.63967 | 0.76975 | -7.91672 | -6.09393 | 0.58378 | -8.36748 | -4.88474 | 0.72143 | -10.50381 | -7.57777 | 0.44572 | -8.82191 | -3.93207 | 0.72902 | -11.23686 | -8.19189 | 0.76412 | -11.22492 | -8.57723 | 0.742 | -10.95933 | -8.13186 | 0.75648 | -11.16235 | -8.44408 | 0.77512 | -11.10457 | -8.60732 | 0.77082 | -11.21239 | -8.64273
1900-12-08 12:00 | 9:33 | -9.20079 | -3.6585 | 0.71797 | -11.56861 | -8.30596 | 0.64709 | -10.79313 | -6.98412 | 0.73107 | -11.33146 | -8.28409 | 0.4343 | -8.43592 | -3.66374 | 0.67305 | -11.83978 | -7.96874 | 0.73377 | -11.26251 | -8.26404 | 0.49688 | -8.26018 | -4.10431 | 0.78298 | -11.7739 | -9.21872 | 0.7776 | -11.78046 | -9.16046 | 0.79915 | -11.81642 | -9.44316 | 0.79938 | -11.75971 | -9.4005 | 0.75339 | -11.63892 | -8.76867 | 0.63799 | -10.30339 | -6.5735 | 0.78907 | -7.73692 | -6.10499 | 0.56597 | -8.54671 | -4.8372 | 0.72355 | -10.50335 | -7.5997 | 0.43424 | -9.25802 | -4.02022 | 0.72943 | -11.23586 | -8.19582 | 0.75519 | -11.32208 | -8.55033 | 0.74708 | -10.87791 | -8.12666 | 0.75241 | -11.20976 | -8.43438 | 0.77968 | -11.05073 | -8.61605 | 0.77823 | -11.13373 | -8.66463
1900-12-08 18:00 | 9:40 | -9.07784 | -3.65616 | 0.69889 | -11.77367 | -8.22849 | 0.65688 | -10.7061 | -7.03266 | 0.72937 | -11.36214 | -8.28715 | 0.42201 | -8.63027 | -3.64205 | 0.68709 | -11.68236 | -8.02682 | 0.71012 | -11.52485 | -8.18399 | 0.50232 | -7.97587 | -4.00644 | 0.77498 | -11.85214 | -9.18519 | 0.78366 | -11.7111 | -9.17754 | 0.78965 | -11.93501 | -9.42452 | 0.80784 | -11.64779 | -9.40955 | 0.75542 | -11.61187 | -8.7718 | 0.67417 | -10.06761 | -6.78727 | 0.78587 | -7.7705 | -6.10664 | 0.56578 | -8.55968 | -4.84291 | 0.71335 | -10.59287 | -7.55645 | 0.42181 | -9.44511 | -3.98404 | 0.72021 | -11.34791 | -8.17289 | 0.76427 | -11.21931 | -8.5746 | 0.75002 | -10.85207 | -8.1393 | 0.77157 | -10.98853 | -8.47845 | 0.76999 | -11.1478 | -8.58371 | 0.77793 | -11.14212 | -8.66776
1900-12-09 | 9:33 | -9.1728 | -3.65203 | 0.70735 | -11.70242 | -8.27774 | 0.65446 | -10.75964 | -7.04175 | 0.72762 | -11.36449 | -8.26907 | 0.40945 | -8.88549 | -3.63817 | 0.67681 | -11.80851 | -7.99213 | 0.69938 | -11.64253 | -8.14259 | 0.50434 | -8.44804 | -4.26072 | 0.78648 | -11.7267 | -9.22282 | 0.77854 | -11.76445 | -9.15907 | 0.78892 | -11.94312 | -9.42212 | 0.79787 | -11.73996 | -9.36698 | 0.76172 | -11.52429 | -8.77827 | 0.66966 | -9.91049 | -6.63666 | 0.76262 | -7.97461 | -6.08155 | 0.56199 | -8.58131 | -4.82263 | 0.71474 | -10.57029 | -7.55502 | 0.44573 | -9.00802 | -4.01513 | 0.73317 | -11.19009 | -8.20426 | 0.76041 | -11.26306 | -8.56455 | 0.75467 | -10.78877 | -8.14195 | 0.76653 | -11.05163 | -8.47146 | 0.7685 | -11.15956 | -8.57613 | 0.77947 | -11.12865 | -8.6744
1900-12-09 06:00 | 9:20 | -9.39268 | -3.65511 | 0.68598 | -11.87396 | -8.1453 | 0.63345 | -10.84059 | -6.86692 | 0.72164 | -11.42272 | -8.24306 | 0.41314 | -8.80508 | -3.63773 | 0.68673 | -11.70336 | -8.03707 | 0.7165 | -11.48876 | -8.23168 | 0.49668 | -8.40034 | -4.17229 | 0.78688 | -11.70933 | -9.21383 | 0.78227 | -11.73759 | -9.18192 | 0.80107 | -11.77324 | -9.43114 | 0.80756 | -11.63637 | -9.39705 | 0.74685 | -11.70225 | -8.73981 | 0.68328 | -10.00097 | -6.83346 | 0.75526 | -8.03129 | -6.06571 | 0.55564 | -8.64204 | -4.80188 | 0.73627 | -10.39429 | -7.65305 | 0.45679 | -8.88609 | -4.05909 | 0.71954 | -11.35498 | -8.17033 | 0.75632 | -11.30627 | -8.55111 | 0.73962 | -10.98812 | -8.12705 | 0.76169 | -11.10646 | -8.45971 | 0.78027 | -11.03971 | -8.61391 | 0.769 | -11.2465 | -8.64858
1900-12-09 12:00 | 9:15 | -9.44361 | -3.63821 | 0.70605 | -11.71097 | -8.26858 | 0.66586 | -10.5496 | -7.02459 | 0.7066 | -11.556 | -8.16545 | 0.41287 | -8.73027 | -3.60444 | 0.6786 | -11.79727 | -8.00561 | 0.71997 | -11.41885 | -8.22128 | 0.50956 | -8.17919 | -4.16781 | 0.77844 | -11.82073 | -9.20174 | 0.77831 | -11.77711 | -9.16625 | 0.79601 | -11.85351 | -9.43556 | 0.81019 | -11.59797 | -9.3966 | 0.7383 | -11.80038 | -8.71226 | 0.70314 | -9.8403 | -6.91914 | 0.76532 | -7.94187 | -6.07806 | 0.56911 | -8.51657 | -4.84686 | 0.75016 | -10.27818 | -7.71029 | 0.44594 | -9.0846 | -4.05118 | 0.73177 | -11.22554 | -8.21447 | 0.75687 | -11.30759 | -8.5584 | 0.73706 | -11.00852 | -8.11389 | 0.7546 | -11.18352 | -8.43904 | 0.76511 | -11.21679 | -8.58213 | 0.77765 | -11.1704 | -8.68667
1900-12-09 18:00 | 9:24 | -9.35098 | -3.66157 | 0.70005 | -11.74804 | -8.22415 | 0.65705 | -10.78952 | -7.08927 | 0.72107 | -11.41221 | -8.22899 | 0.42479 | -8.61001 | -3.65741 | 0.68082 | -11.75454 | -8.00273 | 0.71083 | -11.53851 | -8.20196 | 0.48565 | -8.44309 | -4.10036 | 0.76867 | -11.92986 | -9.17017 | 0.77615 | -11.79937 | -9.15809 | 0.77133 | -12.13709 | -9.36165 | 0.78903 | -11.87593 | -9.37044 | 0.76358 | -11.52914 | -8.80336 | 0.69905 | -9.74883 | -6.81492 | 0.78252 | -7.81205 | -6.11309 | 0.55688 | -8.6412 | -4.81215 | 0.72588 | -10.61674 | -7.70646 | 0.45063 | -9.14858 | -4.12263 | 0.74204 | -11.08514 | -8.22565 | 0.74874 | -11.38279 | -8.52275 | 0.73965 | -10.97409 | -8.11699 | 0.75458 | -11.20919 | -8.45821 | 0.76373 | -11.22552 | -8.57328 | 0.77605 | -11.16801 | -8.66692
1900-12-10 | 9:10 | -9.50521 | -3.62789 | 0.66927 | -12.02577 | -8.04851 | 0.68207 | -10.48937 | -7.15453 | 0.72344 | -11.41832 | -8.26043 | 0.41207 | -8.89586 | -3.66568 | 0.68186 | -11.78762 | -8.03748 | 0.72681 | -11.36634 | -8.26121 | 0.50349 | -8.31008 | -4.18404 | 0.80206 | -11.52877 | -9.2468 | 0.78511 | -11.70664 | -9.19097 | 0.7919 | -11.90741 | -9.42949 | 0.80223 | -11.71547 | -9.3985 | 0.74969 | -11.66364 | -8.74416 | 0.6767 | -9.96949 | -6.74638 | 0.76359 | -7.96861 | -6.08475 | 0.56201 | -8.58715 | -4.82604 | 0.72178 | -10.62741 | -7.67068 | 0.44577 | -9.25896 | -4.12738 | 0.72274 | -11.32713 | -8.18659 | 0.74635 | -11.38568 | -8.49775 | 0.74273 | -10.9611 | -8.14118 | 0.7594 | -11.17224 | -8.48424 | 0.77636 | -11.08617 | -8.60688 | 0.77941 | -11.14619 | -8.6874
1900-12-10 06:00 | 9:00 | -9.64464 | -3.61532 | 0.70107 | -11.75553 | -8.24144 | 0.66936 | -10.62834 | -7.11424 | 0.73229 | -11.23519 | -8.22741 | 0.45536 | -8.08384 | -3.68102 | 0.67059 | -11.89224 | -7.9748 | 0.71869 | -11.46606 | -8.24056 | 0.50309 | -8.25866 | -4.15484 | 0.78662 | -11.73017 | -9.22717 | 0.77232 | -11.85222 | -9.15367 | 0.7902 | -11.93196 | -9.42868 | 0.78845 | -11.88671 | -9.37203 | 0.7537 | -11.64706 | -8.77844 | 0.6922 | -9.84783 | -6.81662 | 0.77599 | -7.87291 | -6.10932 | 0.56637 | -8.57793 | -4.85826 | 0.72223 | -10.75744 | -7.7694 | 0.4689 | -9.01315 | -4.22626 | 0.72148 | -11.34601 | -8.18592 | 0.76382 | -11.22007 | -8.57014 | 0.73207 | -11.08727 | -8.11668 | 0.76309 | -11.11599 | -8.48256 | 0.76926 | -11.18108 | -8.60112 | 0.78054 | -11.14019 | -8.69538
1900-12-10 12:00 | 9:12 | -9.48844 | -3.6393 | 0.69273 | -11.81171 | -8.18236 | 0.64446 | -10.88512 | -7.01503 | 0.73098 | -11.34624 | -8.29389 | 0.40677 | -8.89726 | -3.61917 | 0.67195 | -11.86774 | -7.97448 | 0.71223 | -11.53803 | -8.21771 | 0.51544 | -8.12316 | -4.18699 | 0.8025 | -11.52579 | -9.24946 | 0.77484 | -11.82542 | -9.16285 | 0.79265 | -11.89261 | -9.42671 | 0.79832 | -11.78122 | -9.40523 | 0.76932 | -11.45248 | -8.81063 | 0.65507 | -10.5169 | -6.8893 | 0.7666 | -7.93894 | -6.08603 | 0.57763 | -8.44447 | -4.87781 | 0.70981 | -10.51938 | -7.46672 | 0.46525 | -9.59589 | -4.46445 | 0.71843 | -11.38376 | -8.1784 | 0.75636 | -11.28517 | -8.53564 | 0.7479 | -10.87844 | -8.13601 | 0.76656 | -11.06024 | -8.47835 | 0.7685 | -11.18004 | -8.59186 | 0.76882 | -11.27226 | -8.66639
1900-12-10 18:00 | 9:14 | -9.43475 | -3.62923 | 0.70306 | -11.74705 | -8.25888 | 0.67693 | -10.51801 | -7.11998 | 0.71501 | -11.48553 | -8.21222 | 0.4132 | -8.7886 | -3.63148 | 0.68118 | -11.77888 | -8.02356 | 0.7103 | -11.5462 | -8.20127 | 0.48448 | -8.48643 | -4.11152 | 0.77141 | -11.90414 | -9.18297 | 0.77824 | -11.7882 | -9.1741 | 0.78874 | -11.95001 | -9.42542 | 0.79605 | -11.80654 | -9.39863 | 0.75528 | -11.62744 | -8.78199 | 0.66945 | -10.17751 | -6.81337 | 0.75844 | -8.01117 | -6.07598 | 0.57959 | -8.39116 | -4.86347 | 0.7037 | -10.70943 | -7.53624 | 0.48762 | -9.44679 | -4.6064 | 0.72026 | -11.36928 | -8.18888 | 0.75543 | -11.30357 | -8.53902 | 0.74166 | -10.9726 | -8.13789 | 0.76242 | -11.10504 | -8.46674 | 0.77261 | -11.13002 | -8.59921 | 0.77723 | -11.17308 | -8.68406
1900-12-11 | 9:31 | -9.18311 | -3.64019 | 0.70093 | -11.74284 | -8.23085 | 0.64373 | -10.91388 | -7.02555 | 0.7068 | -11.58292 | -8.18676 | 0.40655 | -8.92279 | -3.62757 | 0.68463 | -11.72492 | -8.02728 | 0.71962 | -11.43938 | -8.23204 | 0.47509 | -8.69632 | -4.13153 | 0.77068 | -11.9087 | -9.17777 | 0.77735 | -11.79772 | -9.17098 | 0.79542 | -11.87306 | -9.44405 | 0.8024 | -11.72489 | -9.40804 | 0.76072 | -11.56965 | -8.80122 | 0.65368 | -10.32644 | -6.75015 | 0.77301 | -7.89741 | -6.10475 | 0.56737 | -8.54217 | -4.8466 | 0.72769 | -10.63104 | -7.73607 | 0.50163 | -9.27837 | -4.65429 | 0.73789 | -11.15783 | -8.23325 | 0.75804 | -11.45044 | -8.67994 | 0.74976 | -10.87434 | -8.15319 | 0.7582 | -11.15615 | -8.45862 | 0.76295 | -11.23819 | -8.57415 | 0.77097 | -11.23324 | -8.66055
1900-12-11 06:00 | 9:06 | -9.53184 | -3.61637 | 0.71744 | -11.59082 | -8.31566 | 0.64734 | -10.90416 | -7.0587 | 0.72013 | -11.37396 | -8.19074 | 0.42309 | -8.69092 | -3.67703 | 0.69768 | -11.56251 | -8.0669 | 0.72663 | -11.35349 | -8.24983 | 0.48858 | -8.54764 | -4.17618 | 0.78777 | -11.70719 | -9.22253 | 0.78533 | -11.68969 | -9.1803 | 0.79032 | -11.92801 | -9.42697 | 0.79034 | -11.86338 | -9.37608 | 0.75492 | -11.63674 | -8.78479 | 0.67389 | -10.20438 | -6.87666 | 0.76895 | -7.92928 | -6.09723 | 0.59888 | -8.17282 | -4.89454 | 0.72345 | -10.55202 | -7.63381 | 0.49783 | -9.23303 | -4.59651 | 0.71987 | -11.38313 | -8.19442 | 0.76968 | -11.29251 | -8.69165 | 0.73923 | -11.01098 | -8.13965 | 0.7704 | -11.00787 | -8.48047 | 0.76526 | -11.22516 | -8.59016 | 0.76057 | -11.3391 | -8.6242
1900-12-11 12:00 | 8:56 | -9.69053 | -3.60396 | 0.71753 | -11.59726 | -8.32138 | 0.63687 | -10.95576 | -6.97736 | 0.72195 | -11.41063 | -8.23791 | 0.4162 | -8.80708 | -3.66548 | 0.6804 | -11.72582 | -7.97825 | 0.72105 | -11.44056 | -8.24919 | 0.47937 | -8.50383 | -4.07651 | 0.78181 | -11.78136 | -9.21074 | 0.76973 | -11.87654 | -9.14176 | 0.79489 | -11.87571 | -9.43989 | 0.78247 | -11.95683 | -9.35586 | 0.7528 | -11.66154 | -8.7788 | 0.67343 | -10.23636 | -6.89345 | 0.76171 | -7.9906 | -6.08649 | 0.56545 | -8.56992 | -4.84583 | 0.72001 | -10.73274 | -7.72766 | 0.49895 | -9.22164 | -4.60114 | 0.72657 | -11.28316 | -8.19803 | 0.77588 | -11.17732 | -8.67228 | 0.72584 | -11.16639 | -8.10506 | 0.75159 | -11.23633 | -8.44507 | 0.76865 | -11.18864 | -8.60014 | 0.77809 | -11.15489 | -8.67947
1900-12-11 18:00 | 9:23 | -9.31178 | -3.63777 | 0.7173 | -11.59412 | -8.31644 | 0.65641 | -10.795 | -7.08598 | 0.71402 | -11.51286 | -8.2204 | 0.4379 | -8.36748 | -3.66415 | 0.68917 | -11.65418 | -8.0317 | 0.7229 | -11.42475 | -8.25899 | 0.47809 | -8.58427 | -4.10406 | 0.77905 | -11.81932 | -9.20781 | 0.78799 | -11.66907 | -9.19507 | 0.79956 | -11.82338 | -9.4535 | 0.79802 | -11.77066 | -9.39325 | 0.75385 | -11.64133 | -8.77578 | 0.69327 | -9.92367 | -6.87975 | 0.76845 | -7.9482 | -6.1078 | 0.57765 | -8.45122 | -4.88185 | 0.73176 | -10.62858 | -7.77752 | 0.49993 | -9.23393 | -4.61633 | 0.72843 | -11.26594 | -8.20648 | 0.76082 | -11.36311 | -8.64527 | 0.74363 | -10.96051 | -8.15052 | 0.76121 | -11.13771 | -8.47817 | 0.76163 | -11.26926 | -8.583 | 0.78753 | -11.04014 | -8.69446
1900-12-12 | 9:20 | -9.33616 | -3.6325 | 0.67794 | -11.91019 | -8.07436 | 0.62958 | -11.01846 | -6.93699 | 0.69817 | -11.64662 | -8.13138 | 0.40751 | -8.91403 | -3.63251 | 0.69164 | -11.64645 | -8.05517 | 0.6991 | -11.66237 | -8.15313 | 0.48311 | -8.50659 | -4.10961 | 0.78192 | -11.76853 | -9.20211 | 0.78897 | -11.65094 | -9.1922 | 0.7989 | -11.82605 | -9.44785 | 0.80103 | -11.75214 | -9.41384 | 0.75728 | -11.61231 | -8.79381 | 0.67604 | -10.03654 | -6.78507 | 0.75628 | -8.02323 | -6.0678 | 0.56665 | -8.55851 | -4.84965 | 0.72363 | -10.67899 | -7.72762 | 0.49865 | -9.08939 | -4.53246 | 0.73086 | -11.22893 | -8.20682 | 0.75577 | -11.39009 | -8.60823 | 0.7478 | -10.89634 | -8.14824 | 0.7553 | -11.19836 | -8.45812 | 0.77068 | -11.15646 | -8.59807 | 0.78179 | -11.11888 | -8.69262
1900-12-12 06:00 | 9:22 | -9.30111 | -3.62785 | 0.71606 | -11.6097 | -8.31323 | 0.66613 | -10.70878 | -7.13343 | 0.71616 | -11.47627 | -8.21881 | 0.4216 | -8.66798 | -3.65446 | 0.67264 | -11.85596 | -7.97484 | 0.70742 | -11.60348 | -8.2085 | 0.46838 | -8.75608 | -4.10116 | 0.77807 | -11.81946 | -9.19642 | 0.77814 | -11.78529 | -9.17066 | 0.79234 | -11.90963 | -9.4365 | 0.79498 | -11.79616 | -9.37766 | 0.75382 | -11.63629 | -8.77161 | 0.66747 | -10.17826 | -6.79371 | 0.78241 | -7.81559 | -6.11497 | 0.5779 | -8.38984 | -4.84848 | 0.72856 | -10.4825 | -7.63709 | 0.47215 | -9.65756 | -4.55978 | 0.72648 | -11.29586 | -8.2062 | 0.76941 | -11.21179 | -8.62643 | 0.7444 | -10.94522 | -8.14759 | 0.76342 | -11.11214 | -8.48321 | 0.77298 | -11.14434 | -8.61434 | 0.76268 | -11.31494 | -8.62973
1900-12-12 12:00 | 9:04 | -9.55038 | -3.60625 | 0.68743 | -11.86298 | -8.15496 | 0.65159 | -10.78733 | -7.02893 | 0.71617 | -11.48714 | -8.22672 | 0.4403 | -8.36366 | -3.68249 | 0.66625 | -11.94171 | -7.95621 | 0.70918 | -11.54639 | -8.18851 | 0.4688 | -8.62133 | -4.04165 | 0.77145 | -11.90616 | -9.18504 | 0.77469 | -11.81364 | -9.15196 | 0.77936 | -12.0734 | -9.40948 | 0.79649 | -11.77825 | -9.38121 | 0.7471 | -11.71451 | -8.75188 | 0.64911 | -10.18785 | -6.61308 | 0.75661 | -8.02504 | -6.07182 | 0.56451 | -8.56856 | -4.83701 | 0.72684 | -10.56763 | -7.68094 | 0.49497 | -9.18573 | -4.5467 | 0.72699 | -11.28169 | -8.20167 | 0.75323 | -11.34096 | -8.54236 | 0.73935 | -11.00691 | -8.138 | 0.75506 | -11.20161 | -8.45795 | 0.76744 | -11.20363 | -8.59813 | 0.78306 | -11.10663 | -8.69716
1900-12-12 18:00 | 9:07 | -9.50742 | -3.61377 | 0.70172 | -11.73651 | -8.23574 | 0.66084 | -10.69398 | -7.06703 | 0.70912 | -11.55188 | -8.19164 | 0.41702 | -8.68856 | -3.62335 | 0.66911 | -11.88153 | -7.95001 | 0.70775 | -11.58915 | -8.2022 | 0.47407 | -8.44617 | -4.00404 | 0.78619 | -11.73044 | -9.22234 | 0.77705 | -11.79427 | -9.16474 | 0.80424 | -11.7558 | -9.45454 | 0.80095 | -11.72804 | -9.39354 | 0.75755 | -11.59485 | -8.78372 | 0.67925 | -9.98915 | -6.78514 | 0.7542 | -8.05081 | -6.07189 | 0.58012 | -8.41419 | -4.88126 | 0.72655 | -10.64136 | -7.73143 | 0.48046 | -9.36194 | -4.49803 | 0.73363 | -11.19577 | -8.21358 | 0.75991 | -11.26635 | -8.56145 | 0.73885 | -11.01328 | -8.13717 | 0.76275 | -11.11355 | -8.47688 | 0.7785 | -11.07879 | -8.62486 | 0.77952 | -11.1479 | -8.69002
1900-12-13 | 9:12 | -9.35771 | -3.58939 | 0.71847 | -11.58601 | -8.32423 | 0.64522 | -10.89252 | -7.02808 | 0.71533 | -11.51178 | -8.23475 | 0.41808 | -8.65252 | -3.61742 | 0.67652 | -11.79629 | -7.9804 | 0.71115 | -11.54234 | -8.20833 | 0.46313 | -8.71946 | -4.03823 | 0.7953 | -11.62058 | -9.24181 | 0.78443 | -11.71208 | -9.18727 | 0.79636 | -11.86061 | -9.44534 | 0.80834 | -11.65452 | -9.42085 | 0.75176 | -11.65404 | -8.76107 | 0.65245 | -10.11899 | -6.60211 | 0.78685 | -7.78509 | -6.12571 | 0.5611 | -8.59238 | -4.82114 | 0.71132 | -10.70056 | -7.61155 | 0.4351 | -9.22041 | -4.01178 | 0.72519 | -11.31533 | -8.20574 | 0.76056 | -11.27626 | -8.57625 | 0.72442 | -11.17741 | -8.09716 | 0.76155 | -11.11668 | -8.46594 | 0.76294 | -11.24719 | -8.58091 | 0.77841 | -11.1642 | -8.69028
1900-12-13 06:00 | 9:18 | -9.3222 | -3.60919 | 0.69504 | -11.79386 | -8.19722 | 0.65001 | -10.82286 | -7.035 | 0.72367 | -11.41849 | -8.2632 | 0.41305 | -8.7815 | -3.62715 | 0.66201 | -11.97317 | -7.92639 | 0.71877 | -11.46214 | -8.23862 | 0.46748 | -8.6361 | -4.03725 | 0.78554 | -11.74197 | -9.22381 | 0.77083 | -11.86836 | -9.14844 | 0.79956 | -11.81863 | -9.44969 | 0.79281 | -11.85383 | -9.39786 | 0.75227 | -11.65753 | -8.76956 | 0.66731 | -10.08816 | -6.73198 | 0.77865 | -7.85424 | -6.11573 | 0.5735 | -8.4519 | -4.84716 | 0.7392 | -10.37936 | -7.67239 | 0.43919 | -9.24862 | -4.0619 | 0.72404 | -11.31599 | -8.1932 | 0.75797 | -11.31278 | -8.57469 | 0.7416 | -10.98342 | -8.14533 | 0.76189 | -11.13016 | -8.47994 | 0.78565 | -10.99229 | -8.63608 | 0.77993 | -11.15338 | -8.69886
1900-12-13 12:00 | 9:19 | -9.31736 | -3.61564 | 0.69591 | -11.78551 | -8.2017 | 0.66998 | -10.65892 | -7.14127 | 0.73465 | -11.20732 | -8.23351 | 0.41208 | -8.80819 | -3.62972 | 0.67197 | -11.85321 | -7.96499 | 0.73558 | -11.20571 | -8.24268 | 0.46434 | -8.71422 | -4.04639 | 0.77291 | -11.88122 | -9.18317 | 0.7764 | -11.79633 | -9.15871 | 0.78588 | -11.98903 | -9.42198 | 0.79922 | -11.75446 | -9.3944 | 0.76072 | -11.54935 | -8.78586 | 0.70561 | -9.74745 | -6.87791 | 0.7515 | -8.05737 | -6.05514 | 0.57802 | -8.4015 | -4.85627 | 0.72349 | -10.58577 | -7.65874 | 0.44659 | -9.04608 | -4.0399 | 0.74065 | -11.11263 | -8.23058 | 0.75263 | -11.37978 | -8.56481 | 0.74051 | -10.98301 | -8.13303 | 0.76889 | -11.04804 | -8.4947 | 0.77085 | -11.16903 | -8.60967 | 0.77302 | -11.22714 | -8.67881
1900-12-13 18:00 | 9:21 | -9.31809 | -3.62889 | 0.68696 | -11.87548 | -8.15799 | 0.66003 | -10.79361 | -7.12406 | 0.73017 | -11.2946 | -8.24699 | 0.42901 | -8.49808 | -3.64576 | 0.68403 | -11.70387 | -8.00575 | 0.71108 | -11.54134 | -8.20679 | 0.46704 | -8.72876 | -4.07665 | 0.78062 | -11.79924 | -9.21073 | 0.78819 | -11.65492 | -9.1863 | 0.77416 | -12.11713 | -9.38054 | 0.7967 | -11.79037 | -9.39342 | 0.75729 | -11.58273 | -8.77151 | 0.67341 | -10.03342 | -6.7566 | 0.76375 | -7.97011 | -6.08714 | 0.56201 | -8.58894 | -4.82709 | 0.70885 | -10.81505 | -7.66622 | 0.45593 | -8.80669 | -4.01521 | 0.72928 | -11.23983 | -8.19693 | 0.7736 | -11.11437 | -8.59805 | 0.74482 | -10.93153 | -8.14196 | 0.76978 | -11.0153 | -8.47931 | 0.7592 | -11.28638 | -8.56864 | 0.76888 | -11.26311 | -8.65998
1900-12-14 | 9:20 | -9.27835 | -3.60528 | 0.70809 | -11.65691 | -8.25418 | 0.66451 | -10.72053 | -7.12395 | 0.72527 | -11.37816 | -8.25219 | 0.42302 | -8.58751 | -3.63266 | 0.65709 | -12.02419 | -7.90093 | 0.72999 | -11.31063 | -8.25669 | 0.49263 | -7.94401 | -3.91343 | 0.77344 | -11.87843 | -9.18721 | 0.79065 | -11.62382 | -9.1904 | 0.8006 | -11.80322 | -9.44967 | 0.79298 | -11.808 | -9.36354 | 0.76244 | -11.54351 | -8.80122 | 0.64981 | -10.19916 | -6.62754 | 0.76423 | -7.96603 | -6.08788 | 0.57782 | -8.43811 | -4.87568 | 0.71265 | -10.71329 | -7.63483 | 0.43423 | -9.35496 | -4.06223 | 0.72249 | -11.32539 | -8.1825 | 0.7463 | -11.42907 | -8.52955 | 0.73984 | -11.00041 | -8.13855 | 0.76228 | -11.12112 | -8.47745 | 0.78158 | -11.03817 | -8.62717 | 0.77443 | -11.20451 | -8.67713
1900-12-14 06:00 | 9:07 | -9.08949 | -3.45209 | 0.69962 | -11.73428 | -8.20956 | 0.65005 | -10.84092 | -7.04714 | 0.71829 | -11.45368 | -8.22706 | 0.41888 | -8.44971 | -3.53938 | 0.67754 | -11.79218 | -7.98972 | 0.7132 | -11.52945 | -8.22278 | 0.45113 | -8.54025 | -3.85275 | 0.78559 | -11.7357 | -9.2194 | 0.78374 | -11.70904 | -9.17686 | 0.79157 | -11.91244 | -9.42951 | 0.80095 | -11.72893 | -9.39429 | 0.75318 | -11.64188 | -8.76848 | 0.70174 | -9.73149 | -6.82897 | 0.78043 | -7.82994 | -6.11073 | 0.55012 | -8.74176 | -4.80901 | 0.73912 | -10.41871 | -7.70064 | 0.44894 | -9.07698 | -4.07499 | 0.72186 | -11.33764 | -8.18423 | 0.75948 | -11.28897 | -8.57377 | 0.74564 | -10.91964 | -8.14211 | 0.75417 | -11.19506 | -8.443 | 0.77878 | -11.06404 | -8.61642 | 0.76699 | -11.27531 | -8.64808
1900-12-14 12:00 | 9:18 | -9.08861 | -3.52469 | 0.701 | -11.72322 | -8.21803 | 0.66141 | -10.75904 | -7.11617 | 0.70708 | -11.59071 | -8.1956 | 0.41349 | -8.77754 | -3.62941 | 0.66918 | -11.88767 | -7.95495 | 0.70947 | -11.57068 | -8.20906 | 0.46725 | -8.43895 | -3.94306 | 0.77654 | -11.84563 | -9.19865 | 0.78067 | -11.75381 | -9.17579 | 0.79284 | -11.90221 | -9.43655 | 0.78611 | -11.91194 | -9.36403 | 0.75314 | -11.64725 | -8.77199 | 0.68013 | -10.03924 | -6.82802 | 0.76903 | -7.93544 | -6.10259 | 0.55938 | -8.60149 | -4.81151 | 0.70895 | -10.8489 | -7.69132 | 0.43854 | -9.23523 | -4.04997 | 0.73557 | -11.15402 | -8.20456 | 0.76051 | -11.28955 | -8.58579 | 0.73903 | -11.0017 | -8.13061 | 0.76569 | -11.08246 | -8.48571 | 0.75981 | -11.25312 | -8.55027 | 0.77411 | -11.18821 | -8.66087
1900-12-14 18:00 | 9:11 | -9.20242 | -3.52214 | 0.69941 | -11.75452 | -8.22118 | 0.68419 | -10.45551 | -7.15352 | 0.69746 | -11.67794 | -8.14488 | 0.40498 | -8.93446 | -3.6183 | 0.67288 | -11.84661 | -7.97137 | 0.72331 | -11.41873 | -8.25932 | 0.4676 | -8.55294 | -3.99937 | 0.77839 | -11.82246 | -9.20252 | 0.7835 | -11.71724 | -9.18041 | 0.78224 | -12.02587 | -9.40706 | 0.79325 | -11.81944 | -9.37577 | 0.7545 | -11.62756 | -8.773 | 0.69019 | -10.13959 | -6.9982 | 0.76565 | -7.95316 | -6.08933 | 0.56102 | -8.61189 | -4.83141 | 0.72551 | -10.61518 | -7.70138 | 0.4357 | -9.31736 | -4.05957 | 0.73231 | -11.20701 | -8.20697 | 0.75254 | -11.37824 | -8.56262 | 0.74652 | -10.9189 | -8.15113 | 0.76655 | -11.05027 | -8.47062 | 0.77854 | -11.07776 | -8.62448 | 0.77037 | -11.22174 | -8.64488
1900-12-15 | 8:58 | -9.42852 | -3.52324 | 0.71294 | -11.63662 | -8.29622 | 0.64711 | -10.92466 | -7.06942 | 0.71521 | -11.48985 | -8.21768 | 0.41421 | -8.76693 | -3.63132 | 0.69336 | -11.60281 | -8.04494 | 0.7107 | -11.53848 | -8.20036 | 0.46385 | -8.53393 | -3.95849 | 0.78266 | -11.77639 | -9.21693 | 0.79564 | -11.55621 | -9.19457 | 0.7811 | -12.0242 | -9.39215 | 0.79562 | -11.80562 | -9.39276 | 0.76211 | -11.54601 | -8.79935 | 0.69749 | -10.0026 | -6.97673 | 0.77811 | -7.86808 | -6.12223 | 0.56627 | -8.57248 | -4.85437 | 0.73264 | -10.50716 | -7.698 | 0.45131 | -9.01579 | -4.06893 | 0.72719 | -11.25254 | -8.18273 | 0.75034 | -11.42329 | -8.57134 | 0.72222 | -11.19068 | -8.08208 | 0.76092 | -11.11416 | -8.45697 | 0.76161 | -11.2417 | -8.56177 | 0.75769 | -11.37391 | -8.61784
1900-12-15 06:00 | 9:05 | -9.32589 | -3.52951 | 0.69517 | -11.79836 | -8.20186 | 0.64613 | -10.81441 | -6.98755 | 0.71268 | -11.5121 | -8.2044 | 0.41223 | -8.72774 | -3.59782 | 0.6875 | -11.66621 | -8.02053 | 0.71114 | -11.53604 | -8.20377 | 0.47319 | -8.58654 | -4.06308 | 0.7716 | -11.89051 | -9.17477 | 0.78861 | -11.65391 | -9.19043 | 0.78422 | -11.9857 | -9.39939 | 0.79914 | -11.75953 | -9.39752 | 0.75162 | -11.64626 | -8.75361 | 0.66695 | -10.16634 | -6.78045 | 0.7595 | -7.99556 | -6.07265 | 0.55779 | -8.63329 | -4.81555 | 0.73872 | -10.33128 | -7.63187 | 0.45026 | -9.00698 | -4.05551 | 0.72447 | -11.29487 | -8.18281 | 0.76528 | -11.23928 | -8.60121 | 0.73764 | -11.01238 | -8.12313 | 0.7647 | -11.06982 | -8.46509 | 0.76877 | -11.165 | -8.58336 | 0.78181 | -11.11413 | -8.68916
1900-12-15 12:00 | 9:15 | -9.2088 | -3.54772 | 0.71739 | -11.58634 | -8.31192 | 0.66161 | -10.65345 | -7.04848 | 0.7144 | -11.51553 | -8.22675 | 0.41249 | -8.75119 | -3.60981 | 0.66656 | -11.77463 | -7.84851 | 0.72248 | -11.40886 | -8.24265 | 0.44701 | -8.79212 | -3.93017 | 0.78274 | -11.76315 | -9.20754 | 0.78843 | -11.65319 | -9.1877 | 0.79823 | -11.82314 | -9.43764 | 0.796 | -11.79235 | -9.3867 | 0.75088 | -11.68454 | -8.77365 | 0.65633 | -10.21468 | -6.70419 | 0.75541 | -8.03053 | -6.06637 | 0.57464 | -8.47057 | -4.86754 | 0.72166 | -10.25977 | -7.40405 | 0.44404 | -9.10626 | -4.04351 | 0.72788 | -11.24649 | -8.18614 | 0.76992 | -11.16884 | -8.59917 | 0.74068 | -10.97896 | -8.13194 | 0.75497 | -11.17649 | -8.43786 | 0.7723 | -11.14381 | -8.60638 | 0.77599 | -11.17442 | -8.67128
1900-12-15 18:00 | 9:12 | -9.29054 | -3.56313 | 0.71706 | -11.58591 | -8.30778 | 0.65993 | -10.77153 | -7.10847 | 0.72458 | -11.40169 | -8.26142 | 0.42111 | -8.58701 | -3.61611 | 0.68484 | -11.6599 | -7.98517 | 0.71276 | -11.4877 | -8.18795 | 0.47767 | -8.45714 | -4.03968 | 0.78322 | -11.76326 | -9.21328 | 0.77386 | -11.82048 | -9.14736 | 0.80057 | -11.77889 | -9.42978 | 0.80858 | -11.61436 | -9.39109 | 0.75194 | -11.65681 | -8.76523 | 0.68292 | -9.96384 | -6.80448 | 0.78061 | -7.82641 | -6.10937 | 0.57457 | -8.47176 | -4.86759 | 0.71847 | -10.49786 | -7.54242 | 0.44462 | -9.05632 | -4.0266 | 0.72369 | -11.31013 | -8.18502 | 0.75482 | -11.33706 | -8.5574 | 0.74522 | -10.91456 | -8.13379 | 0.76477 | -11.06976 | -8.46584 | 0.75485 | -11.31138 | -8.53837 | 0.77769 | -11.15465 | -8.67486
1900-12-16 | 9:19 | -9.20504 | -3.57232 | 0.71298 | -11.62109 | -8.28559 | 0.66759 | -10.59653 | -7.07411 | 0.69805 | -11.661 | -8.14001 | 0.41687 | -8.65461 | -3.60784 | 0.68587 | -11.67416 | -8.00691 | 0.71909 | -11.45154 | -8.23471 | 0.48233 | -8.19464 | -3.95251 | 0.76872 | -11.91233 | -9.15726 | 0.78292 | -11.71417 | -9.17125 | 0.7934 | -11.88709 | -9.43118 | 0.802 | -11.71195 | -9.393 | 0.75285 | -11.64361 | -8.76591 | 0.71401 | -9.48973 | -6.77572 | 0.77367 | -7.88578 | -6.10102 | 0.565 | -8.56931 | -4.84167 | 0.72832 | -9.87841 | -7.19463 | 0.45163 | -8.90035 | -4.01966 | 0.72615 | -11.27331 | -8.18613 | 0.75091 | -11.33902 | -8.51457 | 0.74193 | -10.96213 | -8.13313 | 0.75524 | -11.18033 | -8.4438 | 0.76422 | -11.20684 | -8.56446 | 0.77705 | -11.17288 | -8.68191
1900-12-16 06:00 | 9:20 | -9.20689 | -3.58124 | 0.69161 | -11.82399 | -8.17755 | 0.68427 | -10.48952 | -7.17766 | 0.71889 | -11.47156 | -8.24681 | 0.43207 | -8.53843 | -3.68922 | 0.66985 | -11.82863 | -7.92338 | 0.73125 | -11.33214 | -8.28665 | 0.48901 | -8.3572 | -4.08674 | 0.78364 | -11.71466 | -9.18011 | 0.76966 | -11.87231 | -9.13767 | 0.80098 | -11.77607 | -9.43242 | 0.78605 | -11.9068 | -9.35939 | 0.75476 | -11.6406 | -8.78582 | 0.65741 | -10.1341 | -6.66228 | 0.7536 | -8.03428 | -6.05461 | 0.56586 | -8.56762 | -4.84803 | 0.7306 | -10.46859 | -7.64838 | 0.44924 | -8.92491 | -4.00944 | 0.72541 | -11.29166 | -8.19106 | 0.7564 | -11.09431 | -8.39173 | 0.73233 | -11.07828 | -8.11293 | 0.7557 | -11.17776 | -8.44704 | 0.76086 | -11.27154 | -8.57605 | 0.77946 | -11.11847 | -8.66639
1900-12-16 12:00 | 9:06 | -9.41763 | -3.57041 | 0.72264 | -11.51074 | -8.31806 | 0.6691 | -10.59915 | -7.09184 | 0.70658 | -11.58999 | -8.18925 | 0.43528 | -8.46256 | -3.68356 | 0.68055 | -11.72646 | -7.9804 | 0.70851 | -11.56357 | -8.19287 | 0.4768 | -8.54063 | -4.07215 | 0.77876 | -11.81459 | -9.20072 | 0.78169 | -11.73268 | -9.17134 | 0.78749 | -11.95155 | -9.41177 | 0.77929 | -11.99001 | -9.34376 | 0.75626 | -11.60574 | -8.77696 | 0.65992 | -10.17766 | -6.71642 | 0.76407 | -7.96016 | -6.08215 | 0.57113 | -8.47889 | -4.84252 | 0.70305 | -10.65511 | -7.49104 | 0.45542 | -8.89808 | -4.05237 | 0.72849 | -11.25439 | -8.19868 | 0.75281 | -11.26448 | -8.48005 | 0.74971 | -10.86751 | -8.14745 | 0.76275 | -11.09257 | -8.46083 | 0.76048 | -11.26609 | -8.56766 | 0.77833 | -11.13871 | -8.66958
1900-12-16 18:00 | 9:04 | -9.44722 | -3.57053 | 0.69343 | -11.76589 | -8.15878 | 0.6571 | -10.62266 | -6.9801 | 0.70706 | -11.58483 | -8.19121 | 0.43175 | -8.60393 | -3.71478 | 0.66434 | -11.92954 | -7.92527 | 0.71905 | -11.47491 | -8.25103 | 0.47575 | -8.42444 | -4.00793 | 0.78285 | -11.76568 | -9.21073 | 0.78199 | -11.72244 | -9.16682 | 0.80101 | -11.78458 | -9.43954 | 0.80261 | -11.71181 | -9.40003 | 0.75188 | -11.65707 | -8.76474 | 0.65875 | -9.8859 | -6.51234 | 0.78293 | -7.81093 | -6.1154 | 0.56692 | -8.54791 | -4.84595 | 0.72462 | -10.50171 | -7.60973 | 0.44254 | -9.15431 | -4.05114 | 0.72723 | -11.26689 | -8.19358 | 0.74701 | -11.36715 | -8.49133 | 0.73809 | -11.00094 | -8.11973 | 0.7645 | -11.05932 | -8.45481 | 0.77036 | -11.16003 | -8.59721 | 0.76289 | -11.30641 | -8.62554
1900-12-17 | 9:08 | -9.39117 | -3.57387 | 0.68619 | -11.85995 | -8.13814 | 0.66027 | -10.68526 | -7.05512 | 0.72765 | -11.30138 | -8.22346 | 0.40645 | -9.02786 | -3.6694 | 0.67281 | -11.8346 | -7.96247 | 0.70955 | -11.54929 | -8.19485 | 0.49831 | -8.33208 | -4.15197 | 0.77849 | -11.81691 | -9.19932 | 0.7784 | -11.76958 | -9.16139 | 0.7912 | -11.90373 | -9.41822 | 0.79593 | -11.78589 | -9.38077 | 0.76222 | -11.54323 | -8.79843 | 0.67158 | -9.87589 | -6.63247 | 0.76882 | -7.91369 | -6.08418 | 0.57305 | -8.47723 | -4.85789 | 0.71941 | -10.42179 | -7.4975 | 0.45302 | -8.97136 | -4.06421 | 0.73543 | -11.17491 | -8.21838 | 0.76676 | -11.13401 | -8.53716 | 0.74959 | -10.85606 | -8.13763 | 0.76316 | -11.08856 | -8.46233 | 0.76384 | -11.22174 | -8.57161 | 0.77177 | -11.23233 | -8.66882
1900-12-17 06:00 | 9:28 | -9.22564 | -3.63799 | 0.69297 | -11.79806 | -8.17572 | 0.67632 | -10.55573 | -7.13906 | 0.73515 | -11.29654 | -8.30467 | 0.42755 | -8.67307 | -3.70819 | 0.66997 | -11.85053 | -7.93952 | 0.72174 | -11.40863 | -8.23408 | 0.46345 | -8.73894 | -4.05002 | 0.79022 | -11.67099 | -9.22265 | 0.79095 | -11.6151 | -9.18695 | 0.80741 | -11.69179 | -9.44003 | 0.80101 | -11.72438 | -9.39133 | 0.74679 | -11.71636 | -8.7497 | 0.638 | -10.36898 | -6.61545 | 0.75686 | -8.01469 | -6.06602 | 0.57392 | -8.47396 | -4.86334 | 0.73446 | -9.97584 | -7.32684 | 0.44289 | -9.21254 | -4.08015 | 0.73079 | -11.23559 | -8.21087 | 0.75474 | -11.29279 | -8.52312 | 0.73077 | -11.10616 | -8.11607 | 0.75743 | -11.15824 | -8.45154 | 0.76613 | -11.199 | -8.57986 | 0.78244 | -11.09737 | -8.68308
1900-12-17 12:00 | 9:22 | -9.24871 | -3.61165 | 0.68991 | -11.83803 | -8.16714 | 0.64125 | -10.77163 | -6.90726 | 0.71449 | -11.49889 | -8.2159 | 0.44805 | -8.26097 | -3.70134 | 0.67068 | -11.84113 | -7.94162 | 0.72409 | -11.39918 | -8.25408 | 0.49087 | -8.19197 | -4.02119 | 0.77627 | -11.8339 | -9.18628 | 0.776 | -11.80056 | -9.15724 | 0.79723 | -11.82419 | -9.42665 | 0.79632 | -11.78897 | -9.38779 | 0.75551 | -11.61467 | -8.77503 | 0.63984 | -10.48701 | -6.71002 | 0.77347 | -7.88714 | -6.10047 | 0.57483 | -8.47626 | -4.87239 | 0.7266 | -9.97552 | -7.24826 | 0.44567 | -9.1037 | -4.05722 | 0.73611 | -11.16602 | -8.21941 | 0.76434 | -11.15981 | -8.52984 | 0.74745 | -10.88827 | -8.13841 | 0.75408 | -11.19752 | -8.44379 | 0.7704 | -11.15811 | -8.59622 | 0.77327 | -11.21637 | -8.67333
1900-12-17 18:00 | 9:09 | -9.43806 | -3.59891 | 0.71142 | -11.63619 | -8.27816 | 0.6703 | -10.62641 | -7.12284 | 0.7147 | -11.51605 | -8.23054 | 0.42328 | -8.75282 | -3.7049 | 0.68927 | -11.61021 | -8.00262 | 0.71643 | -11.48529 | -8.22839 | 0.48011 | -8.42226 | -4.04358 | 0.76739 | -11.92706 | -9.15271 | 0.76731 | -11.88913 | -9.12269 | 0.80004 | -11.78337 | -9.42718 | 0.798 | -11.76175 | -9.38585 | 0.74914 | -11.67996 | -8.74992 | 0.65201 | -10.20657 | -6.65482 | 0.75458 | -8.02795 | -6.05775 | 0.56203 | -8.60451 | -4.83599 | 0.73927 | -10.01616 | -7.40469 | 0.45171 | -9.15631 | -4.13599 | 0.72606 | -11.27786 | -8.18837 | 0.76197 | -11.19304 | -8.52881 | 0.73604 | -11.02292 | -8.11329 | 0.77877 | -10.88539 | -8.47726 | 0.76462 | -11.21676 | -8.57656 | 0.77123 | -11.20969 | -8.64527
1900-12-18 | 9:11 | -9.40085 | -3.59953 | 0.71059 | -11.63803 | -8.26984 | 0.64242 | -10.95487 | -7.03762 | 0.71449 | -11.49741 | -8.21479 | 0.43326 | -8.57668 | -3.71594 | 0.69582 | -11.53218 | -8.02433 | 0.70023 | -11.60984 | -8.12951 | 0.47139 | -8.66837 | -4.08619 | 0.78245 | -11.76348 | -9.20437 | 0.778 | -11.76863 | -9.15604 | 0.78482 | -11.98553 | -9.40645 | 0.79124 | -11.84592 | -9.37296 | 0.7623 | -11.53223 | -8.79103 | 0.67526 | -9.96344 | -6.72792 | 0.77103 | -7.90373 | -6.09401 | 0.58331 | -8.36284 | -4.87811 | 0.69144 | -10.57406 | -7.31134 | 0.44526 | -9.20895 | -4.10041 | 0.72246 | -11.31049 | -8.17136 | 0.74475 | -11.39539 | -8.48675 | 0.72032 | -11.20468 | -8.07097 | 0.75635 | -11.16343 | -8.44347 | 0.75451 | -11.32813 | -8.54715 | 0.77678 | -11.13231 | -8.64732
1900-12-18 06:00 | 9:20 | -9.24786 | -3.59942 | 0.68138 | -11.90772 | -8.11365 | 0.67061 | -10.61864 | -7.12099 | 0.73993 | -11.18052 | -8.27281 | 0.43321 | -8.43931 | -3.656 | 0.69407 | -11.52191 | -7.99704 | 0.73601 | -11.26493 | -8.29114 | 0.48128 | -8.58751 | -4.13296 | 0.78716 | -11.70854 | -9.21653 | 0.79474 | -11.55911 | -9.18645 | 0.78032 | -12.03601 | -9.39197 | 0.788 | -11.85276 | -9.34 | 0.75807 | -11.58663 | -8.78345 | 0.64241 | -10.13019 | -6.50771 | 0.77255 | -7.88449 | -6.09118 | 0.56865 | -8.49025 | -4.82801 | 0.74054 | -10.06237 | -7.45156 | 0.46209 | -8.94646 | -4.13403 | 0.73089 | -11.20767 | -8.19157 | 0.76246 | -11.18574 | -8.52872 | 0.73007 | -11.09314 | -8.09872 | 0.75863 | -11.13458 | -8.44698 | 0.75677 | -11.29097 | -8.54471 | 0.77804 | -11.13619 | -8.66446
1900-12-18 12:00 | 9:16 | -9.27948 | -3.58559 | 0.69819 | -11.76044 | -8.211 | 0.66131 | -10.66439 | -7.05249 | 0.70159 | -11.60026 | -8.13869 | 0.4285 | -8.54171 | -3.66015 | 0.68172 | -11.68391 | -7.96516 | 0.70145 | -11.62212 | -8.15229 | 0.47696 | -8.53972 | -4.07312 | 0.78061 | -11.78321 | -9.19804 | 0.77912 | -11.76226 | -9.16418 | 0.79905 | -11.80551 | -9.43317 | 0.8029 | -11.67334 | -9.37257 | 0.76164 | -11.53709 | -8.78714 | 0.66265 | -10.28103 | -6.81277 | 0.76556 | -7.93023 | -6.0711 | 0.57678 | -8.44591 | -4.87143 | 0.72997 | -10.27329 | -7.49918 | 0.46559 | -8.85969 | -4.12497 | 0.72325 | -11.31692 | -8.18492 | 0.74523 | -11.38103 | -8.48153 | 0.74145 | -10.95776 | -8.12458 | 0.76182 | -11.11049 | -8.46416 | 0.77164 | -11.14187 | -8.59749 | 0.78177 | -11.09571 | -8.67428
1900-12-18 18:00 | 9:06 | -9.42727 | -3.57171 | 0.70793 | -11.6606 | -8.25483 | 0.66327 | -10.58442 | -7.02033 | 0.70223 | -11.6069 | -8.1507 | 0.41659 | -8.76611 | -3.65186 | 0.67513 | -11.75578 | -7.93666 | 0.73767 | -11.22876 | -8.28315 | 0.48294 | -8.57066 | -4.13911 | 0.79163 | -11.65057 | -9.22292 | 0.76661 | -11.89236 | -9.11676 | 0.78546 | -11.97111 | -9.40278 | 0.77134 | -12.05567 | -9.299 | 0.75274 | -11.64114 | -8.76277 | 0.64276 | -10.28154 | -6.60852 | 0.78303 | -7.79512 | -6.10379 | 0.57747 | -8.42756 | -4.86662 | 0.7074 | -10.42326 | -7.37341 | 0.46559 | -8.80576 | -4.09985 | 0.72623 | -11.25918 | -8.17675 | 0.76395 | -11.16933 | -8.53286 | 0.73888 | -10.99729 | -8.12563 | 0.74997 | -11.23423 | -8.42537 | 0.76812 | -11.17246 | -8.58179 | 0.77932 | -11.11309 | -8.66067
1900-12-19 | 9:26 | -9.17594 | -3.6081 | 0.7064 | -11.67914 | -8.25014 | 0.65508 | -10.74203 | -7.03693 | 0.73025 | -11.33327 | -8.27607 | 0.43611 | -8.40326 | -3.66476 | 0.67942 | -11.73387 | -7.97219 | 0.72746 | -11.35018 | -8.25676 | 0.50649 | -7.94786 | -4.02553 | 0.79299 | -11.6196 | -9.2142 | 0.78436 | -11.67821 | -9.15989 | 0.78805 | -11.93337 | -9.40412 | 0.78032 | -11.94944 | -9.32442 | 0.76129 | -11.53528 | -8.78173 | 0.68059 | -9.86583 | -6.71457 | 0.78395 | -7.78692 | -6.10455 | 0.56283 | -8.59894 | -4.83972 | 0.69023 | -10.64101 | -7.34472 | 0.44903 | -9.14551 | -4.10658 | 0.71914 | -11.34423 | -8.15812 | 0.75228 | -11.30334 | -8.50322 | 0.72591 | -11.13133 | -8.08038 | 0.76476 | -11.07367 | -8.46865 | 0.77283 | -11.11414 | -8.58939 | 0.76598 | -11.24956 | -8.61693
1900-12-19 06:00 | 9:20 | -9.27336 | -3.60826 | 0.69044 | -11.84173 | -8.17606 | 0.65515 | -10.77405 | -7.05863 | 0.71263 | -11.51118 | -8.2032 | 0.42401 | -8.63844 | -3.66278 | 0.66403 | -11.91044 | -7.90888 | 0.71982 | -11.4412 | -8.23565 | 0.5038 | -7.94151 | -4.00097 | 0.78523 | -11.71608 | -9.19986 | 0.77756 | -11.77047 | -9.15228 | 0.79741 | -11.82677 | -9.43077 | 0.7884 | -11.85941 | -9.34997 | 0.77428 | -11.40382 | -8.82974 | 0.65907 | -9.98406 | -6.58018 | 0.78734 | -7.75518 | -6.106 | 0.57688 | -8.46411 | -4.8828 | 0.69947 | -10.66854 | -7.46238 | 0.43997 | -9.3558 | -4.11627 | 0.72064 | -11.3339 | -8.16764 | 0.74604 | -11.37032 | -8.48275 | 0.74103 | -10.96609 | -8.12619 | 0.76047 | -11.11961 | -8.45613 | 0.76881 | -11.16129 | -8.58091 | 0.77747 | -11.12432 | -8.64884
1900-12-19 12:00 | 9:20 | -9.22641 | -3.58921 | 0.71934 | -11.54232 | -8.30284 | 0.66033 | -10.63815 | -7.0247 | 0.70325 | -11.62042 | -8.17209 | 0.43772 | -8.37409 | -3.66554 | 0.67261 | -11.65568 | -7.8397 | 0.71452 | -11.50608 | -8.22128 | 0.49507 | -8.36946 | -4.14344 | 0.77788 | -11.81159 | -9.18803 | 0.79383 | -11.57242 | -9.18653 | 0.79702 | -11.82965 | -9.42847 | 0.79227 | -11.81196 | -9.3583 | 0.75157 | -11.66374 | -8.76614 | 0.69773 | -9.59861 | -6.69724 | 0.77497 | -7.86111 | -6.09208 | 0.57034 | -8.49974 | -4.8477 | 0.73257 | -10.32033 | -7.56038 | 0.44976 | -9.10911 | -4.0969 | 0.73565 | -11.15462 | -8.20591 | 0.75568 | -11.25194 | -8.50288 | 0.74319 | -10.95237 | -8.13973 | 0.77156 | -10.98839 | -8.47822 | 0.76765 | -11.17339 | -8.57721 | 0.76969 | -11.21873 | -8.63496
1900-12-19 18:00 | 9:26 | -9.17451 | -3.60402 | 0.67671 | -11.94372 | -8.08244 | 0.65984 | -10.68589 | -7.05094 | 0.71608 | -11.45951 | -8.20589 | 0.43508 | -8.27037 | -3.59829 | 0.68515 | -11.64956 | -7.98173 | 0.7042 | -11.61381 | -8.17849 | 0.4755 | -8.55504 | -4.0679 | 0.78785 | -11.70003 | -9.21788 | 0.77015 | -11.85193 | -9.12776 | 0.7947 | -11.86611 | -9.43005 | 0.81486 | -11.5207 | -9.38779 | 0.74487 | -11.72361 | -8.73256 | 0.66403 | -10.11154 | -6.71437 | 0.76912 | -7.90029 | -6.07628 | 0.56869 | -8.50671 | -4.83764 | 0.73322 | -10.27381 | -7.533 | 0.45424 | -8.95245 | -4.0666 | 0.73091 | -11.20657 | -8.191 | 0.75558 | -11.26169 | -8.50914 | 0.74053 | -10.97364 | -8.1263 | 0.76548 | -11.04966 | -8.45833 | 0.77792 | -11.08511 | -8.6233 | 0.78089 | -11.12099 | -8.68421
1900-12-20 | 9:18 | -9.28361 | -3.59837 | 0.69664 | -11.7681 | -8.19812 | 0.66321 | -10.65711 | -7.06792 | 0.70581 | -11.58572 | -8.17729 | 0.41988 | -8.55315 | -3.59131 | 0.67681 | -11.75442 | -7.95555 | 0.70768 | -11.56921 | -8.18733 | 0.46918 | -8.48969 | -3.98321 | 0.77619 | -11.82324 | -9.17711 | 0.77582 | -11.79221 | -9.14858 | 0.79737 | -11.81829 | -9.42354 | 0.79723 | -11.75136 | -9.3685 | 0.75075 | -11.68062 | -8.76919 | 0.64719 | -10.36259 | -6.70652 | 0.76478 | -7.95034 | -6.08025 | 0.56442 | -8.55189 | -4.82687 | 0.73832 | -10.19606 | -7.52791 | 0.45397 | -8.93984 | -4.0584 | 0.72463 | -11.28454 | -8.17715 | 0.75451 | -11.27024 | -8.50348 | 0.73308 | -11.04934 | -8.10009 | 0.75994 | -11.12597 | -8.45509 | 0.75779 | -11.26728 | -8.53825 | 0.76902 | -11.22221 | -8.63016
1900-12-20 06:00 | 9:26 | -9.16765 | -3.60471 | 0.69224 | -11.80915 | -8.17478 | 0.62471 | -11.08823 | -6.92697 | 0.72265 | -11.37088 | -8.2172 | 0.38902 | -9.17075 | -3.56756 | 0.68017 | -11.72097 | -7.97223 | 0.71518 | -11.49861 | -8.22358 | 0.50261 | -7.95182 | -3.99667 | 0.76871 | -11.91481 | -9.15904 | 0.77816 | -11.76593 | -9.15573 | 0.78681 | -11.94515 | -9.39852 | 0.79041 | -11.84931 | -9.36579 | 0.75161 | -11.64272 | -8.75075 | 0.66978 | -10.2257 | -6.84899 | 0.78256 | -7.79334 | -6.09872 | 0.55827 | -8.63453 | -4.82039 | 0.73006 | -10.47631 | -7.64838 | 0.43685 | -9.34132 | -4.08075 | 0.73173 | -11.20255 | -8.19729 | 0.74741 | -11.35857 | -8.48952 | 0.74444 | -10.92231 | -8.13096 | 0.75304 | -11.19567 | -8.43075 | 0.75123 | -11.33761 | -8.51717 | 0.77374 | -11.17988 | -8.65033
1900-12-20 12:00 | 9:32 | -9.08559 | -3.61052 | 0.70412 | -11.70117 | -8.23906 | 0.64113 | -10.93067 | -7.00795 | 0.69394 | -11.67395 | -8.101 | 0.41264 | -8.72032 | -3.59836 | 0.67857 | -11.7501 | -7.97325 | 0.70949 | -11.55178 | -8.19585 | 0.45936 | -8.86334 | -4.07146 | 0.76743 | -11.9207 | -9.14834 | 0.7776 | -11.76213 | -9.14628 | 0.80314 | -11.74268 | -9.43103 | 0.79825 | -11.75707 | -9.38507 | 0.74902 | -11.67979 | -8.74839 | 0.68671 | -9.93053 | -6.81941 | 0.77252 | -7.87746 | -6.08552 | 0.56561 | -8.54094 | -4.8308 | 0.69852 | -10.66594 | -7.45042 | 0.44954 | -9.12196 | -4.10072 | 0.71866 | -11.36667 | -8.1688 | 0.74233 | -11.41036 | -8.47025 | 0.74269 | -10.9362 | -8.12226 | 0.74945 | -11.23071 | -8.41689 | 0.7656 | -11.19091 | -8.56781 | 0.76529 | -11.27559 | -8.62908
1900-12-20 18:00 | 9:24 | -9.14543 | -3.58461 | 0.71187 | -11.61716 | -8.26994 | 0.63862 | -10.94717 | -6.99107 | 0.70263 | -11.60649 | -8.15506 | 0.41993 | -8.61429 | -3.61743 | 0.67383 | -11.78494 | -7.94109 | 0.71826 | -11.47241 | -8.24018 | 0.43891 | -8.99394 | -3.94751 | 0.76882 | -11.90637 | -9.15384 | 0.79114 | -11.60568 | -9.18166 | 0.80648 | -11.69102 | -9.42857 | 0.80746 | -11.59221 | -9.36029 | 0.75281 | -11.64692 | -8.76787 | 0.6864 | -9.91912 | -6.80848 | 0.77386 | -7.87966 | -6.09777 | 0.56426 | -8.55709 | -4.82843 | 0.70858 | -10.62294 | -7.5272 | 0.44294 | -9.25086 | -4.09761 | 0.72748 | -11.2595 | -8.19105 | 0.75729 | -11.23325 | -8.50682 | 0.74762 | -10.87488 | -8.13022 | 0.74718 | -11.27076 | -8.4213 | 0.77548 | -11.07113 | -8.5855 | 0.79897 | -10.90576 | -8.71341
1900-12-21 | 9:13 | -9.16769 | -3.51959 | 0.69984 | -11.71282 | -8.19711 | 0.67223 | -10.60459 | -7.12871 | 0.71403 | -11.50524 | -8.21507 | 0.41688 | -8.75016 | -3.64777 | 0.68624 | -11.64042 | -7.9881 | 0.70588 | -11.58622 | -8.17849 | 0.49892 | -8.16488 | -4.07359 | 0.77776 | -11.80406 | -9.18069 | 0.76995 | -11.85375 | -9.12685 | 0.78392 | -11.97408 | -9.38674 | 0.81266 | -11.55164 | -9.38752 | 0.75694 | -11.58893 | -8.77214 | 0.67012 | -10.304 | -6.90491 | 0.76015 | -7.98108 | -6.06681 | 0.56817 | -8.50781 | -4.83392 | 0.72438 | -10.71359 | -7.76075 | 0.4598 | -8.88157 | -4.08373 | 0.73226 | -11.17584 | -8.18358 | 0.74894 | -11.34438 | -8.49627 | 0.74005 | -10.95129 | -8.10452 | 0.76467 | -11.05109 | -8.45048 | 0.76946 | -11.12423 | -8.55968 | 0.77897 | -11.09808 | -8.64502
1900-12-21 06:00 | 9:16 | -9.19032 | -3.54849 | 0.67529 | -11.94216 | -8.06436 | 0.65809 | -10.64081 | -7.00259 | 0.71627 | -11.48303 | -8.22497 | 0.41058 | -8.90024 | -3.65424 | 0.69202 | -11.51381 | -7.96783 | 0.71884 | -11.42098 | -8.20991 | 0.48733 | -8.47743 | -4.13133 | 0.78156 | -11.74779 | -9.18162 | 0.76927 | -11.84681 | -9.11339 | 0.79971 | -11.77424 | -9.41601 | 0.79356 | -11.80751 | -9.37001 | 0.74577 | -11.70621 | -8.73019 | 0.66166 | -10.23208 | -6.77017 | 0.76498 | -7.94333 | -6.07646 | 0.57411 | -8.45892 | -4.85633 | 0.71257 | -10.35543 | -7.37895 | 0.45226 | -8.90391 | -4.02685 | 0.72795 | -11.22632 | -8.17215 | 0.75826 | -11.24936 | -8.52998 | 0.7448 | -10.89486 | -8.11453 | 0.76045 | -11.10397 | -8.44402 | 0.77082 | -11.12064 | -8.57205 | 0.77265 | -11.18279 | -8.64034
1900-12-21 12:00 | 9:13 | -9.26424 | -3.55898 | 0.70064 | -11.71904 | -8.21077 | 0.65914 | -10.708 | -7.05808 | 0.72496 | -11.38735 | -8.2554 | 0.42455 | -8.6759 | -3.68331 | 0.64912 | -12.04708 | -7.81994 | 0.7105 | -11.52224 | -8.18653 | 0.49026 | -8.11306 | -3.97747 | 0.78523 | -11.70498 | -9.19109 | 0.77648 | -11.76888 | -9.1383 | 0.79622 | -11.81224 | -9.40514 | 0.80906 | -11.60139 | -9.38624 | 0.76504 | -11.49279 | -8.79249 | 0.62132 | -10.37011 | -6.44311 | 0.74592 | -8.07847 | -6.0259 | 0.56957 | -8.48932 | -4.83526 | 0.71004 | -10.43769 | -7.41122 | 0.46006 | -8.76472 | -4.03233 | 0.72009 | -11.31941 | -8.15104 | 0.75275 | -11.27224 | -8.48513 | 0.74392 | -10.89012 | -8.10133 | 0.74974 | -11.22429 | -8.41536 | 0.76942 | -11.13665 | -8.56881 | 0.76373 | -11.26756 | -8.60535
1900-12-21 18:00 | 9:06 | -9.43194 | -3.5785 | 0.69091 | -11.7655 | -8.12891 | 0.66896 | -10.74016 | -7.18475 | 0.69804 | -11.64147 | -8.12626 | 0.43996 | -8.41491 | -3.70221 | 0.66921 | -11.82153 | -7.91106 | 0.71164 | -11.50869 | -8.19008 | 0.47393 | -8.55461 | -4.05428 | 0.78185 | -11.73635 | -9.17604 | 0.77738 | -11.75127 | -9.13515 | 0.79456 | -11.83297 | -9.40207 | 0.79079 | -11.82847 | -9.35384 | 0.75458 | -11.60231 | -8.75481 | 0.66628 | -10.30611 | -6.86675 | 0.76339 | -7.94785 | -6.06728 | 0.5741 | -8.43592 | -4.8431 | 0.72355 | -10.31098 | -7.46053 | 0.44468 | -9.02049 | -4.01122 | 0.72684 | -11.24089 | -8.17031 | 0.76731 | -11.07958 | -8.5015 | 0.74198 | -10.92257 | -8.10427 | 0.75036 | -11.21101 | -8.41225 | 0.76798 | -11.15088 | -8.56361 | 0.77673 | -11.12613 | -8.64195
1900-12-22 | 9:27 | -9.10875 | -3.58385 | 0.70393 | -11.66347 | -8.21028 | 0.63993 | -10.99272 | -7.03453 | 0.71225 | -11.52571 | -8.20921 | 0.42943 | -8.58469 | -3.68652 | 0.67821 | -11.70338 | -7.93736 | 0.73301 | -11.28614 | -8.27287 | 0.46447 | -8.62917 | -4.00801 | 0.77095 | -11.87232 | -9.15293 | 0.76773 | -11.85646 | -9.10257 | 0.78581 | -11.93131 | -9.37569 | 0.81334 | -11.53561 | -9.38237 | 0.75174 | -11.61403 | -8.73074 | 0.66972 | -10.1488 | -6.79689 | 0.78764 | -7.72224 | -6.08235 | 0.56996 | -8.47126 | -4.82826 | 0.72032 | -10.40726 | -7.49661 | 0.45373 | -8.82047 | -4.00215 | 0.73027 | -11.21106 | -8.18712 | 0.76938 | -11.07851 | -8.52362 | 0.73625 | -10.99651 | -8.09614 | 0.77703 | -10.89756 | -8.46772 | 0.7591 | -11.23518 | -8.52859 | 0.78135 | -11.08947 | -8.66475
1900-12-22 06:00 | 9:21 | -9.20187 | -3.58343 | 0.71655 | -11.56893 | -8.28972 | 0.66797 | -10.73178 | -7.16853 | 0.72247 | -11.41366 | -8.24601 | 0.41232 | -8.91005 | -3.6738 | 0.67394 | -11.76099 | -7.9262 | 0.71443 | -11.45055 | -8.18064 | 0.46853 | -8.5285 | -3.9959 | 0.78502 | -11.71093 | -9.19327 | 0.77519 | -11.78278 | -9.13392 | 0.79648 | -11.81288 | -9.4087 | 0.80134 | -11.70251 | -9.37763 | 0.75677 | -11.58624 | -8.76817 | 0.64381 | -10.26729 | -6.61015 | 0.76543 | -7.93989 | -6.07745 | 0.56585 | -8.54731 | -4.83648 | 0.73425 | -10.11823 | -7.42936 | 0.43657 | -9.19543 | -4.01447 | 0.72998 | -11.19568 | -8.17267 | 0.75729 | -11.24186 | -8.51331 | 0.73053 | -11.05786 | -8.07811 | 0.76202 | -11.08099 | -8.44389 | 0.75498 | -11.29969 | -8.53099 | 0.78049 | -11.10779 | -8.66951
1900-12-22 12:00 | 9:22 | -9.17228 | -3.57987 | 0.6932 | -11.79249 | -8.17462 | 0.64383 | -11.10901 | -7.15231 | 0.73049 | -11.34939 | -8.29064 | 0.41525 | -8.81453 | -3.6602 | 0.66452 | -11.8702 | -7.88795 | 0.7253 | -11.33862 | -8.22389 | 0.4758 | -8.42227 | -4.00728 | 0.77355 | -11.84784 | -9.16487 | 0.77756 | -11.76345 | -9.14673 | 0.79193 | -11.86617 | -9.39721 | 0.80429 | -11.66138 | -9.37919 | 0.75337 | -11.6217 | -8.75544 | 0.6794 | -10.04642 | -6.82551 | 0.76378 | -7.94813 | -6.07062 | 0.57648 | -8.46239 | -4.8784 | 0.69352 | -10.66015 | -7.39306 | 0.44774 | -9.06151 | -4.05723 | 0.72435 | -11.27826 | -8.1694 | 0.74864 | -11.33025 | -8.48231 | 0.73755 | -10.98841 | -8.10454 | 0.77138 | -10.96884 | -8.46117 | 0.78396 | -10.98992 | -8.61568 | 0.78554 | -11.03371 | -8.66741
1900-12-22 18:00 | 9:06 | -9.35649 | -3.54867 | 0.71357 | -11.60922 | -8.28404 | 0.63682 | -11.17289 | -7.1151 | 0.70941 | -11.535 | -8.18307 | 0.42418 | -8.46161 | -3.58921 | 0.66876 | -11.79872 | -7.8905 | 0.71919 | -11.43123 | -8.22124 | 0.49281 | -8.20548 | -4.04376 | 0.77942 | -11.76747 | -9.17183 | 0.77743 | -11.75669 | -9.13997 | 0.79315 | -11.85656 | -9.40398 | 0.79188 | -11.80103 | -9.345 | 0.75644 | -11.58434 | -8.7629 | 0.67331 | -9.98856 | -6.72539 | 0.75589 | -7.99186 | -6.041 | 0.56733 | -8.52894 | -4.83873 | 0.69356 | -10.58218 | -7.33935 | 0.44843 | -8.92237 | -4.00107 | 0.73084 | -11.20349 | -8.18794 | 0.75609 | -11.26401 | -8.51665 | 0.74368 | -10.91363 | -8.11621 | 0.75379 | -11.16646 | -8.41713 | 0.77166 | -11.08936 | -8.55717 | 0.7823 | -11.06662 | -8.65741
1900-12-23 | 9:35 | -8.82769 | -3.52735 | 0.70735 | -11.64852 | -8.23956 | 0.66519 | -10.92118 | -7.26471 | 0.71696 | -11.42753 | -8.19309 | 0.4159 | -8.57864 | -3.56788 | 0.68177 | -11.62637 | -7.92652 | 0.71657 | -11.45838 | -8.21078 | 0.47131 | -8.54005 | -4.02498 | 0.7699 | -11.87048 | -9.13904 | 0.77727 | -11.75267 | -9.13497 | 0.79171 | -11.86736 | -9.39551 | 0.7944 | -11.76557 | -9.3466 | 0.75419 | -11.61868 | -8.76272 | 0.65881 | -9.99379 | -6.58404 | 0.79003 | -7.70841 | -6.08986 | 0.56876 | -8.47566 | -4.82058 | 0.6987 | -10.66987 | -7.45507 | 0.42879 | -9.35898 | -4.01306 | 0.73344 | -11.1576 | -8.18341 | 0.73459 | -11.49674 | -8.4454 | 0.74538 | -10.88008 | -8.10977 | 0.76907 | -10.98823 | -8.45076 | 0.76889 | -11.15264 | -8.57516 | 0.78051 | -11.07841 | -8.64683
1900-12-23 06:00 | 9:10 | -9.27047 | -3.54303 | 0.71295 | -11.53336 | -8.22272 | 0.67895 | -10.78048 | -7.31936 | 0.71803 | -11.44116 | -8.21504 | 0.4178 | -8.39829 | -3.5088 | 0.66823 | -11.78911 | -7.87782 | 0.71586 | -11.46694 | -8.20871 | 0.48334 | -8.39269 | -4.05652 | 0.75907 | -11.97701 | -9.09135 | 0.77463 | -11.77683 | -9.12263 | 0.79709 | -11.7867 | -9.39504 | 0.7974 | -11.72643 | -9.35061 | 0.75597 | -11.58214 | -8.75576 | 0.64759 | -10.04135 | -6.50267 | 0.77014 | -7.88869 | -6.07535 | 0.57149 | -8.40411 | -4.80285 | 0.71562 | -10.38464 | -7.4315 | 0.46228 | -8.65673 | -4.0018 | 0.71485 | -11.37154 | -8.12897 | 0.77161 | -11.00786 | -8.49379 | 0.73 | -11.05116 | -8.06738 | 0.76521 | -11.03906 | -8.44717 | 0.77022 | -11.10959 | -8.55685 | 0.75589 | -11.32874 | -8.56323
1900-12-23 12:00 | 9:03 | -9.44582 | -3.56065 | 0.71388 | -11.574 | -8.26248 | 0.65718 | -11.01034 | -7.23582 | 0.72386 | -11.38148 | -8.23854 | 0.40899 | -8.6373 | -3.53255 | 0.69603 | -11.41704 | -7.94662 | 0.71784 | -11.43929 | -8.21164 | 0.45856 | -8.82793 | -4.04812 | 0.77798 | -11.77926 | -9.16408 | 0.78582 | -11.64744 | -9.15277 | 0.78419 | -11.93954 | -9.36283 | 0.80821 | -11.57245 | -9.353 | 0.75885 | -11.55033 | -8.76497 | 0.63706 | -10.20542 | -6.50149 | 0.76138 | -7.95046 | -6.05336 | 0.56907 | -8.49439 | -4.83394 | 0.71852 | -10.42875 | -7.49324 | 0.4382 | -9.14809 | -4.00866 | 0.73555 | -11.11377 | -8.17473 | 0.7521 | -11.20051 | -8.42388 | 0.74997 | -10.81436 | -8.1105 | 0.75664 | -11.13184 | -8.4228 | 0.75343 | -11.28409 | -8.50177 | 0.76451 | -11.22701 | -8.58322
1900-12-23 18:00 | 8:58 | -9.47245 | -3.53612 | 0.72069 | -11.50569 | -8.29199 | 0.66258 | -11.00411 | -7.29114 | 0.71795 | -11.43943 | -8.21289 | 0.40266 | -8.98786 | -3.61903 | 0.67093 | -11.67197 | -7.83106 | 0.71614 | -11.46447 | -8.21015 | 0.49245 | -8.03787 | -3.95828 | 0.77615 | -11.79164 | -9.15205 | 0.77271 | -11.78974 | -9.11005 | 0.7794 | -12.00022 | -9.35299 | 0.79946 | -11.70044 | -9.35407 | 0.75331 | -11.59771 | -8.73672 | 0.69376 | -9.55693 | -6.63025 | 0.76629 | -7.92537 | -6.07317 | 0.56812 | -8.49321 | -4.82515 | 0.70543 | -10.42457 | -7.35381 | 0.4338 | -9.18072 | -3.98258 | 0.73103 | -11.17325 | -8.16797 | 0.74789 | -11.26755 | -8.4269 | 0.74352 | -10.89955 | -8.10399 | 0.7527 | -11.16873 | -8.40674 | 0.75232 | -11.30238 | -8.50297 | 0.76181 | -11.26524 | -8.58194
1900-12-24 | 9:05 | -9.33237 | -3.53247 | 0.68969 | -11.80906 | -8.14455 | 0.67158 | -10.88626 | -7.311 | 0.71218 | -11.48893 | -8.18213 | 0.41648 | -8.58222 | -3.57437 | 0.67414 | -11.66713 | -7.86522 | 0.70473 | -11.58839 | -8.16674 | 0.50021 | -8.21087 | -4.10713 | 0.79504 | -11.56671 | -9.19598 | 0.78652 | -11.62984 | -9.14715 | 0.80769 | -11.64424 | -9.40497 | 0.79787 | -11.71235 | -9.3449 | 0.75221 | -11.61082 | -8.73374 | 0.66475 | -10.10432 | -6.71688 | 0.77293 | -7.86546 | -6.07948 | 0.55921 | -8.60298 | -4.81084 | 0.7214 | -10.35456 | -7.46982 | 0.45339 | -8.75683 | -3.97029 | 0.72866 | -11.20893 | -8.16753 | 0.75865 | -11.14803 | -8.45744 | 0.72891 | -11.08268 | -8.07823 | 0.77702 | -10.88961 | -8.46143 | 0.77404 | -11.06402 | -8.56403 | 0.77078 | -11.17268 | -8.61169
1900-12-24 06:00 | 9:05 | -9.28543 | -3.51714 | 0.71684 | -11.55321 | -8.28177 | 0.66934 | -10.87986 | -7.28227 | 0.72503 | -11.38212 | -8.2524 | 0.41541 | -8.63716 | -3.58801 | 0.6778 | -11.60801 | -7.86793 | 0.70126 | -11.61704 | -8.1466 | 0.48258 | -8.36684 | -4.03769 | 0.76884 | -11.87742 | -9.13185 | 0.77653 | -11.75097 | -9.12498 | 0.78554 | -11.92348 | -9.36642 | 0.79788 | -11.72223 | -9.35297 | 0.74998 | -11.63759 | -8.72795 | 0.68205 | -9.68644 | -6.60666 | 0.76251 | -7.94153 | -6.05549 | 0.56489 | -8.53623 | -4.82205 | 0.71367 | -10.59489 | -7.56125 | 0.4456 | -9.00636 | -4.0132 | 0.72788 | -11.20013 | -8.15239 | 0.75274 | -11.20097 | -8.43137 | 0.73936 | -10.95986 | -8.10324 | 0.76028 | -11.08044 | -8.42423 | 0.76863 | -11.13087 | -8.55552 | 0.77172 | -11.16287 | -8.61461
1900-12-24 12:00 | 9:00 | -9.38601 | -3.52006 | 0.69356 | -11.76014 | -8.1564 | 0.6752 | -10.75226 | -7.25996 | 0.7104 | -11.51971 | -8.18354 | 0.41011 | -8.72426 | -3.57786 | 0.67664 | -11.59663 | -7.84671 | 0.72741 | -11.33663 | -8.24642 | 0.48079 | -8.42514 | -4.05071 | 0.79331 | -11.58199 | -9.18813 | 0.7723 | -11.7889 | -9.10452 | 0.79673 | -11.79348 | -9.39617 | 0.81185 | -11.51876 | -9.35144 | 0.75625 | -11.57209 | -8.75136 | 0.64195 | -10.34666 | -6.64204 | 0.76469 | -7.92293 | -6.05857 | 0.58145 | -8.35432 | -4.85764 | 0.69063 | -10.86593 | -7.50435 | 0.44223 | -9.00546 | -3.98253 | 0.71671 | -11.33333 | -8.12272 | 0.7495 | -11.25493 | -8.43551 | 0.73367 | -11.01122 | -8.07857 | 0.74473 | -11.249 | -8.37745 | 0.77875 | -10.99803 | -8.5647 | 0.75623 | -11.32842 | -8.56686
1900-12-24 18:00 | 9:10 | -9.2463 | -3.5324 | 0.70737 | -11.62306 | -8.22185 | 0.66522 | -10.86149 | -7.22531 | 0.70818 | -11.54067 | -8.17287 | 0.39069 | -9.13806 | -3.57018 | 0.66354 | -11.72443 | -7.77968 | 0.70895 | -11.5221 | -8.16857 | 0.48533 | -8.32868 | -4.04213 | 0.79051 | -11.60549 | -9.17422 | 0.77338 | -11.77237 | -9.10447 | 0.79064 | -11.85261 | -9.37112 | 0.79997 | -11.69219 | -9.3534 | 0.75375 | -11.59593 | -8.74043 | 0.66389 | -9.69829 | -6.43859 | 0.76345 | -7.93931 | -6.06124 | 0.56358 | -8.56299 | -4.82594 | 0.72815 | -10.22602 | -7.44607 | 0.43866 | -9.15026 | -4.01384 | 0.72236 | -11.2727 | -8.14299 | 0.75343 | -11.21508 | -8.44982 | 0.74325 | -10.88555 | -8.09064 | 0.76734 | -10.99361 | -8.43579 | 0.7719 | -11.06414 | -8.5404 | 0.76357 | -11.24663 | -8.58763
1900-12-25 | 9:39 | -8.83484 | -3.55101 | 0.69752 | -11.73003 | -8.18187 | 0.6825 | -10.65542 | -7.27237 | 0.71341 | -11.46977 | -8.18261 | 0.41497 | -8.7853 | -3.64567 | 0.68152 | -11.50377 | -7.84007 | 0.7043 | -11.57478 | -8.15208 | 0.45375 | -8.79007 | -3.98851 | 0.78334 | -11.68891 | -9.15639 | 0.78101 | -11.68878 | -9.12909 | 0.77428 | -12.05106 | -9.33086 | 0.78299 | -11.88307 | -9.30431 | 0.74971 | -11.64752 | -8.73227 | 0.64892 | -9.99693 | -6.4872 | 0.77236 | -7.86252 | -6.07273 | 0.55495 | -8.63289 | -4.79086 | 0.74158 | -10.10594 | -7.49437 | 0.45716 | -8.65397 | -3.95621 | 0.716 | -11.33145 | -8.11332 | 0.75124 | -11.25326 | -8.45386 | 0.73641 | -10.96814 | -8.07701 | 0.75698 | -11.10696 | -8.40771 | 0.77399 | -11.05692 | -8.55794 | 0.76917 | -11.18208 | -8.6009
1900-12-25 06:00 | 9:07 | -9.32121 | -3.53811 | 0.69652 | -11.73351 | -8.17261 | 0.66163 | -10.82354 | -7.16114 | 0.71394 | -11.47622 | -8.1933 | 0.39529 | -9.13508 | -3.61102 | 0.67234 | -11.61998 | -7.81253 | 0.71735 | -11.43556 | -8.20336 | 0.47945 | -8.57525 | -4.11136 | 0.78379 | -11.69278 | -9.16464 | 0.78026 | -11.69046 | -9.12157 | 0.78891 | -11.87098 | -9.3651 | 0.79881 | -11.69783 | -9.34432 | 0.75509 | -11.55359 | -8.72396 | 0.6168 | -10.21578 | -6.3011 | 0.75907 | -7.96831 | -6.04848 | 0.56608 | -8.51777 | -4.82174 | 0.71335 | -10.21717 | -7.28846 | 0.44018 | -9.06517 | -3.99034 | 0.72171 | -11.26864 | -8.13266 | 0.75472 | -11.19632 | -8.4501 | 0.74235 | -10.90376 | -8.09444 | 0.75022 | -11.17313 | -8.38232 | 0.75723 | -11.24761 | -8.51706 | 0.76049 | -11.25714 | -8.5609
1900-12-25 12:00 | 9:00 | -9.31035 | -3.49126 | 0.69529 | -11.74081 | -8.16322 | 0.67362 | -10.73809 | -7.23335 | 0.72418 | -11.38789 | -8.24685 | 0.42554 | -8.58751 | -3.65433 | 0.66907 | -11.66137 | -7.80233 | 0.71722 | -11.42013 | -8.19078 | 0.47584 | -8.28494 | -3.94227 | 0.78754 | -11.63823 | -9.16562 | 0.78207 | -11.6628 | -9.12118 | 0.80288 | -11.69584 | -9.39038 | 0.80964 | -11.55034 | -9.35161 | 0.75638 | -11.55878 | -8.74283 | 0.69809 | -9.64155 | -6.73067 | 0.7609 | -7.95534 | -6.05321 | 0.55869 | -8.57259 | -4.7894 | 0.73495 | -10.46613 | -7.69207 | 0.44813 | -8.90271 | -3.98956 | 0.72227 | -11.25036 | -8.12584 | 0.74939 | -11.28841 | -8.45941 | 0.7423 | -10.89058 | -8.08413 | 0.76506 | -11.00648 | -8.42062 | 0.75591 | -11.24583 | -8.50088 | 0.78648 | -10.98318 | -8.63807
1900-12-25 18:00 | 9:15 | -9.13988 | -3.52526 | 0.70599 | -11.64728 | -8.22281 | 0.65652 | -10.82866 | -7.1092 | 0.72873 | -11.30756 | -8.24014 | 0.41883 | -8.68053 | -3.63565 | 0.67787 | -11.44497 | -7.75818 | 0.68605 | -11.72211 | -8.04199 | 0.47615 | -8.46226 | -4.02927 | 0.77555 | -11.77406 | -9.13139 | 0.77711 | -11.72108 | -9.10859 | 0.78626 | -11.89606 | -9.35336 | 0.78612 | -11.83185 | -9.30128 | 0.73863 | -11.74971 | -8.67864 | 0.64494 | -9.85766 | -6.35758 | 0.78363 | -7.76014 | -6.08106 | 0.55708 | -8.63287 | -4.80918 | 0.72904 | -10.59903 | -7.72715 | 0.44459 | -9.00051 | -4.00152 | 0.72208 | -11.25949 | -8.13023 | 0.75156 | -11.25483 | -8.45869 | 0.73354 | -10.99648 | -8.06639 | 0.76158 | -11.0402 | -8.40803 | 0.7517 | -11.26996 | -8.47168 | 0.77034 | -11.14947 | -8.58887
1900-12-26 | 9:15 | -9.15098 | -3.53003 | 0.7165 | -11.50679 | -8.24464 | 0.67184 | -10.77431 | -7.2386 | 0.72982 | -11.29429 | -8.24283 | 0.42525 | -8.56396 | -3.64186 | 0.65991 | -11.75351 | -7.75627 | 0.71157 | -11.47538 | -8.16554 | 0.49457 | -8.25405 | -4.08218 | 0.7866 | -11.64308 | -9.15849 | 0.77364 | -11.75918 | -9.09736 | 0.79177 | -11.8244 | -9.36218 | 0.79348 | -11.74921 | -9.32279 | 0.74187 | -11.69714 | -8.6778 | 0.63913 | -10.21961 | -6.53163 | 0.7653 | -7.90411 | -6.04902 | 0.56708 | -8.4875 | -4.8131 | 0.72202 | -10.53188 | -7.60424 | 0.43597 | -9.21234 | -4.0163 | 0.72699 | -11.19569 | -8.13921 | 0.75988 | -11.32578 | -8.60623 | 0.73664 | -10.9564 | -8.07096 | 0.75462 | -11.13041 | -8.39927 | 0.78166 | -10.94836 | -8.5579 | 0.75969 | -11.24696 | -8.54419
1900-12-26 06:00 | 9:08 | -9.27084 | -3.53124 | 0.718 | -11.4958 | -8.25396 | 0.66438 | -10.78767 | -7.16714 | 0.72975 | -11.30106 | -8.24695 | 0.41588 | -8.73857 | -3.63422 | 0.68254 | -11.41937 | -7.79422 | 0.69713 | -11.62628 | -8.10508 | 0.45852 | -8.76533 | -4.01909 | 0.77724 | -11.74874 | -9.1316 | 0.78199 | -11.66012 | -9.11813 | 0.80515 | -11.63897 | -9.37114 | 0.80258 | -11.62799 | -9.3324 | 0.74016 | -11.72339 | -8.67725 | 0.67322 | -9.94211 | -6.69321 | 0.76351 | -7.91537 | -6.04344 | 0.56065 | -8.55709 | -4.79751 | 0.70698 | -10.51274 | -7.43231 | 0.44094 | -9.13425 | -4.02761 | 0.74142 | -10.99755 | -8.15383 | 0.76236 | -11.27096 | -8.59247 | 0.722 | -11.10812 | -8.02004 | 0.75491 | -11.10659 | -8.38449 | 0.77643 | -10.99126 | -8.53395 | 0.77384 | -11.08061 | -8.57467
1900-12-26 12:00 | 8:52 | -9.55885 | -3.5294 | 0.6892 | -11.80127 | -8.13347 | 0.66529 | -10.82436 | -7.20137 | 0.72207 | -11.38468 | -8.22049 | 0.41346 | -8.66088 | -3.58095 | 0.70191 | -11.267 | -7.90845 | 0.69883 | -11.60578 | -8.11052 | 0.48417 | -8.30899 | -4.02298 | 0.7883 | -11.61533 | -9.15635 | 0.76986 | -11.78681 | -9.07414 | 0.78917 | -11.84816 | -9.3502 | 0.78196 | -11.87306 | -9.28426 | 0.76005 | -11.48516 | -8.72929 | 0.62835 | -10.60074 | -6.66099 | 0.77121 | -7.85346 | -6.05666 | 0.56907 | -8.47197 | -4.82116 | 0.73036 | -10.02472 | -7.32168 | 0.44387 | -9.0749 | -4.02804 | 0.72545 | -11.19725 | -8.123 | 0.75491 | -10.94329 | -8.26122 | 0.73096 | -10.99503 | -8.0369 | 0.76047 | -11.04838 | -8.40197 | 0.77171 | -11.05403 | -8.53052 | 0.78504 | -10.96312 | -8.60653
1900-12-26 18:00 | 9:00 | -9.44018 | -3.54065 | 0.68736 | -11.76791 | -8.08876 | 0.67159 | -10.72741 | -7.20444 | 0.73754 | -11.23376 | -8.28536 | 0.41238 | -8.51477 | -3.51134 | 0.66513 | -11.71584 | -7.79256 | 0.7167 | -11.42283 | -8.18678 | 0.47976 | -8.48717 | -4.07177 | 0.78018 | -11.70001 | -9.12808 | 0.78519 | -11.60164 | -9.10945 | 0.78255 | -11.92257 | -9.32996 | 0.79626 | -11.70732 | -9.3221 | 0.76251 | -11.47233 | -8.74781 | 0.70582 | -9.19719 | -6.49155 | 0.76871 | -7.88054 | -6.05782 | 0.57142 | -8.44922 | -4.82802 | 0.70514 | -10.40609 | -7.33774 | 0.45174 | -8.92256 | -4.03067 | 0.73702 | -11.05749 | -8.14964 | 0.74183 | -11.26239 | -8.35478 | 0.72852 | -11.03181 | -8.03686 | 0.75791 | -11.07482 | -8.39368 | 0.75118 | -11.25255 | -8.45275 | 0.76714 | -11.16278 | -8.56347
1900-12-27 | 8:45 | -9.64901 | -3.5172 | 0.70708 | -11.61323 | -8.21153 | 0.66074 | -10.85569 | -7.17281 | 0.72224 | -11.36709 | -8.20977 | 0.4285 | -8.38642 | -3.59361 | 0.68754 | -11.39715 | -7.83605 | 0.70993 | -11.50503 | -8.16781 | 0.50837 | -8.04278 | -4.0887 | 0.77078 | -11.82098 | -9.11142 | 0.77123 | -11.77348 | -9.08006 | 0.78783 | -11.86381 | -9.34661 | 0.78983 | -11.76632 | -9.2934 | 0.75314 | -11.579 | -8.72064 | 0.6487 | -9.99421 | -6.4832 | 0.75354 | -7.99328 | -6.02326 | 0.55505 | -8.60909 | -4.77849 | 0.71551 | -10.44937 | -7.47663 | 0.43219 | -9.34044 | -4.03681 | 0.72893 | -11.16063 | -8.13533 | 0.74476 | -11.24684 | -8.37619 | 0.74297 | -10.85695 | -8.06637 | 0.76209 | -11.03047 | -8.40616 | 0.76707 | -11.11794 | -8.52825 | 0.77333 | -11.10855 | -8.5906
1900-12-27 06:00 | 9:24 | -9.09384 | -3.56442 | 0.69054 | -11.76821 | -8.12643 | 0.68774 | -10.54189 | -7.25005 | 0.71559 | -11.45067 | -8.19397 | 0.41956 | -8.55455 | -3.58914 | 0.68656 | -11.44849 | -7.86005 | 0.71892 | -11.4134 | -8.20533 | 0.50109 | -8.26758 | -4.14277 | 0.78289 | -11.68648 | -9.14919 | 0.78153 | -11.65474 | -9.10856 | 0.80076 | -11.71159 | -9.37821 | 0.79943 | -11.62519 | -9.29357 | 0.74812 | -11.63175 | -8.70197 | 0.67308 | -9.86686 | -6.6412 | 0.79056 | -7.69063 | -6.07994 | 0.5555 | -8.61187 | -4.78392 | 0.71282 | -10.50986 | -7.49161 | 0.44911 | -9.02344 | -4.05249 | 0.7229 | -11.23796 | -8.12393 | 0.74656 | -11.24941 | -8.39833 | 0.7383 | -10.92705 | -8.06742 | 0.76017 | -11.05409 | -8.40303 | 0.76675 | -11.08725 | -8.50112 | 0.77936 | -11.02974 | -8.59611
1900-12-27 12:00 | 9:08 | -9.33205 | -3.54819 | 0.70059 | -11.68908 | -8.18928 | 0.66192 | -10.87041 | -7.19535 | 0.72782 | -11.28805 | -8.2157 | 0.43411 | -8.37446 | -3.63541 | 0.68864 | -11.37204 | -7.83129 | 0.70699 | -11.54459 | -8.16192 | 0.486 | -8.61401 | -4.18643 | 0.77265 | -11.80549 | -9.12151 | 0.77276 | -11.75841 | -9.08647 | 0.78265 | -11.93153 | -9.33827 | 0.80734 | -11.54122 | -9.31766 | 0.76181 | -11.4852 | -8.74956 | 0.68983 | -9.61626 | -6.63355 | 0.76469 | -7.91533 | -6.05281 | 0.56473 | -8.49371 | -4.79664 | 0.70951 | -10.35354 | -7.34598 | 0.44221 | -9.17869 | -4.05893 | 0.71853 | -11.28805 | -8.11084 | 0.74771 | -11.29607 | -8.44617 | 0.75396 | -10.75384 | -8.10791 | 0.76324 | -11.00882 | -8.40238 | 0.77366 | -11.0332 | -8.5359 | 0.77841 | -11.0628 | -8.61144
1900-12-27 18:00 | 9:13 | -9.23766 | -3.55056 | 0.71576 | -11.53355 | -8.25522 | 0.68411 | -10.60176 | -7.25278 | 0.72146 | -11.38601 | -8.2146 | 0.40743 | -8.90141 | -3.62671 | 0.67195 | -11.59698 | -7.79265 | 0.69865 | -11.59011 | -8.0974 | 0.47431 | -8.66271 | -4.10882 | 0.77851 | -11.72615 | -9.12894 | 0.77679 | -11.70836 | -9.09492 | 0.7992 | -11.72012 | -9.36671 | 0.78726 | -11.79774 | -9.28788 | 0.75316 | -11.57167 | -8.71533 | 0.66471 | -10.00062 | -6.64754 | 0.74573 | -8.04325 | -5.99806 | 0.56424 | -8.53032 | -4.81311 | 0.73867 | -10.00718 | -7.39198 | 0.44506 | -9.05436 | -4.02978 | 0.72344 | -11.21586 | -8.114 | 0.74247 | -11.36011 | -8.43452 | 0.7319 | -11.01156 | -8.05936 | 0.74539 | -11.20371 | -8.35112 | 0.76231 | -11.15318 | -8.50219 | 0.778 | -11.05984 | -8.60458
1900-12-28 | 9:05 | -9.37148 | -3.54489 | 0.72205 | -11.46063 | -8.27511 | 0.66205 | -10.70305 | -7.08594 | 0.73002 | -11.30662 | -8.2541 | 0.40537 | -8.90591 | -3.61023 | 0.68549 | -11.47084 | -7.86318 | 0.71042 | -11.50218 | -8.17133 | 0.47878 | -8.65144 | -4.14213 | 0.76596 | -11.87993 | -9.09954 | 0.79323 | -11.5114 | -9.1312 | 0.788 | -11.87819 | -9.36006 | 0.79274 | -11.74412 | -9.31004 | 0.75389 | -11.57752 | -8.72819 | 0.68532 | -9.70894 | -6.65368 | 0.75756 | -7.97873 | -6.04439 | 0.57409 | -8.41321 | -4.82995 | 0.70638 | -10.52734 | -7.4363 | 0.44474 | -9.04844 | -4.02417 | 0.71594 | -11.31347 | -8.09974 | 0.7604 | -11.12603 | -8.46028 | 0.74069 | -10.90379 | -8.07638 | 0.75611 | -11.08933 | -8.38472 | 0.76817 | -11.09892 | -8.52582 | 0.7744 | -11.11421 | -8.60688
1900-12-28 06:00 | 9:08 | -9.26576 | -3.52481 | 0.70568 | -11.60047 | -8.18623 | 0.65337 | -10.84148 | -7.08349 | 0.70842 | -11.52318 | -8.16331 | 0.40873 | -8.83361 | -3.61056 | 0.66194 | -11.7928 | -7.80613 | 0.69693 | -11.63794 | -8.11077 | 0.49971 | -8.33578 | -4.16551 | 0.78456 | -11.66013 | -9.14804 | 0.77502 | -11.72614 | -9.08801 | 0.79865 | -11.73412 | -9.37142 | 0.79306 | -11.73267 | -9.30476 | 0.74916 | -11.62532 | -8.70922 | 0.69943 | -9.62993 | -6.73548 | 0.7668 | -7.89907 | -6.05705 | 0.57329 | -8.43855 | -4.83774 | 0.72523 | -10.11565 | -7.33613 | 0.44289 | -9.15984 | -4.05681 | 0.7281 | -11.17447 | -8.13616 | 0.75237 | -11.21989 | -8.44154 | 0.73352 | -11.0054 | -8.07267 | 0.76176 | -11.02548 | -8.39877 | 0.76961 | -11.09098 | -8.5357 | 0.77927 | -11.04933 | -8.61044
1900-12-28 12:00 | 9:20 | -9.13396 | -3.54962 | 0.73523 | -11.29819 | -8.30671 | 0.67181 | -10.61842 | -7.1336 | 0.72838 | -11.32958 | -8.25222 | 0.42559 | -8.47074 | -3.60507 | 0.66436 | -11.77008 | -7.8196 | 0.70738 | -11.48836 | -8.12662 | 0.50407 | -8.17912 | -4.12282 | 0.78358 | -11.67716 | -9.15 | 0.77069 | -11.7825 | -9.08064 | 0.79398 | -11.80388 | -9.37205 | 0.79573 | -11.70233 | -9.31193 | 0.752 | -11.60685 | -8.72835 | 0.65126 | -9.82664 | -6.39969 | 0.75787 | -7.97034 | -6.04046 | 0.56793 | -8.47787 | -4.81482 | 0.73907 | -10.88438 | -8.04427 | 0.45415 | -8.82012 | -4.00563 | 0.7302 | -11.15356 | -8.14429 | 0.74747 | -11.47674 | -8.57847 | 0.73925 | -10.93279 | -8.08203 | 0.76301 | -11.01864 | -8.40736 | 0.76492 | -11.12206 | -8.50748 | 0.77415 | -11.11836 | -8.60731
1900-12-28 18:00 | 9:15 | -9.20923 | -3.5523 | 0.69331 | -11.75008 | -8.14648 | 0.662 | -10.80655 | -7.15391 | 0.72042 | -11.40145 | -8.21378 | 0.41848 | -8.62164 | -3.60795 | 0.64726 | -11.86553 | -7.68014 | 0.71916 | -11.38411 | -8.18699 | 0.49739 | -8.3362 | -4.14638 | 0.78548 | -11.65299 | -9.15323 | 0.78435 | -11.62576 | -9.11864 | 0.77717 | -12.00061 | -9.32647 | 0.79379 | -11.72461 | -9.30685 | 0.76555 | -11.43788 | -8.75628 | 0.67795 | -9.89539 | -6.7086 | 0.75469 | -7.98229 | -6.02417 | 0.57485 | -8.40419 | -4.83115 | 0.74928 | -10.68821 | -8.0085 | 0.44047 | -8.9449 | -3.93996 | 0.72902 | -11.16589 | -8.14014 | 0.76531 | -11.00142 | -8.41945 | 0.7324 | -11.00759 | -8.06196 | 0.74916 | -11.17257 | -8.37004 | 0.7737 | -11.05388 | -8.55242 | 0.76497 | -11.20718 | -8.5732
1900-12-29 | 9:16 | -9.17773 | -3.54191 | 0.70825 | -11.61834 | -8.22869 | 0.6714 | -10.63561 | -7.14074 | 0.73483 | -11.25726 | -8.27212 | 0.42854 | -8.57188 | -3.67341 | 0.67003 | -11.69533 | -7.83627 | 0.69994 | -11.60171 | -8.12051 | 0.50096 | -8.35401 | -4.185 | 0.79259 | -11.55794 | -9.16073 | 0.75804 | -11.92623 | -9.04056 | 0.79662 | -11.75798 | -9.36661 | 0.80418 | -11.59153 | -9.32164 | 0.74782 | -11.64552 | -8.70876 | 0.66402 | -9.87179 | -6.55505 | 0.7793 | -7.78755 | -6.06884 | 0.57491 | -8.42591 | -4.84414 | 0.7438 | -10.44778 | -7.77105 | 0.44309 | -9.05484 | -4.01207 | 0.73187 | -11.13468 | -8.14909 | 0.75092 | -11.13815 | -8.36382 | 0.74317 | -10.87316 | -8.08059 | 0.75026 | -11.14128 | -8.35886 | 0.7703 | -11.09658 | -8.54765 | 0.7665 | -11.19417 | -8.58032
1900-12-29 06:00 | 9:03 | -9.37176 | -3.53619 | 0.71021 | -11.59899 | -8.23776 | 0.67188 | -10.66458 | -7.16528 | 0.71502 | -11.46279 | -8.19613 | 0.3967 | -9.08553 | -3.60423 | 0.6703 | -11.69571 | -7.83959 | 0.70311 | -11.57112 | -8.13576 | 0.48778 | -8.28789 | -4.04264 | 0.77545 | -11.78069 | -9.13535 | 0.77243 | -11.76684 | -9.08905 | 0.78061 | -11.96319 | -9.33864 | 0.77982 | -11.89061 | -9.27249 | 0.75901 | -11.51912 | -8.74316 | 0.67059 | -10.05977 | -6.74595 | 0.77051 | -7.86233 | -6.05797 | 0.56728 | -8.48656 | -4.81425 | 0.72702 | -10.67569 | -7.76144 | 0.44768 | -8.92582 | -3.9959 | 0.71529 | -11.33867 | -8.11043 | 0.76212 | -11.07828 | -8.44302 | 0.72961 | -11.04315 | -8.05723 | 0.75755 | -11.07434 | -8.38934 | 0.7786 | -10.99751 | -8.56269 | 0.78158 | -11.02306 | -8.61546
1900-12-29 12:00 | 9:06 | -9.32292 | -3.53361 | 0.71163 | -11.57268 | -8.23543 | 0.67431 | -10.58964 | -7.14075 | 0.72957 | -11.32523 | -8.2626 | 0.42372 | -8.62293 | -3.65368 | 0.66946 | -11.73612 | -7.85685 | 0.70441 | -11.56482 | -8.14634 | 0.4908 | -8.36057 | -4.1034 | 0.79009 | -11.59643 | -9.16218 | 0.7866 | -11.59758 | -9.12261 | 0.79138 | -11.83393 | -9.36516 | 0.78809 | -11.79301 | -9.29391 | 0.75185 | -11.59541 | -8.71804 | 0.62984 | -10.42929 | -6.56884 | 0.77294 | -7.84453 | -6.06332 | 0.55842 | -8.57404 | -4.78791 | 0.73098 | -10.60229 | -7.75009 | 0.45231 | -8.86334 | -4.00899 | 0.73162 | -11.14202 | -8.15178 | 0.74756 | -11.28643 | -8.43732 | 0.74003 | -10.89801 | -8.0649 | 0.76818 | -10.96854 | -8.42579 | 0.77212 | -11.05766 | -8.53789 | 0.76387 | -11.22339 | -8.57321
1900-12-29 18:00 | 9:01 | -9.40817 | -3.53723 | 0.69065 | -11.76921 | -8.12839 | 0.68651 | -10.6196 | -7.29047 | 0.71256 | -11.48076 | -8.18076 | 0.4347 | -8.43136 | -3.66507 | 0.67814 | -11.59819 | -7.86521 | 0.73519 | -11.18544 | -8.22342 | 0.48322 | -8.51843 | -4.11631 | 0.77718 | -11.75791 | -9.13806 | 0.78206 | -11.65416 | -9.11429 | 0.79214 | -11.79832 | -9.34594 | 0.8075 | -11.57138 | -9.34387 | 0.74488 | -11.67419 | -8.69589 | 0.68978 | -9.64139 | -6.65039 | 0.76237 | -7.93241 | -6.04743 | 0.57483 | -8.39584 | -4.82618 | 0.74303 | -10.46569 | -7.77632 | 0.45793 | -8.73478 | -3.99988 | 0.72676 | -11.20633 | -8.14437 | 0.74542 | -11.30219 | -8.42482 | 0.74146 | -10.89251 | -8.07631 | 0.74472 | -11.22929 | -8.36263 | 0.77111 | -11.06312 | -8.53088 | 0.75906 | -11.2737 | -8.55739
1900-12-30 | 9:07 | -9.28951 | -3.5303 | 0.7075 | -11.60254 | -8.2088 | 0.66343 | -10.89263 | -7.22654 | 0.72321 | -11.38616 | -8.23454 | 0.43138 | -8.36931 | -3.61033 | 0.68097 | -11.53098 | -7.85223 | 0.71539 | -11.44327 | -8.18635 | 0.49116 | -8.36362 | -4.10787 | 0.77319 | -11.79271 | -9.11804 | 0.75806 | -11.91003 | -9.02847 | 0.7867 | -11.87115 | -9.33907 | 0.80302 | -11.63506 | -9.34322 | 0.7759 | -11.31241 | -8.77725 | 0.64692 | -10.24652 | -6.62864 | 0.77037 | -7.85306 | -6.04978 | 0.58031 | -8.34962 | -4.84536 | 0.72787 | -10.35875 | -7.53983 | 0.45184 | -8.95836 | -4.04777 | 0.72563 | -11.20732 | -8.13242 | 0.75499 | -11.17531 | -8.4372 | 0.73979 | -10.90614 | -8.0683 | 0.76641 | -10.9617 | -8.40121 | 0.77463 | -11.02641 | -8.54136 | 0.75749 | -11.29179 | -8.55344
1900-12-30 06:00 | 9:15 | -9.18522 | -3.54032 | 0.699 | -11.68766 | -8.16962 | 0.67915 | -10.747 | -7.29881 | 0.72471 | -11.35463 | -8.22881 | 0.42158 | -8.66531 | -3.65312 | 0.68908 | -11.46677 | -7.90151 | 0.70888 | -11.51165 | -8.16036 | 0.47656 | -8.51926 | -4.05995 | 0.77991 | -11.70974 | -9.1325 | 0.77643 | -11.71286 | -9.09422 | 0.77846 | -11.97829 | -9.32457 | 0.81301 | -11.48974 | -9.34123 | 0.75667 | -11.54769 | -8.73776 | 0.62179 | -10.68189 | -6.64189 | 0.75804 | -7.95811 | -6.03255 | 0.56376 | -8.53564 | -4.81203 | 0.73958 | -10.39996 | -7.69156 | 0.4599 | -8.77876 | -4.03738 | 0.72865 | -11.17566 | -8.14318 | 0.7391 | -11.3711 | -8.40441 | 0.7351 | -10.9775 | -8.06954 | 0.77011 | -10.94176 | -8.42636 | 0.77712 | -10.99533 | -8.54467 | 0.77295 | -11.12129 | -8.59623
1900-12-30 12:00 | 8:52 | -9.50608 | -3.51199 | 0.67497 | -11.91154 | -8.03995 | 0.68428 | -10.65594 | -7.29161 | 0.70818 | -11.52703 | -8.16322 | 0.42607 | -8.45847 | -3.60386 | 0.67813 | -11.56016 | -7.83928 | 0.7161 | -11.45136 | -8.20036 | 0.49981 | -8.25471 | -4.12578 | 0.7714 | -11.80429 | -9.1058 | 0.80248 | -11.38225 | -9.13397 | 0.79146 | -11.82702 | -9.3606 | 0.79336 | -11.74869 | -9.32098 | 0.74889 | -11.63354 | -8.71218 | 0.67673 | -9.77168 | -6.61275 | 0.76823 | -7.88411 | -6.05683 | 0.56678 | -8.51067 | -4.8237 | 0.73705 | -10.78038 | -7.9457 | 0.44445 | -9.08541 | -4.03801 | 0.73123 | -11.14587 | -8.1502 | 0.75264 | -11.22362 | -8.44737 | 0.72529 | -11.0937 | -8.04614 | 0.76618 | -10.97337 | -8.40754 | 0.75721 | -11.21819 | -8.49458 | 0.75827 | -11.26749 | -8.54383
1900-12-30 18:00 | 9:00 | -9.38393 | -3.51753 | 0.69485 | -11.72833 | -8.14937 | 0.67768 | -10.74544 | -7.282 | 0.72368 | -11.36061 | -8.22149 | 0.4162 | -8.69659 | -3.61952 | 0.6557 | -11.74329 | -7.70014 | 0.72303 | -11.36456 | -8.2169 | 0.49047 | -8.62557 | -4.23055 | 0.78409 | -11.65362 | -9.13753 | 0.78533 | -11.60693 | -9.11527 | 0.80438 | -11.64778 | -9.36922 | 0.79094 | -11.77991 | -9.31725 | 0.75271 | -11.58688 | -8.72153 | 0.65469 | -10.14278 | -6.64035 | 0.75802 | -7.95704 | -6.03157 | 0.56515 | -8.5245 | -4.81762 | 0.72952 | -10.83121 | -7.90163 | 0.43796 | -9.26473 | -4.0576 | 0.7348 | -11.10079 | -8.15686 | 0.74825 | -11.27362 | -8.43543 | 0.72538 | -11.08732 | -8.04257 | 0.74973 | -11.16113 | -8.36787 | 0.77216 | -11.05292 | -8.53465 | 0.75804 | -11.28074 | -8.55128
1900-12-31 | 9:09 | -9.23494 | -3.52275 | 0.70373 | -11.64497 | -8.19486 | 0.67134 | -10.74723 | -7.21501 | 0.70915 | -11.52724 | -8.17452 | 0.40815 | -8.93751 | -3.64781 | 0.67445 | -11.61754 | -7.83544 | 0.71569 | -11.46174 | -8.20311 | 0.48391 | -8.70456 | -4.21224 | 0.76971 | -11.82685 | -9.10323 | 0.77201 | -11.76162 | -9.08009 | 0.79064 | -11.82774 | -9.35146 | 0.80538 | -11.58856 | -9.33324 | 0.75787 | -11.53289 | -8.74044 | 0.70879 | -9.34346 | -6.62259 | 0.78209 | -7.74949 | -6.06077 | 0.55644 | -8.58874 | -4.77915 | 0.74327 | -10.67208 | -7.93219 | 0.44204 | -9.12996 | -4.03576 | 0.74575 | -10.95386 | -8.16887 | 0.74859 | -11.25669 | -8.4266 | 0.7436 | -10.87303 | -8.08522 | 0.74437 | -11.2141 | -8.34745 | 0.76198 | -11.15154 | -8.49722 | 0.78736 | -10.97828 | -8.64387
1900-12-31 06:00 | 9:01 | -9.37878 | -3.52406 | 0.6974 | -11.67742 | -8.14386 | 0.66853 | -10.83454 | -7.24322 | 0.72305 | -11.37347 | -8.22353 | 0.43033 | -8.61405 | -3.70685 | 0.69156 | -11.3235 | -7.83087 | 0.7085 | -11.51569 | -8.15886 | 0.5083 | -8.3542 | -4.24644 | 0.78851 | -11.58476 | -9.13476 | 0.77726 | -11.70596 | -9.09852 | 0.78693 | -11.88164 | -9.35006 | 0.77623 | -11.95001 | -9.27601 | 0.75131 | -11.59661 | -8.71271 | 0.62072 | -10.32832 | -6.41098 | 0.78181 | -7.76685 | -6.07219 | 0.56875 | -8.45244 | -4.80729 | 0.72072 | -10.92434 | -7.87338 | 0.45246 | -8.95486 | -4.05173 | 0.73963 | -11.01249 | -8.14516 | 0.75099 | -11.23549 | -8.4378 | 0.73493 | -10.96153 | -8.05595 | 0.75299 | -11.13332 | -8.38327 | 0.75096 | -11.26769 | -8.46155 | 0.76753 | -11.1716 | -8.5745
1900-12-31 12:00 | 9:08 | -9.25431 | -3.52377 | 0.70281 | -11.67334 | -8.20413 | 0.67679 | -10.71669 | -7.25293 | 0.6912 | -11.6728 | -8.06824 | 0.44123 | -8.40281 | -3.70754 | 0.64937 | -11.86597 | -7.7054 | 0.71652 | -11.33472 | -8.12159 | 0.50408 | -8.3573 | -4.21277 | 0.78753 | -11.63066 | -9.15948 | 0.76445 | -11.85408 | -9.0618 | 0.79969 | -11.72676 | -9.37773 | 0.79051 | -11.78453 | -9.31574 | 0.74629 | -11.67083 | -8.70982 | 0.70872 | -9.53349 | -6.7566 | 0.76142 | -7.92747 | -6.03616 | 0.5573 | -8.62286 | -4.80553 | 0.73778 | -10.73219 | -7.91804 | 0.45307 | -8.90118 | -4.03288 | 0.72734 | -11.2081 | -8.15205 | 0.74624 | -11.30079 | -8.43314 | 0.73052 | -11.0348 | -8.06112 | 0.76403 | -11.00201 | -8.40586 | 0.76796 | -11.09954 | -8.52396 | 0.78007 | -11.06364 | -8.63038
1900-12-31 18:00 | 9:04 | -9.35792 | -3.53414 | 0.72606 | -11.35718 | -8.246 | 0.68611 | -10.70381 | -7.34395 | 0.70842 | -11.52319 | -8.16327 | 0.41941 | -8.8047 | -3.69281 | 0.67727 | -11.63142 | -7.87767 | 0.70999 | -11.48723 | -8.15578 | 0.51244 | -8.24015 | -4.22259 | 0.776 | -11.76936 | -9.13301 | 0.77719 | -11.71341 | -9.1035 | 0.80075 | -11.69822 | -9.36732 | 0.80575 | -11.59649 | -9.34385 | 0.73813 | -11.76096 | -8.68115 | 0.69485 | -9.43742 | -6.55759 | 0.76539 | -7.90132 | -6.04761 | 0.5658 | -8.53981 | -4.83178 | 0.73383 | -10.78118 | -7.91153 | 0.43381 | -9.32397 | -4.04481 | 0.72555 | -11.21684 | -8.13841 | 0.75907 | -11.17066 | -8.47933 | 0.73505 | -10.98695 | -8.07599 | 0.76468 | -10.99344 | -8.40648 | 0.75769 | -11.21706 | -8.49904 | 0.77535 | -11.0996 | -8.60606
1901-01-01 | 9:20 | -9.08201 | -3.5348 | 0.70703 | -11.61059 | -8.20903 | 0.66512 | -10.97247 | -7.29802 | 0.7301 | -11.29966 | -8.24986 | 0.42509 | -8.72952 | -3.71083 | 0.69185 | -11.38498 | -7.87669 | 0.72572 | -11.33125 | -8.22334 | 0.51798 | -8.15261 | -4.2229 | 0.76353 | -11.89974 | -9.08584 | 0.78217 | -11.65281 | -9.11445 | 0.78974 | -11.85404 | -9.36161 | 0.80133 | -11.64053 | -9.32789 | 0.74492 | -11.68373 | -8.7034 | 0.64778 | -9.83944 | -6.37376 | 0.77239 | -7.85272 | -6.06533 | 0.5716 | -8.43258 | -4.82008 | 0.74841 | -10.56086 | -7.90384 | 0.44507 | -9.13368 | -4.06509 | 0.73924 | -11.05102 | -8.16939 | 0.73784 | -11.40368 | -8.41405 | 0.74082 | -10.9015 | -8.07606 | 0.7608 | -11.04029 | -8.3995 | 0.76282 | -11.16396 | -8.51612 | 0.76714 | -11.19704 | -8.58968
1901-01-01 06:00 | 9:06 | -9.29869 | -3.52775 | 0.70983 | -11.58652 | -8.22441 | 0.6603 | -11.0166 | -7.27431 | 0.71076 | -11.50836 | -8.17964 | 0.42463 | -8.66541 | -3.6796 | 0.67099 | -11.53919 | -7.74263 | 0.70803 | -11.51806 | -8.15512 | 0.48514 | -8.66616 | -4.20435 | 0.76586 | -11.88349 | -9.10108 | 0.77056 | -11.78889 | -9.08405 | 0.78465 | -11.91246 | -9.3471 | 0.78387 | -11.86056 | -9.29716 | 0.7563 | -11.5385 | -8.72651 | 0.62055 | -10.11821 | -6.27891 | 0.76836 | -7.88122 | -6.05557 | 0.57236 | -8.47753 | -4.8522 | 0.72877 | -10.79609 | -7.86783 | 0.46249 | -8.77832 | -4.05993 | 0.72261 | -11.25406 | -8.13234 | 0.75402 | -11.23217 | -8.46928 | 0.73804 | -10.94018 | -8.07423 | 0.77372 | -10.89808 | -8.43204 | 0.78521 | -10.92406 | -8.57767 | 0.77294 | -11.14364 | -8.61335
1901-01-01 12:00 | 8:53 | -9.45629 | -3.50078 | 0.67451 | -11.89772 | -8.02519 | 0.69007 | -10.70018 | -7.38387 | 0.72662 | -11.32377 | -8.22808 | 0.41391 | -8.91413 | -3.6896 | 0.67421 | -11.49071 | -7.7472 | 0.72184 | -11.37144 | -8.20841 | 0.49293 | -8.44317 | -4.16186 | 0.7719 | -11.80862 | -9.11509 | 0.77456 | -11.75182 | -9.10247 | 0.79354 | -11.79509 | -9.35983 | 0.79576 | -11.71057 | -9.31883 | 0.74067 | -11.72924 | -8.68753 | 0.69843 | -9.30218 | -6.49694 | 0.75059 | -8.02143 | -6.0208 | 0.55412 | -8.64676 | -4.79134 | 0.7305 | -10.76955 | -7.86716 | 0.45166 | -8.99096 | -4.06082 | 0.70555 | -11.44991 | -8.07849 | 0.7588 | -11.16981 | -8.47564 | 0.73029 | -11.03896 | -8.06165 | 0.75227 | -11.15245 | -8.38969 | 0.7611 | -11.20646 | -8.52923 | 0.78679 | -10.97491 | -8.63495
1901-01-01 18:00 | 9:21 | -9.04547 | -3.52196 | 0.69921 | -11.70089 | -8.18139 | 0.6716 | -10.87692 | -7.30496 | 0.72479 | -11.35215 | -8.22789 | 0.42127 | -8.76628 | -3.69293 | 0.6705 | -11.46131 | -7.68476 | 0.72963 | -11.30423 | -8.24787 | 0.5028 | -8.45525 | -4.25133 | 0.77975 | -11.725 | -9.14262 | 0.77697 | -11.71569 | -9.1028 | 0.78421 | -11.92076 | -9.34836 | 0.79337 | -11.74675 | -9.31953 | 0.75317 | -11.58717 | -8.72712 | 0.67394 | -10.14746 | -6.83875 | 0.74923 | -8.02921 | -6.01576 | 0.56986 | -8.47102 | -4.82726 | 0.73678 | -10.69084 | -7.87684 | 0.45393 | -8.91012 | -4.04456 | 0.74276 | -11.00344 | -8.17293 | 0.75411 | -11.22969 | -8.46847 | 0.73756 | -10.96831 | -8.08978 | 0.75379 | -11.12911 | -8.38903 | 0.76645 | -11.14587 | -8.5428 | 0.77458 | -11.11556 | -8.60989
1901-01-02 | 9:22 | -9.06077 | -3.53418 | 0.69516 | -11.75901 | -8.17441 | 0.6684 | -10.94511 | -7.31572 | 0.71568 | -11.47358 | -8.21141 | 0.42453 | -8.59115 | -3.64719 | 0.6864 | -11.38238 | -7.81291 | 0.70652 | -11.51745 | -8.13733 | 0.48581 | -8.65503 | -4.20469 | 0.76918 | -11.83974 | -9.10685 | 0.77709 | -11.71584 | -9.10424 | 0.77325 | -12.0419 | -9.31135 | 0.78798 | -11.81884 | -9.31302 | 0.73931 | -11.74646 | -8.6843 | 0.64462 | -10.24244 | -6.60248 | 0.75819 | -7.97016 | -6.04287 | 0.56181 | -8.56043 | -4.80933 | 0.74543 | -10.56387 | -7.87468 | 0.44801 | -9.02957 | -4.04538 | 0.72996 | -11.16279 | -8.14836 | 0.7418 | -11.36892 | -8.43351 | 0.73514 | -10.97395 | -8.0674 | 0.75339 | -11.13608 | -8.38981 | 0.75932 | -11.20677 | -8.50955 | 0.76292 | -11.24117 | -8.57617
1901-01-02 06:00 | 9:03 | -9.31917 | -3.51587 | 0.716 | -11.54482 | -8.26607 | 0.6892 | -10.61125 | -7.31326 | 0.72232 | -11.39937 | -8.23394 | 0.41411 | -8.85861 | -3.66841 | 0.67791 | -11.51196 | -7.80409 | 0.70961 | -11.50268 | -8.16237 | 0.48693 | -8.68526 | -4.22913 | 0.77053 | -11.83313 | -9.11784 | 0.76996 | -11.79322 | -9.08032 | 0.78801 | -11.86096 | -9.34654 | 0.804 | -11.6223 | -9.34432 | 0.7758 | -11.30889 | -8.77349 | 0.65432 | -10.25389 | -6.70933 | 0.75783 | -7.97057 | -6.0403 | 0.56674 | -8.50199 | -4.81838 | 0.73609 | -10.6701 | -7.85419 | 0.45225 | -8.93999 | -4.04309 | 0.72597 | -11.21561 | -8.14218 | 0.74628 | -11.31646 | -8.44524 | 0.73072 | -11.03694 | -8.06492 | 0.75849 | -11.06549 | -8.39308 | 0.78536 | -10.92628 | -8.58104 | 0.77596 | -11.10716 | -8.61872
1901-01-02 12:00 | 9:16 | -9.14046 | -3.53051 | 0.70721 | -11.60709 | -8.20868 | 0.68149 | -10.66224 | -7.26619 | 0.69584 | -11.65713 | -8.11145 | 0.42325 | -8.72823 | -3.69419 | 0.67814 | -11.51214 | -7.80678 | 0.7132 | -11.48209 | -8.18907 | 0.47956 | -8.78538 | -4.21311 | 0.78264 | -11.6835 | -9.14396 | 0.77621 | -11.71976 | -9.09703 | 0.78855 | -11.85001 | -9.3443 | 0.80126 | -11.65524 | -9.33885 | 0.75415 | -11.58894 | -8.73976 | 0.66225 | -10.30117 | -6.82193 | 0.75352 | -8.00254 | -6.03005 | 0.5778 | -8.40903 | -4.85871 | 0.74538 | -10.56268 | -7.87325 | 0.44936 | -9.02381 | -4.05493 | 0.72539 | -11.23283 | -8.1482 | 0.75624 | -11.21807 | -8.48361 | 0.74282 | -10.87312 | -8.07678 | 0.76304 | -11.03316 | -8.41868 | 0.75969 | -11.20763 | -8.51437 | 0.76788 | -11.17555 | -8.58145
1901-01-02 18:00 | 8:56 | -9.4293 | -3.51086 | 0.6926 | -11.76118 | -8.14574 | 0.67358 | -10.66237 | -7.18193 | 0.72725 | -11.35412 | -8.25727 | 0.41396 | -8.87679 | -3.67466 | 0.67734 | -11.53407 | -7.81251 | 0.71181 | -11.48658 | -8.17622 | 0.53369 | -8.07082 | -4.30732 | 0.78467 | -11.66423 | -9.15261 | 0.78259 | -11.66244 | -9.12695 | 0.78958 | -11.84678 | -9.35396 | 0.79891 | -11.69108 | -9.34008 | 0.74207 | -11.71286 | -8.69177 | 0.66773 | -9.89533 | -6.60745 | 0.77134 | -7.86833 | -6.0692 | 0.55518 | -8.6364 | -4.79477 | 0.7454 | -10.57302 | -7.8811 | 0.44847 | -9.07586 | -4.07028 | 0.70767 | -11.43338 | -8.09108 | 0.75975 | -11.15271 | -8.47328 | 0.74724 | -10.83494 | -8.09629 | 0.76851 | -10.97275 | -8.43265 | 0.75649 | -11.23897 | -8.50212 | 0.78113 | -11.03443 | -8.6193
1901-01-03 | 9:26 | -8.95754 | -3.52358 | 0.68957 | -11.78945 | -8.12969 | 0.66169 | -10.78482 | -7.13622 | 0.71552 | -11.45317 | -8.19497 | 0.42727 | -8.60881 | -3.67826 | 0.6634 | -11.67729 | -7.74676 | 0.72508 | -11.32116 | -8.20871 | 0.50262 | -8.67847 | -4.36199 | 0.78047 | -11.71506 | -9.14323 | 0.7859 | -11.61811 | -9.13065 | 0.79916 | -11.72958 | -9.3738 | 0.79033 | -11.79598 | -9.32277 | 0.75221 | -11.61565 | -8.73747 | 0.65074 | -9.69188 | -6.30692 | 0.77127 | -7.86958 | -6.06957 | 0.57172 | -8.45592 | -4.83441 | 0.73402 | -10.72308 | -7.87091 | 0.45196 | -8.94925 | -4.04466 | 0.73135 | -11.15339 | -8.157 | 0.75312 | -11.25252 | -8.4745 | 0.73253 | -11.02238 | -8.07424 | 0.7584 | -11.07871 | -8.4021 | 0.76363 | -11.18357 | -8.54006 | 0.76321 | -11.22872 | -8.56993
1901-01-03 06:00 | 9:02 | -9.31054 | -3.50217 | 0.6778 | -11.89552 | -8.0628 | 0.69319 | -10.48963 | -7.27132 | 0.70165 | -11.59581 | -8.13616 | 0.41658 | -8.84507 | -3.6847 | 0.67714 | -11.5588 | -7.82688 | 0.72139 | -11.395 | -8.22024 | 0.49782 | -8.55316 | -4.25793 | 0.78139 | -11.71261 | -9.15212 | 0.76423 | -11.85729 | -9.06175 | 0.80425 | -11.67498 | -9.38959 | 0.7996 | -11.67895 | -9.33851 | 0.75857 | -11.52826 | -8.74495 | 0.62147 | -9.83728 | -6.11357 | 0.7694 | -7.88651 | -6.06786 | 0.56825 | -8.52849 | -4.8463 | 0.73059 | -10.77071 | -7.86896 | 0.46037 | -8.76344 | -4.03445 | 0.72183 | -11.27131 | -8.13592 | 0.76487 | -11.10994 | -8.49762 | 0.74368 | -10.90772 | -8.11185 | 0.74977 | -11.19971 | -8.39716 | 0.75769 | -11.24108 | -8.51725 | 0.7819 | -11.05584 | -8.64452
1901-01-03 12:00 | 9:11 | -9.21877 | -3.52545 | 0.71557 | -11.54451 | -8.26092 | 0.65901 | -10.92399 | -7.199 | 0.73048 | -11.32769 | -8.27464 | 0.42465 | -8.48126 | -3.60156 | 0.68107 | -11.51504 | -7.8426 | 0.7246 | -11.34021 | -8.21708 | 0.49505 | -8.93339 | -4.42246 | 0.77718 | -11.76109 | -9.14049 | 0.78411 | -11.64318 | -9.12957 | 0.78663 | -11.89417 | -9.35634 | 0.78807 | -11.82867 | -9.32176 | 0.75276 | -11.60192 | -8.7335 | 0.61096 | -9.93219 | -6.06818 | 0.76122 | -7.94663 | -6.04911 | 0.55948 | -8.58996 | -4.8059 | 0.73586 | -10.72591 | -7.89274 | 0.44048 | -9.17062 | -4.03946 | 0.7343 | -11.12347 | -8.16797 | 0.74888 | -11.31001 | -8.46983 | 0.73555 | -10.98606 | -8.08077 | 0.76139 | -11.06368 | -8.42377 | 0.77275 | -11.07935 | -8.56153 | 0.7765 | -11.09521 | -8.61542
1901-01-03 18:00 | 9:14 | -9.14883 | -3.51821 | 0.70112 | -11.68775 | -8.1945 | 0.66081 | -10.93833 | -7.22817 | 0.73755 | -11.24565 | -8.2942 | 0.43761 | -8.23491 | -3.60371 | 0.66037 | -11.69183 | -7.72096 | 0.71411 | -11.46236 | -8.18535 | 0.48382 | -9.1802 | -4.44154 | 0.77368 | -11.79817 | -9.12798 | 0.7685 | -11.82294 | -9.08595 | 0.79498 | -11.79235 | -9.37465 | 0.79888 | -11.69687 | -9.34446 | 0.76156 | -11.51315 | -8.76798 | 0.66933 | -9.47418 | -6.34133 | 0.77963 | -7.80101 | -6.08193 | 0.56103 | -8.58486 | -4.81638 | 0.72954 | -10.77656 | -7.86191 | 0.44938 | -8.95426 | -4.02387 | 0.73208 | -11.15211 | -8.16423 | 0.75899 | -11.19704 | -8.49849 | 0.72105 | -11.16058 | -8.04738 | 0.76094 | -11.07079 | -8.42427 | 0.76724 | -11.13948 | -8.54664 | 0.77042 | -11.17958 | -8.61297
1901-01-04 | 9:20 | -9.06963 | -3.5263 | 0.69949 | -11.70721 | -8.18905 | 0.66081 | -10.91732 | -7.21425 | 0.73218 | -11.29091 | -8.26701 | 0.42825 | -8.41632 | -3.60431 | 0.68005 | -11.47107 | -7.80087 | 0.71625 | -11.44798 | -8.19966 | 0.54128 | -8.30829 | -4.49714 | 0.77658 | -11.75546 | -9.12909 | 0.78144 | -11.678 | -9.12567 | 0.78734 | -11.88789 | -9.35977 | 0.79989 | -11.66144 | -9.32792 | 0.75948 | -11.52564 | -8.75352 | 0.62632 | -10.14973 | -6.35695 | 0.76391 | -7.92564 | -6.05449 | 0.5627 | -8.56179 | -4.81775 | 0.73843 | -10.3722 | -7.6592 | 0.44491 | -9.03538 | -4.01997 | 0.73129 | -11.15037 | -8.15414 | 0.7537 | -11.2454 | -8.47569 | 0.74552 | -10.87208 | -8.10532 | 0.75313 | -11.15265 | -8.39941 | 0.75961 | -11.22359 | -8.52554 | 0.77365 | -11.14346 | -8.6211
1901-01-04 06:00 | 8:56 | -9.40981 | -3.49971 | 0.72804 | -11.39774 | -8.29801 | 0.64506 | -11.01052 | -7.10243 | 0.71017 | -11.50791 | -8.17262 | 0.39726 | -9.03993 | -3.59117 | 0.66292 | -11.7907 | -7.81635 | 0.72158 | -11.37512 | -8.20802 | 0.50063 | -8.90399 | -4.45763 | 0.79115 | -11.59956 | -9.17701 | 0.79383 | -11.52652 | -9.15007 | 0.78964 | -11.84423 | -9.35266 | 0.79385 | -11.74471 | -9.32353 | 0.75066 | -11.62717 | -8.72805 | 0.62945 | -10.06272 | -6.33401 | 0.76835 | -7.89665 | -6.06736 | 0.58099 | -8.36816 | -4.86179 | 0.7231 | -10.56256 | -7.63777 | 0.42826 | -9.38916 | -4.02099 | 0.73541 | -11.11206 | -8.17194 | 0.75656 | -11.22278 | -8.49066 | 0.74998 | -10.81944 | -8.11437 | 0.75132 | -11.18111 | -8.40062 | 0.76435 | -11.17233 | -8.53958 | 0.77003 | -11.17449 | -8.60474
1901-01-04 12:00 | 9:00 | -9.3444 | -3.50389 | 0.68549 | -11.82123 | -8.10334 | 0.66625 | -10.84209 | -7.22357 | 0.72746 | -11.31255 | -8.22945 | 0.4195 | -8.54337 | -3.58398 | 0.6685 | -11.53073 | -7.70829 | 0.70285 | -11.59705 | -8.15101 | 0.5139 | -8.48031 | -4.35805 | 0.78259 | -11.69751 | -9.1543 | 0.78607 | -11.61899 | -9.13337 | 0.78768 | -11.88153 | -9.3589 | 0.79851 | -11.68769 | -9.3327 | 0.76655 | -11.43241 | -8.76356 | 0.64368 | -10.23021 | -6.58503 | 0.7613 | -7.95591 | -6.05682 | 0.5759 | -8.43847 | -4.85975 | 0.71657 | -10.64276 | -7.62624 | 0.44315 | -9.07052 | -4.0196 | 0.7339 | -11.12306 | -8.16323 | 0.76082 | -11.15038 | -8.48342 | 0.73265 | -11.03246 | -8.08298 | 0.7607 | -11.07761 | -8.4267 | 0.76244 | -11.19408 | -8.53479 | 0.76924 | -11.19328 | -8.61035
1901-01-04 18:00 | 9:10 | -9.21388 | -3.51966 | 0.67482 | -11.91122 | -8.0379 | 0.66932 | -10.87179 | -7.27667 | 0.73084 | -11.30558 | -8.26258 | 0.40085 | -8.94533 | -3.58574 | 0.67173 | -11.55599 | -7.76247 | 0.71584 | -11.47225 | -8.21227 | 0.48767 | -8.83029 | -4.30622 | 0.75989 | -11.94194 | -9.07458 | 0.78133 | -11.67464 | -9.1218 | 0.79175 | -11.83148 | -9.3676 | 0.79531 | -11.73818 | -9.33554 | 0.75225 | -11.62286 | -8.74334 | 0.62291 | -10.00411 | -6.23169 | 0.78695 | -7.73867 | -6.08995 | 0.56043 | -8.58454 | -4.81105 | 0.7265 | -10.56297 | -7.67404 | 0.43694 | -9.19371 | -4.01712 | 0.72466 | -11.26216 | -8.16126 | 0.75638 | -11.20271 | -8.47351 | 0.75313 | -10.78134 | -8.11978 | 0.76882 | -10.9879 | -8.44766 | 0.78533 | -10.93302 | -8.58598 | 0.76505 | -11.22737 | -8.58952
1901-01-05 | 9:06 | -9.25096 | -3.50489 | 0.67746 | -11.90326 | -8.06397 | 0.66223 | -10.90332 | -7.2205 | 0.7206 | -11.4229 | -8.23139 | 0.42948 | -8.46846 | -3.63704 | 0.66053 | -11.67936 | -7.71461 | 0.73201 | -11.20781 | -8.20422 | 0.524 | -8.33875 | -4.36954 | 0.77716 | -11.75782 | -9.13767 | 0.79342 | -11.53229 | -9.14994 | 0.80055 | -11.71269 | -9.37659 | 0.78902 | -11.8027 | -9.31254 | 0.75283 | -11.59779 | -8.73121 | 0.61359 | -10.2729 | -6.30337 | 0.7758 | -7.83408 | -6.07769 | 0.56664 | -8.52037 | -4.82798 | 0.72713 | -10.54276 | -7.666 | 0.44604 | -9.00333 | -4.01585 | 0.73311 | -11.13689 | -8.16461 | 0.77461 | -10.97652 | -8.50255 | 0.74414 | -10.89828 | -8.10981 | 0.76489 | -10.99234 | -8.40798 | 0.76878 | -11.10771 | -8.53938 | 0.76819 | -11.20641 | -8.60867
1901-01-05 06:00 | 9:14 | -9.15264 | -3.5199 | 0.70898 | -11.60754 | -8.22957 | 0.66209 | -10.95801 | -7.25516 | 0.73073 | -11.31381 | -8.26732 | 0.40628 | -8.70038 | -3.53482 | 0.65207 | -11.77409 | -7.67753 | 0.70956 | -11.51926 | -8.17362 | 0.51111 | -8.57198 | -4.38122 | 0.78215 | -11.70161 | -9.15243 | 0.77561 | -11.74019 | -9.10578 | 0.78717 | -11.87808 | -9.3501 | 0.79922 | -11.67888 | -9.33394 | 0.75265 | -11.5962 | -8.72787 | 0.63768 | -9.5706 | -6.10296 | 0.76253 | -7.94698 | -6.05985 | 0.57397 | -8.44985 | -4.84995 | 0.70819 | -10.76687 | -7.625 | 0.43489 | -9.16534 | -3.98587 | 0.72515 | -11.23627 | -8.14802 | 0.76292 | -11.12023 | -8.48383 | 0.74084 | -10.94018 | -8.10493 | 0.76614 | -11.00529 | -8.43154 | 0.76126 | -11.19616 | -8.52317 | 0.78029 | -11.06999 | -8.63785
1901-01-05 12:00 | 9:15 | -9.09512 | -3.50496 | 0.70912 | -11.60684 | -8.23058 | 0.66882 | -10.80598 | -7.2272 | 0.70382 | -11.56562 | -8.14008 | 0.41155 | -8.79341 | -3.6189 | 0.66784 | -11.58118 | -7.73439 | 0.71088 | -11.49709 | -8.17299 | 0.50065 | -8.74251 | -4.37691 | 0.76923 | -11.8497 | -9.1151 | 0.78888 | -11.57491 | -9.13119 | 0.79978 | -11.73086 | -9.38213 | 0.79931 | -11.68428 | -9.33933 | 0.76305 | -11.48599 | -8.76441 | 0.63895 | -10.10341 | -6.45556 | 0.7662 | -7.91444 | -6.06405 | 0.56895 | -8.5159 | -4.84513 | 0.7167 | -10.60977 | -7.60403 | 0.43984 | -9.10097 | -4.003 | 0.71904 | -11.30632 | -8.12966 | 0.7497 | -11.28406 | -8.45961 | 0.74892 | -10.84366 | -8.12099 | 0.7629 | -11.02668 | -8.41226 | 0.7589 | -11.21768 | -8.5131 | 0.76221 | -11.2523 | -8.57662
1901-01-05 18:00 | 9:02 | -9.28414 | -3.49684 | 0.70904 | -11.61476 | -8.23532 | 0.66295 | -10.90068 | -7.22666 | 0.70768 | -11.53629 | -8.16402 | 0.4126 | -8.85381 | -3.65308 | 0.69247 | -11.28602 | -7.81529 | 0.71912 | -11.42043 | -8.21264 | 0.51649 | -8.63118 | -4.45792 | 0.78262 | -11.68844 | -9.14757 | 0.77947 | -11.69403 | -9.11519 | 0.78121 | -11.95731 | -9.34111 | 0.79876 | -11.68741 | -9.33542 | 0.76126 | -11.51652 | -8.76704 | 0.69018 | -9.45141 | -6.52317 | 0.75417 | -8.01057 | -6.0413 | 0.56491 | -8.53746 | -4.82294 | 0.7231 | -10.54104 | -7.62221 | 0.43833 | -9.10264 | -3.98993 | 0.73211 | -11.14364 | -8.15836 | 0.74822 | -11.29246 | -8.44929 | 0.73744 | -10.97571 | -8.09389 | 0.77024 | -10.95051 | -8.43457 | 0.76604 | -11.13732 | -8.53169 | 0.75125 | -11.36891 | -8.54084
1901-01-06 | 9:08 | -9.18546 | -3.49554 | 0.71675 | -11.54631 | -8.27583 | 0.66541 | -10.8568 | -7.2242 | 0.71148 | -11.475 | -8.16427 | 0.43356 | -8.49296 | -3.68225 | 0.66007 | -11.72798 | -7.74127 | 0.72984 | -11.30056 | -8.24755 | 0.49804 | -8.85522 | -4.41029 | 0.77498 | -11.77524 | -9.12559 | 0.77301 | -11.76419 | -9.09384 | 0.78492 | -11.91251 | -9.35039 | 0.78625 | -11.84587 | -9.3138 | 0.76421 | -11.45286 | -8.75234 | 0.63636 | -9.82404 | -6.2516 | 0.76392 | -7.92937 | -6.05741 | 0.56038 | -8.58171 | -4.80904 | 0.72629 | -10.52248 | -7.64237 | 0.43757 | -9.09554 | -3.97993 | 0.72502 | -11.23112 | -8.1428 | 0.74327 | -11.34953 | -8.43576 | 0.73222 | -11.02734 | -8.07448 | 0.7624 | -11.02753 | -8.40743 | 0.76789 | -11.12231 | -8.5407 | 0.77586 | -11.10804 | -8.61824
1901-01-06 06:00 | 8:46 | -9.49071 | -3.46732 | 0.68327 | -11.76588 | -8.03927 | 0.65905 | -10.92869 | -7.20253 | 0.70642 | -11.53704 | -8.14999 | 0.4239 | -8.73108 | -3.70111 | 0.66642 | -11.46009 | -7.63727 | 0.70471 | -11.56639 | -8.151 | 0.51024 | -8.69863 | -4.43843 | 0.77757 | -11.74304 | -9.13106 | 0.77567 | -11.73269 | -9.10064 | 0.78602 | -11.89433 | -9.34921 | 0.80323 | -11.63839 | -9.34833 | 0.75304 | -11.60232 | -8.73704 | 0.66259 | -9.91625 | -6.5704 | 0.7653 | -7.92364 | -6.06398 | 0.56105 | -8.5766 | -4.81186 | 0.73343 | -10.43618 | -7.65426 | 0.44737 | -8.908 | -3.98515 | 0.73126 | -11.14831 | -8.15229 | 0.74904 | -11.28448 | -8.45254 | 0.74387 | -10.90621 | -8.11285 | 0.7579 | -11.08724 | -8.40302 | 0.7728 | -11.07808 | -8.56115 | 0.77827 | -11.07279 | -8.61767
1901-01-06 12:00 | 8:56 | -9.36192 | -3.48573 | 0.69977 | -11.70068 | -8.18778 | 0.63943 | -11.03335 | -7.055 | 0.72329 | -11.3901 | -8.23837 | 0.43392 | -8.51796 | -3.69609 | 0.67399 | -11.49256 | -7.74591 | 0.72797 | -11.31741 | -8.23871 | 0.48735 | -8.90414 | -4.33948 | 0.78242 | -11.68188 | -9.14017 | 0.77917 | -11.69871 | -9.11529 | 0.79446 | -11.79429 | -9.37007 | 0.79355 | -11.75521 | -9.32837 | 0.75675 | -11.56855 | -8.75444 | 0.68757 | -9.56069 | -6.57363 | 0.77272 | -7.86307 | -6.07597 | 0.57009 | -8.49323 | -4.84193 | 0.69933 | -10.78707 | -7.54369 | 0.43749 | -9.12203 | -3.99079 | 0.72662 | -11.21198 | -8.14682 | 0.75254 | -11.25498 | -8.46982 | 0.73823 | -10.96281 | -8.0931 | 0.75472 | -11.13156 | -8.40124 | 0.78057 | -10.98342 | -8.57335 | 0.77569 | -11.10609 | -8.6149
1901-01-06 18:00 | 8:53 | -9.42084 | -3.4858 | 0.69769 | -11.65623 | -8.13245 | 0.68277 | -10.46252 | -7.14346 | 0.7219 | -11.39514 | -8.22611 | 0.41934 | -8.72475 | -3.65865 | 0.67119 | -11.60933 | -7.79205 | 0.73013 | -11.28394 | -8.23876 | 0.52858 | -8.34443 | -4.41072 | 0.7852 | -11.66114 | -9.15632 | 0.78801 | -11.57758 | -9.12324 | 0.7993 | -11.72968 | -9.37549 | 0.78644 | -11.83753 | -9.30946 | 0.75154 | -11.63576 | -8.74479 | 0.65343 | -9.71235 | -6.34636 | 0.77393 | -7.85094 | -6.07608 | 0.55274 | -8.67501 | -4.79505 | 0.74322 | -10.30837 | -7.66134 | 0.44388 | -8.98197 | -3.98691 | 0.73498 | -11.12409 | -8.176 | 0.7613 | -11.21138 | -8.53517 | 0.74678 | -10.85201 | -8.10409 | 0.76096 | -11.07612 | -8.42851 | 0.75445 | -11.26259 | -8.49706 | 0.77207 | -11.14948 | -8.60816
1901-01-07 | 9:07 | -9.17387 | -3.48544 | 0.71406 | -11.54095 | -8.2409 | 0.6724 | -10.77124 | -7.24255 | 0.69373 | -11.67844 | -8.10175 | 0.39729 | -8.53823 | -3.39213 | 0.68938 | -11.4522 | -7.89494 | 0.71369 | -11.47869 | -8.19225 | 0.49775 | -8.87892 | -4.41946 | 0.78393 | -11.68132 | -9.15735 | 0.78656 | -11.59112 | -9.11712 | 0.80014 | -11.72666 | -9.38295 | 0.79436 | -11.75196 | -9.33525 | 0.75609 | -11.55186 | -8.73427 | 0.6593 | -9.62799 | -6.3477 | 0.76823 | -7.89502 | -6.06515 | 0.56425 | -8.54844 | -4.82342 | 0.74385 | -10.19462 | -7.58329 | 0.44578 | -8.95252 | -3.99084 | 0.72094 | -11.29106 | -8.14014 | 0.74236 | -11.42538 | -8.48173 | 0.71509 | -11.22617 | -8.02768 | 0.77263 | -10.88303 | -8.40851 | 0.7706 | -11.10966 | -8.56109 | 0.77615 | -11.10753 | -8.62109
1901-01-07 06:00 | 9:00 | -9.29278 | -3.4827 | 0.70749 | -11.61579 | -8.21805 | 0.66431 | -10.86548 | -7.21806 | 0.71782 | -11.4122 | -8.19187 | 0.39669 | -8.73456 | -3.46491 | 0.67803 | -11.56077 | -7.8385 | 0.72905 | -11.28194 | -8.22513 | 0.52336 | -8.65904 | -4.53179 | 0.77331 | -11.79847 | -9.12387 | 0.77622 | -11.72159 | -9.09857 | 0.78577 | -11.88923 | -9.34222 | 0.79591 | -11.72545 | -9.33236 | 0.7574 | -11.55493 | -8.75165 | 0.67404 | -10.00405 | -6.74312 | 0.76698 | -7.90841 | -6.0656 | 0.56027 | -8.60938 | -4.82359 | 0.69787 | -10.24111 | -7.14695 | 0.43575 | -8.64628 | -3.76761 | 0.73581 | -11.08689 | -8.15781 | 0.74739 | -11.33981 | -8.47529 | 0.72738 | -11.09439 | -8.06987 | 0.73837 | -11.30676 | -8.34857 | 0.76245 | -11.18666 | -8.52928 | 0.77574 | -11.11843 | -8.62502
1901-01-07 12:00 | 9:15 | -9.05459 | -3.48938 | 0.70076 | -11.64395 | -8.15965 | 0.67438 | -10.81482 | -7.29334 | 0.70369 | -11.58827 | -8.15453 | 0.40372 | -8.27528 | -3.34087 | 0.67572 | -11.46039 | -7.74403 | 0.72273 | -11.37462 | -8.22077 | 0.53977 | -8.38839 | -4.52777 | 0.77404 | -11.78351 | -9.12086 | 0.76457 | -11.85737 | -9.06582 | 0.80112 | -11.69834 | -9.37173 | 0.78501 | -11.85467 | -9.30605 | 0.75413 | -11.60045 | -8.7482 | 0.61894 | -10.53207 | -6.51875 | 0.76458 | -7.91353 | -6.0505 | 0.55842 | -8.59712 | -4.80079 | 0.68969 | -10.37181 | -7.15332 | 0.4207 | -9.06729 | -3.81457 | 0.71901 | -11.30268 | -8.12671 | 0.74769 | -11.29956 | -8.44857 | 0.72943 | -11.07086 | -8.07544 | 0.75655 | -11.11339 | -8.40779 | 0.76313 | -11.18036 | -8.53207 | 0.76972 | -11.18069 | -8.60604
1901-01-07 18:00 | 9:09 | -9.14321 | -3.48696 | 0.68988 | -11.70453 | -8.07475 | 0.66269 | -10.87854 | -7.20906 | 0.72157 | -11.38813 | -8.21737 | 0.39315 | -8.66185 | -3.4054 | 0.6697 | -11.60269 | -7.77027 | 0.71676 | -11.42922 | -8.19198 | 0.52256 | -8.54299 | -4.46422 | 0.76245 | -11.91245 | -9.08265 | 0.78272 | -11.64753 | -9.11673 | 0.79306 | -11.80594 | -9.36286 | 0.79407 | -11.74982 | -9.33012 | 0.76106 | -11.50012 | -8.75226 | 0.65164 | -10.25759 | -6.68423 | 0.77289 | -7.85067 | -6.0677 | 0.5738 | -8.44745 | -4.8471 | 0.70206 | -10.50733 | -7.37676 | 0.43354 | -8.88126 | -3.85039 | 0.72994 | -11.18146 | -8.16177 | 0.73901 | -11.41964 | -8.43923 | 0.72909 | -11.07183 | -8.07233 | 0.76131 | -11.06376 | -8.42298 | 0.76461 | -11.16559 | -8.53731 | 0.75499 | -11.32351 | -8.54908
1901-01-08 | 9:09 | -9.13936 | -3.48268 | 0.7101 | -11.58909 | -8.22945 | 0.64946 | -11.03426 | -7.16629 | 0.70376 | -11.55842 | -8.1344 | 0.4113 | -8.37605 | -3.44503 | 0.66486 | -11.7622 | -7.82025 | 0.70476 | -11.58149 | -8.16216 | 0.52886 | -8.55479 | -4.52432 | 0.79165 | -11.58361 | -9.17017 | 0.77797 | -11.71214 | -9.11164 | 0.78794 | -11.86591 | -9.34959 | 0.78918 | -11.80451 | -9.31593 | 0.75128 | -11.62888 | -8.73656 | 0.65495 | -10.08963 | -6.60819 | 0.76356 | -7.92763 | -6.05324 | 0.56012 | -8.61034 | -4.82284 | 0.7028 | -10.59069 | -7.44312 | 0.42165 | -9.1547 | -3.86007 | 0.73049 | -11.16958 | -8.15925 | 0.76101 | -11.14815 | -8.48384 | 0.73256 | -11.03266 | -8.0821 | 0.76883 | -10.97501 | -8.43789 | 0.76974 | -11.1161 | -8.55654 | 0.76442 | -11.22153 | -8.578
1901-01-08 06:00 | 8:57 | -9.28539 | -3.46553 | 0.72484 | -11.44479 | -8.29561 | 0.67043 | -10.79939 | -7.24018 | 0.69839 | -11.62265 | -8.11714 | 0.41777 | -8.26637 | -3.45341 | 0.66757 | -11.74578 | -7.84118 | 0.70995 | -11.5162 | -8.17595 | 0.50078 | -8.72247 | -4.36804 | 0.77329 | -11.79511 | -9.12098 | 0.77875 | -11.70572 | -9.11578 | 0.78429 | -11.91611 | -9.34566 | 0.78643 | -11.82736 | -9.30142 | 0.7622 | -11.49866 | -8.76426 | 0.65692 | -10.21639 | -6.71138 | 0.75346 | -7.99856 | -6.0266 | 0.56567 | -8.54316 | -4.8326 | 0.71313 | -10.33714 | -7.37174 | 0.4215 | -9.19122 | -3.87409 | 0.72093 | -11.29413 | -8.14231 | 0.75797 | -11.14777 | -8.44964 | 0.7426 | -10.91474 | -8.10523 | 0.76553 | -11.01879 | -8.4352 | 0.78182 | -10.96032 | -8.56896 | 0.76202 | -11.24816 | -8.57134
1901-01-08 12:00 | 8:58 | -9.27966 | -3.46599 | 0.70804 | -11.60157 | -8.21439 | 0.66973 | -10.76681 | -7.2109 | 0.72026 | -11.42403 | -8.22822 | 0.39874 | -8.63379 | -3.44266 | 0.6815 | -11.59563 | -7.90239 | 0.71701 | -11.42824 | -8.19413 | 0.52611 | -8.44112 | -4.44099 | 0.78522 | -11.66584 | -9.16026 | 0.78147 | -11.67332 | -9.12231 | 0.80137 | -11.68794 | -9.36642 | 0.79609 | -11.72305 | -9.3326 | 0.76973 | -11.39783 | -8.77331 | 0.68624 | -9.88756 | -6.78523 | 0.78128 | -7.7816 | -6.07958 | 0.56516 | -8.56318 | -4.83955 | 0.73234 | -10.19945 | -7.46943 | 0.42261 | -9.21342 | -3.89371 | 0.73258 | -11.14089 | -8.16164 | 0.7655 | -11.1167 | -8.50987 | 0.73134 | -11.04369 | -8.07671 | 0.7598 | -11.07349 | -8.4137 | 0.76869 | -11.11416 | -8.54337 | 0.79174 | -10.92374 | -8.64872
1901-01-08 18:00 | 9:12 | -9.02787 | -3.46147 | 0.72635 | -11.35714 | -8.24922 | 0.67498 | -10.69773 | -7.2208 | 0.70045 | -11.61404 | -8.13503 | 0.40019 | -8.63732 | -3.45655 | 0.67481 | -11.63109 | -7.84879 | 0.70429 | -11.56198 | -8.14293 | 0.51162 | -8.64408 | -4.42248 | 0.79036 | -11.59326 | -9.16288 | 0.78295 | -11.64387 | -9.11657 | 0.78257 | -11.93445 | -9.33958 | 0.79134 | -11.77122 | -9.31499 | 0.75469 | -11.57425 | -8.73492 | 0.67538 | -10.04582 | -6.78475 | 0.77072 | -7.8717 | -6.06689 | 0.56427 | -8.53429 | -4.81567 | 0.72773 | -10.23172 | -7.44597 | 0.44527 | -8.67525 | -3.86286 | 0.72407 | -11.23602 | -8.13566 | 0.74813 | -11.32776 | -8.47462 | 0.74323 | -10.90089 | -8.10191 | 0.77086 | -10.94029 | -8.43346 | 0.7737 | -11.04918 | -8.54877 | 0.76726 | -11.18557 | -8.58218
1901-01-09 | 8:44 | -9.45717 | -3.43901 | 0.67667 | -11.88613 | -8.04302 | 0.65183 | -10.96794 | -7.14922 | 0.72722 | -11.35005 | -8.25403 | 0.40115 | -8.64164 | -3.46657 | 0.68999 | -11.47096 | -7.91483 | 0.71751 | -11.45088 | -8.21614 | 0.51385 | -8.32957 | -4.28015 | 0.77081 | -11.82818 | -9.11729 | 0.77561 | -11.72068 | -9.09068 | 0.78153 | -11.94543 | -9.33576 | 0.78945 | -11.78996 | -9.3076 | 0.76552 | -11.44496 | -8.76138 | 0.66171 | -10.12426 | -6.69935 | 0.76945 | -7.87435 | -6.05893 | 0.56832 | -8.53071 | -4.8482 | 0.74316 | -10.03672 | -7.45886 | 0.42941 | -9.11804 | -3.91539 | 0.72982 | -11.17277 | -8.15415 | 0.75111 | -11.23041 | -8.43523 | 0.73485 | -10.997 | -8.08119 | 0.76057 | -11.06369 | -8.41472 | 0.75891 | -11.21823 | -8.51364 | 0.76817 | -11.17929 | -8.58757
1901-01-09 06:00 | 9:06 | -9.11586 | -3.45753 | 0.70487 | -11.63931 | -8.20425 | 0.66585 | -10.82465 | -7.20757 | 0.70587 | -11.55211 | -8.15433 | 0.41682 | -8.16677 | -3.40405 | 0.68023 | -11.62402 | -7.90696 | 0.7042 | -11.56335 | -8.14288 | 0.50115 | -8.92773 | -4.47409 | 0.79227 | -11.55654 | -9.1559 | 0.78527 | -11.60885 | -9.1161 | 0.78558 | -11.89492 | -9.34442 | 0.78936 | -11.79327 | -9.30911 | 0.74608 | -11.67449 | -8.71015 | 0.66441 | -9.97023 | -6.62429 | 0.77023 | -7.86824 | -6.06034 | 0.56489 | -8.55421 | -4.8322 | 0.715 | -10.43531 | -7.46122 | 0.43592 | -8.99117 | -3.9194 | 0.72352 | -11.23313 | -8.12743 | 0.75783 | -11.17561 | -8.4692 | 0.73507 | -11.02894 | -8.10709 | 0.76517 | -11.00473 | -8.42048 | 0.76162 | -11.19038 | -8.52282 | 0.77591 | -11.10728 | -8.61826
1901-01-09 12:00 | 8:39 | -9.45803 | -3.40854 | 0.69793 | -11.70332 | -8.16814 | 0.66538 | -10.84159 | -7.21379 | 0.71341 | -11.45691 | -8.17348 | 0.42679 | -8.21151 | -3.50456 | 0.66945 | -11.69935 | -7.83212 | 0.70275 | -11.59575 | -8.14889 | 0.50736 | -8.82864 | -4.47926 | 0.77171 | -11.81576 | -9.11836 | 0.76628 | -11.83902 | -9.07206 | 0.79238 | -11.80998 | -9.35796 | 0.79318 | -11.7547 | -9.32364 | 0.74228 | -11.71746 | -8.69758 | 0.63357 | -10.06652 | -6.37785 | 0.77112 | -7.87046 | -6.06905 | 0.57092 | -8.48704 | -4.8454 | 0.71917 | -10.33108 | -7.42977 | 0.44134 | -8.89384 | -3.92519 | 0.72202 | -11.26129 | -8.13089 | 0.74887 | -11.28307 | -8.4495 | 0.73244 | -11.05984 | -8.10063 | 0.75624 | -11.11676 | -8.407 | 0.76896 | -11.09728 | -8.53331 | 0.76179 | -11.22054 | -8.54767
1901-01-09 18:00 | 9:13 | -8.99547 | -3.45552 | 0.70627 | -11.59307 | -8.18781 | 0.68162 | -10.67495 | -7.27628 | 0.72694 | -11.34114 | -8.24429 | 0.40459 | -8.62022 | -3.48762 | 0.67548 | -11.62351 | -7.8515 | 0.72898 | -11.33149 | -8.26048 | 0.49867 | -8.94463 | -4.46046 | 0.7865 | -11.642 | -9.15642 | 0.7759 | -11.72884 | -9.10035 | 0.79026 | -11.84428 | -9.36001 | 0.794 | -11.74088 | -9.32222 | 0.75777 | -11.54637 | -8.74948 | 0.65862 | -10.31523 | -6.79384 | 0.77746 | -7.81666 | -6.07715 | 0.57561 | -8.38138 | -4.82438 | 0.70855 | -10.54267 | -7.47004 | 0.44538 | -8.77276 | -3.90724 | 0.72036 | -11.28201 | -8.12708 | 0.76059 | -11.16379 | -8.49106 | 0.74029 | -10.97641 | -8.12575 | 0.75713 | -11.09597 | -8.40106 | 0.76829 | -11.12299 | -8.54567 | 0.77682 | -11.09543 | -8.61916
1901-01-10 | 8:52 | -9.32304 | -3.44706 | 0.69959 | -11.69204 | -8.1797 | 0.65324 | -10.99449 | -7.18201 | 0.71926 | -11.42649 | -8.21861 | 0.40671 | -8.55668 | -3.48009 | 0.66188 | -11.79462 | -7.80667 | 0.72855 | -11.30617 | -8.23708 | 0.52597 | -8.55445 | -4.49938 | 0.77448 | -11.78593 | -9.12793 | 0.77778 | -11.70076 | -9.10068 | 0.7885 | -11.86276 | -9.3538 | 0.80503 | -11.60161 | -9.33969 | 0.76468 | -11.47107 | -8.77172 | 0.69193 | -10.06873 | -6.9668 | 0.78185 | -7.77562 | -6.07937 | 0.57162 | -8.49827 | -4.85781 | 0.72314 | -10.30699 | -7.45338 | 0.43428 | -8.976 | -3.89812 | 0.71273 | -11.35736 | -8.09467 | 0.76378 | -11.09981 | -8.47778 | 0.73779 | -11.00852 | -8.12194 | 0.76779 | -10.9892 | -8.43741 | 0.74793 | -11.31945 | -8.46619 | 0.77735 | -11.09162 | -8.62209
1901-01-10 06:00 | 8:59 | -9.23142 | -3.45811 | 0.71371 | -11.55232 | -8.24498 | 0.67651 | -10.75525 | -7.27601 | 0.72527 | -11.35511 | -8.23556 | 0.39957 | -8.65517 | -3.45837 | 0.68781 | -11.45103 | -7.87607 | 0.71027 | -11.48543 | -8.1578 | 0.49926 | -8.89444 | -4.44061 | 0.78474 | -11.65488 | -9.14602 | 0.78272 | -11.63321 | -9.10551 | 0.79092 | -11.81969 | -9.34846 | 0.79934 | -11.66278 | -9.32255 | 0.75129 | -11.62181 | -8.73137 | 0.6588 | -10.31999 | -6.79878 | 0.77328 | -7.84662 | -6.06766 | 0.56528 | -8.51639 | -4.81412 | 0.68205 | -10.8839 | -7.4234 | 0.4422 | -8.79579 | -3.88947 | 0.72813 | -11.18331 | -8.14296 | 0.75356 | -11.21861 | -8.45389 | 0.74346 | -10.91043 | -8.11143 | 0.77222 | -10.90403 | -8.42034 | 0.76621 | -11.12026 | -8.52047 | 0.76399 | -11.21621 | -8.56906
1901-01-10 12:00 | 8:55 | -9.29684 | -3.45218 | 0.68449 | -11.8148 | -8.08717 | 0.63537 | -11.10649 | -7.05672 | 0.73382 | -11.22988 | -8.24072 | 0.39218 | -8.81946 | -3.45881 | 0.6701 | -11.65771 | -7.81179 | 0.70523 | -11.51312 | -8.11939 | 0.48641 | -8.98151 | -4.36871 | 0.78141 | -11.69944 | -9.14204 | 0.77188 | -11.77224 | -9.08671 | 0.78784 | -11.85249 | -9.33784 | 0.79736 | -11.69356 | -9.32397 | 0.74612 | -11.66751 | -8.70541 | 0.64654 | -10.45939 | -6.76241 | 0.76292 | -7.92056 | -6.04272 | 0.55785 | -8.59346 | -4.79384 | 0.73517 | -10.18297 | -7.48619 | 0.45866 | -8.49452 | -3.89612 | 0.73839 | -11.04183 | -8.15322 | 0.72716 | -11.51531 | -8.37345 | 0.74436 | -10.8912 | -8.10694 | 0.74336 | -11.23449 | -8.35129 | 0.75857 | -11.21152 | -8.50467 | 0.78522 | -10.98034 | -8.62202
1901-01-10 18:00 | 9:01 | -9.19466 | -3.45462 | 0.70717 | -11.60859 | -8.2092 | 0.66255 | -10.91176 | -7.22954 | 0.71554 | -11.43819 | -8.18446 | 0.40293 | -8.55963 | -3.44892 | 0.66494 | -11.68731 | -7.77134 | 0.71686 | -11.42272 | -8.18855 | 0.46865 | -8.83804 | -4.14195 | 0.77578 | -11.74739 | -9.11336 | 0.78461 | -11.60716 | -9.10704 | 0.78501 | -11.89066 | -9.33424 | 0.79392 | -11.74308 | -9.32308 | 0.76088 | -11.50378 | -8.75303 | 0.7294 | -9.52558 | -6.94798 | 0.75449 | -7.98546 | -6.02497 | 0.56042 | -8.59144 | -4.81479 | 0.70449 | -10.67034 | -7.51715 | 0.43712 | -8.93463 | -3.9055 | 0.71034 | -11.39917 | -8.0973 | 0.75255 | -11.25401 | -8.46926 | 0.73149 | -11.05532 | -8.08683 | 0.76986 | -10.93014 | -8.41464 | 0.78012 | -10.99596 | -8.57819 | 0.76606 | -11.19831 | -8.57857
1901-01-11 | 9:18 | -8.88442 | -3.44535 | 0.70797 | -11.58943 | -8.20492 | 0.66121 | -10.94595 | -7.23754 | 0.71059 | -11.50503 | -8.17538 | 0.41256 | -8.44741 | -3.48507 | 0.67834 | -11.59089 | -7.86262 | 0.71199 | -11.48911 | -8.18017 | 0.49657 | -8.68833 | -4.31435 | 0.78331 | -11.67193 | -9.14272 | 0.77117 | -11.76713 | -9.07448 | 0.79829 | -11.7306 | -9.36448 | 0.79935 | -11.66762 | -9.3265 | 0.76863 | -11.41004 | -8.77011 | 0.66417 | -10.44082 | -6.93448 | 0.75652 | -7.97404 | -6.03248 | 0.56648 | -8.54058 | -4.8381 | 0.73691 | -10.32276 | -7.60699 | 0.43938 | -8.89157 | -3.90681 | 0.73093 | -11.14464 | -8.14596 | 0.74897 | -11.26963 | -8.44064 | 0.72846 | -11.09038 | -8.0789 | 0.75844 | -11.07043 | -8.39621 | 0.76967 | -11.08784 | -8.53392 | 0.77002 | -11.14812 | -8.58431
1901-01-11 06:00 | 8:55 | -9.28537 | -3.45237 | 0.70753 | -11.60911 | -8.21378 | 0.66569 | -10.92732 | -7.27416 | 0.71824 | -11.42227 | -8.20392 | 0.43174 | -8.03321 | -3.46825 | 0.67627 | -11.50269 | -7.77895 | 0.70202 | -11.59752 | -8.14164 | 0.50675 | -8.5572 | -4.33637 | 0.7803 | -11.69071 | -9.12229 | 0.76891 | -11.80005 | -9.07318 | 0.7911 | -11.82191 | -9.35233 | 0.79047 | -11.76283 | -9.29813 | 0.76051 | -11.49646 | -8.74315 | 0.68665 | -10.12843 | -6.95465 | 0.7638 | -7.91777 | -6.04756 | 0.57248 | -8.46038 | -4.84342 | 0.7118 | -10.57925 | -7.53029 | 0.44026 | -8.91946 | -3.92691 | 0.72741 | -11.19606 | -8.14412 | 0.75006 | -11.25896 | -8.44494 | 0.73689 | -10.94657 | -8.06637 | 0.75953 | -11.04153 | -8.38642 | 0.76492 | -11.12259 | -8.50787 | 0.76187 | -11.23375 | -8.55865
1901-01-11 12:00 | 8:58 | -9.22265 | -3.44863 | 0.70553 | -11.60615 | -8.18852 | 0.64517 | -11.08079 | -7.14901 | 0.70862 | -11.50482 | -8.15252 | 0.38246 | -8.98183 | -3.43519 | 0.66824 | -11.7708 | -7.86574 | 0.71856 | -11.41246 | -8.20049 | 0.50471 | -8.38162 | -4.23027 | 0.7711 | -11.81594 | -9.11127 | 0.77321 | -11.74791 | -9.0836 | 0.7992 | -11.71619 | -9.3636 | 0.7944 | -11.7326 | -9.32042 | 0.74759 | -11.66013 | -8.71697 | 0.66905 | -9.68941 | -6.4827 | 0.7544 | -7.99467 | -6.03119 | 0.57055 | -8.46774 | -4.83129 | 0.71784 | -10.67942 | -7.66606 | 0.43402 | -8.98057 | -3.89776 | 0.72509 | -11.23698 | -8.14787 | 0.75823 | -11.12554 | -8.43574 | 0.73933 | -10.93672 | -8.08582 | 0.76288 | -11.01868 | -8.40595 | 0.7676 | -11.12969 | -8.54313 | 0.76724 | -11.18411 | -8.58086
1901-01-11 18:00 | 8:55 | -9.28134 | -3.4501 | 0.69965 | -11.66427 | -8.16087 | 0.68769 | -10.70264 | -7.36009 | 0.7137 | -11.47719 | -8.19126 | 0.39553 | -8.83741 | -3.49544 | 0.67431 | -11.71686 | -7.90083 | 0.71071 | -11.49193 | -8.16737 | 0.47358 | -8.86412 | -4.1979 | 0.77596 | -11.75345 | -9.12025 | 0.78364 | -11.62196 | -9.10743 | 0.79077 | -11.81974 | -9.34666 | 0.79409 | -11.73423 | -9.31804 | 0.77222 | -11.35802 | -8.77086 | 0.66198 | -10.39002 | -6.87802 | 0.75807 | -7.96873 | -6.04083 | 0.55927 | -8.59941 | -4.8094 | 0.71556 | -10.64927 | -7.62017 | 0.427 | -9.13367 | -3.90004 | 0.73001 | -11.16206 | -8.14838 | 0.77008 | -11.01795 | -8.48466 | 0.73547 | -10.97621 | -8.07273 | 0.76233 | -11.02558 | -8.4051 | 0.77135 | -11.08615 | -8.55131 | 0.77457 | -11.11311 | -8.6079
1901-01-12 | 8:47 | -9.41559 | -3.44414 | 0.66763 | -11.92914 | -7.96421 | 0.68051 | -10.77052 | -7.32944 | 0.7199 | -11.40836 | -8.21291 | 0.41077 | -8.5988 | -3.53209 | 0.67609 | -11.73883 | -7.93649 | 0.71714 | -11.42534 | -8.19353 | 0.49089 | -8.56284 | -4.20343 | 0.79191 | -11.55817 | -9.15306 | 0.76118 | -11.87779 | -9.04118 | 0.7724 | -12.04069 | -9.30019 | 0.78494 | -11.83915 | -9.29302 | 0.76247 | -11.48516 | -8.75713 | 0.68774 | -10.05541 | -6.91547 | 0.77359 | -7.83863 | -6.06386 | 0.56289 | -8.56494 | -4.8211 | 0.74179 | -10.15869 | -7.53561 | 0.43629 | -8.8603 | -3.8657 | 0.71898 | -11.30167 | -8.12568 | 0.75986 | -11.13871 | -8.46385 | 0.72962 | -11.04616 | -8.05952 | 0.75016 | -11.17174 | -8.38056 | 0.76579 | -11.13601 | -8.52789 | 0.77151 | -11.13661 | -8.59198
1901-01-12 06:00 | 9:09 | -9.07278 | -3.45852 | 0.71014 | -11.56694 | -8.21412 | 0.6704 | -10.83326 | -7.26258 | 0.71153 | -11.49133 | -8.17638 | 0.41951 | -8.49529 | -3.56386 | 0.67933 | -11.63952 | -7.90712 | 0.70734 | -11.52404 | -8.15141 | 0.49217 | -8.59497 | -4.23017 | 0.77459 | -11.75397 | -9.10452 | 0.78653 | -11.58923 | -9.11531 | 0.79053 | -11.82707 | -9.34961 | 0.78704 | -11.80727 | -9.29285 | 0.75697 | -11.54564 | -8.73964 | 0.68573 | -10.09018 | -6.91918 | 0.77011 | -7.87369 | -6.06359 | 0.56851 | -8.50816 | -4.83697 | 0.7245 | -10.33621 | -7.48864 | 0.42586 | -9.05004 | -3.85409 | 0.72466 | -11.21881 | -8.12982 | 0.74978 | -11.30438 | -8.47584 | 0.74144 | -10.92681 | -8.10158 | 0.75101 | -11.16364 | -8.38404 | 0.75309 | -11.26563 | -8.48404 | 0.76914 | -11.16216 | -8.58532
1901-01-12 12:00 | 9:09 | -9.0579 | -3.45286 | 0.70876 | -11.58646 | -8.21198 | 0.66099 | -10.93075 | -7.22515 | 0.69924 | -11.59821 | -8.10992 | 0.4124 | -8.61365 | -3.5523 | 0.67031 | -11.79594 | -7.90696 | 0.7126 | -11.47588 | -8.17775 | 0.49755 | -8.66392 | -4.31075 | 0.76068 | -11.91087 | -9.06036 | 0.78435 | -11.62279 | -9.1163 | 0.80073 | -11.69083 | -9.36118 | 0.79021 | -11.76803 | -9.29921 | 0.75316 | -11.59157 | -8.73032 | 0.64764 | -10.39326 | -6.7311 | 0.7545 | -7.98996 | -6.02845 | 0.56513 | -8.53761 | -4.82488 | 0.70676 | -10.71827 | -7.57521 | 0.43572 | -8.76962 | -3.82105 | 0.71603 | -11.30816 | -8.09694 | 0.76335 | -11.11662 | -8.48582 | 0.73613 | -10.98256 | -8.08463 | 0.7744 | -10.8921 | -8.4348 | 0.74545 | -11.34002 | -8.45339 | 0.772 | -11.12574 | -8.5891
1901-01-12 18:00 | 9:10 | -9.03937 | -3.45134 | 0.69084 | -11.75438 | -8.12041 | 0.67822 | -10.76554 | -7.30135 | 0.71369 | -11.47556 | -8.19004 | 0.42711 | -8.38523 | -3.58141 | 0.69319 | -11.47927 | -7.95732 | 0.73697 | -11.11646 | -8.19254 | 0.51338 | -8.42418 | -4.3248 | 0.77536 | -11.75206 | -9.11214 | 0.77704 | -11.71092 | -9.09989 | 0.77551 | -11.99919 | -9.30555 | 0.79805 | -11.68341 | -9.32394 | 0.76173 | -11.49969 | -8.75969 | 0.69996 | -9.95298 | -6.96668 | 0.77264 | -7.84689 | -6.06286 | 0.56336 | -8.57064 | -4.82832 | 0.71573 | -10.49043 | -7.5083 | 0.42739 | -9.02651 | -3.85784 | 0.7291 | -11.18333 | -8.15377 | 0.75727 | -11.19276 | -8.47599 | 0.73242 | -11.03444 | -8.08188 | 0.76415 | -11.00381 | -8.40856 | 0.76495 | -11.15303 | -8.53147 | 0.77822 | -11.04942 | -8.59885
1901-01-13 | 8:57 | -9.24994 | -3.45189 | 0.7115 | -11.50271 | -8.18423 | 0.67124 | -10.85453 | -7.28602 | 0.73326 | -11.24974 | -8.24902 | 0.42699 | -8.42496 | -3.59733 | 0.67663 | -11.70272 | -7.91845 | 0.71447 | -11.42319 | -8.16148 | 0.50329 | -8.45736 | -4.25648 | 0.77763 | -11.73156 | -9.12279 | 0.76934 | -11.7906 | -9.071 | 0.78762 | -11.85705 | -9.3388 | 0.78791 | -11.80578 | -9.30187 | 0.75919 | -11.52487 | -8.74951 | 0.66216 | -10.4403 | -6.91318 | 0.78395 | -7.74969 | -6.07535 | 0.56196 | -8.57562 | -4.81915 | 0.72172 | -10.43002 | -7.5276 | 0.43561 | -8.92634 | -3.88836 | 0.73102 | -11.15344 | -8.15338 | 0.75211 | -11.21807 | -8.43717 | 0.73794 | -10.97781 | -8.10094 | 0.75287 | -11.13511 | -8.38334 | 0.77309 | -11.06167 | -8.55162 | 0.76684 | -11.18761 | -8.57908
1901-01-13 06:00 | 8:43 | -9.43827 | -3.42991 | 0.71198 | -11.53767 | -8.21461 | 0.67298 | -10.85506 | -7.30522 | 0.73951 | -11.22468 | -8.30077 | 0.4253 | -8.42566 | -3.58342 | 0.66766 | -11.80669 | -7.88291 | 0.71622 | -11.44289 | -8.19562 | 0.50756 | -8.46443 | -4.29621 | 0.7796 | -11.69954 | -9.12094 | 0.7809 | -11.6513 | -9.09854 | 0.78097 | -11.93933 | -9.32428 | 0.79908 | -11.65398 | -9.31245 | 0.75691 | -11.54185 | -8.73616 | 0.67427 | -10.21019 | -6.88441 | 0.7768 | -7.81 | -6.06683 | 0.57232 | -8.44751 | -4.83471 | 0.717 | -10.59986 | -7.60013 | 0.43349 | -8.95689 | -3.88274 | 0.72206 | -11.25105 | -8.12394 | 0.74149 | -11.32376 | -8.39647 | 0.73741 | -10.96319 | -8.08439 | 0.76471 | -10.99232 | -8.40598 | 0.76508 | -11.14181 | -8.52442 | 0.77364 | -11.10349 | -8.59006
1901-01-13 12:00 | 8:57 | -9.22885 | -3.44046 | 0.68617 | -11.78616 | -8.08735 | 0.67649 | -10.7524 | -7.27392 | 0.69934 | -11.59239 | -8.10707 | 0.41996 | -8.59732 | -3.61057 | 0.68058 | -11.63086 | -7.91569 | 0.71373 | -11.45344 | -8.17463 | 0.48213 | -8.81302 | -4.24906 | 0.77612 | -11.73354 | -9.10667 | 0.78015 | -11.63959 | -9.08067 | 0.79 | -11.7999 | -9.32192 | 0.79518 | -11.69811 | -9.30214 | 0.73943 | -11.72621 | -8.67067 | 0.69374 | -9.97939 | -6.9231 | 0.77276 | -7.83656 | -6.05576 | 0.56441 | -8.52721 | -4.81284 | 0.71208 | -10.62173 | -7.56349 | 0.43651 | -8.90872 | -3.88875 | 0.72706 | -11.16564 | -8.11807 | 0.75322 | -11.17884 | -8.42008 | 0.73142 | -10.99514 | -8.04201 | 0.75794 | -11.05636 | -8.38008 | 0.76026 | -11.16721 | -8.48993 | 0.78262 | -10.99446 | -8.60446
1901-01-13 18:00 | 9:06 | -9.10352 | -3.45029 | 0.68827 | -11.77101 | -8.10161 | 0.67395 | -10.83331 | -7.30114 | 0.71419 | -11.1603 | -7.97062 | 0.42551 | -8.39131 | -3.57059 | 0.66555 | -11.83633 | -7.87767 | 0.70213 | -11.56784 | -8.12208 | 0.48458 | -8.94414 | -4.33411 | 0.7808 | -11.67074 | -9.11256 | 0.77539 | -11.68651 | -9.06164 | 0.78099 | -11.91233 | -9.30336 | 0.78592 | -11.80944 | -9.28123 | 0.75104 | -11.59559 | -8.70877 | 0.64824 | -10.33015 | -6.6964 | 0.76164 | -7.91277 | -6.02671 | 0.57762 | -8.36072 | -4.82933 | 0.7058 | -10.58835 | -7.47323 | 0.42446 | -9.10947 | -3.86658 | 0.7263 | -11.17865 | -8.11902 | 0.75638 | -11.18948 | -8.46351 | 0.73704 | -10.92148 | -8.04957 | 0.75965 | -11.02889 | -8.37804 | 0.749 | -11.27466 | -8.44477 | 0.77604 | -11.06278 | -8.58517
1901-01-14 | 8:55 | -9.22792 | -3.42591 | 0.70057 | -11.63912 | -8.15403 | 0.66074 | -10.8155 | -7.14627 | 0.71303 | -11.45998 | -8.17132 | 0.41019 | -8.77306 | -3.5986 | 0.68159 | -11.61051 | -7.91362 | 0.72221 | -11.35376 | -8.19982 | 0.49134 | -8.73744 | -4.29304 | 0.76941 | -11.80109 | -9.07983 | 0.77631 | -11.6744 | -9.06291 | 0.78803 | -11.82089 | -9.31525 | 0.79999 | -11.62339 | -9.29862 | 0.73676 | -11.74342 | -8.65213 | 0.69964 | -9.5554 | -6.68534 | 0.7597 | -7.93177 | -6.02577 | 0.56398 | -8.52722 | -4.80916 | 0.71973 | -10.3751 | -7.4673 | 0.42515 | -9.15201 | -3.89094 | 0.73072 | -11.10827 | -8.11701 | 0.75095 | -11.20007 | -8.41068 | 0.7466 | -10.82676 | -8.08325 | 0.7695 | -10.902 | -8.38908 | 0.77294 | -11.02336 | -8.52042 | 0.77237 | -11.09474 | -8.56928
1901-01-14 06:00 | 9:03 | -9.10428 | -3.43332 | 0.73418 | -11.2079 | -8.22863 | 0.66282 | -10.66262 | -7.06742 | 0.73113 | -11.26571 | -8.23676 | 0.40534 | -8.62763 | -3.49713 | 0.66949 | -11.75816 | -7.87202 | 0.70003 | -11.56912 | -8.09873 | 0.49319 | -8.70729 | -4.29433 | 0.7703 | -11.76263 | -9.06079 | 0.77498 | -11.69605 | -9.06419 | 0.79333 | -11.7493 | -9.32112 | 0.79349 | -11.69333 | -9.27848 | 0.76066 | -11.47577 | -8.72911 | 0.69272 | -9.62386 | -6.66661 | 0.75906 | -7.93659 | -6.02432 | 0.57146 | -8.45019 | -4.82892 | 0.7204 | -10.31371 | -7.43005 | 0.44617 | -8.64648 | -3.85778 | 0.72545 | -11.1677 | -8.10163 | 0.76427 | -11.03929 | -8.43696 | 0.73922 | -10.9095 | -8.06453 | 0.76699 | -10.93349 | -8.38584 | 0.77924 | -10.93823 | -8.52351 | 0.77687 | -11.05216 | -8.58606
1901-01-14 12:00 | 8:52 | -9.26598 | -3.42573 | 0.71193 | -11.51861 | -8.2005 | 0.67747 | -10.63749 | -7.2066 | 0.72128 | -11.37487 | -8.20448 | 0.40099 | -8.795 | -3.52675 | 0.67931 | -11.61797 | -7.89222 | 0.69562 | -11.61366 | -8.07871 | 0.49538 | -8.5857 | -4.25318 | 0.77675 | -11.70173 | -9.08929 | 0.77219 | -11.72792 | -9.05612 | 0.79821 | -11.68602 | -9.32787 | 0.78982 | -11.73691 | -9.26999 | 0.74711 | -11.63249 | -8.6907 | 0.66985 | -9.91947 | -6.6446 | 0.76199 | -7.90684 | -6.02495 | 0.56476 | -8.51078 | -4.80653 | 0.71119 | -10.49451 | -7.4636 | 0.42471 | -9.12345 | -3.87484 | 0.71699 | -11.27825 | -8.08642 | 0.7457 | -11.28365 | -8.41422 | 0.73715 | -10.93574 | -8.06127 | 0.74633 | -11.15951 | -8.3287 | 0.7736 | -10.99978 | -8.50941 | 0.75664 | -11.24058 | -8.50504
1901-01-14 18:00 | 9:02 | -9.12971 | -3.43531 | 0.69934 | -11.65874 | -8.15347 | 0.68222 | -10.72101 | -7.31409 | 0.71884 | -11.39124 | -8.18854 | 0.3991 | -8.80637 | -3.51465 | 0.69145 | -11.46844 | -7.92982 | 0.72989 | -11.22394 | -8.19221 | 0.48713 | -8.72258 | -4.24902 | 0.77792 | -11.69251 | -9.09582 | 0.77578 | -11.67607 | -9.05804 | 0.79166 | -11.75154 | -9.30325 | 0.78703 | -11.77965 | -9.27096 | 0.75563 | -11.53966 | -8.71971 | 0.68035 | -9.83302 | -6.68986 | 0.76923 | -7.85562 | -6.04278 | 0.55632 | -8.58972 | -4.77867 | 0.69532 | -10.64041 | -7.39849 | 0.44363 | -8.70692 | -3.86262 | 0.7343 | -11.07556 | -8.13276 | 0.74987 | -11.22183 | -8.41495 | 0.7333 | -10.96494 | -8.04062 | 0.76982 | -10.8946 | -8.38688 | 0.78044 | -10.92304 | -8.52474 | 0.76914 | -11.12115 | -8.55372
1901-01-15 | 9:22 | -8.80826 | -3.44058 | 0.68962 | -11.68468 | -8.05799 | 0.68864 | -10.61764 | -7.31171 | 0.7406 | -11.09122 | -8.21412 | 0.41715 | -8.44218 | -3.52168 | 0.6723 | -11.70994 | -7.87259 | 0.71609 | -11.41086 | -8.17122 | 0.49326 | -8.78513 | -4.33331 | 0.76415 | -11.84628 | -9.05234 | 0.7663 | -11.78408 | -9.03015 | 0.78374 | -11.87054 | -9.30344 | 0.79807 | -11.64724 | -9.29532 | 0.75161 | -11.59078 | -8.71174 | 0.66558 | -9.88938 | -6.58215 | 0.76964 | -7.84428 | -6.03726 | 0.54959 | -8.6573 | -4.75797 | 0.68966 | -10.2604 | -7.07618 | 0.43414 | -8.90756 | -3.86711 | 0.7175 | -11.25354 | -8.07437 | 0.76052 | -11.09611 | -8.43878 | 0.74943 | -10.78379 | -8.0817 | 0.76359 | -10.98454 | -8.38769 | 0.75236 | -11.22835 | -8.44774 | 0.7787 | -11.00739 | -8.57145
1901-01-15 06:00 | 8:54 | -9.23708 | -3.42757 | 0.71479 | -11.50034 | -8.22035 | 0.69771 | -10.68622 | -7.4559 | 0.70447 | -11.53059 | -8.123 | 0.42957 | -8.32669 | -3.57689 | 0.673 | -11.69063 | -7.86785 | 0.70199 | -11.54801 | -8.10654 | 0.51918 | -8.528 | -4.4276 | 0.78365 | -11.62739 | -9.11187 | 0.77675 | -11.66868 | -9.06359 | 0.80115 | -11.64758 | -9.3315 | 0.7959 | -11.66344 | -9.28293 | 0.7621 | -11.453 | -8.72831 | 0.65388 | -10.01612 | -6.5493 | 0.78137 | -7.75091 | -6.05631 | 0.57271 | -8.44109 | -4.83428 | 0.70167 | -10.51253 | -7.37631 | 0.43345 | -8.89712 | -3.85644 | 0.73543 | -11.05908 | -8.13321 | 0.75359 | -11.18439 | -8.4284 | 0.7325 | -10.97364 | -8.03822 | 0.76739 | -10.92698 | -8.38522 | 0.76232 | -11.14177 | -8.49356 | 0.78444 | -10.95708 | -8.5952
1901-01-15 12:00 | 9:06 | -9.05919 | -3.43277 | 0.70832 | -11.49313 | -8.14078 | 0.66905 | -11.05141 | -7.39392 | 0.71038 | -11.47252 | -8.14988 | 0.40846 | -8.77082 | -3.5825 | 0.6619 | -11.84069 | -7.83741 | 0.71361 | -11.44017 | -8.16385 | 0.53896 | -8.58241 | -4.62557 | 0.77349 | -11.75391 | -9.09151 | 0.76814 | -11.77015 | -9.0411 | 0.79132 | -11.78084 | -9.3224 | 0.79536 | -11.66906 | -9.28109 | 0.76265 | -11.46779 | -8.74597 | 0.66857 | -9.68838 | -6.47733 | 0.76341 | -7.90153 | -6.03211 | 0.56528 | -8.52269 | -4.8177 | 0.70192 | -10.50215 | -7.37163 | 0.44496 | -8.68854 | -3.86605 | 0.72244 | -11.23403 | -8.11586 | 0.74223 | -11.30496 | -8.39087 | 0.73298 | -10.99068 | -8.05591 | 0.76233 | -11.0086 | -8.39219 | 0.76816 | -11.06686 | -8.50117 | 0.77625 | -11.07385 | -8.59609
1901-01-15 18:00 | 9:03 | -9.06356 | -3.41658 | 0.675 | -11.86688 | -8.0102 | 0.66902 | -10.71144 | -7.16612 | 0.72234 | -11.3773 | -8.21828 | 0.404 | -8.84163 | -3.57203 | 0.67842 | -11.67771 | -7.92239 | 0.70646 | -11.51224 | -8.1329 | 0.49339 | -8.98711 | -4.43413 | 0.76907 | -11.79915 | -9.07433 | 0.78283 | -11.61201 | -9.09024 | 0.79233 | -11.77943 | -9.33314 | 0.8038 | -11.56943 | -9.29949 | 0.76055 | -11.49548 | -8.74291 | 0.66918 | -9.928 | -6.64358 | 0.75882 | -7.93906 | -6.02433 | 0.57252 | -8.42141 | -4.82145 | 0.71327 | -10.48356 | -7.47763 | 0.42419 | -9.08527 | -3.85386 | 0.74194 | -10.98071 | -8.14708 | 0.74956 | -11.23129 | -8.41851 | 0.74348 | -10.87033 | -8.08188 | 0.75561 | -11.06776 | -8.36288 | 0.75721 | -11.17536 | -8.46214 | 0.76976 | -11.1154 | -8.55617
1901-01-16 | 8:56 | -9.17635 | -3.41761 | 0.69111 | -11.72504 | -8.10325 | 0.65249 | -10.88888 | -7.10491 | 0.72547 | -11.35099 | -8.23485 | 0.40268 | -8.88795 | -3.57897 | 0.68903 | -11.45019 | -7.88948 | 0.71695 | -11.40769 | -8.17873 | 0.51236 | -8.91944 | -4.56993 | 0.7745 | -11.74112 | -9.09353 | 0.78404 | -11.58801 | -9.08544 | 0.78933 | -11.80777 | -9.32022 | 0.79423 | -11.70454 | -9.29605 | 0.74731 | -11.63514 | -8.69506 | 0.64562 | -10.03858 | -6.4811 | 0.76127 | -7.91444 | -6.02499 | 0.56887 | -8.4593 | -4.81222 | 0.72324 | -9.98729 | -7.2232 | 0.43574 | -8.81079 | -3.83919 | 0.72689 | -11.16721 | -8.11732 | 0.7524 | -11.19157 | -8.42051 | 0.73781 | -10.93023 | -8.06443 | 0.76428 | -10.96831 | -8.38285 | 0.76481 | -11.08601 | -8.47871 | 0.77836 | -11.03146 | -8.58648
1901-01-16 06:00 | 8:57 | -9.14397 | -3.40735 | 0.69578 | -11.62828 | -8.09078 | 0.63948 | -10.99197 | -7.02919 | 0.71161 | -11.47273 | -8.16407 | 0.41531 | -8.61935 | -3.5797 | 0.67223 | -11.70343 | -7.86744 | 0.71494 | -11.43826 | -8.17764 | 0.53627 | -8.45356 | -4.53343 | 0.78409 | -11.62402 | -9.1143 | 0.78051 | -11.63398 | -9.0804 | 0.77819 | -11.93788 | -9.28992 | 0.80473 | -11.54139 | -9.28771 | 0.75716 | -11.52422 | -8.72564 | 0.69105 | -9.54907 | -6.59893 | 0.773 | -7.82645 | -6.04984 | 0.5703 | -8.45608 | -4.82249 | 0.70752 | -10.3151 | -7.29818 | 0.4284 | -8.97097 | -3.84315 | 0.72074 | -11.23562 | -8.09791 | 0.753 | -11.15669 | -8.40101 | 0.74092 | -10.88162 | -8.06237 | 0.75349 | -11.09351 | -8.35888 | 0.77706 | -10.96554 | -8.52092 | 0.7742 | -11.05549 | -8.55915
1901-01-16 12:00 | 8:49 | -9.28044 | -3.40744 | 0.72433 | -11.40259 | -8.25918 | 0.66704 | -10.69758 | -7.13574 | 0.73223 | -11.2235 | -8.21816 | 0.43321 | -8.32817 | -3.60781 | 0.68401 | -11.54822 | -7.89909 | 0.70208 | -11.53861 | -8.10104 | 0.50148 | -9.02726 | -4.527 | 0.78232 | -11.63238 | -9.10026 | 0.7789 | -11.65506 | -9.07807 | 0.80327 | -11.62529 | -9.3382 | 0.78749 | -11.77018 | -9.26886 | 0.7463 | -11.65217 | -8.69597 | 0.68257 | -9.8975 | -6.75573 | 0.7713 | -7.83421 | -6.04252 | 0.56465 | -8.53405 | -4.81874 | 0.73175 | -10.12042 | -7.40558 | 0.42562 | -9.01304 | -3.83608 | 0.72156 | -11.23015 | -8.10326 | 0.74552 | -11.25104 | -8.38787 | 0.73684 | -10.92504 | -8.04995 | 0.77292 | -10.85239 | -8.38806 | 0.76097 | -11.11071 | -8.45488 | 0.79252 | -10.85907 | -8.60601
1901-01-16 18:00 | 9:01 | -9.09422 | -3.41582 | 0.6811 | -11.79058 | -8.03056 | 0.65425 | -10.89691 | -7.12928 | 0.71766 | -11.41921 | -8.19516 | 0.41714 | -8.6513 | -3.6088 | 0.68902 | -11.48606 | -7.91413 | 0.70496 | -11.53331 | -8.13048 | 0.52057 | -8.81775 | -4.59024 | 0.77165 | -11.76399 | -9.07773 | 0.7813 | -11.61984 | -9.07862 | 0.7942 | -11.74063 | -9.32439 | 0.79927 | -11.62383 | -9.29055 | 0.76436 | -11.44234 | -8.74607 | 0.65487 | -9.97958 | -6.5353 | 0.77365 | -7.81676 | -6.04744 | 0.5709 | -8.42531 | -4.80997 | 0.69601 | -10.51356 | -7.31755 | 0.42052 | -9.13773 | -3.84259 | 0.73028 | -11.10993 | -8.11332 | 0.74687 | -11.24034 | -8.39506 | 0.7392 | -10.90018 | -8.05742 | 0.76776 | -10.92014 | -8.38407 | 0.75799 | -11.16109 | -8.45999 | 0.77832 | -10.99939 | -8.56102
1901-01-17 | 8:54 | -9.19735 | -3.40781 | 0.70184 | -11.62863 | -8.16146 | 0.65365 | -10.91888 | -7.13713 | 0.7187 | -11.35573 | -8.16139 | 0.43731 | -8.40826 | -3.67702 | 0.65704 | -11.89403 | -7.81487 | 0.70273 | -11.54867 | -8.1156 | 0.49802 | -8.87522 | -4.42 | 0.79229 | -11.5162 | -9.12417 | 0.7711 | -11.72763 | -9.04322 | 0.79133 | -11.78154 | -9.32304 | 0.79489 | -11.68126 | -9.28535 | 0.75724 | -11.49648 | -8.70556 | 0.6571 | -10.20076 | -6.70296 | 0.77839 | -7.77267 | -6.05019 | 0.56571 | -8.51283 | -4.81582 | 0.6932 | -10.51226 | -7.28712 | 0.42337 | -9.09393 | -3.8501 | 0.72879 | -11.13088 | -8.11209 | 0.74464 | -11.27769 | -8.39778 | 0.74002 | -10.89117 | -8.0597 | 0.76174 | -10.99494 | -8.37533 | 0.76579 | -11.07404 | -8.48043 | 0.77476 | -11.05439 | -8.56445
1901-01-17 06:00 | 8:33 | -9.46533 | -3.37438 | 0.69703 | -11.60989 | -8.09244 | 0.68461 | -10.49596 | -7.18567 | 0.72135 | -11.38046 | -8.20928 | 0.4312 | -8.49738 | -3.66408 | 0.65962 | -11.85906 | -7.82244 | 0.71728 | -11.40504 | -8.18061 | 0.51352 | -8.55282 | -4.39204 | 0.77179 | -11.75449 | -9.07205 | 0.77996 | -11.63526 | -9.075 | 0.79806 | -11.69951 | -9.33687 | 0.79192 | -11.71707 | -9.27895 | 0.75056 | -11.60123 | -8.7074 | 0.67742 | -10.04817 | -6.80686 | 0.7606 | -7.92652 | -6.02893 | 0.58065 | -8.356 | -4.85194 | 0.68921 | -10.50759 | -7.24192 | 0.43693 | -8.79846 | -3.84428 | 0.72537 | -11.19534 | -8.12078 | 0.76358 | -11.06055 | -8.44567 | 0.72889 | -11.02389 | -8.03517 | 0.74731 | -11.16844 | -8.34632 | 0.77136 | -11.03899 | -8.51503 | 0.77484 | -11.06231 | -8.57151
1901-01-17 12:00 | 8:49 | -9.24594 | -3.39468 | 0.6911 | -11.72979 | -8.10643 | 0.64994 | -10.82725 | -7.03702 | 0.72342 | -11.35268 | -8.2127 | 0.41187 | -8.66504 | -3.56887 | 0.67454 | -11.67661 | -7.8764 | 0.70199 | -11.57341 | -8.12442 | 0.50764 | -8.60084 | -4.36616 | 0.78262 | -11.62572 | -9.09857 | 0.77051 | -11.73745 | -9.04388 | 0.78253 | -11.87647 | -9.29373 | 0.79865 | -11.62556 | -9.28473 | 0.74679 | -11.63622 | -8.68977 | 0.62939 | -9.87954 | -6.21813 | 0.76323 | -7.89899 | -6.02878 | 0.56773 | -8.45068 | -4.79768 | 0.65857 | -10.792 | -7.10733 | 0.42093 | -9.12467 | -3.84081 | 0.72079 | -11.23884 | -8.10086 | 0.76799 | -11.06661 | -8.4991 | 0.74238 | -10.85249 | -8.05662 | 0.76708 | -10.92914 | -8.3835 | 0.76066 | -11.15977 | -8.48878 | 0.75233 | -11.29398 | -8.49681
1901-01-17 18:00 | 8:43 | -9.31606 | -3.38344 | 0.70741 | -11.57221 | -8.18632 | 0.6567 | -10.74681 | -7.05741 | 0.71967 | -11.37786 | -8.18827 | 0.41325 | -8.62138 | -3.56277 | 0.68011 | -11.60824 | -7.89492 | 0.70235 | -11.54621 | -8.10942 | 0.5 | -8.95782 | -4.47889 | 0.7757 | -11.72811 | -9.09751 | 0.78627 | -11.56081 | -9.08996 | 0.78829 | -11.82346 | -9.32036 | 0.78995 | -11.74811 | -9.28046 | 0.74823 | -11.63134 | -8.70287 | 0.66726 | -9.98917 | -6.66534 | 0.78541 | -7.71259 | -6.05756 | 0.5656 | -8.50734 | -4.81176 | 0.72236 | -10.21209 | -7.37684 | 0.42494 | -9.04438 | -3.84329 | 0.72449 | -11.21107 | -8.1223 | 0.74282 | -11.33791 | -8.42207 | 0.73478 | -10.95153 | -8.04699 | 0.7448 | -11.20274 | -8.34379 | 0.76505 | -11.10051 | -8.49246 | 0.77068 | -11.11996 | -8.56994
1901-01-18 | 8:53 | -9.17591 | -3.39409 | 0.69429 | -11.70432 | -8.12618 | 0.6645 | -10.69699 | -7.1082 | 0.73783 | -11.19378 | -8.25913 | 0.42773 | -8.39393 | -3.59034 | 0.6887 | -11.48329 | -7.90849 | 0.7083 | -11.50343 | -8.14791 | 0.5038 | -8.72354 | -4.39491 | 0.76529 | -11.84376 | -9.06387 | 0.78751 | -11.53748 | -9.08589 | 0.78763 | -11.82922 | -9.31711 | 0.79801 | -11.6447 | -9.29258 | 0.7584 | -11.5144 | -8.73257 | 0.66658 | -9.97809 | -6.65114 | 0.76237 | -7.91149 | -6.0315 | 0.56387 | -8.53216 | -4.81102 | 0.71304 | -10.34792 | -7.37851 | 0.42163 | -9.02875 | -3.80677 | 0.72919 | -11.15111 | -8.13124 | 0.76108 | -11.10988 | -8.45554 | 0.73927 | -10.9015 | -8.0592 | 0.75868 | -11.05582 | -8.38786 | 0.75638 | -11.19966 | -8.47122 | 0.76288 | -11.19108 | -8.53747
1901-01-18 06:00 | 8:50 | -9.20259 | -3.38801 | 0.71331 | -11.51309 | -8.21245 | 0.64812 | -10.80586 | -7.00352 | 0.7152 | -11.43664 | -8.17949 | 0.40499 | -8.70208 | -3.52428 | 0.67762 | -11.63473 | -7.88393 | 0.71325 | -11.45117 | -8.16754 | 0.5185 | -8.70174 | -4.51183 | 0.78008 | -11.66371 | -9.09862 | 0.77768 | -11.67165 | -9.07683 | 0.79689 | -11.70718 | -9.32937 | 0.80221 | -11.58914 | -9.2969 | 0.76013 | -11.50049 | -8.74184 | 0.64112 | -10.65712 | -6.83249 | 0.75578 | -7.96298 | -6.01829 | 0.56544 | -8.51496 | -4.81473 | 0.70384 | -10.41745 | -7.3322 | 0.42153 | -9.0775 | -3.82648 | 0.73211 | -11.10147 | -8.12752 | 0.74464 | -11.34584 | -8.4486 | 0.72939 | -11.03308 | -8.04737 | 0.75768 | -11.05215 | -8.37403 | 0.74708 | -11.28246 | -8.42885 | 0.76636 | -11.14956 | -8.54463
1901-01-18 12:00 | 8:44 | -9.3015 | -3.38722 | 0.71086 | -11.51863 | -8.18811 | 0.65323 | -10.68372 | -6.97896 | 0.71966 | -11.39988 | -8.204 | 0.43877 | -8.11999 | -3.56281 | 0.67049 | -11.72046 | -7.8585 | 0.70857 | -11.50155 | -8.14966 | 0.50724 | -8.61104 | -4.36788 | 0.78428 | -11.61853 | -9.11216 | 0.78166 | -11.61526 | -9.07916 | 0.79339 | -11.74268 | -9.31648 | 0.79527 | -11.6858 | -9.29332 | 0.75969 | -11.48978 | -8.72872 | 0.65702 | -10.22619 | -6.71878 | 0.77221 | -7.83541 | -6.05058 | 0.56583 | -8.51496 | -4.81799 | 0.70865 | -10.432 | -7.39264 | 0.43538 | -8.76937 | -3.81804 | 0.71708 | -11.28554 | -8.09268 | 0.76242 | -11.09375 | -8.45807 | 0.74044 | -10.89806 | -8.06931 | 0.77048 | -10.9083 | -8.40458 | 0.76816 | -11.0728 | -8.50567 | 0.77383 | -11.07518 | -8.57035
1901-01-18 18:00 | 8:58 | -9.07854 | -3.39265 | 0.6953 | -11.64779 | -8.09865 | 0.66353 | -10.65084 | -7.06717 | 0.73536 | -11.17021 | -8.21413 | 0.4321 | -8.57149 | -3.70377 | 0.67309 | -11.67824 | -7.86052 | 0.71185 | -11.46523 | -8.16152 | 0.50418 | -8.79259 | -4.43309 | 0.79598 | -11.47015 | -9.12999 | 0.78487 | -11.56464 | -9.07679 | 0.79498 | -11.73547 | -9.3295 | 0.78924 | -11.74107 | -9.2665 | 0.75817 | -11.51847 | -8.73297 | 0.69173 | -9.96631 | -6.89397 | 0.75913 | -7.93014 | -6.02 | 0.54988 | -8.65723 | -4.76041 | 0.71354 | -10.40951 | -7.42762 | 0.42713 | -8.93913 | -3.81819 | 0.73075 | -11.09508 | -8.1077 | 0.74489 | -11.31143 | -8.42575 | 0.73857 | -10.90622 | -8.05501 | 0.75459 | -11.07496 | -8.35703 | 0.77233 | -10.98911 | -8.48721 | 0.78624 | -10.92759 | -8.59174
1901-01-19 | 8:39 | -9.36081 | -3.37581 | 0.6802 | -11.80878 | -8.03236 | 0.6775 | -10.56118 | -7.1552 | 0.70393 | -11.55022 | -8.13052 | 0.42332 | -8.69813 | -3.68213 | 0.66546 | -11.76046 | -7.82611 | 0.71513 | -11.42971 | -8.17379 | 0.51731 | -8.47204 | -4.3827 | 0.76209 | -11.86644 | -9.04327 | 0.77281 | -11.71681 | -9.05483 | 0.79231 | -11.76334 | -9.32015 | 0.78975 | -11.74579 | -9.2762 | 0.7444 | -11.66284 | -8.6818 | 0.66449 | -9.89429 | -6.57466 | 0.75861 | -7.94458 | -6.02685 | 0.57543 | -8.37411 | -4.81872 | 0.71478 | -10.33024 | -7.38384 | 0.42481 | -8.96929 | -3.81023 | 0.73068 | -11.10468 | -8.11395 | 0.76418 | -11.05951 | -8.4515 | 0.72372 | -11.08244 | -8.02057 | 0.77012 | -10.9101 | -8.40214 | 0.75652 | -11.17824 | -8.45659 | 0.77268 | -11.09634 | -8.57391
1901-01-19 06:00 | 8:59 | -9.04786 | -3.3882 | 0.70983 | -11.52364 | -8.17988 | 0.66634 | -10.68556 | -7.12019 | 0.72605 | -11.30832 | -8.21035 | 0.43483 | -8.40293 | -3.65381 | 0.6669 | -11.76833 | -7.84834 | 0.69324 | -11.64526 | -8.07293 | 0.54165 | -8.15006 | -4.41446 | 0.76207 | -11.86364 | -9.04087 | 0.7785 | -11.65652 | -9.07455 | 0.7959 | -11.71873 | -9.32693 | 0.79009 | -11.74848 | -9.28233 | 0.74591 | -11.66642 | -8.70205 | 0.68401 | -9.90073 | -6.77221 | 0.75718 | -7.9412 | -6.01289 | 0.55293 | -8.63508 | -4.77455 | 0.70355 | -10.55721 | -7.42752 | 0.43206 | -8.83417 | -3.8169 | 0.72184 | -11.22467 | -8.10238 | 0.75818 | -11.04811 | -8.37642 | 0.74116 | -10.88787 | -8.06971 | 0.7647 | -10.97455 | -8.39219 | 0.74393 | -11.31333 | -8.41633 | 0.76801 | -11.1263 | -8.54509
1901-01-19 12:00 | 9:02 | -8.99053 | -3.38488 | 0.67117 | -11.87092 | -7.96744 | 0.67249 | -10.53477 | -7.08452 | 0.71613 | -11.42626 | -8.18268 | 0.4202 | -8.68856 | -3.6509 | 0.67329 | -11.60657 | -7.8146 | 0.71928 | -11.39154 | -8.19366 | 0.51865 | -8.58984 | -4.45513 | 0.77848 | -11.67881 | -9.09178 | 0.77475 | -11.69949 | -9.06422 | 0.78304 | -11.88218 | -9.30424 | 0.80227 | -11.58723 | -9.29611 | 0.74552 | -11.6472 | -8.68317 | 0.69474 | -9.77983 | -6.79446 | 0.76175 | -7.90832 | -6.02418 | 0.56946 | -8.48576 | -4.83229 | 0.70736 | -10.30253 | -7.28763 | 0.41799 | -9.14121 | -3.82096 | 0.71074 | -11.35356 | -8.06944 | 0.75105 | -11.20208 | -8.41329 | 0.72924 | -11.03588 | -8.04778 | 0.77686 | -10.81528 | -8.402 | 0.78329 | -10.92214 | -8.55517 | 0.77811 | -11.03552 | -8.58679
1901-01-19 18:00 | 9:03 | -8.99372 | -3.39408 | 0.71494 | -11.48464 | -8.21079 | 0.66665 | -10.64326 | -7.09536 | 0.71267 | -11.45314 | -8.16227 | 0.4392 | -8.33671 | -3.6615 | 0.66311 | -11.80214 | -7.82614 | 0.70155 | -11.56434 | -8.11301 | 0.51224 | -8.69759 | -4.45522 | 0.76574 | -11.83615 | -9.06346 | 0.77734 | -11.66419 | -9.06705 | 0.79291 | -11.76015 | -9.32479 | 0.79635 | -11.6713 | -9.29442 | 0.75205 | -11.59066 | -8.71678 | 0.65638 | -10.46347 | -6.86801 | 0.76399 | -7.90368 | -6.03837 | 0.5661 | -8.51367 | -4.81959 | 0.71851 | -10.40364 | -7.47513 | 0.43515 | -8.77108 | -3.81674 | 0.71125 | -11.35668 | -8.07745 | 0.76445 | -11.03737 | -8.43753 | 0.75444 | -10.71676 | -8.08515 | 0.76719 | -10.94467 | -8.39665 | 0.76833 | -11.06826 | -8.50409 | 0.77836 | -11.02401 | -8.58062
1901-01-20 | 8:58 | -9.06048 | -3.38346 | 0.72316 | -11.42431 | -8.26158 | 0.6503 | -10.83671 | -7.04707 | 0.71552 | -11.44528 | -8.18937 | 0.42303 | -8.58812 | -3.63303 | 0.66435 | -11.7686 | -7.81845 | 0.70751 | -11.50523 | -8.14004 | 0.51763 | -8.71799 | -4.51267 | 0.76807 | -11.80028 | -9.06344 | 0.78499 | -11.57176 | -9.08369 | 0.78562 | -11.84888 | -9.30872 | 0.77943 | -11.85764 | -9.24215 | 0.75242 | -11.56858 | -8.70441 | 0.66156 | -10.23385 | -6.7703 | 0.75427 | -7.96727 | -6.00946 | 0.57354 | -8.43226 | -4.83624 | 0.68862 | -10.57876 | -7.28471 | 0.41231 | -9.09134 | -3.7485 | 0.7284 | -11.14055 | -8.11483 | 0.76422 | -11.04793 | -8.44304 | 0.74 | -10.88786 | -8.05698 | 0.75672 | -11.05171 | -8.36306 | 0.7595 | -11.14851 | -8.46733 | 0.77694 | -11.02966 | -8.56935
1901-01-20 06:00 | 8:48 | -9.20485 | -3.37766 | 0.69563 | -11.67801 | -8.12362 | 0.66197 | -10.66022 | -7.05678 | 0.70824 | -11.49423 | -8.14072 | 0.415 | -8.76174 | -3.63616 | 0.66853 | -11.67782 | -7.80693 | 0.72279 | -11.32888 | -8.18837 | 0.52258 | -8.50984 | -4.4471 | 0.77329 | -11.7403 | -9.07864 | 0.78615 | -11.54096 | -9.07296 | 0.78671 | -11.83152 | -9.30795 | 0.79728 | -11.64316 | -9.28288 | 0.76073 | -11.48385 | -8.73612 | 0.66125 | -10.09849 | -6.67762 | 0.76717 | -7.86223 | -6.03168 | 0.57301 | -8.4327 | -4.83206 | 0.69974 | -10.44398 | -7.30807 | 0.44363 | -8.51679 | -3.77831 | 0.73047 | -11.12236 | -8.12456 | 0.7572 | -11.08441 | -8.39315 | 0.73201 | -10.9769 | -8.03519 | 0.76176 | -11.00163 | -8.38059 | 0.75343 | -11.22787 | -8.45937 | 0.76656 | -11.14383 | -8.54246
1901-01-20 12:00 | 8:56 | -9.07963 | -3.38068 | 0.69724 | -11.66337 | -8.13218 | 0.6539 | -10.73207 | -7.01766 | 0.71769 | -11.37744 | -8.1655 | 0.4335 | -8.39672 | -3.63998 | 0.66741 | -11.70669 | -7.81321 | 0.71291 | -11.45337 | -8.16526 | 0.52 | -8.45864 | -4.3985 | 0.76802 | -11.80701 | -9.06805 | 0.7739 | -11.69992 | -9.05452 | 0.79033 | -11.78874 | -9.31698 | 0.79123 | -11.72826 | -9.27975 | 0.75277 | -11.58347 | -8.71964 | 0.68425 | -9.91883 | -6.78698 | 0.76467 | -7.88621 | -6.03038 | 0.56572 | -8.50615 | -4.81211 | 0.72171 | -10.25332 | -7.39988 | 0.42632 | -8.9025 | -3.79532 | 0.7314 | -11.11235 | -8.12763 | 0.75349 | -11.17184 | -8.41785 | 0.7414 | -10.89628 | -8.07856 | 0.74639 | -11.17048 | -8.33752 | 0.75845 | -11.19213 | -8.48863 | 0.74527 | -11.35934 | -8.46582
1901-01-20 18:00 | 8:47 | -9.21166 | -3.37173 | 0.70002 | -11.63906 | -8.14754 | 0.65049 | -10.80608 | -7.02923 | 0.72302 | -11.37134 | -8.22174 | 0.43573 | -8.42524 | -3.67115 | 0.65998 | -11.78488 | -7.77778 | 0.71702 | -11.4072 | -8.17918 | 0.52666 | -8.43357 | -4.44159 | 0.79721 | -11.44842 | -9.12684 | 0.77447 | -11.69977 | -9.0611 | 0.78612 | -11.85049 | -9.31591 | 0.78908 | -11.75152 | -9.27291 | 0.75495 | -11.54096 | -8.71281 | 0.64001 | -10.46193 | -6.69578 | 0.75285 | -7.98078 | -6.00832 | 0.57439 | -8.42757 | -4.84069 | 0.74076 | -10.52554 | -7.79693 | 0.43629 | -8.68558 | -3.78941 | 0.73236 | -11.093 | -8.1241 | 0.75304 | -11.19622 | -8.43117 | 0.71477 | -11.17399 | -7.9868 | 0.74434 | -11.20325 | -8.33902 | 0.75889 | -11.18892 | -8.49118 | 0.77998 | -11.00705 | -8.58527
1901-01-21 | 8:45 | -9.22544 | -3.36464 | 0.68998 | -11.71913 | -8.08591 | 0.65435 | -10.69002 | -6.99504 | 0.71782 | -11.40271 | -8.18514 | 0.41821 | -8.63311 | -3.61042 | 0.68439 | -11.49927 | -7.87 | 0.71994 | -11.39243 | -8.20182 | 0.50907 | -8.80144 | -4.48058 | 0.76622 | -11.81971 | -9.05655 | 0.7858 | -11.55709 | -9.08154 | 0.78453 | -11.84914 | -9.29607 | 0.7915 | -11.72375 | -9.27935 | 0.75945 | -11.50237 | -8.73549 | 0.69915 | -9.86461 | -6.89683 | 0.77258 | -7.82712 | -6.04706 | 0.57418 | -8.42508 | -4.83752 | 0.72359 | -10.59757 | -7.66833 | 0.42494 | -8.9196 | -3.79029 | 0.73703 | -11.04391 | -8.13968 | 0.73698 | -11.36336 | -8.37461 | 0.74016 | -10.87924 | -8.05235 | 0.76661 | -10.94455 | -8.39016 | 0.76022 | -11.15834 | -8.48281 | 0.76632 | -11.16261 | -8.55415
1901-01-21 06:00 | 8:44 | -9.25566 | -3.36577 | 0.67632 | -11.84411 | -8.01047 | 0.68842 | -10.37679 | -7.14356 | 0.7141 | -11.44139 | -8.17026 | 0.4217 | -8.68036 | -3.66051 | 0.6783 | -11.50126 | -7.80135 | 0.71889 | -11.35441 | -8.1626 | 0.50401 | -8.68946 | -4.37956 | 0.77512 | -11.71988 | -9.08429 | 0.79082 | -11.47504 | -9.07472 | 0.78646 | -11.82791 | -9.30213 | 0.78773 | -11.76354 | -9.26653 | 0.7693 | -11.34362 | -8.72666 | 0.67878 | -10.15182 | -6.89086 | 0.75835 | -7.93048 | -6.0141 | 0.56385 | -8.50534 | -4.79577 | 0.7464 | -10.49328 | -7.83214 | 0.43244 | -8.751 | -3.78426 | 0.7251 | -11.17516 | -8.10309 | 0.74877 | -11.1766 | -8.36871 | 0.73667 | -10.91529 | -8.04099 | 0.76205 | -11.00008 | -8.38259 | 0.75973 | -11.16071 | -8.47913 | 0.77035 | -11.1045 | -8.55438
1901-01-21 12:00 | 8:52 | -9.09716 | -3.36316 | 0.70583 | -11.59964 | -8.18736 | 0.6618 | -10.54072 | -6.97589 | 0.71956 | -11.39264 | -8.19771 | 0.42431 | -8.51455 | -3.61277 | 0.68659 | -11.43607 | -7.85195 | 0.70641 | -11.49333 | -8.11903 | 0.49182 | -8.62261 | -4.24076 | 0.78373 | -11.61839 | -9.10569 | 0.77959 | -11.6118 | -9.05243 | 0.78948 | -11.78987 | -9.30784 | 0.79309 | -11.69306 | -9.27361 | 0.74548 | -11.61491 | -8.65869 | 0.68015 | -10.14226 | -6.8982 | 0.76872 | -7.85637 | -6.03936 | 0.56277 | -8.54051 | -4.80636 | 0.70408 | -10.34925 | -7.28672 | 0.41004 | -9.14496 | -3.74979 | 0.72377 | -11.20644 | -8.11085 | 0.74715 | -11.22686 | -8.38817 | 0.7476 | -10.78699 | -8.06435 | 0.75979 | -11.02952 | -8.38011 | 0.76723 | -11.07754 | -8.49905 | 0.77375 | -11.05967 | -8.55739
1901-01-21 18:00 | 8:54 | -9.0866 | -3.36759 | 0.67405 | -11.8689 | -8.00022 | 0.64929 | -10.80877 | -7.01805 | 0.73068 | -11.29444 | -8.25264 | 0.42495 | -8.57758 | -3.64501 | 0.67521 | -11.58465 | -7.82211 | 0.71862 | -11.38781 | -8.18352 | 0.50428 | -8.64758 | -4.36078 | 0.7756 | -11.71439 | -9.08566 | 0.78494 | -11.56631 | -9.0788 | 0.7776 | -11.94353 | -9.28732 | 0.79602 | -11.6706 | -9.28998 | 0.75067 | -11.60563 | -8.71198 | 0.65627 | -10.421 | -6.83898 | 0.7627 | -7.90918 | -6.03232 | 0.55392 | -8.62193 | -4.77583 | 0.68606 | -10.30415 | -7.0693 | 0.42281 | -8.87933 | -3.75429 | 0.71882 | -11.24814 | -8.08539 | 0.75585 | -11.15849 | -8.43411 | 0.74817 | -10.79458 | -8.07615 | 0.76557 | -10.96962 | -8.39806 | 0.74811 | -11.28047 | -8.43905 | 0.77666 | -11.05127 | -8.58308
1901-01-22 | 8:49 | -9.15063 | -3.36172 | 0.69827 | -11.67704 | -8.15371 | 0.661 | -10.69871 | -7.07185 | 0.72985 | -11.28154 | -8.23383 | 0.41417 | -8.79419 | -3.6423 | 0.65739 | -11.79404 | -7.75332 | 0.70251 | -11.5299 | -8.09987 | 0.49499 | -8.84385 | -4.37763 | 0.78387 | -11.61907 | -9.10789 | 0.79187 | -11.47072 | -9.08336 | 0.78505 | -11.84783 | -9.3011 | 0.79358 | -11.68747 | -9.275 | 0.76866 | -11.37693 | -8.74495 | 0.65741 | -9.87762 | -6.49368 | 0.75641 | -7.95058 | -6.01392 | 0.5682 | -8.50953 | -4.83513 | 0.77395 | -9.30918 | -7.2048 | 0.43042 | -8.77551 | -3.77716 | 0.73057 | -11.11971 | -8.12373 | 0.75609 | -11.14914 | -8.4298 | 0.74039 | -10.88583 | -8.05974 | 0.76485 | -10.96011 | -8.3828 | 0.75132 | -11.24722 | -8.45024 | 0.77182 | -11.09442 | -8.56295
1901-01-22 06:00 | 8:51 | -9.12552 | -3.3678 | 0.68961 | -11.7174 | -8.08038 | 0.6659 | -10.73381 | -7.14768 | 0.70394 | -11.55552 | -8.1344 | 0.41866 | -8.64726 | -3.62023 | 0.671 | -11.58579 | -7.77408 | 0.70222 | -11.54406 | -8.10641 | 0.5288 | -7.97759 | -4.21854 | 0.787 | -11.56657 | -9.10285 | 0.75291 | -11.91149 | -8.96823 | 0.79134 | -11.76813 | -9.31265 | 0.79563 | -11.65583 | -9.27375 | 0.76071 | -11.48162 | -8.7342 | 0.65198 | -10.14124 | -6.6119 | 0.76716 | -7.87014 | -6.03766 | 0.55978 | -8.57809 | -4.80183 | 0.72159 | -10.29461 | -7.4285 | 0.42771 | -8.81943 | -3.77213 | 0.7171 | -11.27422 | -8.08477 | 0.75219 | -11.17038 | -8.40222 | 0.72318 | -11.08677 | -8.01776 | 0.75825 | -11.04974 | -8.37849 | 0.7622 | -11.12246 | -8.47753 | 0.77881 | -11.00144 | -8.56803
1901-01-22 12:00 | 9:05 | -8.88506 | -3.35987 | 0.68779 | -11.74687 | -8.07937 | 0.66255 | -10.69004 | -7.0827 | 0.71553 | -11.39138 | -8.15085 | 0.40983 | -8.81726 | -3.61359 | 0.65928 | -11.75052 | -7.74682 | 0.7135 | -11.44451 | -8.16563 | 0.50461 | -8.37656 | -4.22693 | 0.78315 | -11.62187 | -9.10169 | 0.78331 | -11.57473 | -9.06664 | 0.78592 | -11.83861 | -9.30416 | 0.77922 | -11.85634 | -9.2387 | 0.75694 | -11.53941 | -8.7347 | 0.67998 | -9.83159 | -6.68534 | 0.75591 | -7.95106 | -6.01026 | 0.55452 | -8.62266 | -4.78141 | 0.65026 | -10.94063 | -7.1143 | 0.42631 | -8.85034 | -3.77297 | 0.71233 | -11.32401 | -8.06647 | 0.73768 | -11.33214 | -8.35951 | 0.73643 | -10.91956 | -8.04148 | 0.75016 | -11.14445 | -8.36009 | 0.76676 | -11.07753 | -8.49384 | 0.76734 | -11.11858 | -8.53177
1901-01-22 18:00 | 8:43 | -9.24955 | -3.35656 | 0.71561 | -11.4882 | -8.22111 | 0.66378 | -10.79851 | -7.16786 | 0.71871 | -11.40771 | -8.19879 | 0.39804 | -8.91782 | -3.54964 | 0.66442 | -11.72804 | -7.79234 | 0.72405 | -11.31848 | -8.1951 | 0.4932 | -8.69118 | -4.28646 | 0.77654 | -11.70753 | -9.0914 | 0.7675 | -11.76139 | -9.02682 | 0.7851 | -11.83968 | -9.29532 | 0.79975 | -11.61156 | -9.28634 | 0.77033 | -11.36916 | -8.75804 | 0.6918 | -9.8315 | -6.80145 | 0.76716 | -7.86567 | -6.03423 | 0.55706 | -8.59827 | -4.78973 | 0.69916 | -10.47406 | -7.32306 | 0.42264 | -8.96926 | -3.79073 | 0.71407 | -11.31716 | -8.0812 | 0.74877 | -11.21529 | -8.39769 | 0.74666 | -10.79734 | -8.06197 | 0.77184 | -10.87677 | -8.39517 | 0.76773 | -11.06278 | -8.49325 | 0.77318 | -11.07965 | -8.56659
1901-01-23 | 8:33 | -9.3593 | -3.33491 | 0.71116 | -11.54346 | -8.20929 | 0.63365 | -11.106 | -7.03737 | 0.73008 | -11.28543 | -8.23924 | 0.41491 | -8.53359 | -3.54066 | 0.67654 | -11.49244 | -7.77505 | 0.71573 | -11.42013 | -8.17375 | 0.49499 | -8.70533 | -4.30901 | 0.7782 | -11.66428 | -9.07713 | 0.78272 | -11.59077 | -9.0723 | 0.79004 | -11.78457 | -9.31028 | 0.79151 | -11.70528 | -9.2648 | 0.75847 | -11.51248 | -8.7319 | 0.67142 | -9.99854 | -6.71324 | 0.75418 | -7.96098 | -6.00397 | 0.55569 | -8.6412 | -4.80179 | 0.68628 | -10.49977 | -7.20579 | 0.44013 | -8.5672 | -3.77072 | 0.73764 | -11.03619 | -8.14077 | 0.74967 | -11.22361 | -8.41397 | 0.74326 | -10.85325 | -8.06676 | 0.74443 | -11.18689 | -8.32783 | 0.76814 | -11.07478 | -8.507 | 0.76278 | -11.19834 | -8.54192
1901-01-23 06:00 | 8:58 | -8.98535 | -3.3546 | 0.71001 | -11.50489 | -8.16854 | 0.6748 | -10.57788 | -7.13795 | 0.70759 | -11.50786 | -8.14285 | 0.42206 | -8.47514 | -3.577 | 0.65119 | -11.8304 | -7.70389 | 0.72167 | -11.35793 | -8.19668 | 0.50019 | -8.54643 | -4.27488 | 0.77275 | -11.74057 | -9.07251 | 0.78912 | -11.51357 | -9.08555 | 0.78214 | -11.87514 | -9.28808 | 0.78855 | -11.75116 | -9.2664 | 0.76623 | -11.40996 | -8.74267 | 0.67197 | -9.98658 | -6.7107 | 0.75545 | -7.95127 | -6.00675 | 0.56632 | -8.48354 | -4.80438 | 0.71468 | -10.28638 | -7.35148 | 0.4155 | -9.07033 | -3.76874 | 0.72888 | -11.12585 | -8.10937 | 0.75187 | -11.19478 | -8.41696 | 0.73395 | -10.95431 | -8.03995 | 0.75144 | -11.10931 | -8.34794 | 0.76941 | -11.04373 | -8.49715 | 0.76743 | -11.13694 | -8.54681
1901-01-23 12:00 | 8:46 | -9.16292 | -3.34547 | 0.70756 | -11.55621 | -8.17673 | 0.67517 | -10.49099 | -7.08315 | 0.72255 | -11.37257 | -8.21721 | 0.41202 | -8.51478 | -3.50823 | 0.66178 | -11.73676 | -7.76719 | 0.70739 | -11.47722 | -8.11889 | 0.51077 | -8.28284 | -4.23058 | 0.78433 | -11.59789 | -9.09661 | 0.77565 | -11.68173 | -9.06092 | 0.77424 | -11.96616 | -9.26472 | 0.79836 | -11.62877 | -9.28392 | 0.75078 | -11.59859 | -8.70801 | 0.64883 | -10.18327 | -6.60718 | 0.78145 | -7.74283 | -6.05065 | 0.57814 | -8.40676 | -4.86029 | 0.71217 | -10.43153 | -7.42902 | 0.42642 | -8.81249 | -3.75784 | 0.7216 | -11.22314 | -8.09858 | 0.74863 | -11.25889 | -8.42875 | 0.74568 | -10.79688 | -8.05105 | 0.75506 | -11.06611 | -8.35555 | 0.77346 | -11.00705 | -8.51357 | 0.77567 | -11.04379 | -8.56637
1901-01-23 18:00 | 8:44 | -9.18664 | -3.34576 | 0.70255 | -11.62362 | -8.16614 | 0.65336 | -10.89728 | -7.1199 | 0.70066 | -11.55471 | -8.09594 | 0.40545 | -8.78923 | -3.5636 | 0.67522 | -11.53023 | -7.78544 | 0.71235 | -11.46973 | -8.17047 | 0.51184 | -8.38066 | -4.28957 | 0.77808 | -11.68132 | -9.08896 | 0.77744 | -11.6522 | -9.0589 | 0.79104 | -11.76546 | -9.30695 | 0.79452 | -11.6799 | -9.27996 | 0.7717 | -11.35438 | -8.76215 | 0.67564 | -10.13759 | -6.84937 | 0.76205 | -7.90826 | -6.02648 | 0.55936 | -8.57989 | -4.79924 | 0.71476 | -10.40847 | -7.4396 | 0.43289 | -8.67636 | -3.75587 | 0.72939 | -11.12872 | -8.11722 | 0.75437 | -11.19788 | -8.4473 | 0.74215 | -10.87265 | -8.06913 | 0.75964 | -11.03249 | -8.38067 | 0.76909 | -11.05924 | -8.5056 | 0.76517 | -11.17348 | -8.5496
1901-01-24 | 8:56 | -8.99175 | -3.34685 | 0.69049 | -11.72857 | -8.09841 | 0.65913 | -10.73903 | -7.07839 | 0.70473 | -11.53359 | -8.12801 | 0.41618 | -8.64746 | -3.5989 | 0.68964 | -11.34599 | -7.82468 | 0.7279 | -11.3086 | -8.23153 | 0.47831 | -8.87685 | -4.24588 | 0.77715 | -11.69515 | -9.08893 | 0.77008 | -11.74676 | -9.04594 | 0.78759 | -11.81143 | -9.30261 | 0.80649 | -11.52866 | -9.29772 | 0.75268 | -11.58056 | -8.71641 | 0.65184 | -10.27889 | -6.70024 | 0.76372 | -7.90477 | -6.03703 | 0.54994 | -8.68163 | -4.7744 | 0.71455 | -10.45501 | -7.47059 | 0.40914 | -9.06481 | -3.70877 | 0.72509 | -11.18329 | -8.10888 | 0.75712 | -11.16515 | -8.45332 | 0.72588 | -11.07546 | -8.0394 | 0.76704 | -10.9334 | -8.38637 | 0.75943 | -11.15721 | -8.47313 | 0.77499 | -11.05704 | -8.56904
1901-01-24 06:00 | 8:47 | -9.14727 | -3.34729 | 0.71012 | -11.5319 | -8.18901 | 0.66646 | -10.64839 | -7.09674 | 0.71936 | -11.38172 | -8.18755 | 0.41101 | -8.7333 | -3.58945 | 0.67734 | -11.54275 | -7.81842 | 0.70334 | -11.54541 | -8.12033 | 0.49825 | -8.65014 | -4.30996 | 0.7833 | -11.61497 | -9.09803 | 0.78014 | -11.62052 | -9.06558 | 0.77998 | -11.90816 | -9.28808 | 0.79559 | -11.64804 | -9.26711 | 0.75303 | -11.57457 | -8.71597 | 0.65428 | -10.16689 | -6.65198 | 0.76529 | -7.87038 | -6.02316 | 0.58231 | -8.33669 | -4.85454 | 0.72145 | -10.34453 | -7.46304 | 0.41481 | -8.99956 | -3.73314 | 0.71532 | -11.29082 | -8.07649 | 0.76155 | -11.08118 | -8.43892 | 0.74302 | -10.85571 | -8.06596 | 0.75769 | -11.03157 | -8.35851 | 0.76623 | -11.08104 | -8.49061 | 0.76933 | -11.11509 | -8.55122
1901-01-24 12:00 | 8:45 | -9.15156 | -3.33469 | 0.70765 | -11.5674 | -8.18562 | 0.65195 | -10.88695 | -7.0978 | 0.72066 | -11.37318 | -8.19617 | 0.41465 | -8.68023 | -3.59926 | 0.68105 | -11.52579 | -7.84968 | 0.71614 | -11.40786 | -8.16965 | 0.47803 | -8.78923 | -4.20155 | 0.77641 | -11.70169 | -9.08525 | 0.77206 | -11.70936 | -9.04034 | 0.79076 | -11.7637 | -9.3023 | 0.78491 | -11.77697 | -9.24391 | 0.75305 | -11.55788 | -8.70362 | 0.68303 | -9.83799 | -6.71964 | 0.75482 | -7.963 | -6.01062 | 0.55809 | -8.57724 | -4.78684 | 0.71108 | -10.44756 | -7.42902 | 0.42167 | -8.89848 | -3.75221 | 0.71925 | -11.25705 | -8.09668 | 0.76087 | -11.10071 | -8.44625 | 0.74175 | -10.87178 | -8.06414 | 0.77026 | -10.89518 | -8.39214 | 0.76107 | -11.12267 | -8.46516 | 0.77192 | -11.07903 | -8.55218
1901-01-24 18:00 | 8:55 | -8.99377 | -3.34315 | 0.71228 | -11.51948 | -8.20511 | 0.67249 | -10.56641 | -7.10583 | 0.72309 | -11.36047 | -8.21464 | 0.42655 | -8.26907 | -3.52715 | 0.6657 | -11.69494 | -7.78528 | 0.73022 | -11.26861 | -8.22852 | 0.4995 | -8.39138 | -4.19147 | 0.76726 | -11.80647 | -9.0586 | 0.77536 | -11.67116 | -9.0493 | 0.79381 | -11.73504 | -9.31544 | 0.78831 | -11.74986 | -9.26257 | 0.7451 | -11.65287 | -8.68258 | 0.65799 | -10.33786 | -6.80221 | 0.75913 | -7.92478 | -6.01596 | 0.57069 | -8.46519 | -4.831 | 0.70966 | -10.33634 | -7.33523 | 0.41633 | -8.9769 | -3.73737 | 0.7113 | -11.34354 | -8.0687 | 0.73571 | -11.38591 | -8.37668 | 0.72641 | -11.04694 | -8.02458 | 0.76655 | -10.94859 | -8.3926 | 0.76958 | -11.05564 | -8.50819 | 0.76881 | -11.13595 | -8.56146
1901-01-25 | 8:46 | -9.14119 | -3.33735 | 0.66424 | -11.94493 | -7.9343 | 0.65839 | -10.63103 | -6.99941 | 0.72117 | -11.36275 | -8.19451 | 0.40399 | -8.70456 | -3.51653 | 0.66391 | -11.73554 | -7.79134 | 0.71987 | -11.38018 | -8.19221 | 0.49927 | -8.29695 | -4.14241 | 0.77982 | -11.67084 | -9.1011 | 0.77604 | -11.67601 | -9.06111 | 0.78626 | -11.82953 | -9.30111 | 0.78682 | -11.78471 | -9.27248 | 0.75717 | -11.53459 | -8.73364 | 0.66227 | -10.24658 | -6.78602 | 0.7807 | -7.75413 | -6.05362 | 0.56434 | -8.53763 | -4.81813 | 0.69885 | -10.45061 | -7.30342 | 0.41077 | -9.08503 | -3.73182 | 0.7241 | -11.19133 | -8.10363 | 0.75496 | -11.16817 | -8.43155 | 0.72461 | -11.07604 | -8.02579 | 0.75933 | -11.02933 | -8.37486 | 0.77612 | -10.98528 | -8.52589 | 0.77843 | -11.01104 | -8.57129
1901-01-25 06:00 | 8:50 | -9.07405 | -3.34133 | 0.70418 | -11.61383 | -8.1782 | 0.64008 | -10.88197 | -6.96537 | 0.71049 | -11.47306 | -8.15154 | 0.43402 | -8.32742 | -3.61424 | 0.67544 | -11.58611 | -7.82578 | 0.72435 | -11.32816 | -8.20557 | 0.50152 | -8.29282 | -4.15902 | 0.77242 | -11.73862 | -9.06716 | 0.76187 | -11.82911 | -9.01226 | 0.79691 | -11.68299 | -9.31027 | 0.79772 | -11.63668 | -9.28281 | 0.74613 | -11.65293 | -8.69459 | 0.6537 | -10.06305 | -6.57825 | 0.74415 | -8.03899 | -5.98224 | 0.56493 | -8.49052 | -4.79658 | 0.70977 | -10.58689 | -7.51424 | 0.41228 | -9.06238 | -3.73621 | 0.72593 | -11.16834 | -8.10744 | 0.76002 | -11.10782 | -8.44221 | 0.74843 | -10.77226 | -8.06226 | 0.76114 | -10.99731 | -8.37052 | 0.76758 | -11.02585 | -8.46321 | 0.75993 | -11.21204 | -8.52041
1901-01-25 12:00 | 8:40 | -9.21349 | -3.32867 | 0.68902 | -11.74173 | -8.09029 | 0.65148 | -10.76062 | -7.01033 | 0.73044 | -11.27401 | -8.23496 | 0.40291 | -8.84864 | -3.56522 | 0.66783 | -11.68125 | -7.80111 | 0.72542 | -11.2571 | -8.16615 | 0.4827 | -8.54883 | -4.12652 | 0.765 | -11.82067 | -9.04282 | 0.76799 | -11.75842 | -9.03041 | 0.78512 | -11.84232 | -9.29762 | 0.79624 | -11.64749 | -9.27422 | 0.75915 | -11.49848 | -8.72905 | 0.6768 | -9.97061 | -6.74813 | 0.75982 | -7.93119 | -6.02624 | 0.57873 | -8.37528 | -4.84702 | 0.70353 | -10.47856 | -7.37196 | 0.43355 | -8.6157 | -3.73533 | 0.72916 | -11.1282 | -8.11418 | 0.7502 | -11.22189 | -8.4187 | 0.73069 | -11.00473 | -8.04103 | 0.75138 | -11.11184 | -8.34918 | 0.76906 | -11.05494 | -8.50185 | 0.77853 | -10.98447 | -8.55177
1901-01-25 18:00 | 8:40 | -9.22339 | -3.33016 | 0.72474 | -11.37581 | -8.24451 | 0.66074 | -10.62542 | -7.02061 | 0.71212 | -11.45482 | -8.15715 | 0.44049 | -8.20156 | -3.61267 | 0.67806 | -11.55431 | -7.83455 | 0.70871 | -11.48246 | -8.13779 | 0.48924 | -8.57406 | -4.19481 | 0.78767 | -11.56578 | -9.11001 | 0.77628 | -11.66395 | -9.05454 | 0.78203 | -11.87421 | -9.28595 | 0.80234 | -11.57316 | -9.28555 | 0.74363 | -11.67419 | -8.68126 | 0.69198 | -9.76296 | -6.75574 | 0.77103 | -7.82459 | -6.03298 | 0.5547 | -8.62413 | -4.78378 | 0.69537 | -10.66921 | -7.41905 | 0.43344 | -8.64719 | -3.74799 | 0.73387 | -11.06213 | -8.11814 | 0.74484 | -11.32377 | -8.43444 | 0.73408 | -10.96381 | -8.04832 | 0.7704 | -10.89412 | -8.39281 | 0.7717 | -11.03413 | -8.51507 | 0.75935 | -11.20886 | -8.51148
1901-01-26 | 8:56 | -8.98181 | -3.34183 | 0.70865 | -11.54544 | -8.18164 | 0.61976 | -11.15278 | -6.912 | 0.70396 | -11.53865 | -8.12276 | 0.41845 | -8.54974 | -3.57762 | 0.68584 | -11.45098 | -7.85358 | 0.70813 | -11.50299 | -8.1456 | 0.46549 | -8.99454 | -4.18687 | 0.76925 | -11.78121 | -9.0627 | 0.77864 | -11.64143 | -9.06448 | 0.80567 | -11.57071 | -9.32215 | 0.79652 | -11.65355 | -9.28225 | 0.75697 | -11.53737 | -8.73339 | 0.67253 | -9.89539 | -6.65495 | 0.76982 | -7.8519 | -6.04455 | 0.57476 | -8.39843 | -4.82712 | 0.70841 | -10.37699 | -7.35119 | 0.42209 | -8.88773 | -3.75142 | 0.73335 | -11.09071 | -8.13337 | 0.76533 | -11.08877 | -8.48659 | 0.74241 | -10.8574 | -8.06062 | 0.75331 | -11.10077 | -8.36233 | 0.7705 | -11.03092 | -8.49932 | 0.76999 | -11.10316 | -8.54931
1901-01-26 06:00 | 8:49 | -9.10395 | -3.34191 | 0.67454 | -11.85846 | -7.99901 | 0.66654 | -10.56471 | -7.04181 | 0.72985 | -11.27573 | -8.22959 | 0.41836 | -8.52086 | -3.56479 | 0.67208 | -11.64301 | -7.82505 | 0.71074 | -11.45946 | -8.14473 | 0.50443 | -8.39862 | -4.23648 | 0.77918 | -11.67136 | -9.09405 | 0.78489 | -11.55454 | -9.06904 | 0.7908 | -11.76126 | -9.30085 | 0.79032 | -11.71671 | -9.25996 | 0.73762 | -11.73644 | -8.65705 | 0.6938 | -9.81175 | -6.80738 | 0.77324 | -7.81826 | -6.04535 | 0.56856 | -8.47596 | -4.81909 | 0.6963 | -10.59065 | -7.37429 | 0.41745 | -8.9932 | -3.75423 | 0.72615 | -11.15219 | -8.09817 | 0.74437 | -11.32277 | -8.42832 | 0.73333 | -10.98015 | -8.05213 | 0.76821 | -10.89774 | -8.37181 | 0.77202 | -11.01278 | -8.50205 | 0.76698 | -11.14375 | -8.547
1901-01-26 12:00 | 8:47 | -9.1037 | -3.33076 | 0.70716 | -11.55656 | -8.17229 | 0.65044 | -10.80822 | -7.03005 | 0.70419 | -11.51866 | -8.11137 | 0.42122 | -8.52751 | -3.59195 | 0.65697 | -11.68218 | -7.67482 | 0.70773 | -11.49452 | -8.13499 | 0.48852 | -8.72467 | -4.26219 | 0.78884 | -11.5378 | -9.10148 | 0.78342 | -11.56302 | -9.05871 | 0.7911 | -11.75238 | -9.29734 | 0.79636 | -11.63818 | -9.26814 | 0.76753 | -11.39263 | -8.74424 | 0.66666 | -10.09753 | -6.73158 | 0.75033 | -7.98456 | -5.99102 | 0.55485 | -8.61902 | -4.78225 | 0.70136 | -10.5846 | -7.42364 | 0.42128 | -8.88689 | -3.74389 | 0.7251 | -11.18328 | -8.10901 | 0.75489 | -11.10663 | -8.38432 | 0.73727 | -10.92315 | -8.05334 | 0.75717 | -11.05411 | -8.36981 | 0.76291 | -11.09423 | -8.46386 | 0.76652 | -11.15256 | -8.54868
1901-01-26 18:00 | 8:42 | -9.18682 | -3.33225 | 0.69022 | -11.7112 | -8.08327 | 0.66158 | -10.59826 | -7.01165 | 0.72471 | -11.32956 | -8.2106 | 0.41217 | -8.59358 | -3.54203 | 0.66758 | -11.57363 | -7.72632 | 0.70159 | -11.56763 | -8.11571 | 0.49005 | -8.68545 | -4.2563 | 0.78321 | -11.60751 | -9.09111 | 0.77647 | -11.66188 | -9.05515 | 0.78136 | -11.87323 | -9.27722 | 0.7937 | -11.66514 | -9.25868 | 0.751 | -11.59884 | -8.71076 | 0.68387 | -9.85428 | -6.73906 | 0.74583 | -8.00458 | -5.97009 | 0.56575 | -8.52014 | -4.82028 | 0.72598 | -10.71794 | -7.78103 | 0.4081 | -9.1867 | -3.74911 | 0.71566 | -11.288 | -8.07832 | 0.75348 | -11.31476 | -8.52548 | 0.73882 | -10.91071 | -8.06107 | 0.77133 | -10.87486 | -8.38806 | 0.76873 | -11.05652 | -8.4995 | 0.77114 | -11.0989 | -8.55875
1901-01-27 | 8:59 | -8.91566 | -3.33489 | 0.70717 | -11.54311 | -8.16294 | 0.64894 | -10.66149 | -6.91863 | 0.7247 | -11.32615 | -8.20811 | 0.42169 | -8.42084 | -3.551 | 0.66911 | -11.52802 | -7.71348 | 0.71491 | -11.42592 | -8.16854 | 0.50501 | -8.54866 | -4.31711 | 0.77626 | -11.69554 | -9.07877 | 0.77682 | -11.66033 | -9.05797 | 0.79666 | -11.69091 | -9.31362 | 0.77437 | -11.8976 | -9.21312 | 0.74787 | -11.62706 | -8.69551 | 0.63986 | -10.23211 | -6.54711 | 0.76799 | -7.85564 | -6.03307 | 0.56529 | -8.51839 | -4.81538 | 0.72754 | -10.67427 | -7.76594 | 0.42721 | -8.7873 | -3.754 | 0.72844 | -11.14209 | -8.11633 | 0.75558 | -11.31144 | -8.54667 | 0.72805 | -11.03957 | -8.03736 | 0.76034 | -10.98661 | -8.35357 | 0.74886 | -11.24944 | -8.42427 | 0.77895 | -10.99746 | -8.56642
1901-01-27 06:00 | 8:34 | -9.29252 | -3.31675 | 0.73382 | -11.25292 | -8.25761 | 0.64388 | -10.72844 | -6.90778 | 0.73145 | -11.23179 | -8.21547 | 0.39698 | -8.88762 | -3.52817 | 0.6685 | -11.60043 | -7.75488 | 0.71324 | -11.45972 | -8.17353 | 0.50834 | -8.53606 | -4.33924 | 0.78058 | -11.62841 | -9.07691 | 0.76911 | -11.74638 | -9.03432 | 0.7884 | -11.79311 | -9.29769 | 0.81174 | -11.43691 | -9.28381 | 0.75209 | -11.57913 | -8.70857 | 0.65832 | -10.27516 | -6.76436 | 0.76277 | -7.90177 | -6.02721 | 0.57055 | -8.46019 | -4.82693 | 0.71598 | -10.81154 | -7.7408 | 0.43545 | -8.58686 | -3.73911 | 0.72245 | -11.2163 | -8.1032 | 0.76063 | -11.24883 | -8.55625 | 0.7416 | -10.85971 | -8.05356 | 0.76038 | -11.00738 | -8.36977 | 0.77669 | -10.96836 | -8.51906 | 0.78795 | -10.91341 | -8.59922
1901-01-27 12:00 | 8:38 | -9.23384 | -3.32269 | 0.68958 | -11.71155 | -8.07609 | 0.66566 | -10.51219 | -6.99756 | 0.74027 | -11.16402 | -8.26435 | 0.41927 | -8.34598 | -3.49925 | 0.67901 | -11.49034 | -7.8021 | 0.7189 | -11.37313 | -8.17618 | 0.50079 | -8.60962 | -4.31159 | 0.78266 | -11.62165 | -9.09585 | 0.78207 | -11.59108 | -9.06503 | 0.79652 | -11.68997 | -9.31125 | 0.79675 | -11.617 | -9.2558 | 0.76206 | -11.45485 | -8.72929 | 0.68118 | -9.69539 | -6.60427 | 0.77227 | -7.82031 | -6.03941 | 0.56695 | -8.50558 | -4.82224 | 0.72735 | -10.61021 | -7.71737 | 0.41786 | -8.97119 | -3.74874 | 0.71938 | -11.23659 | -8.08341 | 0.74703 | -11.16602 | -8.34131 | 0.7367 | -10.92886 | -8.05128 | 0.75994 | -10.99814 | -8.35789 | 0.76848 | -11.04878 | -8.4908 | 0.77097 | -11.08379 | -8.54529
1901-01-27 18:00 | 8:34 | -9.29513 | -3.31851 | 0.72211 | -11.40876 | -8.23841 | 0.65118 | -10.76238 | -7.00828 | 0.72681 | -11.32018 | -8.22758 | 0.40521 | -8.67843 | -3.51656 | 0.66438 | -11.62796 | -7.72543 | 0.71508 | -11.43434 | -8.17643 | 0.50187 | -8.72324 | -4.37794 | 0.76516 | -11.81834 | -9.04294 | 0.78504 | -11.54903 | -9.06642 | 0.79143 | -11.75631 | -9.30426 | 0.79141 | -11.70078 | -9.2601 | 0.74831 | -11.61561 | -8.69207 | 0.64022 | -10.37166 | -6.64011 | 0.77257 | -7.82491 | -6.04526 | 0.56482 | -8.51523 | -4.80959 | 0.7155 | -10.77578 | -7.71008 | 0.41019 | -9.12822 | -3.74429 | 0.71327 | -11.30968 | -8.0669 | 0.75291 | -11.16671 | -8.40756 | 0.74683 | -10.81022 | -8.07342 | 0.75912 | -11.02893 | -8.3723 | 0.76662 | -11.07206 | -8.48808 | 0.77719 | -11.0173 | -8.56249
1901-01-28 | 8:39 | -9.20832 | -3.31606 | 0.71009 | -11.53436 | -8.19043 | 0.66818 | -10.44123 | -6.97658 | 0.70505 | -11.55529 | -8.14703 | 0.41592 | -8.50991 | -3.53942 | 0.65936 | -11.71334 | -7.72325 | 0.7171 | -11.40869 | -8.18117 | 0.506 | -8.57036 | -4.33663 | 0.76879 | -11.78695 | -9.0617 | 0.77662 | -11.65219 | -9.0493 | 0.78833 | -11.79706 | -9.29996 | 0.79373 | -11.67671 | -9.26818 | 0.76509 | -11.43255 | -8.74687 | 0.67298 | -10.13734 | -6.82218 | 0.76376 | -7.89119 | -6.02697 | 0.56919 | -8.48407 | -4.82903 | 0.73282 | -10.54856 | -7.73017 | 0.41158 | -9.06394 | -3.73054 | 0.72028 | -11.23091 | -8.08937 | 0.75369 | -11.19674 | -8.43886 | 0.74338 | -10.84624 | -8.06288 | 0.75584 | -11.06462 | -8.36309 | 0.75457 | -11.19922 | -8.45058 | 0.77758 | -11.01367 | -8.56395
1901-01-28 06:00 | 8:49 | -9.02948 | -3.32013 | 0.72697 | -11.29517 | -8.21127 | 0.65161 | -10.67884 | -6.95844 | 0.70835 | -11.49653 | -8.14353 | 0.41521 | -8.51936 | -3.53736 | 0.68162 | -11.46631 | -7.81562 | 0.70384 | -11.52888 | -8.11445 | 0.49459 | -8.71591 | -4.31078 | 0.78035 | -11.65599 | -9.0958 | 0.78548 | -11.55494 | -9.07617 | 0.78247 | -11.8727 | -9.29002 | 0.79969 | -11.60312 | -9.27891 | 0.76146 | -11.47723 | -8.7395 | 0.68071 | -10.10821 | -6.88079 | 0.76249 | -7.90995 | -6.03127 | 0.56391 | -8.52569 | -4.80773 | 0.71765 | -10.71589 | -7.69021 | 0.41392 | -9.01304 | -3.73065 | 0.71981 | -11.24915 | -8.09727 | 0.76721 | -11.04253 | -8.47193 | 0.74353 | -10.85312 | -8.06968 | 0.76938 | -10.90553 | -8.39046 | 0.76659 | -11.0805 | -8.49419 | 0.76223 | -11.19523 | -8.53335
1901-01-28 12:00 | 8:45 | -9.09124 | -3.31339 | 0.70771 | -11.55964 | -8.18088 | 0.67585 | -10.40367 | -7.03134 | 0.71323 | -11.45834 | -8.17239 | 0.41374 | -8.59867 | -3.5576 | 0.66061 | -11.71403 | -7.73845 | 0.73284 | -11.20151 | -8.20889 | 0.49906 | -8.50544 | -4.2447 | 0.77401 | -11.72581 | -9.07594 | 0.77793 | -11.62361 | -9.04232 | 0.78006 | -11.90226 | -9.28449 | 0.80717 | -11.49208 | -9.27612 | 0.76005 | -11.4714 | -8.71888 | 0.6973 | -9.92992 | -6.92414 | 0.76677 | -7.88087 | -6.0428 | 0.56146 | -8.56881 | -4.81103 | 0.73103 | -10.55915 | -7.71909 | 0.42264 | -8.83569 | -3.73435 | 0.72964 | -11.10714 | -8.10417 | 0.75773 | -11.14076 | -8.44165 | 0.73855 | -10.89399 | -8.04577 | 0.74392 | -11.19101 | -8.32525 | 0.76277 | -11.11292 | -8.47656 | 0.7776 | -11.02271 | -8.57121
1901-01-28 18:00 | 8:55 | -8.93768 | -3.32055 | 0.6908 | -11.71489 | -8.09261 | 0.67383 | -10.38195 | -6.99566 | 0.71133 | -11.47696 | -8.16387 | 0.4332 | -8.17857 | -3.54296 | 0.66292 | -11.71694 | -7.76745 | 0.70416 | -11.53454 | -8.12221 | 0.5053 | -8.65109 | -4.37136 | 0.77345 | -11.73246 | -9.07452 | 0.77441 | -11.68326 | -9.04757 | 0.78895 | -11.79551 | -9.30612 | 0.80629 | -11.50441 | -9.27591 | 0.75877 | -11.49638 | -8.72308 | 0.71916 | -9.62886 | -6.92473 | 0.75758 | -7.93571 | -6.01191 | 0.56444 | -8.50308 | -4.79948 | 0.71931 | -10.69263 | -7.69127 | 0.41785 | -8.93763 | -3.73461 | 0.7148 | -11.27919 | -8.0624 | 0.75355 | -11.19644 | -8.43711 | 0.74206 | -10.85992 | -8.05867 | 0.75848 | -11.03298 | -8.36832 | 0.76146 | -11.12843 | -8.47381 | 0.77699 | -11.03182 | -8.57159
1901-01-29 | 8:58 | -8.87328 | -3.31585 | 0.71571 | -11.47053 | -8.20957 | 0.66253 | -10.61031 | -7.02967 | 0.7056 | -11.53719 | -8.14067 | 0.3939 | -8.78282 | -3.45954 | 0.6791 | -11.486 | -7.80014 | 0.73333 | -11.18794 | -8.20447 | 0.50486 | -8.4887 | -4.2856 | 0.77616 | -11.70204 | -9.08267 | 0.77582 | -11.66681 | -9.05138 | 0.79002 | -11.77759 | -9.30458 | 0.80871 | -11.48609 | -9.28893 | 0.76505 | -11.40681 | -8.72676 | 0.66451 | -10.44871 | -6.94325 | 0.75797 | -7.94356 | -6.02094 | 0.5731 | -8.46169 | -4.84943 | 0.7205 | -10.67909 | -7.69433 | 0.41002 | -9.01775 | -3.69748 | 0.72477 | -11.19842 | -8.11633 | 0.76627 | -11.04684 | -8.46488 | 0.72975 | -11.01905 | -8.04114 | 0.7554 | -11.06177 | -8.35601 | 0.75051 | -11.25546 | -8.44733 | 0.78045 | -11.00188 | -8.58646
1901-01-29 06:00 | 8:39 | -9.20079 | -3.31438 | 0.68873 | -11.73359 | -8.08124 | 0.66828 | -10.52555 | -7.03406 | 0.72379 | -11.34669 | -8.21263 | 0.41248 | -8.51996 | -3.51435 | 0.67099 | -11.62214 | -7.79839 | 0.71646 | -11.42536 | -8.18583 | 0.51345 | -8.38045 | -4.3029 | 0.78227 | -11.62447 | -9.09344 | 0.78823 | -11.51419 | -9.07586 | 0.79009 | -11.7759 | -9.30407 | 0.78448 | -11.78592 | -9.24578 | 0.75556 | -11.5504 | -8.72707 | 0.66768 | -10.31657 | -6.88814 | 0.77058 | -7.83581 | -6.03812 | 0.57113 | -8.46822 | -4.83646 | 0.72017 | -10.68743 | -7.69677 | 0.41581 | -8.93642 | -3.71582 | 0.72906 | -11.11006 | -8.09994 | 0.74969 | -11.25227 | -8.43575 | 0.74694 | -10.80094 | -8.06765 | 0.76324 | -10.97365 | -8.3755 | 0.76415 | -11.10689 | -8.48734 | 0.75703 | -11.22223 | -8.49558
1901-01-29 12:00 | 9:04 | -8.76171 | -3.3104 | 0.70319 | -11.61193 | -8.16536 | 0.71369 | -9.90593 | -7.06973 | 0.71778 | -11.41287 | -8.19187 | 0.4383 | -8.08613 | -3.54414 | 0.67059 | -11.61744 | -7.79054 | 0.71158 | -11.46024 | -8.15485 | 0.49761 | -8.76769 | -4.36292 | 0.77945 | -11.65228 | -9.08238 | 0.78533 | -11.53641 | -9.05987 | 0.79664 | -11.68158 | -9.30606 | 0.80346 | -11.55658 | -9.28525 | 0.73945 | -11.71271 | -8.66091 | 0.65273 | -10.50249 | -6.85532 | 0.76429 | -7.89597 | -6.03481 | 0.56486 | -8.52676 | -4.81641 | 0.72535 | -10.61507 | -7.69963 | 0.40934 | -9.11929 | -3.73284 | 0.72934 | -11.11734 | -8.10828 | 0.77091 | -10.96363 | -8.45201 | 0.74229 | -10.84873 | -8.05289 | 0.75942 | -11.01317 | -8.36362 | 0.77063 | -11.02926 | -8.49943 | 0.77701 | -10.99609 | -8.54403
1901-01-29 18:00 | 8:27 | -9.35255 | -3.29156 | 0.698 | -11.64852 | -8.13066 | 0.63605 | -10.86758 | -6.9123 | 0.72119 | -11.36821 | -8.19868 | 0.40002 | -8.66923 | -3.46784 | 0.66863 | -11.58491 | -7.74597 | 0.70826 | -11.48099 | -8.13154 | 0.48764 | -8.92717 | -4.35321 | 0.77777 | -11.68324 | -9.08688 | 0.78059 | -11.60047 | -9.05522 | 0.79192 | -11.74666 | -9.30236 | 0.79338 | -11.67812 | -9.26513 | 0.7611 | -11.48698 | -8.74274 | 0.69102 | -10.04821 | -6.94347 | 0.77091 | -7.84893 | -6.05081 | 0.57084 | -8.43852 | -4.81702 | 0.73189 | -10.58048 | -7.74371 | 0.41183 | -9.01776 | -3.71376 | 0.72936 | -11.12693 | -8.11553 | 0.75348 | -11.17108 | -8.41723 | 0.74414 | -10.84528 | -8.07036 | 0.75083 | -11.12437 | -8.35248 | 0.75915 | -11.15208 | -8.46614 | 0.76978 | -11.10762 | -8.55046
1901-01-30 | 8:51 | -8.98793 | -3.31602 | 0.70258 | -11.61536 | -8.16071 | 0.66195 | -10.65694 | -7.05441 | 0.70636 | -11.52452 | -8.14042 | 0.41005 | -8.63937 | -3.54258 | 0.67824 | -11.56406 | -7.84324 | 0.71335 | -11.43174 | -8.15482 | 0.48726 | -8.81899 | -4.29717 | 0.7638 | -11.84627 | -9.04813 | 0.78945 | -11.49318 | -9.07333 | 0.78877 | -11.78128 | -9.2927 | 0.79411 | -11.66986 | -9.26718 | 0.75575 | -11.53407 | -8.71684 | 0.66986 | -10.35944 | -6.93942 | 0.77431 | -7.81061 | -6.04787 | 0.57201 | -8.45956 | -4.83898 | 0.73354 | -10.52788 | -7.72263 | 0.40988 | -9.03919 | -3.70499 | 0.72055 | -11.24528 | -8.10282 | 0.77274 | -10.93927 | -8.45325 | 0.73455 | -10.95759 | -8.04895 | 0.76946 | -10.89528 | -8.38351 | 0.76263 | -11.12319 | -8.48283 | 0.75386 | -11.25401 | -8.48397
1901-01-30 06:00 | 8:55 | -8.88274 | -3.29896 | 0.69694 | -11.66762 | -8.13163 | 0.68341 | -10.38919 | -7.10013 | 0.7363 | -11.20867 | -8.2529 | 0.39486 | -8.93935 | -3.5298 | 0.66762 | -11.69957 | -7.81087 | 0.70832 | -11.49979 | -8.14552 | 0.52193 | -8.42158 | -4.39546 | 0.78171 | -11.63482 | -9.09501 | 0.78062 | -11.60153 | -9.05643 | 0.79501 | -11.71365 | -9.31246 | 0.78462 | -11.79407 | -9.2539 | 0.7577 | -11.52896 | -8.73554 | 0.68254 | -10.16391 | -6.93725 | 0.76858 | -7.85229 | -6.03515 | 0.56427 | -8.53047 | -4.81346 | 0.73733 | -10.49718 | -7.73986 | 0.42493 | -8.75246 | -3.71917 | 0.72395 | -11.20208 | -8.10972 | 0.75394 | -11.19496 | -8.44029 | 0.74005 | -10.89207 | -8.06066 | 0.75699 | -11.05079 | -8.36535 | 0.76378 | -11.09872 | -8.47701 | 0.76885 | -11.12584 | -8.55414
1901-01-30 12:00 | 8:45 | -9.0537 | -3.30233 | 0.7049 | -11.56348 | -8.15105 | 0.67352 | -10.52819 | -7.09094 | 0.70563 | -11.53647 | -8.14044 | 0.41563 | -8.50279 | -3.53405 | 0.66758 | -11.71862 | -7.82309 | 0.72791 | -11.26149 | -8.19738 | 0.49029 | -8.83817 | -4.33325 | 0.7748 | -11.69373 | -9.06027 | 0.77073 | -11.71909 | -9.03225 | 0.79333 | -11.73166 | -9.30713 | 0.79318 | -11.68101 | -9.26509 | 0.78359 | -11.18776 | -8.76666 | 0.65736 | -10.29652 | -6.76856 | 0.75636 | -7.95592 | -6.01753 | 0.56535 | -8.52602 | -4.82022 | 0.71904 | -10.50739 | -7.55522 | 0.4152 | -8.95223 | -3.71697 | 0.73025 | -11.11402 | -8.11597 | 0.75725 | -11.15151 | -8.44446 | 0.73986 | -10.88883 | -8.05617 | 0.75085 | -11.12236 | -8.35123 | 0.7692 | -11.06614 | -8.51205 | 0.76118 | -11.18609 | -8.51465
1901-01-30 18:00 | 9:04 | -8.72841 | -3.29985 | 0.72108 | -11.39751 | -8.2185 | 0.68621 | -10.42099 | -7.15094 | 0.72874 | -11.29854 | -8.23373 | 0.41801 | -8.52745 | -3.56452 | 0.65617 | -11.85303 | -7.77758 | 0.71177 | -11.40495 | -8.11774 | 0.48772 | -8.70941 | -4.24779 | 0.78432 | -11.58901 | -9.08945 | 0.78527 | -11.54764 | -9.06803 | 0.79783 | -11.6762 | -9.31561 | 0.78333 | -11.80186 | -9.2447 | 0.75463 | -11.55148 | -8.71712 | 0.65779 | -10.42308 | -6.85623 | 0.78283 | -7.7318 | -6.05272 | 0.57631 | -8.41379 | -4.84892 | 0.70739 | -10.54589 | -7.46008 | 0.41636 | -8.93679 | -3.72089 | 0.73409 | -11.06418 | -8.12213 | 0.7419 | -11.30134 | -8.3845 | 0.73118 | -10.99768 | -8.04134 | 0.75622 | -11.06276 | -8.36589 | 0.75895 | -11.15213 | -8.46393 | 0.77995 | -10.98971 | -8.57138
1901-01-31 | 8:42 | -9.08596 | -3.29468 | 0.69102 | -11.72769 | -8.10403 | 0.65172 | -10.81071 | -7.04556 | 0.70612 | -11.53207 | -8.14298 | 0.40599 | -8.8295 | -3.58473 | 0.67107 | -11.65798 | -7.82337 | 0.68731 | -11.70415 | -8.04441 | 0.50643 | -8.61528 | -4.36301 | 0.78109 | -11.64293 | -9.09413 | 0.77119 | -11.72036 | -9.03862 | 0.78938 | -11.7713 | -9.29199 | 0.79144 | -11.70306 | -9.26229 | 0.76168 | -11.46997 | -8.73648 | 0.70291 | -9.88224 | -6.94628 | 0.76807 | -7.86611 | -6.04176 | 0.56255 | -8.57318 | -4.82288 | 0.70037 | -10.67292 | -7.47494 | 0.41563 | -8.94329 | -3.71705 | 0.72079 | -11.23388 | -8.09722 | 0.74721 | -11.25668 | -8.41115 | 0.74469 | -10.83748 | -8.07061 | 0.76053 | -11.00022 | -8.36603 | 0.75124 | -11.24906 | -8.45074 | 0.76559 | -11.15971 | -8.5438
1901-01-31 06:00 | 8:45 | -9.04646 | -3.3012 | 0.69165 | -11.69105 | -8.08608 | 0.66533 | -10.7158 | -7.12958 | 0.73445 | -11.23304 | -8.25014 | 0.41358 | -8.64416 | -3.5751 | 0.68365 | -11.51826 | -7.87443 | 0.71794 | -11.40496 | -8.18804 | 0.51474 | -8.35572 | -4.30101 | 0.77156 | -11.74534 | -9.0622 | 0.77777 | -11.64205 | -9.05483 | 0.7872 | -11.80846 | -9.29566 | 0.78767 | -11.75924 | -9.26243 | 0.75542 | -11.54103 | -8.71837 | 0.66268 | -10.44432 | -6.92125 | 0.77339 | -7.82147 | -6.04905 | 0.56083 | -8.56611 | -4.80412 | 0.71482 | -10.52766 | -7.52539 | 0.41534 | -8.98956 | -3.7337 | 0.71728 | -11.26258 | -8.07847 | 0.74319 | -11.29914 | -8.39742 | 0.74579 | -10.83023 | -8.07703 | 0.74575 | -11.18322 | -8.33993 | 0.75958 | -11.13786 | -8.46007 | 0.77967 | -10.99468 | -8.57221
1901-01-31 12:00 | 8:58 | -8.81266 | -3.2918 | 0.67994 | -11.81922 | -8.03634 | 0.6605 | -10.74643 | -7.09805 | 0.70534 | -11.51344 | -8.12088 | 0.41392 | -8.70182 | -3.60188 | 0.67554 | -11.4992 | -7.76823 | 0.72328 | -11.31858 | -8.18653 | 0.48625 | -8.77847 | -4.26854 | 0.7797 | -11.65035 | -9.08384 | 0.77757 | -11.64886 | -9.05778 | 0.79025 | -11.76196 | -9.29487 | 0.78655 | -11.75847 | -9.24866 | 0.76385 | -11.4506 | -8.74652 | 0.69844 | -9.74944 | -6.80936 | 0.76328 | -7.8987 | -6.02889 | 0.56716 | -8.52622 | -4.83574 | 0.71688 | -10.48785 | -7.51853 | 0.4213 | -8.88502 | -3.74327 | 0.73416 | -11.0579 | -8.11823 | 0.75346 | -11.17786 | -8.42203 | 0.7377 | -10.92218 | -8.05729 | 0.7506 | -11.12173 | -8.34799 | 0.77708 | -10.96494 | -8.52066 | 0.76775 | -11.13646 | -8.55002
1901-01-31 18:00 | 8:42 | -9.05989 | -3.28258 | 0.70814 | -11.50404 | -8.14651 | 0.65263 | -10.84907 | -7.08045 | 0.7086 | -11.50112 | -8.1497 | 0.41035 | -8.72294 | -3.57947 | 0.67031 | -11.35725 | -7.61289 | 0.7176 | -11.42306 | -8.19721 | 0.49437 | -8.77908 | -4.34007 | 0.77733 | -11.68833 | -9.08574 | 0.77534 | -11.66653 | -9.04558 | 0.79235 | -11.74144 | -9.3033 | 0.80042 | -11.58861 | -9.27579 | 0.74371 | -11.66595 | -8.67608 | 0.66865 | -10.15966 | -6.79321 | 0.76066 | -7.92303 | -6.02671 | 0.56419 | -8.53869 | -4.8174 | 0.72532 | -10.35266 | -7.50895 | 0.42005 | -8.86997 | -3.7258 | 0.72046 | -11.22946 | -8.0904 | 0.75066 | -11.21684 | -8.42002 | 0.7487 | -10.77508 | -8.06727 | 0.75974 | -11.02629 | -8.37711 | 0.75264 | -11.22895 | -8.45135 | 0.77632 | -11.05045 | -8.57865
1901-02-01 | 8:31 | -9.24303 | -3.2772 | 0.71848 | -11.45714 | -8.23172 | 0.67 | -10.67872 | -7.15478 | 0.71406 | -11.45463 | -8.17934 | 0.43451 | -8.12409 | -3.53001 | 0.68597 | -11.36703 | -7.79745 | 0.71681 | -11.42241 | -8.18773 | 0.49198 | -9.0674 | -4.46098 | 0.77246 | -11.7398 | -9.06854 | 0.77777 | -11.63885 | -9.05239 | 0.78146 | -11.87339 | -9.2786 | 0.78786 | -11.74847 | -9.25615 | 0.7342 | -11.76959 | -8.64126 | 0.67457 | -10.24199 | -6.90893 | 0.79279 | -7.63181 | -6.05042 | 0.57026 | -8.47249 | -4.83153 | 0.71305 | -10.53438 | -7.51153 | 0.41469 | -8.93189 | -3.70399 | 0.72608 | -11.16431 | -8.10621 | 0.74608 | -11.23771 | -8.38418 | 0.73578 | -10.93966 | -8.04917 | 0.77403 | -10.85597 | -8.40281 | 0.76928 | -11.07247 | -8.5178 | 0.77283 | -11.07758 | -8.5611
1901-02-01 06:00 | 8:11 | -9.54537 | -3.25681 | 0.69064 | -11.71544 | -8.0912 | 0.67352 | -10.64418 | -7.16909 | 0.70011 | -11.53928 | -8.07872 | 0.41845 | -8.53224 | -3.57033 | 0.67136 | -11.54592 | -7.75143 | 0.72661 | -11.2985 | -8.20961 | 0.49105 | -8.95086 | -4.39535 | 0.76934 | -11.78009 | -9.06286 | 0.77473 | -11.67647 | -9.04611 | 0.7828 | -11.85994 | -9.28398 | 0.80308 | -11.54164 | -9.26882 | 0.74764 | -11.62344 | -8.69017 | 0.68212 | -10.10069 | -6.88988 | 0.77649 | -7.78798 | -6.0473 | 0.57346 | -8.42734 | -4.83272 | 0.72148 | -10.32282 | -7.44773 | 0.41402 | -8.92421 | -3.6948 | 0.73188 | -11.09388 | -8.11941 | 0.76142 | -11.04541 | -8.41024 | 0.74114 | -10.88647 | -8.06841 | 0.76489 | -10.96873 | -8.38986 | 0.76141 | -11.13352 | -8.47714 | 0.77215 | -11.09612 | -8.56783
1901-02-01 12:00 | 8:43 | -9.03352 | -3.28256 | 0.71945 | -11.43898 | -8.22978 | 0.6706 | -10.66762 | -7.15371 | 0.7321 | -11.25783 | -8.24183 | 0.42998 | -8.32508 | -3.57965 | 0.68444 | -11.36148 | -7.77619 | 0.71803 | -11.38998 | -8.17829 | 0.50443 | -8.76603 | -4.42187 | 0.77013 | -11.76163 | -9.05802 | 0.78842 | -11.50042 | -9.06718 | 0.79357 | -11.71171 | -9.2941 | 0.78044 | -11.83064 | -9.23313 | 0.75453 | -11.5592 | -8.72179 | 0.68119 | -10.15526 | -6.91766 | 0.78064 | -7.75537 | -6.05418 | 0.5574 | -8.58769 | -4.78675 | 0.70908 | -10.46613 | -7.42136 | 0.4211 | -8.84024 | -3.72265 | 0.71685 | -11.26921 | -8.07831 | 0.75679 | -11.09933 | -8.39982 | 0.75063 | -10.75411 | -8.07238 | 0.77186 | -10.86539 | -8.38659 | 0.7614 | -11.13099 | -8.47511 | 0.77523 | -11.02654 | -8.54807
1901-02-01 18:00 | 8:54 | -8.85953 | -3.28403 | 0.6845 | -11.77582 | -8.0605 | 0.68263 | -10.51923 | -7.18075 | 0.68675 | -11.68731 | -8.02624 | 0.3868 | -8.89035 | -3.43881 | 0.68787 | -11.35565 | -7.81123 | 0.71057 | -11.47939 | -8.15688 | 0.52323 | -8.22327 | -4.30264 | 0.77529 | -11.70369 | -9.07372 | 0.78425 | -11.55013 | -9.05822 | 0.79477 | -11.70815 | -9.30532 | 0.78661 | -11.76136 | -9.25154 | 0.75669 | -11.54207 | -8.73378 | 0.68334 | -10.1602 | -6.94286 | 0.75966 | -7.91638 | -6.01376 | 0.55727 | -8.61821 | -4.80269 | 0.70659 | -10.46315 | -7.39319 | 0.42533 | -8.75864 | -3.72535 | 0.7225 | -11.21856 | -8.10544 | 0.75766 | -11.11799 | -8.42366 | 0.7418 | -10.8788 | -8.06994 | 0.7587 | -11.02498 | -8.36466 | 0.76738 | -11.07564 | -8.4992 | 0.78505 | -10.93184 | -8.5821
1901-02-02 | 8:53 | -8.86568 | -3.27863 | 0.69853 | -11.6411 | -8.13165 | 0.64934 | -10.8733 | -7.06047 | 0.72497 | -11.34593 | -8.22548 | 0.40064 | -8.85527 | -3.54775 | 0.678 | -11.5366 | -7.82183 | 0.71296 | -11.43412 | -8.15202 | 0.48637 | -8.70076 | -4.23177 | 0.76412 | -11.82477 | -9.03554 | 0.75931 | -11.84094 | -8.99095 | 0.79271 | -11.74305 | -9.30887 | 0.78584 | -11.76388 | -9.24449 | 0.75016 | -11.60143 | -8.70292 | 0.67887 | -10.11798 | -6.86879 | 0.75825 | -7.93109 | -6.01373 | 0.57713 | -8.40614 | -4.85141 | 0.69409 | -10.69593 | -7.42393 | 0.4069 | -9.11635 | -3.70947 | 0.72546 | -11.1618 | -8.09748 | 0.76329 | -11.07547 | -8.45381 | 0.74781 | -10.80543 | -8.08045 | 0.76118 | -10.99956 | -8.37268 | 0.77248 | -11.00898 | -8.50427 | 0.77951 | -10.99346 | -8.56949
1901-02-02 06:00 | 8:45 | -8.97133 | -3.2732 | 0.69306 | -11.71039 | -8.11605 | 0.65199 | -10.95673 | -7.14363 | 0.72939 | -11.29308 | -8.23705 | 0.41104 | -8.68314 | -3.56912 | 0.68333 | -11.44184 | -7.81852 | 0.72623 | -11.2718 | -8.18598 | 0.50504 | -8.81832 | -4.45359 | 0.76224 | -11.84407 | -9.02799 | 0.77992 | -11.60955 | -9.05447 | 0.77889 | -11.90833 | -9.27533 | 0.79539 | -11.65336 | -9.26892 | 0.7563 | -11.52679 | -8.71775 | 0.65517 | -10.35319 | -6.78309 | 0.76914 | -7.84954 | -6.0374 | 0.56547 | -8.53002 | -4.8235 | 0.72279 | -10.41503 | -7.52791 | 0.41021 | -9.06644 | -3.71917 | 0.73363 | -11.08191 | -8.13003 | 0.75311 | -11.21421 | -8.44555 | 0.74095 | -10.86722 | -8.0521 | 0.76337 | -10.97971 | -8.38161 | 0.75833 | -11.16961 | -8.47025 | 0.7773 | -11.02346 | -8.56853
1901-02-02 12:00 | 8:35 | -9.14309 | -3.27077 | 0.70706 | -11.55451 | -8.16978 | 0.64739 | -10.91661 | -7.06731 | 0.72189 | -11.36466 | -8.20406 | 0.42014 | -8.39546 | -3.52728 | 0.66747 | -11.69319 | -7.80484 | 0.69691 | -11.59324 | -8.07944 | 0.49209 | -8.82306 | -4.3417 | 0.78877 | -11.53346 | -9.09721 | 0.77643 | -11.63878 | -9.03669 | 0.79318 | -11.73018 | -9.30417 | 0.80764 | -11.48319 | -9.27424 | 0.7504 | -11.60445 | -8.70797 | 0.67111 | -10.28238 | -6.90057 | 0.7511 | -7.99395 | -6.00424 | 0.57133 | -8.47231 | -4.8405 | 0.72421 | -10.36254 | -7.50467 | 0.41171 | -9.04274 | -3.723 | 0.7252 | -11.17373 | -8.10315 | 0.74069 | -11.33578 | -8.39627 | 0.74017 | -10.88784 | -8.05889 | 0.76796 | -10.90583 | -8.37522 | 0.75732 | -11.16484 | -8.45537 | 0.77563 | -11.03998 | -8.56296
1901-02-02 18:00 | 8:44 | -8.97821 | -3.2701 | 0.69819 | -11.63994 | -8.12692 | 0.64262 | -10.97541 | -7.05302 | 0.71385 | -11.44789 | -8.17212 | 0.42542 | -8.20787 | -3.49178 | 0.6613 | -11.73288 | -7.75899 | 0.70394 | -11.55112 | -8.13126 | 0.49911 | -8.83168 | -4.40802 | 0.77517 | -11.68737 | -9.05975 | 0.77632 | -11.64733 | -9.04202 | 0.7858 | -11.81576 | -9.28484 | 0.80245 | -11.55751 | -9.27437 | 0.7517 | -11.57581 | -8.70154 | 0.68312 | -10.04891 | -6.86459 | 0.77591 | -7.78859 | -6.04327 | 0.57443 | -8.40307 | -4.82701 | 0.71453 | -10.49549 | -7.4993 | 0.4147 | -8.97574 | -3.72223 | 0.72776 | -11.12079 | -8.09329 | 0.74594 | -11.28216 | -8.41578 | 0.73195 | -10.97811 | -8.03547 | 0.7664 | -10.91086 | -8.36211 | 0.78044 | -10.90642 | -8.51184 | 0.78452 | -10.94911 | -8.5898
1901-02-03 | 8:39 | -9.05524 | -3.26303 | 0.7153 | -11.47647 | -8.2091 | 0.6757 | -10.42198 | -7.04209 | 0.7233 | -11.35482 | -8.21296 | 0.40604 | -8.71659 | -3.53931 | 0.68986 | -11.37303 | -7.84578 | 0.7259 | -11.30788 | -8.20838 | 0.50632 | -8.60873 | -4.35879 | 0.76773 | -11.78154 | -9.04509 | 0.78869 | -11.50106 | -9.07082 | 0.79063 | -11.74824 | -9.28853 | 0.79544 | -11.64742 | -9.26476 | 0.75951 | -11.50311 | -8.73671 | 0.64665 | -10.50682 | -6.79421 | 0.75561 | -7.95014 | -6.00723 | 0.56962 | -8.51256 | -4.84895 | 0.72739 | -10.33098 | -7.51467 | 0.41371 | -8.97056 | -3.71122 | 0.72967 | -11.10031 | -8.0996 | 0.76121 | -11.10852 | -8.4559 | 0.73872 | -10.90495 | -8.0557 | 0.76158 | -10.99246 | -8.37159 | 0.75907 | -11.15741 | -8.46926 | 0.76917 | -11.10706 | -8.5432
1901-02-03 06:00 | 8:41 | -9.05005 | -3.27244 | 0.71567 | -11.47916 | -8.21528 | 0.66995 | -10.43759 | -6.99268 | 0.72234 | -11.36876 | -8.2121 | 0.38658 | -8.95266 | -3.46096 | 0.66324 | -11.73097 | -7.78047 | 0.72196 | -11.34129 | -8.1879 | 0.50455 | -8.70821 | -4.39374 | 0.78039 | -11.63946 | -9.08334 | 0.78124 | -11.57819 | -9.04531 | 0.79664 | -11.66986 | -9.29664 | 0.79576 | -11.64042 | -9.26297 | 0.74516 | -11.66721 | -8.69397 | 0.67065 | -10.15919 | -6.81329 | 0.77688 | -7.78416 | -6.04736 | 0.56351 | -8.52391 | -4.80327 | 0.71539 | -10.48038 | -7.49753 | 0.41986 | -8.84227 | -3.71255 | 0.72022 | -11.22106 | -8.0816 | 0.747 | -11.27608 | -8.4232 | 0.74612 | -10.80877 | -8.06466 | 0.75452 | -11.06913 | -8.35189 | 0.75727 | -11.18349 | -8.46897 | 0.78524 | -10.91793 | -8.57322
1901-02-03 12:00 | 8:43 | -9.00142 | -3.26817 | 0.68854 | -11.74811 | -8.08898 | 0.65454 | -10.66209 | -6.97873 | 0.71571 | -11.41804 | -8.17205 | 0.41505 | -8.38503 | -3.4802 | 0.68995 | -11.34326 | -7.82628 | 0.71502 | -11.40103 | -8.152 | 0.52902 | -8.22563 | -4.3515 | 0.78906 | -11.53538 | -9.10209 | 0.76681 | -11.76506 | -9.02152 | 0.78312 | -11.85464 | -9.28366 | 0.78392 | -11.79931 | -9.24972 | 0.758 | -11.5025 | -8.71885 | 0.67778 | -10.04317 | -6.80707 | 0.76897 | -7.85511 | -6.04037 | 0.55992 | -8.58776 | -4.80849 | 0.72246 | -10.30737 | -7.44665 | 0.41154 | -8.98832 | -3.69908 | 0.72237 | -11.21844 | -8.10392 | 0.75389 | -11.20556 | -8.44775 | 0.72446 | -11.06105 | -8.01329 | 0.75798 | -11.03117 | -8.36144 | 0.76789 | -11.07344 | -8.50314 | 0.77071 | -11.09505 | -8.55108
1901-02-03 18:00 | 8:25 | -9.24322 | -3.24336 | 0.72015 | -11.43731 | -8.23653 | 0.66775 | -10.49994 | -7.0113 | 0.72222 | -11.32081 | -8.17612 | 0.41978 | -8.32759 | -3.49575 | 0.6581 | -11.75584 | -7.73656 | 0.71603 | -11.40586 | -8.16699 | 0.51942 | -8.54936 | -4.44069 | 0.76764 | -11.77464 | -9.03866 | 0.77369 | -11.68709 | -9.04217 | 0.78546 | -11.82098 | -9.28487 | 0.78609 | -11.75808 | -9.24291 | 0.76003 | -11.49295 | -8.73494 | 0.69105 | -9.85631 | -6.8112 | 0.76381 | -7.88933 | -6.02593 | 0.57193 | -8.42199 | -4.81678 | 0.71249 | -10.47603 | -7.4641 | 0.41561 | -8.90573 | -3.70127 | 0.71539 | -11.28151 | -8.07066 | 0.74804 | -11.25974 | -8.42273 | 0.73949 | -10.89018 | -8.05322 | 0.75676 | -11.01461 | -8.33537 | 0.75835 | -11.15019 | -8.45576 | 0.76933 | -11.08434 | -8.52756
1901-02-04 | 8:32 | -9.13991 | -3.25259 | 0.67411 | -11.86729 | -7.99989 | 0.66439 | -10.60108 | -7.04325 | 0.70997 | -11.4787 | -8.14953 | 0.4072 | -8.54857 | -3.48095 | 0.65072 | -11.83676 | -7.70237 | 0.6974 | -11.59885 | -8.089 | 0.48734 | -9.04575 | -4.40838 | 0.77067 | -11.7399 | -9.04753 | 0.78611 | -11.52122 | -9.05693 | 0.79331 | -11.72005 | -9.29768 | 0.79914 | -11.59656 | -9.26731 | 0.75763 | -11.50927 | -8.71977 | 0.66202 | -10.30091 | -6.81938 | 0.77218 | -7.82995 | -6.04612 | 0.55798 | -8.59854 | -4.79779 | 0.72384 | -10.25371 | -7.42208 | 0.42963 | -8.67678 | -3.72783 | 0.73125 | -11.09031 | -8.10982 | 0.75222 | -11.22223 | -8.44161 | 0.73571 | -10.91396 | -8.02952 | 0.75579 | -11.05979 | -8.35883 | 0.77648 | -10.95216 | -8.50409 | 0.78007 | -10.99194 | -8.57445
1901-02-04 06:00 | 8:27 | -9.21893 | -3.24823 | 0.65896 | -11.98394 | -7.89691 | 0.65155 | -10.79005 | -7.03022 | 0.71521 | -11.42775 | -8.17322 | 0.39708 | -8.66237 | -3.43968 | 0.65937 | -11.69881 | -7.71389 | 0.71939 | -11.36527 | -8.17606 | 0.51869 | -8.37784 | -4.34549 | 0.78853 | -11.53559 | -9.0962 | 0.78861 | -11.49498 | -9.06511 | 0.79473 | -11.70705 | -9.30392 | 0.78753 | -11.74151 | -9.24678 | 0.74071 | -11.71121 | -8.67466 | 0.64562 | -10.36074 | -6.68912 | 0.75579 | -7.9495 | -6.00814 | 0.56359 | -8.53163 | -4.80837 | 0.71342 | -10.35499 | -7.38746 | 0.41703 | -8.90021 | -3.71163 | 0.72452 | -11.18524 | -8.10391 | 0.76032 | -11.13963 | -8.46966 | 0.75031 | -10.75661 | -8.07079 | 0.77413 | -10.83648 | -8.38885 | 0.76823 | -11.06779 | -8.50255 | 0.77485 | -11.06369 | -8.57273
1901-02-04 12:00 | 8:34 | -9.12068 | -3.25245 | 0.67448 | -11.84468 | -7.98894 | 0.6463 | -10.84777 | -7.0109 | 0.72631 | -11.23399 | -8.15938 | 0.41168 | -8.44105 | -3.47497 | 0.67225 | -11.64384 | -7.82762 | 0.71827 | -11.38833 | -8.17985 | 0.51147 | -7.88139 | -4.03109 | 0.78009 | -11.63589 | -9.07698 | 0.78014 | -11.60546 | -9.05386 | 0.78828 | -11.78523 | -9.29003 | 0.79993 | -11.59137 | -9.27235 | 0.75997 | -11.49147 | -8.73314 | 0.66494 | -10.22177 | -6.79683 | 0.7655 | -7.88417 | -6.0353 | 0.56972 | -8.45248 | -4.81555 | 0.70671 | -10.51333 | -7.42982 | 0.41041 | -9.0203 | -3.70199 | 0.7262 | -11.16038 | -8.10469 | 0.75411 | -11.21466 | -8.45708 | 0.73709 | -10.90759 | -8.03985 | 0.75973 | -11.00768 | -8.36282 | 0.76471 | -11.10946 | -8.49551 | 0.77755 | -11.01686 | -8.56614
1901-02-04 18:00 | 8:36 | -9.06151 | -3.2502 | 0.71809 | -11.4384 | -8.21375 | 0.65806 | -10.60556 | -6.97912 | 0.72169 | -11.35412 | -8.19421 | 0.40299 | -8.60476 | -3.46767 | 0.66228 | -11.71307 | -7.75728 | 0.71012 | -11.48309 | -8.15436 | 0.48719 | -8.57722 | -4.17872 | 0.77568 | -11.68867 | -9.06669 | 0.78545 | -11.53544 | -9.06051 | 0.79172 | -11.73399 | -9.29002 | 0.80977 | -11.44506 | -9.26787 | 0.75986 | -11.49894 | -8.73756 | 0.6636 | -10.09863 | -6.70143 | 0.76595 | -7.87084 | -6.02864 | 0.57161 | -8.46778 | -4.84025 | 0.7122 | -10.53086 | -7.50012 | 0.41164 | -8.99013 | -3.7007 | 0.72747 | -11.13818 | -8.10274 | 0.762 | -11.08683 | -8.4482 | 0.73722 | -10.91145 | -8.04416 | 0.76274 | -10.96273 | -8.36167 | 0.75848 | -11.16237 | -8.46647 | 0.75819 | -11.2171 | -8.50464
1901-02-05 | 8:26 | -9.22626 | -3.2426 | 0.68506 | -11.75886 | -8.05555 | 0.65948 | -10.61717 | -7.00181 | 0.71478 | -11.43601 | -8.17419 | 0.40762 | -8.50792 | -3.46799 | 0.66306 | -11.74109 | -7.78501 | 0.71483 | -11.42354 | -8.16591 | 0.49235 | -8.94695 | -4.40507 | 0.775 | -11.69777 | -9.06582 | 0.78534 | -11.53016 | -9.05512 | 0.78334 | -11.84356 | -9.27752 | 0.79175 | -11.6921 | -9.2572 | 0.7569 | -11.52729 | -8.72503 | 0.65988 | -10.10056 | -6.66512 | 0.76705 | -7.85842 | -6.0278 | 0.56376 | -8.54584 | -4.81783 | 0.71356 | -10.27414 | -7.33122 | 0.42274 | -8.78982 | -3.71581 | 0.72518 | -11.17016 | -8.10036 | 0.74855 | -11.23971 | -8.41354 | 0.73601 | -10.9257 | -8.04139 | 0.75738 | -11.03061 | -8.35438 | 0.76363 | -11.10868 | -8.48292 | 0.78814 | -10.88764 | -8.58103
1901-02-05 06:00 | 8:43 | -8.94785 | -3.24709 | 0.70037 | -11.60588 | -8.12842 | 0.64903 | -10.74578 | -6.97434 | 0.7075 | -11.50504 | -8.13986 | 0.39986 | -8.70465 | -3.48062 | 0.65821 | -11.79324 | -7.76244 | 0.70067 | -11.55822 | -8.09853 | 0.51488 | -8.7664 | -4.51363 | 0.77214 | -11.73572 | -9.06166 | 0.78356 | -11.55583 | -9.05466 | 0.7939 | -11.71465 | -9.30032 | 0.78757 | -11.73691 | -9.24359 | 0.74782 | -11.61788 | -8.68804 | 0.67117 | -9.97595 | -6.69553 | 0.77618 | -7.77685 | -6.03624 | 0.55676 | -8.59237 | -4.78385 | 0.68491 | -10.38073 | -7.10987 | 0.42377 | -8.75609 | -3.71053 | 0.72869 | -11.11484 | -8.09925 | 0.75538 | -11.15562 | -8.42668 | 0.7384 | -10.87187 | -8.02779 | 0.76591 | -10.9365 | -8.37639 | 0.76628 | -11.08154 | -8.49151 | 0.76387 | -11.15714 | -8.5226
1901-02-05 12:00 | 8:31 | -9.16367 | -3.24877 | 0.69341 | -11.66036 | -8.08541 | 0.66495 | -10.58234 | -7.0367 | 0.70726 | -11.50113 | -8.1343 | 0.41824 | -8.29452 | -3.46909 | 0.6841 | -11.48288 | -7.85548 | 0.71285 | -11.43886 | -8.15422 | 0.51386 | -8.71768 | -4.47969 | 0.78012 | -11.63586 | -9.0774 | 0.76709 | -11.75011 | -9.01342 | 0.78809 | -11.77452 | -9.27938 | 0.78934 | -11.72058 | -9.25156 | 0.75452 | -11.53062 | -8.70011 | 0.64598 | -10.36407 | -6.69499 | 0.76299 | -7.89411 | -6.02311 | 0.56753 | -8.49639 | -4.82197 | 0.70964 | -10.53813 | -7.47831 | 0.40902 | -9.05702 | -3.70454 | 0.73179 | -11.06186 | -8.09497 | 0.75287 | -11.21517 | -8.44359 | 0.73183 | -10.97617 | -8.03265 | 0.76202 | -10.97024 | -8.35956 | 0.75104 | -11.21331 | -8.42162 | 0.75812 | -11.2068 | -8.49612
1901-02-05 18:00 | 8:35 | -9.04917 | -3.23883 | 0.70388 | -11.58082 | -8.15145 | 0.64926 | -10.68531 | -6.93749 | 0.73156 | -11.26247 | -8.23917 | 0.40749 | -8.54066 | -3.48024 | 0.66144 | -11.74491 | -7.76855 | 0.70011 | -11.57239 | -8.10193 | 0.50194 | -8.75155 | -4.39271 | 0.77119 | -11.73456 | -9.04954 | 0.7726 | -11.67081 | -9.01691 | 0.7888 | -11.75547 | -9.27273 | 0.79789 | -11.59369 | -9.25048 | 0.74565 | -11.63447 | -8.67523 | 0.66911 | -10.17123 | -6.80566 | 0.76701 | -7.84838 | -6.0198 | 0.58111 | -8.31129 | -4.82978 | 0.7142 | -10.39989 | -7.42762 | 0.41658 | -8.90911 | -3.71137 | 0.72901 | -11.07196 | -8.07155 | 0.74769 | -11.27336 | -8.42901 | 0.73485 | -10.93479 | -8.03542 | 0.74346 | -11.16064 | -8.29751 | 0.75072 | -11.23011 | -8.43062 | 0.75928 | -11.17099 | -8.48187
1901-02-06 | 8:49 | -8.85831 | -3.25144 | 0.71378 | -11.46304 | -8.18204 | 0.66672 | -10.4683 | -6.97939 | 0.72352 | -11.32287 | -8.19236 | 0.41914 | -8.38482 | -3.51445 | 0.67454 | -11.48689 | -7.74842 | 0.70293 | -11.51911 | -8.09716 | 0.50571 | -8.78913 | -4.44475 | 0.76991 | -11.7295 | -9.03069 | 0.77231 | -11.67266 | -9.01495 | 0.78215 | -11.83405 | -9.25597 | 0.78839 | -11.70907 | -9.23135 | 0.76069 | -11.4524 | -8.71174 | 0.6577 | -10.26057 | -6.74839 | 0.77225 | -7.80626 | -6.02836 | 0.5593 | -8.57648 | -4.79682 | 0.71894 | -10.43922 | -7.50517 | 0.42377 | -8.75854 | -3.71161 | 0.71656 | -11.24911 | -8.06066 | 0.75573 | -11.14234 | -8.42062 | 0.73586 | -10.89673 | -8.01845 | 0.76659 | -10.8955 | -8.35237 | 0.76567 | -11.04683 | -8.45819 | 0.7587 | -11.17528 | -8.47865
1901-02-06 06:00 | 8:35 | -9.06761 | -3.24434 | 0.68131 | -11.76976 | -8.01884 | 0.63013 | -10.75741 | -6.77859 | 0.71765 | -11.39416 | -8.17706 | 0.39627 | -8.80234 | -3.48815 | 0.66601 | -11.57148 | -7.70675 | 0.72116 | -11.34343 | -8.18044 | 0.51003 | -8.86444 | -4.52113 | 0.76566 | -11.78432 | -9.02274 | 0.78556 | -11.5064 | -9.039 | 0.79528 | -11.66584 | -9.27762 | 0.79757 | -11.58579 | -9.2405 | 0.7597 | -11.45088 | -8.69925 | 0.67348 | -10.07214 | -6.78335 | 0.77262 | -7.79345 | -6.02138 | 0.56305 | -8.53219 | -4.80403 | 0.70002 | -10.66907 | -7.46854 | 0.42351 | -8.76146 | -3.71052 | 0.72289 | -11.17248 | -8.07646 | 0.75332 | -11.17361 | -8.41728 | 0.739 | -10.86193 | -8.02697 | 0.74984 | -11.08409 | -8.3113 | 0.74808 | -11.23419 | -8.40403 | 0.77633 | -11.01081 | -8.54806
1901-02-06 12:00 | 8:53 | -8.78856 | -3.25222 | 0.71533 | -11.45268 | -8.19242 | 0.64558 | -10.71069 | -6.91459 | 0.72933 | -11.28504 | -8.23048 | 0.40901 | -8.66817 | -3.5454 | 0.66912 | -11.54385 | -7.72419 | 0.72241 | -11.3279 | -8.18342 | 0.4971 | -8.83102 | -4.38989 | 0.75172 | -11.91833 | -8.95925 | 0.76632 | -11.7286 | -8.98785 | 0.79226 | -11.6986 | -9.26833 | 0.78757 | -11.71192 | -9.22397 | 0.77478 | -11.25813 | -8.72262 | 0.68821 | -9.71271 | -6.68438 | 0.76866 | -7.82659 | -6.016 | 0.57119 | -8.42139 | -4.8102 | 0.71364 | -10.49467 | -7.48947 | 0.42952 | -8.68417 | -3.73005 | 0.71981 | -11.19875 | -8.06095 | 0.75277 | -11.17768 | -8.41425 | 0.73034 | -10.95562 | -8.00137 | 0.77674 | -10.76148 | -8.35888 | 0.76782 | -11.00792 | -8.45216 | 0.78326 | -10.89971 | -8.53727
1901-02-06 18:00 | 8:53 | -8.78473 | -3.24889 | 0.69406 | -11.64656 | -8.08341 | 0.65219 | -10.56033 | -6.88729 | 0.72448 | -11.33204 | -8.2098 | 0.3973 | -8.71893 | -3.46407 | 0.67536 | -11.56661 | -7.81159 | 0.72664 | -11.24874 | -8.17378 | 0.50209 | -8.85121 | -4.44407 | 0.76401 | -11.78449 | -9.00345 | 0.78976 | -11.44373 | -9.03776 | 0.79791 | -11.61783 | -9.26998 | 0.78996 | -11.67261 | -9.22085 | 0.74875 | -11.57577 | -8.66739 | 0.68352 | -9.9405 | -6.79449 | 0.75848 | -7.90805 | -5.9981 | 0.56542 | -8.48722 | -4.79888 | 0.72426 | -10.13989 | -7.34394 | 0.4183 | -8.93051 | -3.73561 | 0.71971 | -11.19202 | -8.055 | 0.74467 | -11.23287 | -8.36475 | 0.73606 | -10.87683 | -8.00602 | 0.77381 | -10.77169 | -8.3352 | 0.774 | -10.92636 | -8.45697 | 0.77211 | -11.02021 | -8.50877
1901-02-07 | 8:36 | -9.05324 | -3.2413 | 0.71481 | -11.43899 | -8.17674 | 0.63971 | -10.78606 | -6.89995 | 0.7209 | -11.3251 | -8.16424 | 0.39957 | -8.32682 | -3.32714 | 0.6774 | -11.43655 | -7.74714 | 0.71677 | -11.37643 | -8.15432 | 0.51305 | -8.37691 | -4.29774 | 0.7739 | -11.67507 | -9.03529 | 0.76763 | -11.69674 | -8.97874 | 0.78956 | -11.72403 | -9.25684 | 0.78958 | -11.67051 | -9.21483 | 0.7465 | -11.61273 | -8.66889 | 0.66951 | -10.02426 | -6.71136 | 0.76401 | -7.86661 | -6.01016 | 0.56372 | -8.50767 | -4.79592 | 0.7367 | -10.16104 | -7.48564 | 0.42101 | -8.84863 | -3.72534 | 0.7168 | -11.2252 | -8.04622 | 0.75593 | -11.12846 | -8.41231 | 0.72484 | -11.01438 | -7.98372 | 0.75399 | -11.02739 | -8.31451 | 0.76652 | -10.99872 | -8.43077 | 0.76707 | -11.06199 | -8.48532
1901-02-07 06:00 | 8:35 | -9.03389 | -3.23213 | 0.71263 | -11.46864 | -8.17287 | 0.67002 | -10.49029 | -7.02871 | 0.72835 | -11.2529 | -8.19607 | 0.40313 | -8.53611 | -3.44113 | 0.67478 | -11.48463 | -7.74963 | 0.70586 | -11.49869 | -8.11645 | 0.53474 | -8.31819 | -4.44805 | 0.76362 | -11.77976 | -8.9952 | 0.76105 | -11.77587 | -8.96198 | 0.79183 | -11.69681 | -9.26188 | 0.78937 | -11.67103 | -9.21276 | 0.76791 | -11.36907 | -8.73043 | 0.67273 | -9.85374 | -6.62893 | 0.77979 | -7.73266 | -6.02985 | 0.57508 | -8.39195 | -4.82604 | 0.6998 | -10.54429 | -7.3789 | 0.42264 | -8.80753 | -3.72242 | 0.72177 | -11.17379 | -8.06492 | 0.75612 | -11.07963 | -8.37751 | 0.73413 | -10.89533 | -7.99858 | 0.7577 | -10.97791 | -8.31799 | 0.76133 | -11.0737 | -8.43071 | 0.76257 | -11.1324 | -8.48923
1901-02-07 12:00 | 8:38 | -9.01081 | -3.24224 | 0.71683 | -11.41401 | -8.18194 | 0.63608 | -10.55529 | -6.71404 | 0.73106 | -11.22308 | -8.20469 | 0.40939 | -8.51339 | -3.48529 | 0.66274 | -11.62853 | -7.70666 | 0.7122 | -11.40971 | -8.12604 | 0.50789 | -8.79017 | -4.46441 | 0.77682 | -11.62234 | -9.02852 | 0.78268 | -11.51824 | -9.01512 | 0.78936 | -11.71624 | -9.24835 | 0.79581 | -11.58307 | -9.21788 | 0.75091 | -11.55184 | -8.67433 | 0.64508 | -10.22645 | -6.59691 | 0.77159 | -7.77834 | -6.0017 | 0.56329 | -8.51974 | -4.79905 | 0.71418 | -10.36579 | -7.40302 | 0.42288 | -8.8381 | -3.73748 | 0.72561 | -11.11876 | -8.06791 | 0.7436 | -11.23849 | -8.35698 | 0.74405 | -10.76506 | -8.0097 | 0.74781 | -11.07218 | -8.27989 | 0.76624 | -11.00964 | -8.43605 | 0.77885 | -10.93437 | -8.51621
1901-02-07 18:00 | 8:40 | -8.96161 | -3.23767 | 0.69302 | -11.63514 | -8.06343 | 0.65596 | -10.53633 | -6.91142 | 0.71786 | -11.3539 | -8.1505 | 0.40559 | -8.43062 | -3.41935 | 0.66283 | -11.66327 | -7.73079 | 0.71393 | -11.39303 | -8.13385 | 0.5101 | -8.62952 | -4.40189 | 0.7718 | -11.67961 | -9.01431 | 0.76782 | -11.68836 | -8.97453 | 0.78343 | -11.79322 | -9.23918 | 0.78595 | -11.69647 | -9.19284 | 0.7611 | -11.42807 | -8.69787 | 0.65649 | -10.23862 | -6.72154 | 0.77006 | -7.79359 | -6.00151 | 0.55761 | -8.53709 | -4.76039 | 0.70346 | -10.50066 | -7.38681 | 0.41748 | -8.9403 | -3.73241 | 0.72362 | -11.11906 | -8.04596 | 0.73541 | -11.32283 | -8.32687 | 0.72928 | -10.94354 | -7.98092 | 0.74942 | -11.04981 | -8.28092 | 0.75888 | -11.09227 | -8.41773 | 0.77912 | -10.93942 | -8.52314
1901-02-08 | 8:42 | -8.91904 | -3.23356 | 0.68715 | -11.68736 | -8.03099 | 0.66322 | -10.54756 | -6.99536 | 0.71067 | -11.42762 | -8.12127 | 0.40514 | -8.60711 | -3.48706 | 0.66537 | -11.5334 | -7.67399 | 0.7224 | -11.26511 | -8.13791 | 0.51613 | -8.51316 | -4.39391 | 0.76508 | -11.7475 | -8.98773 | 0.77162 | -11.63919 | -8.98098 | 0.78732 | -11.72662 | -9.23257 | 0.79531 | -11.58087 | -9.21032 | 0.75957 | -11.43451 | -8.68529 | 0.64979 | -10.12973 | -6.58217 | 0.76792 | -7.81568 | -6.00178 | 0.56405 | -8.48459 | -4.78571 | 0.71526 | -10.35479 | -7.40633 | 0.41131 | -9.03469 | -3.71603 | 0.71742 | -11.18126 | -8.0216 | 0.76349 | -10.9751 | -8.37938 | 0.72638 | -10.96717 | -7.96635 | 0.74727 | -11.07849 | -8.27866 | 0.76693 | -10.99399 | -8.4316 | 0.77367 | -10.98571 | -8.49928
1901-02-08 06:00 | 8:38 | -8.97481 | -3.23026 | 0.69245 | -11.63941 | -8.05968 | 0.65398 | -10.68575 | -6.98825 | 0.72855 | -11.24615 | -8.19341 | 0.40035 | -8.65974 | -3.46695 | 0.66518 | -11.60053 | -7.71642 | 0.71234 | -11.38526 | -8.11022 | 0.5021 | -8.78219 | -4.40955 | 0.78994 | -11.43908 | -9.03615 | 0.77845 | -11.54525 | -8.98734 | 0.7792 | -11.82734 | -9.21584 | 0.77992 | -11.76819 | -9.17819 | 0.74639 | -11.58315 | -8.64557 | 0.6358 | -10.32528 | -6.56481 | 0.75239 | -7.9243 | -5.96218 | 0.56377 | -8.48147 | -4.78164 | 0.73221 | -10.56823 | -7.73819 | 0.40843 | -9.04494 | -3.69421 | 0.7143 | -11.20791 | -8.00583 | 0.75518 | -11.07201 | -8.36133 | 0.73924 | -10.79252 | -7.97827 | 0.75893 | -10.91344 | -8.28252 | 0.75867 | -11.07917 | -8.40542 | 0.75682 | -11.13956 | -8.43069
1901-02-08 12:00 | 8:25 | -9.19833 | -3.22344 | 0.71162 | -11.46265 | -8.15707 | 0.64839 | -10.84852 | -7.03408 | 0.72687 | -11.26597 | -8.18885 | 0.41748 | -8.32475 | -3.47546 | 0.68662 | -11.24054 | -7.71802 | 0.70724 | -11.45044 | -8.09817 | 0.50687 | -8.75279 | -4.43654 | 0.78531 | -11.49655 | -9.02833 | 0.77023 | -11.65148 | -8.97437 | 0.78656 | -11.7379 | -9.2325 | 0.80002 | -11.50596 | -9.20494 | 0.75592 | -11.44934 | -8.65485 | 0.66734 | -10.15573 | -6.77737 | 0.76794 | -7.80159 | -5.99112 | 0.55958 | -8.52034 | -4.76783 | 0.71374 | -10.75411 | -7.67559 | 0.42649 | -8.65229 | -3.69008 | 0.73253 | -10.9555 | -8.02523 | 0.74606 | -11.18917 | -8.34781 | 0.74064 | -10.79354 | -7.99417 | 0.76459 | -10.85589 | -8.3003 | 0.75815 | -11.07814 | -8.39888 | 0.7684 | -11.02784 | -8.47378
1901-02-08 18:00 | 8:35 | -9.02613 | -3.22831 | 0.70151 | -11.56138 | -8.11039 | 0.63943 | -10.94737 | -7.0001 | 0.7113 | -11.4274 | -8.12833 | 0.42074 | -8.32844 | -3.50414 | 0.66488 | -11.63412 | -7.73534 | 0.71723 | -11.36028 | -8.14788 | 0.50921 | -8.71559 | -4.43809 | 0.76719 | -11.72642 | -8.99633 | 0.78924 | -11.40103 | -8.99812 | 0.80004 | -11.56041 | -9.24875 | 0.79558 | -11.56539 | -9.2012 | 0.75458 | -11.49322 | -8.6726 | 0.66782 | -10.15879 | -6.78424 | 0.76626 | -7.81409 | -5.98758 | 0.56009 | -8.49796 | -4.75962 | 0.70718 | -10.37534 | -7.33721 | 0.41389 | -8.92941 | -3.69577 | 0.73335 | -10.97231 | -8.04655 | 0.74417 | -11.21581 | -8.34644 | 0.73913 | -10.80226 | -7.98433 | 0.75841 | -10.94894 | -8.3038 | 0.76539 | -11.00619 | -8.42401 | 0.77716 | -10.93209 | -8.49601
1901-02-09 | 8:27 | -9.17751 | -3.22996 | 0.69469 | -11.59838 | -8.05733 | 0.66641 | -10.62567 | -7.08109 | 0.7043 | -11.49571 | -8.09648 | 0.41579 | -8.45617 | -3.51601 | 0.64947 | -11.81637 | -7.67442 | 0.70685 | -11.44313 | -8.08861 | 0.50819 | -8.74016 | -4.44162 | 0.77702 | -11.60061 | -9.0139 | 0.77627 | -11.57719 | -8.98702 | 0.78837 | -11.71987 | -9.23955 | 0.78376 | -11.7195 | -9.18532 | 0.74874 | -11.55054 | -8.64837 | 0.65185 | -10.21363 | -6.65772 | 0.76366 | -7.84287 | -5.98929 | 0.55945 | -8.51099 | -4.76144 | 0.70674 | -10.42441 | -7.36736 | 0.42237 | -8.77265 | -3.70532 | 0.72087 | -11.11351 | -8.01137 | 0.74995 | -11.13729 | -8.35244 | 0.74323 | -10.75114 | -7.99058 | 0.75873 | -10.93247 | -8.29479 | 0.75467 | -11.1096 | -8.38409 | 0.75916 | -11.12966 | -8.44919
1901-02-09 06:00 | 8:39 | -8.97401 | -3.23413 | 0.70627 | -11.50477 | -8.1255 | 0.66637 | -10.61051 | -7.07052 | 0.71977 | -11.32613 | -8.15219 | 0.40864 | -8.52393 | -3.48319 | 0.65892 | -11.66118 | -7.68375 | 0.71687 | -11.34519 | -8.13306 | 0.5098 | -8.29983 | -4.23125 | 0.77265 | -11.64556 | -8.9979 | 0.77097 | -11.62149 | -8.95983 | 0.79444 | -11.62958 | -9.23896 | 0.79541 | -11.56946 | -9.20243 | 0.75778 | -11.43104 | -8.66217 | 0.6544 | -10.15693 | -6.64666 | 0.75868 | -7.88095 | -5.9791 | 0.55681 | -8.55584 | -4.764 | 0.71474 | -10.36192 | -7.40611 | 0.4187 | -8.83709 | -3.70008 | 0.72317 | -11.09767 | -8.02555 | 0.74017 | -11.24738 | -8.32501 | 0.72962 | -10.91888 | -7.96664 | 0.74257 | -11.11515 | -8.25379 | 0.76433 | -10.99436 | -8.40329 | 0.76353 | -11.08986 | -8.46742
1901-02-09 12:00 | 8:30 | -9.1212 | -3.23014 | 0.70741 | -11.48469 | -8.12442 | 0.657 | -10.79008 | -7.0891 | 0.72831 | -11.23105 | -8.17973 | 0.399 | -8.63791 | -3.44654 | 0.66212 | -11.65053 | -7.71399 | 0.71786 | -11.34164 | -8.14168 | 0.5106 | -8.44872 | -4.31387 | 0.77251 | -11.65505 | -9.00364 | 0.78556 | -11.45872 | -9.00145 | 0.7931 | -11.64471 | -9.23537 | 0.79911 | -11.51559 | -9.20224 | 0.74765 | -11.55508 | -8.63921 | 0.66451 | -10.06743 | -6.68985 | 0.75326 | -7.91361 | -5.96098 | 0.55888 | -8.53251 | -4.76863 | 0.71199 | -10.4422 | -7.43476 | 0.41552 | -8.89279 | -3.69517 | 0.73454 | -10.94583 | -8.04011 | 0.75264 | -11.09896 | -8.35349 | 0.75181 | -10.63438 | -7.99499 | 0.75055 | -11.03458 | -8.28195 | 0.75963 | -11.05936 | -8.40098 | 0.76845 | -11.03125 | -8.47696
1901-02-09 18:00 | 8:36 | -9.02304 | -3.234 | 0.72013 | -11.35819 | -8.17938 | 0.64033 | -10.847 | -6.94569 | 0.71376 | -11.38163 | -8.12371 | 0.40072 | -8.54442 | -3.42392 | 0.66674 | -11.58072 | -7.72133 | 0.7243 | -11.25074 | -8.14887 | 0.51454 | -8.51291 | -4.38026 | 0.78138 | -11.53949 | -9.01676 | 0.77519 | -11.58307 | -8.97914 | 0.79206 | -11.65805 | -9.23384 | 0.78866 | -11.64679 | -9.18531 | 0.75898 | -11.42702 | -8.67287 | 0.64773 | -10.36189 | -6.71175 | 0.77106 | -7.78092 | -5.99953 | 0.548 | -8.6575 | -4.74427 | 0.71419 | -10.49292 | -7.49394 | 0.42771 | -8.68259 | -3.71363 | 0.72777 | -11.05671 | -8.04673 | 0.76017 | -11.00756 | -8.36758 | 0.74594 | -10.71797 | -7.99497 | 0.75873 | -10.93511 | -8.29682 | 0.77134 | -10.93702 | -8.43614 | 0.7845 | -10.84801 | -8.51023
1901-02-10 | 8:35 | -9.01652 | -3.22673 | 0.68002 | -11.72036 | -7.97008 | 0.63749 | -10.96044 | -6.98715 | 0.70959 | -11.43063 | -8.111 | 0.40375 | -8.56536 | -3.45824 | 0.66609 | -11.60386 | -7.7292 | 0.72258 | -11.25512 | -8.13276 | 0.5259 | -8.29998 | -4.36496 | 0.76911 | -11.69483 | -8.9946 | 0.78403 | -11.47558 | -8.99724 | 0.78716 | -11.71829 | -9.22415 | 0.79099 | -11.61641 | -9.18845 | 0.75623 | -11.46389 | -8.66933 | 0.66843 | -10.10323 | -6.75329 | 0.7708 | -7.77495 | -5.99292 | 0.54671 | -8.63317 | -4.7198 | 0.71603 | -10.3538 | -7.41359 | 0.40178 | -9.17769 | -3.68741 | 0.71666 | -11.15907 | -7.99729 | 0.75052 | -11.13213 | -8.35483 | 0.75044 | -10.64463 | -7.98814 | 0.7523 | -11.00859 | -8.28177 | 0.76139 | -11.02491 | -8.39426 | 0.79267 | -10.75715 | -8.52689
1901-02-10 06:00 | 8:45 | -8.82926 | -3.22172 | 0.71491 | -11.28528 | -8.06801 | 0.66844 | -10.65404 | -7.12162 | 0.70757 | -11.46474 | -8.11213 | 0.40588 | -8.46239 | -3.43473 | 0.67939 | -11.43741 | -7.77043 | 0.70996 | -11.38507 | -8.08297 | 0.52035 | -8.26708 | -4.30176 | 0.7695 | -11.68625 | -8.99259 | 0.79117 | -11.37815 | -9.00209 | 0.78963 | -11.69403 | -9.23392 | 0.78796 | -11.65776 | -9.18583 | 0.74855 | -11.55273 | -8.64781 | 0.68665 | -9.95241 | -6.83381 | 0.76741 | -7.80194 | -5.98732 | 0.55421 | -8.60705 | -4.77015 | 0.70702 | -10.46551 | -7.39932 | 0.41894 | -8.77088 | -3.67444 | 0.70464 | -11.30583 | -7.96658 | 0.7585 | -11.03576 | -8.37063 | 0.75085 | -10.64185 | -7.9904 | 0.75657 | -10.9517 | -8.28574 | 0.76431 | -10.98531 | -8.39614 | 0.7704 | -10.99707 | -8.47211
1901-02-10 12:00 | 8:38 | -8.95646 | -3.22408 | 0.71344 | -11.4041 | -8.13608 | 0.65528 | -10.77939 | -7.06356 | 0.71077 | -11.40536 | -8.10654 | 0.40718 | -8.56107 | -3.48589 | 0.67066 | -11.49652 | -7.71026 | 0.70626 | -11.45797 | -8.09229 | 0.50064 | -8.52737 | -4.26913 | 0.79114 | -11.41635 | -9.03189 | 0.76563 | -11.68913 | -8.94957 | 0.79102 | -11.66639 | -9.22832 | 0.78862 | -11.64982 | -9.18729 | 0.75087 | -11.52973 | -8.65734 | 0.68178 | -10.11434 | -6.89577 | 0.75622 | -7.89929 | -5.97359 | 0.55917 | -8.52747 | -4.76834 | 0.72846 | -10.19618 | -7.4275 | 0.40916 | -9.00592 | -3.68483 | 0.73508 | -10.94937 | -8.04871 | 0.76898 | -10.90837 | -8.38829 | 0.73862 | -10.79453 | -7.97302 | 0.74745 | -11.05747 | -8.26485 | 0.76705 | -10.99113 | -8.43076 | 0.77831 | -10.92971 | -8.50667
1901-02-10 18:00 | 8:37 | -8.97879 | -3.22554 | 0.67464 | -11.77421 | -7.9434 | 0.65855 | -10.6994 | -7.04604 | 0.72648 | -11.24376 | -8.16838 | 0.4204 | -8.32993 | -3.50192 | 0.67992 | -11.41576 | -7.76178 | 0.70382 | -11.47043 | -8.07316 | 0.48947 | -8.84456 | -4.32911 | 0.77361 | -11.62854 | -8.99595 | 0.7668 | -11.67346 | -8.95126 | 0.77982 | -11.79591 | -9.19868 | 0.79235 | -11.59739 | -9.18922 | 0.7453 | -11.58075 | -8.63118 | 0.65079 | -10.36523 | -6.74554 | 0.76155 | -7.84578 | -5.97499 | 0.56678 | -8.44454 | -4.78622 | 0.68639 | -10.63181 | -7.29761 | 0.41022 | -8.99592 | -3.69034 | 0.73426 | -10.95286 | -8.04223 | 0.76313 | -10.9492 | -8.35567 | 0.72957 | -10.91329 | -7.96203 | 0.75186 | -11.00475 | -8.274 | 0.76629 | -10.97882 | -8.41295 | 0.76707 | -11.03258 | -8.46272
1901-02-11 | 8:35 | -9.00484 | -3.22284 | 0.70792 | -11.46931 | -8.11934 | 0.65826 | -10.75192 | -7.07756 | 0.71195 | -11.38924 | -8.10853 | 0.40699 | -8.49189 | -3.4561 | 0.66089 | -11.67864 | -7.71834 | 0.71493 | -11.34717 | -8.11247 | 0.50234 | -8.68541 | -4.36301 | 0.76231 | -11.75268 | -8.95922 | 0.79026 | -11.38007 | -8.9932 | 0.79021 | -11.66804 | -9.22019 | 0.77856 | -11.77286 | -9.16582 | 0.75876 | -11.42677 | -8.6702 | 0.64397 | -10.5086 | -6.7672 | 0.77012 | -7.77921 | -5.99093 | 0.56989 | -8.41543 | -4.79586 | 0.72288 | -10.1664 | -7.3491 | 0.41176 | -8.97803 | -3.69682 | 0.72563 | -11.05669 | -8.02304 | 0.75097 | -11.11005 | -8.34331 | 0.73462 | -10.85191 | -7.97208 | 0.75318 | -10.98503 | -8.27368 | 0.76816 | -10.96091 | -8.41969 | 0.77889 | -10.89184 | -8.4835
1901-02-11 06:00 | 8:38 | -8.96156 | -3.2218 | 0.6676 | -11.82656 | -7.89541 | 0.65304 | -10.73348 | -7.00936 | 0.71402 | -11.38394 | -8.12832 | 0.43816 | -7.89461 | -3.45912 | 0.66792 | -11.57343 | -7.73011 | 0.69797 | -11.5145 | -8.03674 | 0.50415 | -8.65179 | -4.36181 | 0.7717 | -11.63587 | -8.97937 | 0.77362 | -11.58248 | -8.96038 | 0.78356 | -11.75574 | -9.21131 | 0.79221 | -11.59444 | -9.18523 | 0.75459 | -11.47144 | -8.65628 | 0.6505 | -10.31399 | -6.70922 | 0.77111 | -7.75782 | -5.98216 | 0.56837 | -8.37661 | -4.76101 | 0.73021 | -10.53291 | -7.69121 | 0.39927 | -9.23876 | -3.68877 | 0.72019 | -11.12022 | -8.00865 | 0.74789 | -11.15575 | -8.34326 | 0.7391 | -10.79294 | -7.97708 | 0.76129 | -10.89211 | -8.29201 | 0.76653 | -10.96276 | -8.4033 | 0.77499 | -10.94195 | -8.47988
1901-02-11 12:00 | 8:38 | -8.94118 | -3.21646 | 0.72423 | -11.29303 | -8.17881 | 0.68589 | -10.2588 | -7.03641 | 0.73513 | -11.11977 | -8.17447 | 0.40363 | -8.67759 | -3.50255 | 0.68962 | -11.24904 | -7.75754 | 0.70399 | -11.46557 | -8.07163 | 0.51698 | -8.42109 | -4.35357 | 0.76482 | -11.72199 | -8.96516 | 0.78155 | -11.49053 | -8.98045 | 0.77737 | -11.83091 | -9.19704 | 0.79821 | -11.5152 | -9.19156 | 0.76949 | -11.28999 | -8.68749 | 0.68316 | -10.05464 | -6.86896 | 0.76617 | -7.80707 | -5.98156 | 0.55102 | -8.58098 | -4.72834 | 0.73131 | -10.50219 | -7.68034 | 0.4154 | -8.90946 | -3.70097 | 0.73797 | -10.89931 | -8.04332 | 0.75023 | -11.12394 | -8.34549 | 0.73262 | -10.8659 | -7.9606 | 0.75825 | -10.92604 | -8.28465 | 0.7707 | -10.91954 | -8.41567 | 0.75985 | -11.08576 | -8.42352
1901-02-11 18:00 | 8:35 | -8.98126 | -3.20907 | 0.70608 | -11.49422 | -8.11586 | 0.64088 | -10.37686 | -6.65034 | 0.73247 | -11.18309 | -8.19125 | 0.4165 | -8.36374 | -3.48353 | 0.67541 | -11.47431 | -7.74984 | 0.70821 | -11.40171 | -8.07477 | 0.48663 | -8.89571 | -4.32888 | 0.77152 | -11.64494 | -8.98427 | 0.77231 | -11.58813 | -8.94958 | 0.7769 | -11.83315 | -9.19316 | 0.79557 | -11.54621 | -9.18577 | 0.75877 | -11.42627 | -8.66996 | 0.68713 | -10.11734 | -6.95191 | 0.77282 | -7.75318 | -5.99179 | 0.56303 | -8.44696 | -4.7559 | 0.72637 | -10.54217 | -7.65753 | 0.42542 | -8.69353 | -3.6984 | 0.7202 | -11.12148 | -8.00974 | 0.75108 | -11.11802 | -8.35048 | 0.73721 | -10.79398 | -7.95745 | 0.75708 | -10.93231 | -8.27665 | 0.76693 | -10.93752 | -8.38827 | 0.76469 | -11.04891 | -8.44897
1901-02-12 | 8:22 | -9.17732 | -3.20128 | 0.70476 | -11.48318 | -8.09284 | 0.68257 | -10.27875 | -7.01599 | 0.71112 | -11.39989 | -8.10674 | 0.41856 | -8.30208 | -3.4749 | 0.67167 | -11.4836 | -7.71321 | 0.72414 | -11.2344 | -8.1353 | 0.50322 | -8.62932 | -4.34248 | 0.77464 | -11.61267 | -8.99567 | 0.76052 | -11.72042 | -8.91358 | 0.78725 | -11.69834 | -9.20957 | 0.79254 | -11.59069 | -9.18607 | 0.76927 | -11.28811 | -8.68363 | 0.68922 | -9.93782 | -6.84935 | 0.7576 | -7.87204 | -5.96382 | 0.55881 | -8.5089 | -4.75489 | 0.73366 | -10.41404 | -7.64036 | 0.41782 | -8.83516 | -3.69153 | 0.70867 | -11.25834 | -7.97849 | 0.75009 | -11.11671 | -8.33857 | 0.7355 | -10.82692 | -7.96315 | 0.75889 | -10.90437 | -8.27523 | 0.74766 | -11.1619 | -8.34531 | 0.77133 | -10.96921 | -8.46092
1901-02-12 06:00 | 8:20 | -9.21881 | -3.19939 | 0.695 | -11.59628 | -8.0594 | 0.66064 | -10.48815 | -6.92893 | 0.73005 | -11.20117 | -8.17736 | 0.39066 | -8.80323 | -3.43905 | 0.67462 | -11.46572 | -7.73498 | 0.69912 | -11.51879 | -8.05303 | 0.51954 | -8.42024 | -4.37462 | 0.77983 | -11.54143 | -9.00032 | 0.76733 | -11.6633 | -8.94966 | 0.78154 | -11.76649 | -9.19603 | 0.79375 | -11.57111 | -9.18457 | 0.74097 | -11.61408 | -8.60573 | 0.65599 | -10.24634 | -6.72147 | 0.77848 | -7.69115 | -5.98743 | 0.56244 | -8.46819 | -4.76283 | 0.71111 | -10.68592 | -7.59886 | 0.41839 | -8.83196 | -3.69523 | 0.71536 | -11.18609 | -8.00211 | 0.7396 | -11.23119 | -8.30658 | 0.72753 | -10.92944 | -7.95149 | 0.74605 | -11.05674 | -8.24887 | 0.75986 | -11.03403 | -8.38432 | 0.76961 | -11.01019 | -8.47352
1901-02-12 12:00 | 8:43 | -8.82239 | -3.20716 | 0.7312 | -11.07823 | -8.10034 | 0.65259 | -10.71347 | -6.99149 | 0.72903 | -11.21148 | -8.17346 | 0.41189 | -8.45988 | -3.48451 | 0.67429 | -11.51266 | -7.7629 | 0.70827 | -11.41461 | -8.08468 | 0.5044 | -8.59493 | -4.33527 | 0.7688 | -11.66926 | -8.9713 | 0.77689 | -11.53281 | -8.95974 | 0.78019 | -11.78751 | -9.19645 | 0.78515 | -11.68307 | -9.17299 | 0.7614 | -11.39272 | -8.67442 | 0.65116 | -10.34019 | -6.73311 | 0.75865 | -7.86603 | -5.96757 | 0.55752 | -8.50436 | -4.74133 | 0.73111 | -10.42682 | -7.62317 | 0.41768 | -8.85797 | -3.69982 | 0.71164 | -11.20817 | -7.97615 | 0.74566 | -11.17291 | -8.33115 | 0.74029 | -10.7695 | -7.97255 | 0.74591 | -11.05771 | -8.24803 | 0.75403 | -11.08794 | -8.36062 | 0.76694 | -11.0172 | -8.44955
1901-02-12 18:00 | 8:31 | -9.03554 | -3.20863 | 0.67686 | -11.75408 | -7.95584 | 0.65385 | -10.73631 | -7.01996 | 0.71712 | -11.35779 | -8.1449 | 0.41431 | -8.41282 | -3.48549 | 0.66834 | -11.56119 | -7.72683 | 0.70237 | -11.46804 | -8.05481 | 0.47599 | -8.75571 | -4.16763 | 0.77357 | -11.61902 | -8.98815 | 0.77486 | -11.56564 | -8.96178 | 0.786 | -11.71268 | -9.20611 | 0.793 | -11.5823 | -9.18482 | 0.75868 | -11.42766 | -8.66994 | 0.68076 | -9.69617 | -6.60081 | 0.7701 | -7.77387 | -5.98663 | 0.56601 | -8.44901 | -4.78223 | 0.72213 | -10.55492 | -7.62206 | 0.4126 | -8.89769 | -3.67122 | 0.72373 | -11.08466 | -8.02234 | 0.76246 | -10.97498 | -8.36802 | 0.72942 | -10.90707 | -7.95586 | 0.76771 | -10.80453 | -8.29474 | 0.76639 | -10.95745 | -8.39771 | 0.76326 | -11.06055 | -8.44203
1901-02-13 | 8:31 | -9.03371 | -3.20433 | 0.7262 | -11.22663 | -8.15282 | 0.66931 | -10.21286 | -6.83557 | 0.71701 | -11.37585 | -8.15659 | 0.38941 | -8.78818 | -3.42221 | 0.66609 | -11.55523 | -7.69687 | 0.70063 | -11.49048 | -8.05053 | 0.51329 | -8.35838 | -4.29026 | 0.75418 | -11.83677 | -8.92705 | 0.76191 | -11.71048 | -8.92229 | 0.78079 | -11.77577 | -9.1944 | 0.80172 | -11.46754 | -9.1938 | 0.75742 | -11.43271 | -8.65939 | 0.67566 | -9.906 | -6.69309 | 0.75296 | -7.913 | -5.95816 | 0.57235 | -8.40096 | -4.8083 | 0.70548 | -10.36761 | -7.31411 | 0.41185 | -8.97875 | -3.69791 | 0.72427 | -11.0705 | -8.018 | 0.74434 | -11.19754 | -8.33476 | 0.72668 | -10.93486 | -7.94615 | 0.75644 | -10.94374 | -8.27832 | 0.76504 | -10.98296 | -8.40235 | 0.767 | -11.02559 | -8.45661
1901-02-13 06:00 | 8:26 | -9.10661 | -3.19822 | 0.73806 | -11.11643 | -8.20458 | 0.66787 | -10.32957 | -6.89883 | 0.71873 | -11.3316 | -8.14433 | 0.41439 | -8.50087 | -3.52267 | 0.67115 | -11.52276 | -7.73355 | 0.69651 | -11.54587 | -8.0418 | 0.51397 | -8.51084 | -4.37428 | 0.77083 | -11.65337 | -8.98272 | 0.78278 | -11.47325 | -8.98097 | 0.7758 | -11.84429 | -9.1888 | 0.79545 | -11.55359 | -9.19027 | 0.75396 | -11.47091 | -8.64855 | 0.66355 | -10.06682 | -6.6798 | 0.76354 | -7.83833 | -5.9849 | 0.58118 | -8.23078 | -4.78358 | 0.70738 | -10.31137 | -7.29407 | 0.42443 | -8.70031 | -3.69266 | 0.71099 | -11.2386 | -7.99057 | 0.75896 | -11.02546 | -8.36783 | 0.74713 | -10.69266 | -7.98886 | 0.76274 | -10.8748 | -8.29459 | 0.76285 | -11.01579 | -8.40341 | 0.77734 | -10.90756 | -8.47888
1901-02-13 12:00 | 8:13 | -9.30289 | -3.18677 | 0.69105 | -11.62039 | -8.03027 | 0.65146 | -10.46468 | -6.81731 | 0.71505 | -11.36102 | -8.1237 | 0.39589 | -8.75961 | -3.46786 | 0.66523 | -11.59871 | -7.71578 | 0.71806 | -11.3245 | -8.13165 | 0.50309 | -8.60885 | -4.33098 | 0.78991 | -11.41954 | -9.02036 | 0.7729 | -11.58553 | -8.95448 | 0.79017 | -11.65865 | -9.21233 | 0.79454 | -11.55238 | -9.17884 | 0.75781 | -11.44691 | -8.67457 | 0.67122 | -10.05947 | -6.75213 | 0.77502 | -7.74161 | -5.99994 | 0.57196 | -8.38401 | -4.79528 | 0.71357 | -10.28401 | -7.33835 | 0.41721 | -8.84099 | -3.68852 | 0.71916 | -11.13236 | -8.00591 | 0.74809 | -11.14569 | -8.33801 | 0.74669 | -10.71196 | -7.99854 | 0.76249 | -10.873 | -8.29058 | 0.7528 | -11.09804 | -8.35466 | 0.76375 | -11.05484 | -8.44317
1901-02-13 18:00 | 8:48 | -8.74095 | -3.20224 | 0.70126 | -11.54139 | -8.09356 | 0.65676 | -10.47213 | -6.87765 | 0.72714 | -11.26033 | -8.18786 | 0.39526 | -8.7564 | -3.46102 | 0.66832 | -11.53879 | -7.71161 | 0.71057 | -11.39301 | -8.09549 | 0.49878 | -8.70464 | -4.34171 | 0.77336 | -11.62143 | -8.98761 | 0.78255 | -11.45294 | -8.9625 | 0.78835 | -11.69048 | -9.21617 | 0.79492 | -11.55103 | -9.1822 | 0.74142 | -11.61886 | -8.6145 | 0.67883 | -9.68277 | -6.57299 | 0.75511 | -7.90219 | -5.967 | 0.55595 | -8.55441 | -4.75579 | 0.73126 | -10.10753 | -7.39126 | 0.41375 | -8.89038 | -3.67839 | 0.72328 | -11.07379 | -8.00949 | 0.73459 | -11.28981 | -8.2934 | 0.73223 | -10.88271 | -7.96865 | 0.75361 | -10.96948 | -8.2667 | 0.76094 | -11.03189 | -8.39464 | 0.77417 | -10.94435 | -8.47279
1901-02-14 | 8:22 | -9.15091 | -3.18996 | 0.69573 | -11.57607 | -8.05385 | 0.65093 | -10.53076 | -6.85481 | 0.72112 | -11.29058 | -8.14186 | 0.39721 | -8.71356 | -3.46111 | 0.66416 | -11.54631 | -7.66858 | 0.71561 | -11.34587 | -8.11921 | 0.49992 | -8.71009 | -4.35436 | 0.76027 | -11.77305 | -8.95071 | 0.76896 | -11.64261 | -8.95269 | 0.77566 | -11.84763 | -9.18971 | 0.77752 | -11.76896 | -9.15063 | 0.75606 | -11.46211 | -8.66598 | 0.64552 | -10.1587 | -6.5576 | 0.77337 | -7.73989 | -5.9858 | 0.56714 | -8.44451 | -4.78922 | 0.71612 | -10.35604 | -7.41617 | 0.42139 | -8.73493 | -3.68082 | 0.7205 | -11.13484 | -8.02261 | 0.7518 | -11.09939 | -8.34456 | 0.7507 | -10.65189 | -7.99643 | 0.76749 | -10.82025 | -8.3044 | 0.76101 | -11.02137 | -8.38738 | 0.78533 | -10.81673 | -8.49466
1901-02-14 06:00 | 8:33 | -8.97313 | -3.19388 | 0.71494 | -11.39289 | -8.14522 | 0.64798 | -10.67168 | -6.91504 | 0.71668 | -11.35989 | -8.14139 | 0.41172 | -8.47756 | -3.4904 | 0.68939 | -11.25136 | -7.75654 | 0.70188 | -11.49255 | -8.06641 | 0.49912 | -8.63205 | -4.3084 | 0.78597 | -11.47249 | -9.01709 | 0.77321 | -11.59635 | -8.96645 | 0.78475 | -11.73467 | -9.20879 | 0.78719 | -11.65341 | -9.17347 | 0.75548 | -11.43107 | -8.63589 | 0.676 | -9.94134 | -6.72029 | 0.75718 | -7.87379 | -5.96191 | 0.56258 | -8.49744 | -4.78051 | 0.70627 | -10.39398 | -7.34094 | 0.4117 | -8.92955 | -3.67634 | 0.72003 | -11.13448 | -8.01719 | 0.7556 | -11.04804 | -8.34786 | 0.74472 | -10.72863 | -7.98985 | 0.75758 | -10.9322 | -8.28201 | 0.75597 | -11.08052 | -8.37651 | 0.75645 | -11.12395 | -8.41473
1901-02-14 12:00 | 8:34 | -8.95037 | -3.19281 | 0.70551 | -11.49576 | -8.11033 | 0.66926 | -10.37552 | -6.94395 | 0.72841 | -11.23196 | -8.18145 | 0.41196 | -8.45079 | -3.48137 | 0.6705 | -11.53351 | -7.73318 | 0.70099 | -11.5103 | -8.06859 | 0.51148 | -8.56478 | -4.38074 | 0.76514 | -11.72221 | -8.96917 | 0.75383 | -11.80692 | -8.90043 | 0.77857 | -11.81378 | -9.19784 | 0.8031 | -11.43999 | -9.18742 | 0.76938 | -11.29632 | -8.69113 | 0.65331 | -10.13651 | -6.62231 | 0.75548 | -7.89968 | -5.96803 | 0.56239 | -8.49559 | -4.77788 | 0.71607 | -10.12535 | -7.2505 | 0.41448 | -8.86471 | -3.67422 | 0.72896 | -11.01992 | -8.03306 | 0.74763 | -11.14684 | -8.33368 | 0.72617 | -10.94966 | -7.95132 | 0.74984 | -11.03034 | -8.27105 | 0.76942 | -10.93863 | -8.41639 | 0.77609 | -10.92295 | -8.47724
1901-02-14 18:00 | 8:17 | -9.21508 | -3.17954 | 0.70956 | -11.44478 | -8.12078 | 0.67679 | -10.42497 | -7.05547 | 0.69638 | -11.55717 | -8.04818 | 0.42121 | -8.39239 | -3.53492 | 0.64656 | -11.80615 | -7.63342 | 0.71525 | -11.36705 | -8.13033 | 0.51579 | -8.40897 | -4.33728 | 0.77373 | -11.6237 | -8.99361 | 0.77603 | -11.54632 | -8.96029 | 0.78393 | -11.74878 | -9.21022 | 0.78159 | -11.72033 | -9.16054 | 0.75018 | -11.52505 | -8.64583 | 0.64491 | -10.32361 | -6.65781 | 0.76278 | -7.83971 | -5.97996 | 0.57494 | -8.33266 | -4.79077 | 0.68197 | -10.54759 | -7.19314 | 0.42296 | -8.69286 | -3.67671 | 0.72221 | -11.11059 | -8.0242 | 0.75785 | -11.03692 | -8.36428 | 0.73989 | -10.78424 | -7.97915 | 0.76044 | -10.91283 | -8.29859 | 0.76091 | -11.04739 | -8.40608 | 0.76411 | -11.05563 | -8.44773
1901-02-15 | 8:40 | -8.83648 | -3.19089 | 0.70055 | -11.55174 | -8.09256 | 0.61951 | -10.80236 | -6.69218 | 0.72515 | -11.28244 | -8.18152 | 0.39484 | -8.72539 | -3.44512 | 0.68368 | -11.33952 | -7.75255 | 0.71561 | -11.34899 | -8.1214 | 0.50217 | -8.55913 | -4.29812 | 0.78007 | -11.54648 | -9.00708 | 0.76929 | -11.63318 | -8.94934 | 0.77666 | -11.82892 | -9.18702 | 0.7765 | -11.78279 | -9.1493 | 0.7504 | -11.51401 | -8.64011 | 0.69231 | -9.49653 | -6.57453 | 0.76924 | -7.78867 | -5.99136 | 0.55943 | -8.49601 | -4.75293 | 0.71299 | -10.24846 | -7.30701 | 0.40859 | -8.96434 | -3.6627 | 0.71418 | -11.19553 | -7.99562 | 0.73551 | -11.30421 | -8.31437 | 0.73175 | -10.87298 | -7.95628 | 0.76779 | -10.80944 | -8.29933 | 0.75831 | -11.05234 | -8.38105 | 0.75963 | -11.10711 | -8.43732
1901-02-15 06:00 | 8:21 | -9.09644 | -3.16762 | 0.69868 | -11.57943 | -8.09029 | 0.61378 | -10.64569 | -6.53415 | 0.72209 | -11.29068 | -8.15289 | 0.41311 | -8.5258 | -3.52208 | 0.66425 | -11.62328 | -7.72072 | 0.71541 | -11.34289 | -8.11483 | 0.51046 | -8.3353 | -4.25485 | 0.76716 | -11.69779 | -8.97411 | 0.76923 | -11.64615 | -8.95859 | 0.79128 | -11.64412 | -9.21378 | 0.78811 | -11.63635 | -9.17074 | 0.7475 | -11.54962 | -8.63335 | 0.6583 | -10.07881 | -6.63487 | 0.76247 | -7.84018 | -5.97788 | 0.56686 | -8.44112 | -4.78497 | 0.70823 | -10.26965 | -7.27326 | 0.41576 | -8.83229 | -3.67212 | 0.71162 | -11.23176 | -7.99276 | 0.74336 | -11.21399 | -8.33604 | 0.73285 | -10.87081 | -7.96667 | 0.75531 | -10.95679 | -8.27572 | 0.76092 | -10.99457 | -8.36602 | 0.78463 | -10.81781 | -8.48799
1901-02-15 12:00 | 8:32 | -8.90889 | -3.16638 | 0.71051 | -11.44287 | -8.13027 | 0.62082 | -10.60441 | -6.58343 | 0.69902 | -11.53324 | -8.06192 | 0.42032 | -8.32006 | -3.49711 | 0.67893 | -11.46833 | -7.78616 | 0.70899 | -11.42635 | -8.10116 | 0.51448 | -8.47701 | -4.36125 | 0.77779 | -11.57097 | -8.99977 | 0.76653 | -11.67119 | -8.94632 | 0.78949 | -11.6807 | -9.22175 | 0.78849 | -11.63008 | -9.17021 | 0.75798 | -11.44626 | -8.67608 | 0.66083 | -10.08441 | -6.66405 | 0.7636 | -7.82745 | -5.97707 | 0.58255 | -8.26672 | -4.81576 | 0.69901 | -10.26973 | -7.1786 | 0.41323 | -8.91252 | -3.68291 | 0.71596 | -11.19108 | -8.01236 | 0.75472 | -11.08508 | -8.36613 | 0.73593 | -10.84538 | -7.98147 | 0.76305 | -10.87959 | -8.30171 | 0.76905 | -10.93459 | -8.40921 | 0.76762 | -11.02097 | -8.45989
1901-02-15 18:00 | 8:10 | -9.25981 | -3.14813 | 0.69452 | -11.60656 | -8.06102 | 0.6353 | -10.44007 | -6.63253 | 0.71455 | -11.39775 | -8.14424 | 0.38499 | -8.94252 | -3.44277 | 0.65282 | -11.75753 | -7.67555 | 0.70123 | -11.50509 | -8.06772 | 0.49837 | -8.76893 | -4.37019 | 0.77495 | -11.62061 | -9.00538 | 0.7733 | -11.59051 | -8.96297 | 0.78472 | -11.74199 | -9.21412 | 0.77856 | -11.77119 | -9.16456 | 0.75376 | -11.48314 | -8.65551 | 0.69069 | -9.70171 | -6.70085 | 0.76445 | -7.82859 | -5.98453 | 0.56319 | -8.47466 | -4.77283 | 0.70651 | -10.32272 | -7.29306 | 0.41967 | -8.80721 | -3.69614 | 0.72786 | -11.05326 | -8.04519 | 0.74513 | -11.19067 | -8.33856 | 0.73632 | -10.84219 | -7.98327 | 0.75696 | -10.94387 | -8.28408 | 0.76524 | -10.97968 | -8.40209 | 0.75615 | -11.139 | -8.42272
1901-02-16 | 8:31 | -8.91399 | -3.16535 | 0.70137 | -11.54771 | -8.09922 | 0.63738 | -10.55891 | -6.73005 | 0.70882 | -11.43173 | -8.10299 | 0.40387 | -8.63562 | -3.48765 | 0.66627 | -11.5871 | -7.72013 | 0.72007 | -11.30906 | -8.14327 | 0.50911 | -8.70026 | -4.42939 | 0.7889 | -11.42442 | -9.01275 | 0.77185 | -11.60827 | -8.95987 | 0.78754 | -11.70109 | -9.21511 | 0.79461 | -11.5634 | -9.18843 | 0.75371 | -11.49111 | -8.66101 | 0.65697 | -10.03991 | -6.59595 | 0.76199 | -7.84891 | -5.98078 | 0.56017 | -8.51499 | -4.76981 | 0.70117 | -10.56085 | -7.40491 | 0.41991 | -8.82352 | -3.70512 | 0.71986 | -11.13861 | -8.01821 | 0.74896 | -11.14943 | -8.35047 | 0.72104 | -11.01246 | -7.94043 | 0.76316 | -10.87424 | -8.29875 | 0.76963 | -10.94752 | -8.4255 | 0.77377 | -10.93532 | -8.46146
1901-02-16 06:00 | 8:29 | -8.97779 | -3.17118 | 0.71628 | -11.40746 | -8.17093 | 0.65415 | -10.45798 | -6.84105 | 0.7222 | -11.30854 | -8.16699 | 0.40008 | -8.69726 | -3.47958 | 0.67468 | -11.47959 | -7.74506 | 0.70613 | -11.43831 | -8.07695 | 0.50109 | -8.75731 | -4.38822 | 0.77936 | -11.55186 | -9.00302 | 0.76189 | -11.727 | -8.93471 | 0.78868 | -11.68597 | -9.21644 | 0.78686 | -11.66757 | -9.18071 | 0.75798 | -11.43953 | -8.67098 | 0.68361 | -9.89454 | -6.76397 | 0.76117 | -7.85448 | -5.9786 | 0.56685 | -8.45331 | -4.79177 | 0.72769 | -10.1166 | -7.3617 | 0.41038 | -9.04436 | -3.71164 | 0.71831 | -11.16493 | -8.01984 | 0.76858 | -10.88754 | -8.36798 | 0.72703 | -10.95142 | -7.962 | 0.75707 | -10.94927 | -8.28932 | 0.76989 | -10.92618 | -8.41195 | 0.75848 | -11.11983 | -8.4342
1901-02-16 12:00 | 8:27 | -8.98927 | -3.16326 | 0.69514 | -11.57784 | -8.04825 | 0.66566 | -10.37228 | -6.90436 | 0.71725 | -11.37459 | -8.15838 | 0.39802 | -8.79095 | -3.49899 | 0.6676 | -11.57594 | -7.72813 | 0.71804 | -11.33937 | -8.14213 | 0.50085 | -8.55586 | -4.28517 | 0.76138 | -11.76007 | -8.95389 | 0.77275 | -11.6115 | -8.97278 | 0.77884 | -11.81495 | -9.20198 | 0.79577 | -11.5619 | -9.20057 | 0.7396 | -11.64871 | -8.61543 | 0.63327 | -10.3391 | -6.54745 | 0.76459 | -7.83092 | -5.98747 | 0.57759 | -8.34706 | -4.8212 | 0.7012 | -10.38035 | -7.27871 | 0.44454 | -8.30638 | -3.69253 | 0.72378 | -11.09265 | -8.02862 | 0.74314 | -11.21864 | -8.33707 | 0.72469 | -10.97314 | -7.95217 | 0.75494 | -10.96658 | -8.27905 | 0.76055 | -11.04096 | -8.3972 | 0.76865 | -11.02837 | -8.47701
1901-02-16 18:00 | 8:22 | -9.07751 | -3.16292 | 0.68444 | -11.68127 | -7.9951 | 0.62485 | -10.95756 | -6.84679 | 0.71985 | -11.34367 | -8.16571 | 0.42377 | -8.35734 | -3.54159 | 0.67585 | -11.48173 | -7.75989 | 0.69762 | -11.53765 | -8.04886 | 0.47732 | -8.97353 | -4.28322 | 0.77382 | -11.62978 | -8.99929 | 0.77406 | -11.58223 | -8.96532 | 0.7806 | -11.79846 | -9.2099 | 0.79207 | -11.59711 | -9.18575 | 0.75501 | -11.48163 | -8.6688 | 0.69975 | -9.49976 | -6.64743 | 0.76252 | -7.84635 | -5.98298 | 0.57833 | -8.30736 | -4.80441 | 0.71458 | -10.45887 | -7.47372 | 0.41516 | -8.93924 | -3.71124 | 0.72714 | -11.05918 | -8.04157 | 0.75823 | -11.02452 | -8.35913 | 0.7374 | -10.83742 | -7.99149 | 0.76517 | -10.84911 | -8.30144 | 0.75648 | -11.06544 | -8.37073 | 0.77088 | -10.99001 | -8.47194
1901-02-17 | 8:16 | -9.14695 | -3.15151 | 0.67361 | -11.77166 | -7.92946 | 0.65781 | -10.49898 | -6.90629 | 0.70027 | -11.51161 | -8.06119 | 0.41712 | -8.27288 | -3.45078 | 0.67905 | -11.41067 | -7.74836 | 0.69898 | -11.5326 | -8.06111 | 0.49571 | -8.70322 | -4.31428 | 0.77005 | -11.66951 | -8.98614 | 0.77542 | -11.56156 | -8.96507 | 0.78753 | -11.71236 | -9.22383 | 0.78921 | -11.63871 | -9.18536 | 0.74256 | -11.60608 | -8.61818 | 0.68407 | -9.77139 | -6.68437 | 0.77203 | -7.76549 | -5.9952 | 0.5699 | -8.40381 | -4.7893 | 0.71229 | -10.51768 | -7.49165 | 0.42483 | -8.705 | -3.69812 | 0.72593 | -11.05974 | -8.02859 | 0.7392 | -11.25857 | -8.3223 | 0.72277 | -10.99777 | -7.94887 | 0.74612 | -11.07588 | -8.2639 | 0.75647 | -11.06589 | -8.37096 | 0.76869 | -11.02532 | -8.47505
1901-02-17 06:00 | 8:25 | -9.00307 | -3.1589 | 0.69364 | -11.60603 | -8.05042 | 0.62722 | -10.51662 | -6.59626 | 0.72058 | -11.32114 | -8.15776 | 0.39749 | -8.83222 | -3.51072 | 0.66854 | -11.55893 | -7.72764 | 0.70819 | -11.43259 | -8.09644 | 0.50461 | -8.71145 | -4.39588 | 0.76529 | -11.72155 | -8.97035 | 0.77782 | -11.52893 | -8.96749 | 0.77705 | -11.83404 | -9.1956 | 0.78386 | -11.69354 | -9.16611 | 0.74544 | -11.57872 | -8.63128 | 0.66873 | -10.05634 | -6.72498 | 0.77 | -7.78153 | -5.9918 | 0.55858 | -8.52404 | -4.76133 | 0.68867 | -10.62099 | -7.31434 | 0.41685 | -8.95497 | -3.73291 | 0.72644 | -11.05726 | -8.03247 | 0.73881 | -11.25921 | -8.3184 | 0.72877 | -10.92551 | -7.9622 | 0.74626 | -11.07118 | -8.26195 | 0.76994 | -10.93779 | -8.42149 | 0.77249 | -10.9787 | -8.48094
1901-02-17 12:00 | 8:28 | -8.95647 | -3.16173 | 0.71166 | -11.44433 | -8.14451 | 0.64598 | -10.54925 | -6.81464 | 0.71172 | -11.41865 | -8.12689 | 0.42128 | -8.38073 | -3.5306 | 0.65854 | -11.66013 | -7.6787 | 0.71791 | -11.32577 | -8.13093 | 0.51272 | -8.50929 | -4.36284 | 0.77164 | -11.6531 | -8.99196 | 0.77631 | -11.56254 | -8.97613 | 0.78676 | -11.7035 | -9.20785 | 0.79319 | -11.58208 | -9.1868 | 0.74424 | -11.60372 | -8.63595 | 0.65387 | -10.22567 | -6.68627 | 0.76736 | -7.80194 | -5.98689 | 0.57165 | -8.41905 | -4.81277 | 0.71635 | -10.38512 | -7.43936 | 0.42321 | -8.82885 | -3.73648 | 0.72333 | -11.08277 | -8.01649 | 0.75047 | -11.11651 | -8.34256 | 0.72025 | -11.03669 | -7.94923 | 0.74406 | -11.0812 | -8.24509 | 0.76054 | -11.04999 | -8.40397 | 0.77719 | -10.93374 | -8.49758
1901-02-17 18:00 | 8:32 | -8.88334 | -3.15683 | 0.6838 | -11.69888 | -7.99966 | 0.64993 | -10.44285 | -6.78708 | 0.70421 | -11.49421 | -8.09436 | 0.41168 | -8.62189 | -3.54942 | 0.6702 | -11.52196 | -7.72205 | 0.72163 | -11.31231 | -8.16333 | 0.52317 | -8.33027 | -4.35812 | 0.77338 | -11.62589 | -8.99119 | 0.78461 | -11.45923 | -8.99107 | 0.7803 | -11.79756 | -9.20561 | 0.79964 | -11.49636 | -9.19292 | 0.75624 | -11.47959 | -8.68134 | 0.66015 | -10.09242 | -6.66252 | 0.76253 | -7.84317 | -5.98068 | 0.56684 | -8.45069 | -4.7902 | 0.71633 | -10.09628 | -7.23225 | 0.40264 | -9.22147 | -3.71293 | 0.72478 | -11.10528 | -8.04886 | 0.7609 | -10.99011 | -8.36237 | 0.73343 | -10.86592 | -7.96941 | 0.74218 | -11.11709 | -8.25088 | 0.7674 | -10.98047 | -8.42646 | 0.76809 | -11.04469 | -8.48334
1901-02-18 | 8:26 | -8.97044 | -3.15069 | 0.69946 | -11.57359 | -8.0953 | 0.66412 | -10.44204 | -6.93481 | 0.71859 | -11.35326 | -8.15836 | 0.43193 | -8.15832 | -3.52382 | 0.66839 | -11.54898 | -7.71925 | 0.69012 | -11.61371 | -8.01485 | 0.50166 | -8.69872 | -4.36379 | 0.78192 | -11.5331 | -9.01802 | 0.7753 | -11.57192 | -8.97174 | 0.8005 | -11.5298 | -9.22963 | 0.797 | -11.54839 | -9.20405 | 0.7482 | -11.56057 | -8.64966 | 0.66366 | -10.04326 | -6.66535 | 0.76082 | -7.87169 | -5.98897 | 0.5625 | -8.51057 | -4.7872 | 0.73162 | -9.98974 | -7.30871 | 0.41346 | -8.99143 | -3.71757 | 0.71866 | -11.16071 | -8.02076 | 0.75175 | -11.09737 | -8.3424 | 0.74036 | -10.7979 | -7.99438 | 0.75388 | -10.98898 | -8.28435 | 0.74735 | -11.17638 | -8.35271 | 0.76884 | -11.03886 | -8.48706
1901-02-18 06:00 | 8:18 | -9.07876 | -3.1409 | 0.68483 | -11.67555 | -7.9958 | 0.64337 | -10.67482 | -6.86786 | 0.73719 | -11.14725 | -8.21764 | 0.41212 | -8.59329 | -3.54143 | 0.66026 | -11.66369 | -7.70108 | 0.72052 | -11.30281 | -8.14388 | 0.50903 | -8.73364 | -4.44566 | 0.77651 | -11.59597 | -9.0044 | 0.75908 | -11.75133 | -8.92019 | 0.79843 | -11.55971 | -9.22957 | 0.79319 | -11.58581 | -9.18969 | 0.75993 | -11.40637 | -8.66808 | 0.64406 | -10.29526 | -6.63079 | 0.76976 | -7.7789 | -5.98789 | 0.56495 | -8.49343 | -4.79839 | 0.7066 | -10.38274 | -7.33645 | 0.419 | -8.89076 | -3.72524 | 0.71786 | -11.17605 | -8.02286 | 0.75704 | -11.05412 | -8.36837 | 0.71472 | -11.07863 | -7.91816 | 0.75009 | -11.02709 | -8.27135 | 0.75984 | -11.04676 | -8.39375 | 0.77393 | -10.96183 | -8.4837
1901-02-18 12:00 | 8:11 | -9.19905 | -3.13648 | 0.6805 | -11.71524 | -7.97222 | 0.65142 | -10.34004 | -6.73569 | 0.70026 | -11.53083 | -8.07461 | 0.43413 | -8.33719 | -3.61944 | 0.64346 | -11.85571 | -7.62864 | 0.70337 | -11.45376 | -8.0562 | 0.50024 | -8.81839 | -4.4113 | 0.77613 | -11.59508 | -8.99925 | 0.77649 | -11.54463 | -8.96427 | 0.79422 | -11.61719 | -9.22657 | 0.78426 | -11.69417 | -9.17132 | 0.76765 | -11.32618 | -8.69451 | 0.65504 | -10.25366 | -6.7166 | 0.77897 | -7.70223 | -5.99981 | 0.56035 | -8.52486 | -4.77693 | 0.72068 | -10.19527 | -7.34753 | 0.4138 | -8.98689 | -3.71878 | 0.7107 | -11.25048 | -7.99575 | 0.75998 | -11.01718 | -8.37283 | 0.73911 | -10.80857 | -7.98868 | 0.74668 | -11.05859 | -8.25725 | 0.75021 | -11.14092 | -8.35808 | 0.76709 | -11.04947 | -8.47594
1901-02-18 18:00 | 8:23 | -9.00514 | -3.14242 | 0.72612 | -11.27547 | -8.18737 | 0.65426 | -10.53212 | -6.8908 | 0.71656 | -11.3596 | -8.13985 | 0.40947 | -8.56026 | -3.50516 | 0.66807 | -11.55634 | -7.72047 | 0.69495 | -11.56899 | -8.0399 | 0.52583 | -8.40446 | -4.41933 | 0.77554 | -11.62316 | -9.01425 | 0.77544 | -11.56093 | -8.96481 | 0.78835 | -11.69213 | -9.21753 | 0.7839 | -11.703 | -9.17397 | 0.76341 | -11.37927 | -8.68702 | 0.64017 | -10.39761 | -6.65628 | 0.76526 | -7.82001 | -5.98432 | 0.54779 | -8.63949 | -4.7326 | 0.70393 | -10.33971 | -7.27847 | 0.416 | -8.93301 | -3.71613 | 0.71927 | -11.17906 | -8.04081 | 0.7524 | -11.10388 | -8.35461 | 0.7212 | -11.02358 | -7.95023 | 0.76243 | -10.87701 | -8.29294 | 0.75387 | -11.11913 | -8.38237 | 0.75285 | -11.18487 | -8.42052
1901-02-19 | 8:19 | -9.0771 | -3.14659 | 0.69016 | -11.6457 | -8.03741 | 0.67186 | -10.32749 | -6.93861 | 0.72167 | -11.31626 | -8.16657 | 0.42498 | -8.46842 | -3.59889 | 0.66379 | -11.60117 | -7.70072 | 0.7084 | -11.41723 | -8.08794 | 0.50022 | -8.79977 | -4.40184 | 0.77428 | -11.61689 | -8.99467 | 0.77316 | -11.59241 | -8.96275 | 0.77672 | -11.82959 | -9.18828 | 0.79314 | -11.58635 | -9.18962 | 0.76085 | -11.41715 | -8.68675 | 0.65911 | -10.22579 | -6.73996 | 0.76429 | -7.83936 | -5.99151 | 0.56622 | -8.46273 | -4.79179 | 0.71419 | -10.27586 | -7.33894 | 0.41981 | -8.83473 | -3.70892 | 0.71827 | -11.17147 | -8.02416 | 0.76195 | -10.99891 | -8.38059 | 0.74102 | -10.78377 | -7.991 | 0.76052 | -10.89914 | -8.28897 | 0.74822 | -11.1768 | -8.36272 | 0.77161 | -10.98858 | -8.47888
1901-02-19 06:00 | 8:30 | -8.88541 | -3.14504 | 0.6836 | -11.69879 | -7.99733 | 0.66736 | -10.36082 | -6.91444 | 0.72052 | -11.32585 | -8.16056 | 0.41477 | -8.49163 | -3.52211 | 0.66763 | -11.56126 | -7.71862 | 0.70514 | -11.44645 | -8.07136 | 0.53218 | -8.36002 | -4.44904 | 0.76345 | -11.73459 | -8.95882 | 0.78543 | -11.42949 | -8.97703 | 0.77224 | -11.88674 | -9.17938 | 0.79572 | -11.54741 | -9.18851 | 0.74501 | -11.58345 | -8.62976 | 0.68103 | -9.84348 | -6.70371 | 0.77097 | -7.77678 | -5.99566 | 0.57369 | -8.38218 | -4.80874 | 0.72704 | -10.58576 | -7.69623 | 0.41794 | -8.89955 | -3.71951 | 0.72593 | -11.07102 | -8.03673 | 0.75345 | -11.12541 | -8.38245 | 0.71757 | -11.05834 | -7.93518 | 0.771 | -10.76161 | -8.29719 | 0.76849 | -10.94333 | -8.4098 | 0.76608 | -11.06059 | -8.47334
1901-02-19 12:00 | 8:29 | -8.91161 | -3.1504 | 0.68923 | -11.6522 | -8.03107 | 0.66616 | -10.39563 | -6.92517 | 0.7331 | -11.1872 | -8.20134 | 0.4088 | -8.47213 | -3.46341 | 0.66263 | -11.63082 | -7.70687 | 0.71581 | -11.33415 | -8.11306 | 0.50498 | -8.77351 | -4.43042 | 0.78393 | -11.48128 | -9.00056 | 0.78176 | -11.48353 | -8.97734 | 0.78456 | -11.73225 | -9.20469 | 0.81295 | -11.30879 | -9.19348 | 0.75971 | -11.43884 | -8.69016 | 0.68991 | -9.72647 | -6.71039 | 0.77048 | -7.78956 | -6.00166 | 0.54917 | -8.65261 | -4.75175 | 0.73229 | -10.51961 | -7.70339 | 0.41931 | -8.86682 | -3.71799 | 0.71995 | -11.15659 | -8.03221 | 0.75903 | -11.07681 | -8.40759 | 0.73025 | -10.91936 | -7.97388 | 0.7631 | -10.87628 | -8.29973 | 0.76617 | -10.99072 | -8.42079 | 0.76981 | -11.01863 | -8.48229
1901-02-19 18:00 | 8:22 | -9.02502 | -3.14844 | 0.69728 | -11.56611 | -8.06482 | 0.66406 | -10.58566 | -7.02954 | 0.72985 | -11.21966 | -8.1887 | 0.38877 | -8.95105 | -3.47987 | 0.67449 | -11.42822 | -7.70826 | 0.70865 | -11.41996 | -8.09271 | 0.51384 | -8.54501 | -4.39078 | 0.76988 | -11.66229 | -8.97852 | 0.77996 | -11.50489 | -8.97335 | 0.78258 | -11.75626 | -9.20024 | 0.80473 | -11.41507 | -9.18609 | 0.74716 | -11.57995 | -8.6521 | 0.66354 | -10.10781 | -6.70692 | 0.76495 | -7.8254 | -5.98602 | 0.56452 | -8.49052 | -4.79305 | 0.72915 | -10.54489 | -7.68883 | 0.41967 | -8.87816 | -3.72592 | 0.72736 | -11.05789 | -8.04309 | 0.75309 | -11.16049 | -8.40488 | 0.73831 | -10.82103 | -7.9893 | 0.74926 | -11.03649 | -8.26922 | 0.76724 | -10.98292 | -8.4265 | 0.76879 | -11.02127 | -8.47306
1901-02-20 | 8:24 | -8.98706 | -3.14267 | 0.69294 | -11.61861 | -8.05104 | 0.63707 | -10.7739 | -6.86369 | 0.70698 | -11.47008 | -8.10908 | 0.40246 | -8.60225 | -3.46208 | 0.66837 | -11.52046 | -7.69989 | 0.71751 | -11.32664 | -8.12699 | 0.52099 | -8.37878 | -4.3653 | 0.76856 | -11.68465 | -8.98032 | 0.77386 | -11.58926 | -8.96843 | 0.78795 | -11.70161 | -9.22028 | 0.7937 | -11.57451 | -9.18669 | 0.75711 | -11.46996 | -8.68406 | 0.66667 | -10.16984 | -6.77989 | 0.76096 | -7.86464 | -5.98468 | 0.55884 | -8.56151 | -4.78454 | 0.70784 | -10.78581 | -7.63459 | 0.42253 | -8.8249 | -3.72876 | 0.72852 | -11.03531 | -8.03941 | 0.75721 | -11.10485 | -8.4087 | 0.72134 | -11.02498 | -7.95277 | 0.75179 | -11.03029 | -8.29242 | 0.76034 | -11.05653 | -8.40667 | 0.76636 | -11.05159 | -8.46944
1901-02-20 06:00 | 8:18 | -9.06877 | -3.13645 | 0.71407 | -11.41449 | -8.15074 | 0.65265 | -10.59433 | -6.91436 | 0.72021 | -11.32853 | -8.15893 | 0.40485 | -8.52517 | -3.45142 | 0.67278 | -11.4305 | -7.69018 | 0.70737 | -11.44329 | -8.09468 | 0.52987 | -8.16062 | -4.32411 | 0.78606 | -11.46556 | -9.01262 | 0.76225 | -11.71248 | -8.92785 | 0.78937 | -11.6705 | -9.21232 | 0.78461 | -11.68839 | -9.17086 | 0.7492 | -11.54602 | -8.65031 | 0.6439 | -10.28077 | -6.61976 | 0.7724 | -7.76716 | -5.99936 | 0.56164 | -8.5144 | -4.782 | 0.72479 | -10.55376 | -7.64923 | 0.41138 | -9.06074 | -3.72739 | 0.7236 | -11.0906 | -8.02519 | 0.75596 | -11.04731 | -8.3513 | 0.72849 | -10.93589 | -7.96671 | 0.7546 | -10.98688 | -8.29074 | 0.76584 | -10.96961 | -8.40101 | 0.75731 | -11.12887 | -8.42799
1901-02-20 12:00 | 8:35 | -8.76311 | -3.13512 | 0.6963 | -11.55296 | -8.04427 | 0.66317 | -10.51471 | -6.97304 | 0.71831 | -11.30761 | -8.12237 | 0.39963 | -8.61206 | -3.44162 | 0.6664 | -11.51563 | -7.67406 | 0.69927 | -11.51097 | -8.04933 | 0.51835 | -8.34742 | -4.32686 | 0.77871 | -11.56393 | -9.00495 | 0.78481 | -11.44564 | -8.98266 | 0.78504 | -11.72591 | -9.20532 | 0.79396 | -11.5723 | -9.18797 | 0.73889 | -11.65073 | -8.6086 | 0.65184 | -10.13715 | -6.60778 | 0.76994 | -7.78868 | -5.9968 | 0.55168 | -8.59948 | -4.74418 | 0.72389 | -10.58287 | -7.66082 | 0.41682 | -8.95604 | -3.73308 | 0.72747 | -11.05932 | -8.04536 | 0.74172 | -11.21728 | -8.3201 | 0.73538 | -10.85981 | -7.9861 | 0.7636 | -10.88807 | -8.31411 | 0.75831 | -11.07091 | -8.39523 | 0.76704 | -11.02368 | -8.45558
1901-02-20 18:00 | 8:33 | -8.7815 | -3.12823 | 0.69858 | -11.58047 | -8.08987 | 0.64959 | -10.69894 | -6.94994 | 0.71723 | -11.35931 | -8.14724 | 0.4045 | -8.37862 | -3.38918 | 0.64988 | -11.73729 | -7.62779 | 0.71759 | -11.32754 | -8.12847 | 0.48189 | -8.79382 | -4.23763 | 0.77298 | -11.62234 | -8.98386 | 0.7785 | -11.52533 | -8.97249 | 0.78771 | -11.69554 | -9.21269 | 0.79647 | -11.54237 | -9.1931 | 0.7466 | -11.57902 | -8.64492 | 0.64033 | -10.27786 | -6.58123 | 0.75399 | -7.91226 | -5.96575 | 0.56545 | -8.47458 | -4.79192 | 0.72783 | -10.53367 | -7.66668 | 0.42568 | -8.71466 | -3.7097 | 0.71782 | -11.16356 | -8.01341 | 0.75992 | -10.97796 | -8.34234 | 0.74742 | -10.68776 | -7.98829 | 0.74368 | -11.11014 | -8.26241 | 0.75182 | -11.13751 | -8.37337 | 0.7635 | -11.08184 | -8.46101
1901-02-21 | 8:30 | -8.80724 | -3.12071 | 0.69183 | -11.63863 | -8.05191 | 0.64005 | -10.79876 | -6.91172 | 0.72033 | -11.32438 | -8.15728 | 0.40845 | -8.37801 | -3.42198 | 0.67119 | -11.50288 | -7.72057 | 0.70495 | -11.46986 | -8.08569 | 0.50246 | -8.43763 | -4.23956 | 0.76985 | -11.67273 | -8.98628 | 0.78405 | -11.4548 | -8.98111 | 0.77815 | -11.82066 | -9.19821 | 0.7866 | -11.66751 | -9.17769 | 0.75794 | -11.44254 | -8.67278 | 0.6677 | -9.82721 | -6.56163 | 0.75821 | -7.87379 | -5.97003 | 0.57575 | -8.36126 | -4.81397 | 0.72613 | -10.58047 | -7.68283 | 0.42615 | -8.76178 | -3.73385 | 0.72025 | -11.15805 | -8.03655 | 0.74298 | -11.18503 | -8.31021 | 0.73219 | -10.90601 | -7.9853 | 0.75468 | -10.99796 | -8.29992 | 0.77788 | -10.88196 | -8.46486 | 0.76559 | -11.07084 | -8.47574
1901-02-21 06:00 | 8:24 | -8.92533 | -3.12339 | 0.71434 | -11.41595 | -8.15492 | 0.65892 | -10.69386 | -7.0464 | 0.69499 | -11.58559 | -8.05185 | 0.41548 | -8.37074 | -3.4779 | 0.67619 | -11.44518 | -7.73907 | 0.71846 | -11.32084 | -8.13357 | 0.4749 | -8.81573 | -4.18659 | 0.7513 | -11.86988 | -8.91785 | 0.76989 | -11.62592 | -8.95073 | 0.78931 | -11.67341 | -9.21388 | 0.79633 | -11.53746 | -9.18762 | 0.752 | -11.46094 | -8.61868 | 0.6532 | -10.03019 | -6.55168 | 0.7627 | -7.85366 | -5.98998 | 0.56538 | -8.48665 | -4.7982 | 0.74939 | -10.24806 | -7.67977 | 0.42899 | -8.654 | -3.71251 | 0.71316 | -11.22178 | -8.00293 | 0.75519 | -11.04477 | -8.34094 | 0.74243 | -10.76476 | -7.99213 | 0.7411 | -11.13589 | -8.2528 | 0.75269 | -11.12514 | -8.37377 | 0.77392 | -10.96069 | -8.48271
1901-02-21 12:00 | 8:20 | -8.99579 | -3.12145 | 0.71401 | -11.41483 | -8.15034 | 0.66713 | -10.59311 | -7.067 | 0.70865 | -11.45049 | -8.11435 | 0.40421 | -8.64362 | -3.49383 | 0.67655 | -11.46549 | -7.75702 | 0.72065 | -11.30933 | -8.15005 | 0.47576 | -8.80573 | -4.18942 | 0.78523 | -11.48293 | -9.01671 | 0.78002 | -11.51458 | -8.98163 | 0.77739 | -11.82691 | -9.19411 | 0.78636 | -11.65738 | -9.1669 | 0.75301 | -11.51094 | -8.66787 | 0.66415 | -9.97534 | -6.62511 | 0.75857 | -7.89641 | -5.98997 | 0.55589 | -8.57536 | -4.76698 | 0.72239 | -10.58988 | -7.65001 | 0.42438 | -8.75979 | -3.7175 | 0.72427 | -11.10078 | -8.03997 | 0.74175 | -11.23721 | -8.33515 | 0.72703 | -10.96881 | -7.97471 | 0.75105 | -11.02748 | -8.28214 | 0.7573 | -11.08859 | -8.39735 | 0.77466 | -10.96196 | -8.49176
1901-02-21 18:00 | 8:27 | -8.87289 | -3.1235 | 0.68143 | -11.74409 | -8.00275 | 0.6458 | -10.86632 | -7.01743 | 0.73272 | -11.20446 | -8.20968 | 0.39023 | -8.82655 | -3.44437 | 0.67789 | -11.47544 | -7.77913 | 0.71266 | -11.38974 | -8.11706 | 0.51129 | -7.82992 | -4.00336 | 0.78207 | -11.5104 | -9.00197 | 0.7715 | -11.61542 | -8.96124 | 0.78943 | -11.67102 | -9.21346 | 0.79227 | -11.59456 | -9.18601 | 0.75589 | -11.48856 | -8.68407 | 0.665 | -10.14934 | -6.74928 | 0.77739 | -7.72436 | -6.00483 | 0.57046 | -8.43166 | -4.80996 | 0.71975 | -10.61599 | -7.64089 | 0.42117 | -8.79389 | -3.70369 | 0.7114 | -11.25394 | -8.00603 | 0.74718 | -11.18208 | -8.35501 | 0.74228 | -10.77522 | -7.99828 | 0.74729 | -11.06835 | -8.27131 | 0.775 | -10.89109 | -8.44059 | 0.75829 | -11.12111 | -8.43304
1901-02-22 | 8:28 | -8.84984 | -3.12271 | 0.71473 | -11.40936 | -8.15465 | 0.66865 | -10.59982 | -7.0876 | 0.72483 | -11.2873 | -8.1814 | 0.40478 | -8.58978 | -3.477 | 0.66398 | -11.62879 | -7.72131 | 0.71665 | -11.35937 | -8.14068 | 0.51365 | -8.38672 | -4.30787 | 0.76917 | -11.67916 | -8.98321 | 0.78534 | -11.45036 | -8.99241 | 0.78181 | -11.77074 | -9.20251 | 0.79274 | -11.59147 | -9.18904 | 0.75758 | -11.46494 | -8.68565 | 0.67432 | -9.86734 | -6.65373 | 0.76318 | -7.8559 | -5.99547 | 0.55956 | -8.53989 | -4.77854 | 0.73164 | -10.50033 | -7.68251 | 0.41278 | -8.92968 | -3.68595 | 0.70674 | -11.31208 | -7.99472 | 0.76098 | -11.00348 | -8.37343 | 0.7226 | -11.01619 | -7.96032 | 0.7443 | -11.108 | -8.26768 | 0.77039 | -10.92875 | -8.4194 | 0.76925 | -11.03046 | -8.48522
1901-02-22 06:00 | 8:23 | -8.91733 | -3.11447 | 0.72141 | -11.34248 | -8.18262 | 0.66766 | -10.59896 | -7.07655 | 0.7294 | -11.22429 | -8.18702 | 0.41996 | -8.22399 | -3.45377 | 0.67056 | -11.54154 | -7.7393 | 0.70944 | -11.419 | -8.10114 | 0.49924 | -8.61943 | -4.30321 | 0.78054 | -11.53823 | -9.006 | 0.77898 | -11.51966 | -8.97359 | 0.78973 | -11.67036 | -9.21639 | 0.77875 | -11.76145 | -9.15922 | 0.76374 | -11.38753 | -8.69711 | 0.65311 | -10.13631 | -6.62015 | 0.76436 | -7.83105 | -5.98571 | 0.56241 | -8.493 | -4.77658 | 0.72378 | -10.46997 | -7.578 | 0.42075 | -8.74844 | -3.68095 | 0.7148 | -11.2023 | -8.00739 | 0.76133 | -11.02044 | -8.39024 | 0.73212 | -10.90401 | -7.98308 | 0.76845 | -10.81236 | -8.30876 | 0.75792 | -11.06753 | -8.38833 | 0.77284 | -10.98401 | -8.48885
1901-02-22 12:00 | 8:25 | -8.87978 | -3.11337 | 0.69725 | -11.5801 | -8.07419 | 0.64014 | -10.71345 | -6.85811 | 0.71109 | -11.45228 | -8.14361 | 0.40799 | -8.46929 | -3.45542 | 0.66743 | -11.57077 | -7.72262 | 0.7051 | -11.48682 | -8.09933 | 0.49757 | -8.62396 | -4.29101 | 0.7742 | -11.61893 | -8.99533 | 0.78376 | -11.46002 | -8.9819 | 0.79721 | -11.57365 | -9.22662 | 0.79519 | -11.56386 | -9.19541 | 0.7622 | -11.40116 | -8.68993 | 0.67852 | -9.96549 | -6.76175 | 0.76923 | -7.80116 | -6.00088 | 0.55378 | -8.60432 | -4.76488 | 0.72388 | -10.48609 | -7.59067 | 0.41312 | -8.86716 | -3.66322 | 0.72424 | -11.11229 | -8.04797 | 0.75528 | -11.07294 | -8.36319 | 0.73065 | -10.91471 | -7.97485 | 0.74286 | -11.11525 | -8.25704 | 0.7734 | -10.92049 | -8.44595 | 0.76449 | -11.07089 | -8.46359
1901-02-22 18:00 | 8:23 | -8.89937 | -3.11025 | 0.69511 | -11.58131 | -8.0503 | 0.63902 | -10.77468 | -6.88522 | 0.7188 | -11.35431 | -8.16143 | 0.41728 | -8.27652 | -3.45364 | 0.65845 | -11.66331 | -7.67973 | 0.72478 | -11.26016 | -8.1611 | 0.48432 | -8.90152 | -4.3112 | 0.77222 | -11.63578 | -8.98535 | 0.7687 | -11.65116 | -8.95631 | 0.79151 | -11.64909 | -9.22042 | 0.8025 | -11.46481 | -9.20055 | 0.76666 | -11.33973 | -8.69374 | 0.65694 | -10.11103 | -6.64229 | 0.78072 | -7.70253 | -6.0135 | 0.55608 | -8.58325 | -4.77294 | 0.73117 | -10.39554 | -7.60087 | 0.4133 | -8.92385 | -3.68825 | 0.72865 | -11.04003 | -8.04433 | 0.74223 | -11.20654 | -8.31781 | 0.73099 | -10.91863 | -7.98137 | 0.75578 | -10.96762 | -8.28911 | 0.75967 | -11.04802 | -8.39286 | 0.78277 | -10.88403 | -8.51964
1901-02-23 | 8:24 | -8.88095 | -3.10667 | 0.6944 | -11.61572 | -8.06591 | 0.65903 | -10.57632 | -6.9701 | 0.72851 | -11.23568 | -8.18529 | 0.41306 | -8.44464 | -3.48812 | 0.6766 | -11.43384 | -7.73614 | 0.70608 | -11.46497 | -8.09514 | 0.52232 | -8.27937 | -4.3245 | 0.7751 | -11.61253 | -9.00092 | 0.76964 | -11.63336 | -8.95349 | 0.78458 | -11.7444 | -9.21439 | 0.77946 | -11.75151 | -9.15989 | 0.74933 | -11.55156 | -8.65598 | 0.66413 | -10.14859 | -6.73998 | 0.77408 | -7.76176 | -6.00819 | 0.56583 | -8.46714 | -4.79099 | 0.70664 | -10.60806 | -7.49612 | 0.41116 | -8.93146 | -3.67229 | 0.72423 | -11.09854 | -8.03787 | 0.74266 | -11.20812 | -8.32386 | 0.73895 | -10.82791 | -8.00126 | 0.76067 | -10.90272 | -8.29333 | 0.76214 | -11.03848 | -8.41283 | 0.75081 | -11.20468 | -8.41263
1901-02-23 06:00 | 8:28 | -8.8094 | -3.10636 | 0.67474 | -11.79548 | -7.95887 | 0.64835 | -10.75367 | -6.9721 | 0.70757 | -11.46238 | -8.11048 | 0.42282 | -8.23569 | -3.48221 | 0.6659 | -11.47589 | -7.64182 | 0.73238 | -11.15786 | -8.17184 | 0.51819 | -8.42502 | -4.36578 | 0.76419 | -11.73276 | -8.96605 | 0.76829 | -11.65333 | -8.95315 | 0.78023 | -11.80333 | -9.20927 | 0.79136 | -11.60674 | -9.18517 | 0.75948 | -11.42936 | -8.6804 | 0.68014 | -9.94326 | -6.76282 | 0.76154 | -7.86458 | -5.98921 | 0.56221 | -8.51795 | -4.78885 | 0.72889 | -10.36697 | -7.55637 | 0.41418 | -8.80429 | -3.64653 | 0.71944 | -11.12644 | -8.0048 | 0.7476 | -11.13869 | -8.32729 | 0.7314 | -10.90716 | -7.97755 | 0.74882 | -11.05566 | -8.27865 | 0.76963 | -10.92539 | -8.40846 | 0.77842 | -10.89956 | -8.48445
1901-02-23 12:00 | 8:03 | -9.20886 | -3.08572 | 0.69012 | -11.65003 | -8.03998 | 0.66119 | -10.50446 | -6.94541 | 0.7109 | -11.42731 | -8.12363 | 0.41903 | -8.19999 | -3.43605 | 0.67241 | -11.48275 | -7.72106 | 0.70357 | -11.48144 | -8.07799 | 0.51696 | -8.37299 | -4.32847 | 0.77558 | -11.6022 | -8.99841 | 0.78768 | -11.40499 | -8.98345 | 0.78538 | -11.71376 | -9.1997 | 0.80291 | -11.44496 | -9.1893 | 0.76049 | -11.41859 | -8.6837 | 0.6752 | -10.14694 | -6.85117 | 0.76078 | -7.84643 | -5.9694 | 0.56482 | -8.49377 | -4.79744 | 0.72016 | -10.49614 | -7.55892 | 0.42332 | -8.57227 | -3.62884 | 0.7282 | -11.04279 | -8.04134 | 0.74133 | -11.22038 | -8.31802 | 0.74027 | -10.79464 | -7.99092 | 0.76279 | -10.87767 | -8.29738 | 0.76696 | -10.98291 | -8.42339 | 0.76157 | -11.08233 | -8.43993
1901-02-23 18:00 | 8:05 | -9.15519 | -3.08663 | 0.70617 | -11.49241 | -8.11562 | 0.63393 | -10.65115 | -6.75205 | 0.71251 | -11.41408 | -8.13269 | 0.40548 | -8.60601 | -3.48958 | 0.67334 | -11.51684 | -7.75481 | 0.71349 | -11.37716 | -8.11748 | 0.50438 | -8.61549 | -4.34552 | 0.76919 | -11.66794 | -8.97491 | 0.77844 | -11.52113 | -8.96856 | 0.77925 | -11.80933 | -9.20237 | 0.79345 | -11.57739 | -9.18612 | 0.76541 | -11.36531 | -8.69907 | 0.67078 | -10.16823 | -6.8206 | 0.75859 | -7.8802 | -5.97785 | 0.5653 | -8.49166 | -4.80036 | 0.72516 | -10.43884 | -7.56987 | 0.40935 | -8.82349 | -3.61188 | 0.71625 | -11.18817 | -8.01353 | 0.74623 | -11.1604 | -8.32828 | 0.74438 | -10.73639 | -7.99196 | 0.7517 | -11.02185 | -8.28511 | 0.7625 | -11.02078 | -8.40329 | 0.77339 | -10.97404 | -8.48717
1901-02-24 | 8:10 | -9.08926 | -3.09248 | 0.67898 | -11.7523 | -7.97953 | 0.60246 | -10.41498 | -6.27463 | 0.71033 | -11.43794 | -8.1247 | 0.39815 | -8.72597 | -3.47421 | 0.66106 | -11.61222 | -7.67633 | 0.70768 | -11.43677 | -8.0936 | 0.50785 | -8.63152 | -4.38354 | 0.77733 | -11.57213 | -8.99539 | 0.78274 | -11.47939 | -8.98535 | 0.78521 | -11.73296 | -9.21279 | 0.7964 | -11.53754 | -9.18847 | 0.75475 | -11.48371 | -8.66727 | 0.65929 | -10.33141 | -6.81142 | 0.76508 | -7.82774 | -5.98886 | 0.55659 | -8.58868 | -4.78041 | 0.72361 | -10.49497 | -7.59422 | 0.41683 | -8.70472 | -3.6284 | 0.74258 | -10.84467 | -8.05303 | 0.75601 | -11.04603 | -8.35087 | 0.74037 | -10.80261 | -7.99791 | 0.75328 | -11.00494 | -8.28982 | 0.7596 | -11.05722 | -8.39909 | 0.77713 | -10.92485 | -8.48998
1901-02-24 06:00 | 8:23 | -8.85736 | -3.0944 | 0.71264 | -11.42989 | -8.14539 | 0.64931 | -9.73066 | -6.31823 | 0.72856 | -11.23387 | -8.18451 | 0.42167 | -8.2338 | -3.47198 | 0.68311 | -11.38348 | -7.77617 | 0.71475 | -11.37489 | -8.1302 | 0.5098 | -8.59409 | -4.38126 | 0.76903 | -11.68182 | -8.98366 | 0.77739 | -11.53803 | -8.96958 | 0.78897 | -11.68519 | -9.21922 | 0.78538 | -11.66922 | -9.16479 | 0.76414 | -11.37673 | -8.69347 | 0.67109 | -10.19662 | -6.84289 | 0.77009 | -7.78891 | -5.99814 | 0.56791 | -8.46744 | -4.80878 | 0.70632 | -10.69512 | -7.55412 | 0.42738 | -8.46477 | -3.61763 | 0.71777 | -11.17556 | -8.02148 | 0.7418 | -11.23367 | -8.33318 | 0.73725 | -10.84146 | -7.99286 | 0.76438 | -10.87165 | -8.31008 | 0.74955 | -11.15816 | -8.36364 | 0.76689 | -11.03851 | -8.46529
1901-02-24 12:00 | 8:12 | -9.02154 | -3.08456 | 0.68158 | -11.72754 | -7.99331 | 0.61229 | -10.21415 | -6.25405 | 0.71105 | -11.41831 | -8.11894 | 0.42404 | -8.10642 | -3.43743 | 0.66893 | -11.56081 | -7.73335 | 0.72018 | -11.31254 | -8.14705 | 0.51255 | -8.63179 | -4.4242 | 0.78521 | -11.48156 | -9.01545 | 0.75571 | -11.7852 | -8.90616 | 0.78782 | -11.69614 | -9.21439 | 0.78339 | -11.69248 | -9.15977 | 0.75902 | -11.43592 | -8.68009 | 0.66908 | -10.12486 | -6.77438 | 0.77052 | -7.77934 | -5.99411 | 0.57243 | -8.41972 | -4.81972 | 0.71291 | -10.58131 | -7.5435 | 0.4096 | -8.78903 | -3.59996 | 0.71775 | -11.17389 | -8.02002 | 0.76829 | -10.8788 | -8.35808 | 0.73785 | -10.81758 | -7.98174 | 0.76176 | -10.89939 | -8.30274 | 0.76257 | -11.01706 | -8.40126 | 0.77819 | -10.91156 | -8.49127
1901-02-24 18:00 | 8:09 | -9.07891 | -3.08126 | 0.70554 | -11.49669 | -8.11141 | 0.60281 | -10.35116 | -6.23973 | 0.72091 | -11.33229 | -8.1696 | 0.41502 | -8.39755 | -3.48511 | 0.67878 | -11.3648 | -7.71415 | 0.72734 | -11.18033 | -8.13191 | 0.51959 | -8.49236 | -4.41251 | 0.76904 | -11.67358 | -8.97749 | 0.78203 | -11.48371 | -8.98057 | 0.78664 | -11.71248 | -9.21348 | 0.78465 | -11.69176 | -9.17389 | 0.74537 | -11.59742 | -8.64433 | 0.6618 | -10.31397 | -6.82574 | 0.77316 | -7.76036 | -5.99997 | 0.55249 | -8.6081 | -4.75588 | 0.70916 | -10.65983 | -7.55949 | 0.37602 | -8.88655 | -3.3415 | 0.71563 | -11.1851 | -8.00439 | 0.75468 | -11.06518 | -8.35072 | 0.75188 | -10.66534 | -8.01904 | 0.76112 | -10.92726 | -8.31697 | 0.75778 | -11.07466 | -8.3922 | 0.77133 | -10.97166 | -8.46282
1901-02-25 | 8:16 | -8.94848 | -3.08272 | 0.72183 | -11.33271 | -8.18024 | 0.61167 | -10.46701 | -6.4023 | 0.73138 | -11.20901 | -8.19799 | 0.41722 | -8.34253 | -3.48065 | 0.67379 | -11.46299 | -7.72362 | 0.71278 | -11.38557 | -8.11538 | 0.50541 | -8.7152 | -4.40478 | 0.77471 | -11.61434 | -8.99778 | 0.77537 | -11.5615 | -8.96444 | 0.78617 | -11.71674 | -9.2114 | 0.7973 | -11.53436 | -9.19639 | 0.74917 | -11.56391 | -8.66335 | 0.65482 | -10.21698 | -6.69023 | 0.76454 | -7.83673 | -5.99152 | 0.5679 | -8.45399 | -4.80098 | 0.71628 | -10.5772 | -7.57619 | 0.4015 | -8.39109 | -3.36903 | 0.72259 | -11.11903 | -8.03446 | 0.72513 | -11.4125 | -8.27557 | 0.7295 | -10.93399 | -7.97629 | 0.76022 | -10.92927 | -8.30861 | 0.76601 | -10.9925 | -8.42034 | 0.76834 | -11.00875 | -8.45846
1901-02-25 06:00 | 8:10 | -9.04668 | -3.07666 | 0.66745 | -11.82083 | -7.88984 | 0.63067 | -10.49436 | -6.61843 | 0.71927 | -11.35151 | -8.16484 | 0.41125 | -8.43401 | -3.46853 | 0.66023 | -11.67473 | -7.70805 | 0.71576 | -11.35149 | -8.12496 | 0.52399 | -8.39567 | -4.39926 | 0.76558 | -11.71608 | -8.96962 | 0.77319 | -11.58696 | -8.9589 | 0.78416 | -11.74831 | -9.21255 | 0.79207 | -11.60351 | -9.19081 | 0.74543 | -11.60004 | -8.64699 | 0.67421 | -10.03458 | -6.76538 | 0.77184 | -7.77456 | -6.00075 | 0.56613 | -8.47829 | -4.79982 | 0.73232 | -10.38098 | -7.60215 | 0.3931 | -8.5909 | -3.37704 | 0.72978 | -11.04169 | -8.05801 | 0.75668 | -11.04904 | -8.36061 | 0.72964 | -10.92261 | -7.96959 | 0.7635 | -10.88964 | -8.31426 | 0.76183 | -11.02192 | -8.39683 | 0.77253 | -10.97966 | -8.48209
1901-02-25 12:00 | 8:11 | -9.02074 | -3.07529 | 0.70136 | -11.55097 | -8.10134 | 0.628 | -10.58753 | -6.649 | 0.71871 | -11.35741 | -8.16267 | 0.41331 | -8.29974 | -3.43034 | 0.67823 | -11.36745 | -7.70972 | 0.73045 | -11.18663 | -8.17125 | 0.51641 | -8.54161 | -4.41095 | 0.77235 | -11.63547 | -8.98663 | 0.7833 | -11.44773 | -8.96696 | 0.79038 | -11.64791 | -9.20621 | 0.78518 | -11.68493 | -9.17482 | 0.73277 | -11.71785 | -8.58649 | 0.64021 | -10.44612 | -6.68774 | 0.76567 | -7.82238 | -5.98939 | 0.56885 | -8.46271 | -4.81397 | 0.72757 | -10.43183 | -7.58984 | 0.38805 | -8.74214 | -3.3924 | 0.72291 | -11.11487 | -8.03508 | 0.75818 | -11.01917 | -8.35454 | 0.74082 | -10.79067 | -7.994 | 0.75207 | -11.01198 | -8.28173 | 0.76552 | -10.98716 | -8.41094 | 0.77523 | -10.92181 | -8.46689
1901-02-25 18:00 | 7:55 | -9.27214 | -3.0595 | 0.67885 | -11.75372 | -7.97905 | 0.66769 | -10.12037 | -6.75728 | 0.73745 | -11.13978 | -8.21499 | 0.39595 | -8.58395 | -3.39882 | 0.68034 | -11.39484 | -7.75238 | 0.71401 | -11.34652 | -8.10147 | 0.51789 | -8.42404 | -4.36277 | 0.76423 | -11.72618 | -8.96153 | 0.77587 | -11.55136 | -8.96241 | 0.79777 | -11.55971 | -9.22199 | 0.79358 | -11.57837 | -9.1884 | 0.74214 | -11.63146 | -8.63216 | 0.65378 | -10.32898 | -6.75285 | 0.76846 | -7.7999 | -5.99387 | 0.55828 | -8.55704 | -4.77724 | 0.73333 | -10.34694 | -7.5877 | 0.39946 | -8.48795 | -3.39056 | 0.71321 | -11.22429 | -8.00532 | 0.76086 | -10.96585 | -8.34344 | 0.73384 | -10.88432 | -7.9873 | 0.7658 | -10.84761 | -8.30715 | 0.75484 | -11.08247 | -8.36546 | 0.77757 | -10.92108 | -8.49193
1901-02-26 | 8:32 | -8.62676 | -3.06693 | 0.7138 | -11.40637 | -8.14191 | 0.64362 | -10.42284 | -6.70831 | 0.73608 | -11.14468 | -8.20338 | 0.42186 | -8.18374 | -3.45239 | 0.6788 | -11.45058 | -7.77267 | 0.73095 | -11.15479 | -8.15358 | 0.52083 | -8.47487 | -4.41394 | 0.76637 | -11.70109 | -8.96737 | 0.78297 | -11.47781 | -8.98676 | 0.79636 | -11.57384 | -9.21698 | 0.78385 | -11.68818 | -9.16179 | 0.76064 | -11.43135 | -8.6951 | 0.66153 | -10.36449 | -6.85642 | 0.76844 | -7.79718 | -5.99164 | 0.55965 | -8.50171 | -4.75796 | 0.70442 | -10.69824 | -7.536 | 0.40101 | -8.4634 | -3.3939 | 0.70973 | -11.26717 | -7.99664 | 0.76568 | -10.91252 | -8.35553 | 0.73888 | -10.82623 | -7.99924 | 0.7484 | -11.05929 | -8.27679 | 0.77692 | -10.86889 | -8.4442 | 0.78369 | -10.84868 | -8.50199
1901-02-26 06:00 | 8:11 | -9.00496 | -3.07188 | 0.70078 | -11.54892 | -8.09322 | 0.6226 | -10.65173 | -6.63181 | 0.71735 | -11.38006 | -8.16343 | 0.39313 | -8.60332 | -3.3822 | 0.66455 | -11.61303 | -7.71747 | 0.71004 | -11.42779 | -8.11417 | 0.50796 | -8.66738 | -4.40266 | 0.77337 | -11.62086 | -8.98718 | 0.77617 | -11.55271 | -8.96683 | 0.78139 | -11.76291 | -9.19136 | 0.77786 | -11.76241 | -9.14952 | 0.75564 | -11.48961 | -8.68203 | 0.65284 | -10.19381 | -6.6549 | 0.75161 | -7.93348 | -5.96289 | 0.56871 | -8.45238 | -4.80691 | 0.72815 | -10.43044 | -7.59489 | 0.38861 | -8.73801 | -3.39567 | 0.70118 | -11.36277 | -7.96732 | 0.75801 | -10.99389 | -8.33346 | 0.7261 | -10.96428 | -7.96121 | 0.76686 | -10.84718 | -8.31826 | 0.74662 | -11.17226 | -8.34149 | 0.7682 | -11.00753 | -8.45602
1901-02-26 12:00 | 8:11 | -9.00178 | -3.0688 | 0.66147 | -11.88782 | -7.86342 | 0.65644 | -10.2625 | -6.73673 | 0.69888 | -11.53773 | -8.06343 | 0.40928 | -8.46687 | -3.46531 | 0.66592 | -11.54782 | -7.68995 | 0.6968 | -11.53614 | -8.03841 | 0.51541 | -8.53724 | -4.40019 | 0.77533 | -11.59616 | -8.99084 | 0.783 | -11.45059 | -8.96578 | 0.77984 | -11.78692 | -9.1919 | 0.79499 | -11.55114 | -9.18303 | 0.74503 | -11.59863 | -8.64134 | 0.66337 | -10.20024 | -6.76651 | 0.7615 | -7.85087 | -5.97845 | 0.55852 | -8.55085 | -4.77583 | 0.73559 | -10.37215 | -7.62961 | 0.39836 | -8.52911 | -3.39764 | 0.72548 | -11.07897 | -8.03755 | 0.74852 | -11.09847 | -8.30741 | 0.7189 | -11.06071 | -7.95155 | 0.75491 | -10.97314 | -8.28373 | 0.77986 | -10.82048 | -8.43845 | 0.78007 | -10.88113 | -8.48809
1901-02-26 18:00 | 8:21 | -8.82831 | -3.06979 | 0.70399 | -11.51545 | -8.1068 | 0.64586 | -10.45864 | -6.75479 | 0.71671 | -11.37064 | -8.14944 | 0.39765 | -8.65636 | -3.44225 | 0.66582 | -11.57931 | -7.70976 | 0.68646 | -11.64373 | -7.99299 | 0.4955 | -8.84936 | -4.38482 | 0.7835 | -11.48994 | -9.00241 | 0.76835 | -11.63824 | -8.94226 | 0.79058 | -11.65408 | -9.21346 | 0.79343 | -11.57253 | -9.18199 | 0.74784 | -11.56243 | -8.64691 | 0.65411 | -10.17556 | -6.65593 | 0.77203 | -7.77044 | -5.999 | 0.56788 | -8.4482 | -4.79755 | 0.72955 | -10.32589 | -7.53326 | 0.38304 | -8.9183 | -3.41604 | 0.72024 | -11.13613 | -8.02073 | 0.74365 | -11.17374 | -8.30937 | 0.73151 | -10.90695 | -7.97859 | 0.76557 | -10.84593 | -8.30329 | 0.76328 | -11.01719 | -8.40925 | 0.75525 | -11.12863 | -8.40485
1901-02-27 | 8:11 | -8.97425 | -3.06051 | 0.68581 | -11.68921 | -8.01663 | 0.65321 | -10.31404 | -6.73726 | 0.71713 | -11.35246 | -8.14119 | 0.41775 | -8.26596 | -3.45311 | 0.66189 | -11.65702 | -7.71565 | 0.71706 | -11.34609 | -8.13584 | 0.49888 | -8.76651 | -4.37343 | 0.75368 | -11.8422 | -8.92524 | 0.77367 | -11.58276 | -8.96124 | 0.78017 | -11.80025 | -9.20614 | 0.79568 | -11.53771 | -9.18035 | 0.74821 | -11.55819 | -8.64793 | 0.65608 | -10.30428 | -6.76041 | 0.74888 | -7.95552 | -5.95773 | 0.58518 | -8.27448 | -4.8421 | 0.71949 | -10.47367 | -7.5357 | 0.40221 | -8.55758 | -3.44195 | 0.73744 | -10.92541 | -8.05683 | 0.74008 | -11.21552 | -8.30044 | 0.74697 | -10.72339 | -8.01004 | 0.74317 | -11.11673 | -8.26159 | 0.78024 | -10.83506 | -8.45394 | 0.76888 | -11.02183 | -8.4745
1901-02-27 06:00 | 8:19 | -8.86894 | -3.07522 | 0.70635 | -11.51256 | -8.13187 | 0.65407 | -10.31377 | -6.74596 | 0.716 | -11.36786 | -8.1394 | 0.41522 | -8.37887 | -3.47907 | 0.66784 | -11.53877 | -7.70609 | 0.69726 | -11.54719 | -8.05142 | 0.50067 | -8.74396 | -4.37787 | 0.77388 | -11.61884 | -8.99157 | 0.7772 | -11.53457 | -8.9647 | 0.78577 | -11.71673 | -9.2067 | 0.79666 | -11.53292 | -9.18785 | 0.75625 | -11.48199 | -8.68325 | 0.666 | -10.11549 | -6.73689 | 0.77025 | -7.78251 | -5.99449 | 0.57486 | -8.39412 | -4.82545 | 0.70849 | -10.65784 | -7.55096 | 0.39279 | -8.75745 | -3.43983 | 0.71646 | -11.18983 | -8.01707 | 0.75367 | -11.04749 | -8.32612 | 0.7385 | -10.82329 | -7.99303 | 0.75118 | -11.03106 | -8.28628 | 0.77134 | -10.92628 | -8.42783 | 0.77274 | -10.97288 | -8.47916
1901-02-27 12:00 | 8:12 | -8.97629 | -3.06541 | 0.72812 | -11.26677 | -8.20355 | 0.64871 | -10.37096 | -6.72776 | 0.72716 | -11.25944 | -8.18745 | 0.41261 | -8.38826 | -3.46106 | 0.67609 | -11.45421 | -7.74412 | 0.7075 | -11.42976 | -8.08653 | 0.52169 | -8.45958 | -4.4133 | 0.77942 | -11.54619 | -8.99938 | 0.76742 | -11.65294 | -8.94269 | 0.77216 | -11.87291 | -9.16777 | 0.80446 | -11.42384 | -9.19008 | 0.76031 | -11.42886 | -8.68947 | 0.69771 | -9.64539 | -6.72968 | 0.74319 | -7.99981 | -5.9454 | 0.57402 | -8.39634 | -4.81968 | 0.73528 | -10.32605 | -7.5925 | 0.39402 | -8.72456 | -3.43763 | 0.73099 | -11.00073 | -8.04137 | 0.75662 | -11.03219 | -8.34722 | 0.74211 | -10.78212 | -8.00146 | 0.75833 | -10.95151 | -8.30482 | 0.76155 | -11.02713 | -8.39774 | 0.77452 | -10.95033 | -8.48128
1901-02-27 18:00 | 8:15 | -8.90354 | -3.06006 | 0.69606 | -11.53388 | -8.02827 | 0.62708 | -10.53251 | -6.60475 | 0.69554 | -11.56404 | -8.04323 | 0.40151 | -8.62785 | -3.46419 | 0.6704 | -11.49793 | -7.70817 | 0.69964 | -11.50769 | -8.05122 | 0.50474 | -8.64565 | -4.36381 | 0.77582 | -11.59567 | -8.99615 | 0.77512 | -11.56932 | -8.96758 | 0.78607 | -11.71613 | -9.20975 | 0.79425 | -11.56994 | -9.18941 | 0.74188 | -11.62906 | -8.6274 | 0.68224 | -10.14089 | -6.91856 | 0.75812 | -7.88748 | -5.97967 | 0.5657 | -8.48002 | -4.79715 | 0.71838 | -10.52768 | -7.56283 | 0.38802 | -8.90264 | -3.45441 | 0.72693 | -11.05575 | -8.03677 | 0.75614 | -11.03889 | -8.3469 | 0.73558 | -10.85678 | -7.98598 | 0.75262 | -11.00446 | -8.28213 | 0.75989 | -11.04971 | -8.39652 | 0.76777 | -11.01173 | -8.45452
1901-02-28 | 8:14 | -8.94592 | -3.0699 | 0.69533 | -11.59912 | -8.06522 | 0.64516 | -10.33479 | -6.66755 | 0.72133 | -11.31053 | -8.15867 | 0.40321 | -8.50463 | -3.42919 | 0.66495 | -11.57632 | -7.69771 | 0.69459 | -11.57373 | -8.03898 | 0.51504 | -8.61663 | -4.43789 | 0.76672 | -11.69508 | -8.96679 | 0.76685 | -11.66344 | -8.94417 | 0.77655 | -11.82459 | -9.18235 | 0.77195 | -11.83989 | -9.13982 | 0.76238 | -11.40091 | -8.69186 | 0.67286 | -10.16404 | -6.83899 | 0.76788 | -7.80518 | -5.99341 | 0.58331 | -8.27792 | -4.82863 | 0.72335 | -10.45098 | -7.5597 | 0.39381 | -8.75108 | -3.44624 | 0.70961 | -11.25661 | -7.98784 | 0.73661 | -11.25346 | -8.28936 | 0.73695 | -10.84197 | -7.98997 | 0.77157 | -10.78836 | -8.32394 | 0.77165 | -10.91915 | -8.42582 | 0.76521 | -11.02481 | -8.43635
1901-02-28 06:00 | 8:02 | -9.12161 | -3.05229 | 0.675 | -11.77688 | -7.94939 | 0.65952 | -10.12946 | -6.6806 | 0.70676 | -11.47735 | -8.11171 | 0.43206 | -7.96754 | -3.44248 | 0.67563 | -11.44599 | -7.73321 | 0.73172 | -11.19473 | -8.19143 | 0.51393 | -8.59071 | -4.41502 | 0.77241 | -11.63378 | -8.98608 | 0.78248 | -11.47478 | -8.97883 | 0.78255 | -11.75535 | -9.19914 | 0.79718 | -11.51864 | -9.18243 | 0.73896 | -11.66641 | -8.62095 | 0.68036 | -9.87267 | -6.71693 | 0.77618 | -7.74216 | -6.00931 | 0.56141 | -8.54825 | -4.7991 | 0.71595 | -10.57206 | -7.56903 | 0.40806 | -8.51251 | -3.4736 | 0.71794 | -11.1743 | -8.02244 | 0.75445 | -11.09555 | -8.37102 | 0.73122 | -10.91015 | -7.97773 | 0.76158 | -10.8894 | -8.29315 | 0.76628 | -10.97954 | -8.41343 | 0.76329 | -11.06301 | -8.44428
1901-02-28 12:00 | 8:00 | -9.13687 | -3.04644 | 0.66868 | -11.81494 | -7.90047 | 0.6124 | -10.62857 | -6.50899 | 0.72468 | -11.27585 | -8.17141 | 0.41732 | -8.23759 | -3.43768 | 0.67588 | -11.40652 | -7.70938 | 0.69926 | -11.53469 | -8.0657 | 0.50743 | -8.79684 | -4.46376 | 0.77557 | -11.58928 | -8.98834 | 0.78272 | -11.46901 | -8.97704 | 0.7892 | -11.66704 | -9.20767 | 0.79098 | -11.6109 | -9.184 | 0.7635 | -11.38578 | -8.69302 | 0.66418 | -10.22707 | -6.79262 | 0.77497 | -7.73518 | -5.99456 | 0.5569 | -8.56754 | -4.77127 | 0.72219 | -10.49467 | -7.57911 | 0.39557 | -8.77235 | -3.47009 | 0.71279 | -11.21609 | -7.99472 | 0.76004 | -11.02301 | -8.37797 | 0.74709 | -10.70674 | -7.99893 | 0.75209 | -11.02454 | -8.29141 | 0.75401 | -11.09726 | -8.36739 | 0.74871 | -11.20338 | -8.38811
1901-02-28 18:00 | 8:03 | -9.08741 | -3.04913 | 0.70273 | -11.53056 | -8.1029 | 0.62975 | -10.48306 | -6.60174 | 0.72546 | -11.25468 | -8.16485 | 0.38445 | -8.84382 | -3.40002 | 0.66563 | -11.54641 | -7.68567 | 0.71708 | -11.33578 | -8.1286 | 0.53092 | -8.41665 | -4.46859 | 0.78427 | -11.47146 | -8.99676 | 0.78142 | -11.48584 | -8.97526 | 0.78271 | -11.74895 | -9.19607 | 0.78716 | -11.64606 | -9.16733 | 0.74346 | -11.6222 | -8.64065 | 0.68148 | -10.21864 | -6.96383 | 0.75844 | -7.88001 | -5.97652 | 0.56285 | -8.48419 | -4.7753 | 0.72355 | -10.47504 | -7.57924 | 0.39428 | -8.72256 | -3.43915 | 0.72201 | -11.09951 | -8.01398 | 0.76509 | -10.94946 | -8.3773 | 0.7305 | -10.90602 | -7.9669 | 0.76873 | -10.81251 | -8.31195 | 0.76468 | -10.98624 | -8.40092 | 0.75727 | -11.12031 | -8.42103
1901-03-01 | 8:28 | -8.66009 | -3.05535 | 0.69907 | -11.54349 | -8.06971 | 0.64406 | -10.35223 | -6.66741 | 0.71262 | -11.40671 | -8.12865 | 0.3923 | -8.69926 | -3.41273 | 0.66247 | -11.60332 | -7.68687 | 0.71546 | -11.37047 | -8.13507 | 0.50088 | -8.77332 | -4.39441 | 0.75409 | -11.82569 | -8.91767 | 0.77702 | -11.54031 | -8.96701 | 0.78984 | -11.66002 | -9.20955 | 0.78226 | -11.71342 | -9.16296 | 0.75891 | -11.44803 | -8.68804 | 0.69403 | -10.0289 | -6.96039 | 0.7561 | -7.90217 | -5.97483 | 0.56366 | -8.51785 | -4.80117 | 0.73611 | -10.4498 | -7.69219 | 0.39321 | -8.77788 | -3.45156 | 0.72097 | -11.11401 | -8.01286 | 0.75104 | -11.14374 | -8.36943 | 0.72758 | -10.95223 | -7.96859 | 0.7757 | -10.71966 | -8.31521 | 0.77508 | -10.86691 | -8.42275 | 0.76054 | -11.10973 | -8.44942
1901-03-01 06:00 | 7:54 | -9.24055 | -3.03998 | 0.72244 | -11.30186 | -8.16495 | 0.62408 | -10.52785 | -6.57024 | 0.7319 | -11.206 | -8.20172 | 0.40294 | -8.55574 | -3.44743 | 0.66813 | -11.53123 | -7.70436 | 0.7058 | -11.45898 | -8.08778 | 0.48393 | -8.99092 | -4.35101 | 0.76514 | -11.70209 | -8.95368 | 0.77984 | -11.50621 | -8.97302 | 0.78837 | -11.67488 | -9.20417 | 0.79139 | -11.59878 | -9.17914 | 0.75789 | -11.46653 | -8.69038 | 0.6835 | -10.24218 | -7.00049 | 0.75802 | -7.88774 | -5.97905 | 0.56118 | -8.52986 | -4.78678 | 0.69908 | -10.61449 | -7.42042 | 0.38747 | -8.93626 | -3.46257 | 0.73234 | -10.97375 | -8.03653 | 0.73748 | -11.24027 | -8.28952 | 0.73404 | -10.87504 | -7.98275 | 0.75553 | -10.97411 | -8.29128 | 0.75061 | -11.14681 | -8.36687 | 0.76339 | -11.07852 | -8.45721
1901-03-01 12:00 | 8:04 | -9.04007 | -3.03744 | 0.70843 | -11.45259 | -8.11338 | 0.62276 | -10.55398 | -6.57256 | 0.72876 | -11.2102 | -8.16955 | 0.42266 | -8.17211 | -3.45401 | 0.64755 | -11.73229 | -7.59722 | 0.70633 | -11.44321 | -8.08267 | 0.50696 | -8.67093 | -4.39582 | 0.76277 | -11.7302 | -8.9474 | 0.77209 | -11.59095 | -8.94927 | 0.77772 | -11.81396 | -9.18789 | 0.77901 | -11.73887 | -9.14466 | 0.75623 | -11.47859 | -8.68047 | 0.68972 | -10.05621 | -6.93601 | 0.76276 | -7.85229 | -5.9894 | 0.56865 | -8.44989 | -4.80502 | 0.70045 | -10.66311 | -7.46896 | 0.38651 | -8.91997 | -3.44764 | 0.71829 | -11.15782 | -8.01458 | 0.74918 | -11.10761 | -8.3216 | 0.73581 | -10.85469 | -7.98694 | 0.75585 | -10.9507 | -8.27712 | 0.76239 | -11.02457 | -8.40498 | 0.77528 | -10.95361 | -8.49213
1901-03-01 18:00 | 8:01 | -9.09014 | -3.03717 | 0.70447 | -11.50036 | -8.1016 | 0.65737 | -10.17939 | -6.69165 | 0.73129 | -11.21271 | -8.19977 | 0.39874 | -8.61181 | -3.43387 | 0.64891 | -11.70511 | -7.59561 | 0.70359 | -11.47979 | -8.07701 | 0.51668 | -8.59071 | -4.43868 | 0.77983 | -11.53465 | -8.99512 | 0.77089 | -11.61035 | -8.95024 | 0.78099 | -11.77452 | -9.19575 | 0.78891 | -11.62281 | -9.16938 | 0.75015 | -11.54619 | -8.66141 | 0.69478 | -10.08874 | -7.00941 | 0.77465 | -7.74961 | -6.00327 | 0.57285 | -8.42144 | -4.82425 | 0.72875 | -10.35669 | -7.54745 | 0.40144 | -8.62546 | -3.46262 | 0.71796 | -11.15805 | -8.011 | 0.74077 | -11.2276 | -8.3171 | 0.7347 | -10.85946 | -7.9784 | 0.75542 | -10.97616 | -8.29163 | 0.75503 | -11.08612 | -8.37031 | 0.77442 | -10.94727 | -8.47781
1901-03-02 | 8:10 | -8.92152 | -3.03845 | 0.68546 | -11.68341 | -8.00845 | 0.64623 | -10.42763 | -6.73865 | 0.72731 | -11.26117 | -8.19038 | 0.42013 | -8.28234 | -3.47963 | 0.65629 | -11.66813 | -7.65764 | 0.71561 | -11.35508 | -8.12578 | 0.50927 | -8.75151 | -4.45691 | 0.77124 | -11.64296 | -8.97951 | 0.78399 | -11.44611 | -8.97359 | 0.79986 | -11.52121 | -9.21533 | 0.79304 | -11.57054 | -9.1759 | 0.74943 | -11.55186 | -8.65727 | 0.68975 | -10.04149 | -6.92615 | 0.77125 | -7.78366 | -6.00315 | 0.56413 | -8.48468 | -4.78643 | 0.73123 | -10.29361 | -7.52698 | 0.39805 | -8.68083 | -3.4554 | 0.7184 | -11.16813 | -8.02323 | 0.74417 | -11.22371 | -8.3524 | 0.73744 | -10.84028 | -7.9941 | 0.75109 | -11.02846 | -8.28336 | 0.77536 | -10.89434 | -8.44698 | 0.7721 | -10.96817 | -8.46857
1901-03-02 06:00 | 8:11 | -8.91822 | -3.04348 | 0.69843 | -11.56141 | -8.07484 | 0.65003 | -10.418 | -6.77198 | 0.71226 | -11.41041 | -8.12713 | 0.39476 | -8.68863 | -3.42996 | 0.66732 | -11.52578 | -7.69137 | 0.71722 | -11.34929 | -8.13998 | 0.53382 | -8.34882 | -4.45677 | 0.78063 | -11.53413 | -9.00388 | 0.76709 | -11.66688 | -8.94957 | 0.7826 | -11.75743 | -9.20138 | 0.79385 | -11.57831 | -9.19147 | 0.75114 | -11.53906 | -8.6675 | 0.69521 | -10.03447 | -6.97611 | 0.75296 | -7.92909 | -5.97031 | 0.57022 | -8.42514 | -4.80417 | 0.70577 | -10.60891 | -7.48748 | 0.39055 | -8.86254 | -3.46127 | 0.73015 | -11.02542 | -8.05018 | 0.75129 | -11.11961 | -8.35405 | 0.74273 | -10.7768 | -8.00422 | 0.75432 | -11.00037 | -8.29777 | 0.76846 | -10.95517 | -8.41861 | 0.76209 | -11.09097 | -8.45231
1901-03-02 12:00 | 8:13 | -8.85827 | -3.03446 | 0.70148 | -11.53724 | -8.0931 | 0.64865 | -10.43909 | -6.77132 | 0.71691 | -11.37583 | -8.15547 | 0.41203 | -8.30567 | -3.42222 | 0.67342 | -11.4414 | -7.70488 | 0.69752 | -11.54956 | -8.05605 | 0.50719 | -8.96461 | -4.54678 | 0.76764 | -11.67595 | -8.96289 | 0.78365 | -11.46496 | -8.98446 | 0.78926 | -11.67266 | -9.21275 | 0.7847 | -11.67403 | -9.16061 | 0.76091 | -11.42036 | -8.68982 | 0.65948 | -10.42469 | -6.87485 | 0.76202 | -7.86207 | -5.99108 | 0.56985 | -8.44473 | -4.81225 | 0.726 | -10.39266 | -7.54506 | 0.40081 | -8.59194 | -3.44377 | 0.71241 | -11.24711 | -8.01258 | 0.74997 | -10.93192 | -8.19862 | 0.72855 | -10.94664 | -7.97518 | 0.75533 | -10.98109 | -8.29437 | 0.77694 | -10.86981 | -8.4452 | 0.7549 | -11.17516 | -8.43609
1901-03-02 18:00 | 8:12 | -8.87469 | -3.0319 | 0.69821 | -11.57649 | -8.08278 | 0.65061 | -10.41303 | -6.77483 | 0.72906 | -11.23041 | -8.18769 | 0.41237 | -8.27193 | -3.41111 | 0.66502 | -11.55004 | -7.68107 | 0.70018 | -11.52417 | -8.06904 | 0.52234 | -8.50056 | -4.4402 | 0.76934 | -11.66546 | -8.97472 | 0.76638 | -11.67053 | -8.944 | 0.77923 | -11.79371 | -9.18996 | 0.79255 | -11.58477 | -9.18155 | 0.76148 | -11.40315 | -8.68325 | 0.68164 | -10.14586 | -6.91584 | 0.74553 | -7.98383 | -5.95221 | 0.55978 | -8.56442 | -4.79422 | 0.7211 | -10.45911 | -7.54207 | 0.39638 | -8.74507 | -3.46638 | 0.71704 | -11.18718 | -8.02165 | 0.75346 | -10.92481 | -8.23139 | 0.72773 | -10.96342 | -7.97845 | 0.76028 | -10.93468 | -8.31336 | 0.76494 | -10.99017 | -8.40685 | 0.77602 | -10.95042 | -8.49777
1901-03-03 | 8:08 | -8.94055 | -3.02989 | 0.6791 | -11.75441 | -7.98248 | 0.64386 | -10.42873 | -6.71462 | 0.71875 | -11.36597 | -8.16931 | 0.40154 | -8.53383 | -3.42669 | 0.67139 | -11.43864 | -7.67982 | 0.71712 | -11.35698 | -8.1443 | 0.53183 | -8.33082 | -4.4306 | 0.78164 | -11.52224 | -9.00625 | 0.76372 | -11.70028 | -8.93569 | 0.7887 | -11.68452 | -9.2156 | 0.7813 | -11.72511 | -9.16085 | 0.74216 | -11.63669 | -8.63634 | 0.69257 | -10.11606 | -7.00606 | 0.76716 | -7.82511 | -6.00307 | 0.55328 | -8.60629 | -4.76172 | 0.71954 | -10.54237 | -7.58562 | 0.38258 | -9.06879 | -3.46949 | 0.72076 | -11.12727 | -8.02009 | 0.75391 | -10.92434 | -8.23599 | 0.7315 | -10.90978 | -7.98049 | 0.75192 | -11.02419 | -8.2893 | 0.77257 | -10.89934 | -8.42048 | 0.76035 | -11.10268 | -8.44192
1901-03-03 06:00 | 8:12 | -8.88086 | -3.03162 | 0.71658 | -11.32201 | -8.11315 | 0.63835 | -10.55763 | -6.73941 | 0.71133 | -11.43072 | -8.13103 | 0.3961 | -8.63797 | -3.42153 | 0.66902 | -11.46305 | -7.66902 | 0.7222 | -11.22316 | -8.10541 | 0.50458 | -8.68294 | -4.38127 | 0.76818 | -11.68114 | -8.97322 | 0.76699 | -11.66886 | -8.94991 | 0.80107 | -11.50585 | -9.21701 | 0.78378 | -11.68996 | -9.16242 | 0.76282 | -11.40346 | -8.69878 | 0.68882 | -10.0716 | -6.93752 | 0.77261 | -7.76823 | -6.00184 | 0.56196 | -8.53522 | -4.79646 | 0.71594 | -10.52699 | -7.53672 | 0.37952 | -9.10563 | -3.45575 | 0.72311 | -11.08554 | -8.01601 | 0.74443 | -11.12093 | -8.27877 | 0.73055 | -10.92344 | -7.98016 | 0.74448 | -11.08544 | -8.25291 | 0.77326 | -10.88982 | -8.42061 | 0.78083 | -10.8853 | -8.4996
1901-03-03 12:00 | 8:10 | -8.90977 | -3.03184 | 0.69137 | -11.63514 | -8.04415 | 0.62106 | -10.73614 | -6.66779 | 0.73722 | -11.14557 | -8.21675 | 0.39581 | -8.52323 | -3.37357 | 0.67927 | -11.37256 | -7.72504 | 0.7051 | -11.47678 | -8.09228 | 0.52648 | -8.40872 | -4.42699 | 0.78436 | -11.4693 | -8.99606 | 0.75541 | -11.78839 | -8.90502 | 0.77877 | -11.79293 | -9.18398 | 0.79375 | -11.55811 | -9.17421 | 0.75053 | -11.53946 | -8.66066 | 0.6846 | -10.17859 | -6.96825 | 0.77342 | -7.75012 | -5.9941 | 0.56778 | -8.46109 | -4.80405 | 0.71824 | -10.47557 | -7.524 | 0.40395 | -8.56708 | -3.46065 | 0.70674 | -11.28952 | -7.97874 | 0.75121 | -11.02757 | -8.28404 | 0.72743 | -10.94486 | -7.96166 | 0.76072 | -10.91131 | -8.30045 | 0.76786 | -10.95299 | -8.41039 | 0.77816 | -10.91094 | -8.49041
1901-03-03 18:00 | 8:09 | -8.88414 | -3.01948 | 0.73314 | -11.10047 | -8.13822 | 0.62226 | -10.6947 | -6.65492 | 0.7191 | -11.35724 | -8.16698 | 0.40092 | -8.60527 | -3.45004 | 0.66673 | -11.48853 | -7.65973 | 0.71735 | -11.34209 | -8.1362 | 0.50642 | -8.59392 | -4.35217 | 0.76619 | -11.68834 | -8.95543 | 0.78199 | -11.47627 | -8.97427 | 0.78086 | -11.77526 | -9.19481 | 0.78912 | -11.61799 | -9.16798 | 0.76096 | -11.37524 | -8.65612 | 0.65178 | -10.44923 | -6.81058 | 0.76759 | -7.80882 | -5.99397 | 0.56732 | -8.45847 | -4.79868 | 0.73166 | -10.35447 | -7.57594 | 0.39399 | -8.79166 | -3.46384 | 0.726 | -11.07737 | -8.0422 | 0.73636 | -11.22112 | -8.26283 | 0.73561 | -10.83403 | -7.96967 | 0.74409 | -11.09422 | -8.25508 | 0.7568 | -11.05749 | -8.36831 | 0.76383 | -11.05454 | -8.44381
1901-03-04 | 8:23 | -8.65485 | -3.02525 | 0.68086 | -11.71918 | -7.97911 | 0.66174 | -10.24735 | -6.78108 | 0.72156 | -11.30416 | -8.15659 | 0.39078 | -8.75732 | -3.42216 | 0.67567 | -11.41759 | -7.71451 | 0.69777 | -11.53634 | -8.04973 | 0.51424 | -8.66501 | -4.45594 | 0.77318 | -11.60532 | -8.97301 | 0.78888 | -11.38069 | -8.97802 | 0.78494 | -11.71179 | -9.193 | 0.78454 | -11.67148 | -9.15673 | 0.76117 | -11.40649 | -8.68228 | 0.68379 | -10.18674 | -6.96557 | 0.77876 | -7.7131 | -6.00665 | 0.56438 | -8.52122 | -4.80923 | 0.72542 | -10.03813 | -7.28187 | 0.4025 | -8.59874 | -3.461 | 0.71477 | -11.1982 | -8.00414 | 0.75029 | -11.06088 | -8.29891 | 0.73554 | -10.85513 | -7.98442 | 0.75367 | -10.98099 | -8.27599 | 0.76665 | -10.97114 | -8.41105 | 0.77304 | -10.98174 | -8.48928
1901-03-04 06:00 | 8:23 | -8.65451 | -3.02176 | 0.72253 | -11.31437 | -8.17496 | 0.64531 | -10.39907 | -6.71066 | 0.73735 | -11.15488 | -8.2251 | 0.40084 | -8.51121 | -3.41161 | 0.66541 | -11.53404 | -7.67493 | 0.72362 | -11.27531 | -8.15899 | 0.50535 | -8.8116 | -4.45296 | 0.77984 | -11.53963 | -8.99906 | 0.78009 | -11.48844 | -8.96202 | 0.78749 | -11.68333 | -9.2005 | 0.79532 | -11.52918 | -9.16938 | 0.75167 | -11.53028 | -8.66695 | 0.67744 | -9.83534 | -6.6629 | 0.78077 | -7.69344 | -6.00678 | 0.54288 | -8.69324 | -4.71942 | 0.69083 | -10.36985 | -7.16384 | 0.39408 | -8.78882 | -3.46353 | 0.71931 | -11.13417 | -8.00887 | 0.75189 | -11.06791 | -8.3219 | 0.73422 | -10.87274 | -7.98296 | 0.75884 | -10.92556 | -8.29072 | 0.76364 | -10.99557 | -8.39663 | 0.7825 | -10.86327 | -8.50048
1901-03-04 12:00 | 8:08 | -8.90626 | -3.01831 | 0.70451 | -11.50287 | -8.10384 | 0.64423 | -10.42522 | -6.71624 | 0.71999 | -11.34491 | -8.16821 | 0.40061 | -8.52812 | -3.41648 | 0.65898 | -11.52772 | -7.59656 | 0.71259 | -11.38481 | -8.11272 | 0.49832 | -8.86193 | -4.41608 | 0.77397 | -11.59906 | -8.97726 | 0.77451 | -11.55878 | -8.95241 | 0.79515 | -11.57267 | -9.20198 | 0.79468 | -11.54178 | -9.172 | 0.74227 | -11.62594 | -8.62954 | 0.6541 | -10.31706 | -6.74837 | 0.76981 | -7.79674 | -6.00204 | 0.57155 | -8.41609 | -4.81025 | 0.70188 | -10.33658 | -7.25507 | 0.39541 | -8.76724 | -3.46669 | 0.72018 | -11.11988 | -8.00826 | 0.74622 | -11.13697 | -8.31066 | 0.73689 | -10.82256 | -7.97503 | 0.77378 | -10.7424 | -8.31228 | 0.76423 | -10.99193 | -8.40034 | 0.7708 | -10.97961 | -8.46311
1901-03-04 18:00 | 8:14 | -8.79986 | -3.0162 | 0.69583 | -11.57788 | -8.05623 | 0.66561 | -10.08042 | -6.70966 | 0.72055 | -11.31063 | -8.14991 | 0.40452 | -8.50137 | -3.43896 | 0.66991 | -11.41842 | -7.64935 | 0.71751 | -11.32096 | -8.12286 | 0.49613 | -8.96752 | -4.44904 | 0.77522 | -11.58263 | -8.97909 | 0.75851 | -11.73866 | -8.90389 | 0.78365 | -11.72109 | -9.18527 | 0.78947 | -11.60548 | -9.16221 | 0.75255 | -11.50074 | -8.65488 | 0.66972 | -10.36858 | -6.944 | 0.76646 | -7.81016 | -5.98621 | 0.56108 | -8.51935 | -4.78 | 0.68318 | -10.53006 | -7.19396 | 0.40135 | -8.61771 | -3.45868 | 0.71833 | -11.15068 | -8.00984 | 0.7467 | -11.11121 | -8.29673 | 0.7349 | -10.83964 | -7.96608 | 0.74583 | -11.07133 | -8.25738 | 0.76656 | -10.94601 | -8.39073 | 0.77211 | -10.95139 | -8.45565
1901-03-05 | 8:14 | -8.789 | -3.01493 | 0.71099 | -11.42369 | -8.1221 | 0.64469 | -10.40056 | -6.70515 | 0.6976 | -11.53818 | -8.04902 | 0.40433 | -8.3422 | -3.37302 | 0.67179 | -11.44286 | -7.68718 | 0.71689 | -11.33421 | -8.12541 | 0.50196 | -8.54291 | -4.28821 | 0.77762 | -11.54743 | -8.97951 | 0.78775 | -11.39129 | -8.97347 | 0.78017 | -11.76427 | -9.17815 | 0.79322 | -11.56112 | -9.17055 | 0.74952 | -11.52737 | -8.64004 | 0.66499 | -10.06356 | -6.69215 | 0.76402 | -7.82946 | -5.98185 | 0.56505 | -8.47802 | -4.79055 | 0.70891 | -10.2864 | -7.29216 | 0.3936 | -8.80358 | -3.46511 | 0.72784 | -11.02614 | -8.02531 | 0.76233 | -10.94887 | -8.34671 | 0.73422 | -10.84996 | -7.96625 | 0.75696 | -10.93912 | -8.28051 | 0.75875 | -11.03633 | -8.37378 | 0.77559 | -10.90556 | -8.45823
1901-03-05 06:00 | 7:57 | -9.08234 | -3.00709 | 0.70556 | -11.47869 | -8.09893 | 0.64429 | -10.39855 | -6.69963 | 0.72914 | -11.21918 | -8.18037 | 0.38753 | -8.78838 | -3.40574 | 0.66724 | -11.49064 | -7.66707 | 0.70148 | -11.49712 | -8.06504 | 0.49868 | -8.71507 | -4.34604 | 0.74722 | -11.88638 | -8.88176 | 0.75908 | -11.72311 | -8.8988 | 0.77961 | -11.76873 | -9.17501 | 0.78069 | -11.7104 | -9.14219 | 0.74962 | -11.52694 | -8.64082 | 0.66439 | -10.32354 | -6.85887 | 0.76328 | -7.83826 | -5.98281 | 0.57112 | -8.42095 | -4.80942 | 0.71994 | -10.19287 | -7.33826 | 0.39893 | -8.69061 | -3.46693 | 0.72042 | -11.11784 | -8.00953 | 0.74772 | -11.10299 | -8.30194 | 0.73035 | -10.89291 | -7.9556 | 0.76028 | -10.89654 | -8.28447 | 0.75693 | -11.0439 | -8.35945 | 0.76753 | -10.99221 | -8.43686
1901-03-05 12:00 | 8:10 | -8.85768 | -3.01522 | 0.68358 | -11.67594 | -7.98146 | 0.62789 | -10.53577 | -6.61535 | 0.72116 | -11.30799 | -8.15485 | 0.40273 | -8.51044 | -3.42739 | 0.65917 | -11.61688 | -7.65748 | 0.71501 | -11.33896 | -8.10743 | 0.51567 | -8.54424 | -4.40602 | 0.76306 | -11.71074 | -8.93605 | 0.78014 | -11.48325 | -8.95849 | 0.78878 | -11.64339 | -9.18409 | 0.78045 | -11.7095 | -9.13864 | 0.75951 | -11.42203 | -8.67517 | 0.68182 | -10.0131 | -6.82715 | 0.77613 | -7.72641 | -5.99671 | 0.57206 | -8.38958 | -4.79935 | 0.70843 | -10.35053 | -7.3326 | 0.3828 | -9.02594 | -3.45513 | 0.72603 | -11.05557 | -8.02669 | 0.75439 | -11.01471 | -8.30936 | 0.73501 | -10.84357 | -7.97013 | 0.76596 | -10.83231 | -8.29708 | 0.75815 | -11.03434 | -8.36568 | 0.77226 | -10.93512 | -8.44481
1901-03-05 18:00 | 8:10 | -8.84658 | -3.00738 | 0.7057 | -11.47861 | -8.10045 | 0.62906 | -10.56118 | -6.64357 | 0.73884 | -11.10984 | -8.2084 | 0.38337 | -8.79996 | -3.37367 | 0.67531 | -11.39209 | -7.69315 | 0.70954 | -11.41106 | -8.09659 | 0.49622 | -8.69544 | -4.31485 | 0.77126 | -11.61872 | -8.9611 | 0.77486 | -11.54114 | -8.94274 | 0.78723 | -11.66916 | -9.18636 | 0.78955 | -11.59578 | -9.1555 | 0.75945 | -11.42581 | -8.67732 | 0.70221 | -10.07088 | -7.07191 | 0.76242 | -7.83843 | -5.97618 | 0.56564 | -8.47308 | -4.79268 | 0.72003 | -10.13612 | -7.29835 | 0.40401 | -8.53861 | -3.44966 | 0.71375 | -11.1892 | -7.98631 | 0.75091 | -11.05699 | -8.30279 | 0.73053 | -10.89789 | -7.96123 | 0.75076 | -11.02136 | -8.2744 | 0.77533 | -10.85114 | -8.4132 | 0.75655 | -11.11957 | -8.41249
1901-03-06 | 8:04 | -8.94986 | -3.00536 | 0.72202 | -11.3053 | -8.16268 | 0.6319 | -10.52924 | -6.65347 | 0.69914 | -11.51852 | -8.05309 | 0.41165 | -8.34992 | -3.43721 | 0.65063 | -11.70737 | -7.61722 | 0.69995 | -11.50584 | -8.05348 | 0.51376 | -8.48824 | -4.36089 | 0.77469 | -11.57628 | -8.96802 | 0.76601 | -11.64886 | -8.92312 | 0.79691 | -11.53608 | -9.1932 | 0.77855 | -11.72278 | -9.12676 | 0.74885 | -11.53334 | -8.6367 | 0.65777 | -10.4158 | -6.85119 | 0.76586 | -7.81224 | -5.9831 | 0.57872 | -8.30906 | -4.80863 | 0.71884 | -10.03829 | -7.2159 | 0.39438 | -8.75464 | -3.45268 | 0.72898 | -11.01687 | -8.03105 | 0.74654 | -11.12426 | -8.30475 | 0.73788 | -10.80626 | -7.97377 | 0.75866 | -10.91043 | -8.27734 | 0.75527 | -11.06478 | -8.35694 | 0.77012 | -10.98178 | -8.45729
1901-03-06 06:00 | 8:05 | -8.91859 | -3.00517 | 0.70164 | -11.49401 | -8.06469 | 0.66059 | -10.17813 | -6.72353 | 0.71057 | -11.41126 | -8.10856 | 0.40154 | -8.47257 | -3.40204 | 0.65886 | -11.59876 | -7.64193 | 0.71711 | -11.31566 | -8.11462 | 0.51828 | -8.5377 | -4.42491 | 0.78551 | -11.43991 | -8.98614 | 0.78214 | -11.45446 | -8.95902 | 0.78953 | -11.63236 | -9.18407 | 0.80242 | -11.41932 | -9.16308 | 0.75969 | -11.41729 | -8.67365 | 0.67516 | -10.30328 | -6.95639 | 0.76809 | -7.79523 | -5.98744 | 0.55876 | -8.53754 | -4.77046 | 0.6743 | -10.14184 | -6.83869 | 0.37422 | -9.16762 | -3.43066 | 0.71704 | -11.14792 | -7.99355 | 0.75795 | -10.98003 | -8.32227 | 0.74546 | -10.70262 | -7.97842 | 0.76332 | -10.86753 | -8.29539 | 0.75306 | -11.07865 | -8.34293 | 0.76475 | -11.01421 | -8.42307
1901-03-06 12:00 | 8:07 | -8.90403 | -3.00871 | 0.67275 | -11.76652 | -7.91587 | 0.63824 | -10.41571 | -6.64776 | 0.71309 | -11.39211 | -8.12362 | 0.40036 | -8.69255 | -3.48013 | 0.6486 | -11.71775 | -7.6001 | 0.70513 | -11.42828 | -8.05844 | 0.50374 | -8.65977 | -4.3623 | 0.76853 | -11.64715 | -8.9512 | 0.76276 | -11.68079 | -8.90965 | 0.78339 | -11.7147 | -9.17716 | 0.7902 | -11.58221 | -9.15226 | 0.74563 | -11.57452 | -8.63026 | 0.66404 | -10.34221 | -6.86764 | 0.76516 | -7.81679 | -5.98109 | 0.57062 | -8.40782 | -4.79769 | 0.67403 | -10.56013 | -7.11781 | 0.39256 | -8.79126 | -3.45113 | 0.72097 | -11.10664 | -8.00755 | 0.74724 | -11.10758 | -8.30006 | 0.72407 | -10.9637 | -7.93846 | 0.76037 | -10.88706 | -8.27817 | 0.7584 | -11.04874 | -8.37941 | 0.75788 | -11.08615 | -8.40194
1901-03-06 18:00 | 8:09 | -8.85766 | -3.00946 | 0.71337 | -11.40453 | -8.13563 | 0.61993 | -10.64009 | -6.59607 | 0.69587 | -11.56706 | -8.04916 | 0.41883 | -8.18401 | -3.42769 | 0.65579 | -11.59313 | -7.60268 | 0.70884 | -11.42023 | -8.09508 | 0.49937 | -8.74677 | -4.36787 | 0.76273 | -11.70993 | -8.93155 | 0.77571 | -11.52401 | -8.93933 | 0.79603 | -11.54785 | -9.19245 | 0.77909 | -11.72049 | -9.13135 | 0.76253 | -11.38476 | -8.68123 | 0.67793 | -10.15159 | -6.88205 | 0.77247 | -7.74963 | -5.98632 | 0.57008 | -8.41844 | -4.79917 | 0.70125 | -10.10825 | -7.08837 | 0.38954 | -8.87044 | -3.45543 | 0.72698 | -11.04082 | -8.02645 | 0.75469 | -11.03196 | -8.32574 | 0.73804 | -10.80393 | -7.97374 | 0.75994 | -10.88583 | -8.27253 | 0.7517 | -11.10276 | -8.34591 | 0.77043 | -10.96638 | -8.44879
1901-03-07 | 8:07 | -8.88281 | -3.00602 | 0.69364 | -11.58693 | -8.03714 | 0.63644 | -10.47005 | -6.66355 | 0.72455 | -11.27024 | -8.1659 | 0.41554 | -8.39986 | -3.49047 | 0.6711 | -11.37036 | -7.63066 | 0.71117 | -11.37289 | -8.08804 | 0.50703 | -8.59837 | -4.35961 | 0.76901 | -11.62811 | -8.94211 | 0.78299 | -11.44638 | -8.96236 | 0.78845 | -11.64583 | -9.18217 | 0.79961 | -11.44967 | -9.1553 | 0.74284 | -11.61349 | -8.62693 | 0.70676 | -9.82389 | -6.94312 | 0.77635 | -7.71305 | -5.98803 | 0.56567 | -8.45236 | -4.78122 | 0.72552 | -9.98681 | -7.24565 | 0.38611 | -8.90231 | -3.43723 | 0.70087 | -11.34295 | -7.94991 | 0.75379 | -11.04727 | -8.32735 | 0.73633 | -10.80934 | -7.95929 | 0.76476 | -10.8445 | -8.29347 | 0.76555 | -10.95159 | -8.38397 | 0.78522 | -10.78978 | -8.47233
1901-03-07 06:00 | 8:05 | -8.93405 | -3.00651 | 0.69621 | -11.56827 | -8.05394 | 0.64242 | -10.43429 | -6.70323 | 0.73215 | -11.17788 | -8.18383 | 0.40879 | -8.47444 | -3.46427 | 0.68917 | -11.12837 | -7.66939 | 0.70283 | -11.47292 | -8.06357 | 0.50275 | -8.59624 | -4.32176 | 0.77153 | -11.61343 | -8.96013 | 0.77058 | -11.58595 | -8.92788 | 0.79061 | -11.61796 | -9.18528 | 0.79152 | -11.56188 | -9.15146 | 0.75034 | -11.516 | -8.64096 | 0.67526 | -10.18001 | -6.87411 | 0.75819 | -7.86085 | -5.96003 | 0.57315 | -8.40903 | -4.81959 | 0.69346 | -10.40758 | -7.2172 | 0.3974 | -8.69455 | -3.4552 | 0.7133 | -11.17448 | -7.9707 | 0.7492 | -11.06028 | -8.28631 | 0.73316 | -10.85041 | -7.95509 | 0.75084 | -10.99047 | -8.25203 | 0.76053 | -10.98198 | -8.35213 | 0.76351 | -11.03666 | -8.42664
1901-03-07 12:00 | 7:59 | -9.01244 | -2.99967 | 0.69154 | -11.59089 | -8.01557 | 0.62546 | -10.48537 | -6.55821 | 0.72111 | -11.30902 | -8.15505 | 0.39622 | -8.71541 | -3.45324 | 0.66959 | -11.39511 | -7.63009 | 0.72377 | -11.23994 | -8.13513 | 0.50696 | -8.78361 | -4.45293 | 0.7677 | -11.65828 | -8.95 | 0.76767 | -11.63077 | -8.92864 | 0.7801 | -11.7527 | -9.16826 | 0.77633 | -11.75722 | -9.12751 | 0.73515 | -11.68863 | -8.5929 | 0.65428 | -10.41971 | -6.81743 | 0.77241 | -7.75254 | -5.98818 | 0.57672 | -8.35848 | -4.82047 | 0.71785 | -10.21856 | -7.33538 | 0.3904 | -8.86334 | -3.46028 | 0.71631 | -11.15852 | -7.993 | 0.74834 | -11.10594 | -8.311 | 0.73003 | -10.9049 | -7.96089 | 0.76247 | -10.85232 | -8.27453 | 0.7534 | -11.07156 | -8.34137 | 0.76632 | -11.02171 | -8.44616
1901-03-07 18:00 | 7:59 | -9.01512 | -2.99836 | 0.71824 | -11.26168 | -8.08854 | 0.64759 | -10.32209 | -6.68449 | 0.7049 | -11.46586 | -8.08231 | 0.40465 | -8.55131 | -3.46033 | 0.6567 | -11.42927 | -7.50555 | 0.71198 | -11.38527 | -8.10613 | 0.5203 | -8.39578 | -4.36832 | 0.76891 | -11.64032 | -8.95036 | 0.76472 | -11.66151 | -8.91785 | 0.77827 | -11.77393 | -9.16325 | 0.79172 | -11.56021 | -9.15245 | 0.75942 | -11.42008 | -8.67259 | 0.68011 | -10.13763 | -6.8947 | 0.75943 | -7.8617 | -5.97044 | 0.55197 | -8.59489 | -4.74415 | 0.70219 | -10.36566 | -7.27863 | 0.41164 | -8.36928 | -3.44512 | 0.70095 | -11.32584 | -7.9388 | 0.74136 | -11.16364 | -8.27627 | 0.72981 | -10.89286 | -7.94972 | 0.75465 | -10.94414 | -8.25901 | 0.76094 | -11.02156 | -8.38672 | 0.77689 | -10.91771 | -8.48188
1901-03-08 | 8:12 | -8.75288 | -2.99268 | 0.69514 | -11.57675 | -8.04744 | 0.6246 | -10.66308 | -6.66014 | 0.71121 | -11.4119 | -8.11629 | 0.4117 | -8.45887 | -3.48251 | 0.65166 | -11.51058 | -7.50102 | 0.71005 | -11.37937 | -8.07992 | 0.51799 | -8.43768 | -4.37067 | 0.78234 | -11.47852 | -8.98007 | 0.77182 | -11.56431 | -8.92556 | 0.78152 | -11.72904 | -9.16653 | 0.78124 | -11.69126 | -9.13368 | 0.76171 | -11.39943 | -8.68309 | 0.69735 | -9.81135 | -6.84192 | 0.76744 | -7.78723 | -5.9762 | 0.56197 | -8.51854 | -4.78715 | 0.69212 | -10.45096 | -7.23332 | 0.38319 | -8.99091 | -3.44524 | 0.7213 | -11.09508 | -8.00292 | 0.75004 | -11.03589 | -8.27736 | 0.74616 | -10.70202 | -7.98538 | 0.75762 | -10.91487 | -8.26931 | 0.7642 | -10.97364 | -8.38605 | 0.77702 | -10.90485 | -8.47328
1901-03-08 06:00 | 7:57 | -9.02048 | -2.98721 | 0.68725 | -11.62706 | -7.99071 | 0.65345 | -10.29104 | -6.72463 | 0.71651 | -11.36104 | -8.14029 | 0.39202 | -8.77865 | -3.44141 | 0.68936 | -11.1736 | -7.70267 | 0.726 | -11.22708 | -8.15082 | 0.51158 | -8.38733 | -4.29079 | 0.76657 | -11.65498 | -8.93437 | 0.77606 | -11.52232 | -8.94198 | 0.77987 | -11.75575 | -9.16799 | 0.78657 | -11.62496 | -9.14384 | 0.75954 | -11.40979 | -8.66617 | 0.66009 | -10.35036 | -6.83214 | 0.76158 | -7.83438 | -5.96654 | 0.55407 | -8.58047 | -4.75415 | 0.69315 | -10.45631 | -7.2478 | 0.40363 | -8.55601 | -3.45342 | 0.75035 | -10.71199 | -8.0377 | 0.73139 | -11.2967 | -8.26233 | 0.73061 | -10.89086 | -7.95692 | 0.74349 | -11.06962 | -8.23017 | 0.76894 | -10.91999 | -8.39686 | 0.75334 | -11.13216 | -8.38629
1901-03-08 12:00 | 8:09 | -8.80194 | -2.99157 | 0.66895 | -11.80371 | -7.89607 | 0.63649 | -10.47797 | -6.66916 | 0.729 | -11.22864 | -8.18566 | 0.4148 | -8.28157 | -3.4352 | 0.71103 | -10.93491 | -7.77503 | 0.69896 | -11.51962 | -8.05179 | 0.51648 | -8.55751 | -4.41974 | 0.77359 | -11.57627 | -8.95531 | 0.76252 | -11.68051 | -8.90656 | 0.79123 | -11.60972 | -9.18595 | 0.7864 | -11.63353 | -9.14856 | 0.75974 | -11.42108 | -8.67702 | 0.66569 | -10.27362 | -6.83902 | 0.75084 | -7.92346 | -5.94924 | 0.5585 | -8.52971 | -4.76384 | 0.6972 | -10.33321 | -7.20426 | 0.38724 | -8.90164 | -3.44703 | 0.72716 | -10.99211 | -7.99307 | 0.75087 | -11.07149 | -8.31324 | 0.74071 | -10.76436 | -7.97324 | 0.76779 | -10.80001 | -8.29218 | 0.76202 | -10.99936 | -8.38177 | 0.77553 | -10.9205 | -8.46913
1901-03-08 18:00 | 8:00 | -8.96354 | -2.98857 | 0.6798 | -11.71494 | -7.96384 | 0.6543 | -10.28166 | -6.72725 | 0.71311 | -11.36701 | -8.10597 | 0.41918 | -8.2686 | -3.466 | 0.67749 | -11.41162 | -7.73126 | 0.72438 | -11.24158 | -8.14321 | 0.51692 | -8.42783 | -4.35647 | 0.77995 | -11.50526 | -8.97348 | 0.77057 | -11.59063 | -8.93139 | 0.78437 | -11.69644 | -9.17437 | 0.79604 | -11.50096 | -9.15522 | 0.7678 | -11.29973 | -8.67594 | 0.66972 | -10.27486 | -6.88132 | 0.77202 | -7.74693 | -5.98081 | 0.56877 | -8.42428 | -4.79149 | 0.72573 | -9.89646 | -7.18214 | 0.40244 | -8.59373 | -3.45846 | 0.71461 | -11.16297 | -7.97712 | 0.74661 | -11.13336 | -8.31231 | 0.74136 | -10.75399 | -7.97257 | 0.74802 | -11.0272 | -8.24853 | 0.76606 | -10.95129 | -8.38937 | 0.77144 | -10.96319 | -8.4574
1901-03-09 | 8:08 | -8.81149 | -2.98481 | 0.70342 | -11.48218 | -8.07675 | 0.63155 | -10.55407 | -6.66537 | 0.7133 | -11.39454 | -8.12776 | 0.41681 | -8.31105 | -3.4641 | 0.66639 | -11.47271 | -7.64526 | 0.70135 | -11.48256 | -8.05334 | 0.53706 | -8.17864 | -4.39244 | 0.77213 | -11.59759 | -8.95486 | 0.78081 | -11.44708 | -8.938 | 0.77939 | -11.75201 | -9.15937 | 0.78377 | -11.66277 | -9.14096 | 0.75523 | -11.47448 | -8.66585 | 0.67513 | -10.01882 | -6.76397 | 0.7673 | -7.79432 | -5.9806 | 0.56568 | -8.48364 | -4.79906 | 0.7018 | -10.31276 | -7.23753 | 0.38783 | -8.93372 | -3.46479 | 0.72176 | -11.09888 | -8.01076 | 0.74847 | -11.12261 | -8.32494 | 0.73682 | -10.80685 | -7.96272 | 0.74809 | -11.04301 | -8.26118 | 0.7492 | -11.13221 | -8.34025 | 0.75232 | -11.14963 | -8.38805
1901-03-09 06:00 | 7:55 | -9.05938 | -2.98528 | 0.68822 | -11.63233 | -8.00565 | 0.63608 | -10.57022 | -6.72355 | 0.72342 | -11.27869 | -8.15918 | 0.39384 | -8.7616 | -3.45069 | 0.67449 | -11.23621 | -7.57866 | 0.70781 | -11.42232 | -8.08488 | 0.50779 | -8.61619 | -4.37522 | 0.77114 | -11.60464 | -8.9488 | 0.7796 | -11.47519 | -8.94602 | 0.7881 | -11.65512 | -9.18539 | 0.79286 | -11.54889 | -9.15667 | 0.74033 | -11.63285 | -8.61218 | 0.67999 | -9.84224 | -6.69265 | 0.7794 | -7.68181 | -5.98723 | 0.5711 | -8.39647 | -4.79522 | 0.71597 | -10.14351 | -7.26245 | 0.39591 | -8.81451 | -3.48979 | 0.71385 | -11.18926 | -7.98741 | 0.75639 | -11.02588 | -8.33988 | 0.73629 | -10.81871 | -7.96568 | 0.7576 | -10.93248 | -8.28243 | 0.75798 | -11.03489 | -8.36424 | 0.77386 | -10.92179 | -8.45191
1901-03-09 12:00 | 7:50 | -9.11394 | -2.97396 | 0.70685 | -11.45893 | -8.09973 | 0.63806 | -10.49324 | -6.69529 | 0.72848 | -11.23319 | -8.18319 | 0.392 | -8.68121 | -3.40304 | 0.68679 | -11.19724 | -7.69017 | 0.70612 | -11.44934 | -8.08459 | 0.51687 | -8.42988 | -4.35712 | 0.79038 | -11.36588 | -8.98333 | 0.77591 | -11.52199 | -8.94006 | 0.7861 | -11.67427 | -9.17714 | 0.78273 | -11.66949 | -9.13407 | 0.75638 | -11.45869 | -8.66708 | 0.60915 | -10.43198 | -6.35466 | 0.76404 | -7.82522 | -5.9788 | 0.5678 | -8.43828 | -4.79125 | 0.70281 | -10.22961 | -7.18945 | 0.39601 | -8.80833 | -3.48817 | 0.73273 | -10.96626 | -8.03535 | 0.73869 | -11.22819 | -8.2941 | 0.73699 | -10.80459 | -7.96291 | 0.75953 | -10.9096 | -8.28611 | 0.75029 | -11.12342 | -8.34576 | 0.76913 | -10.97725 | -8.44294
1901-03-09 18:00 | 7:59 | -8.94148 | -2.97369 | 0.6966 | -11.55019 | -8.04586 | 0.65371 | -10.33539 | -6.75638 | 0.72568 | -11.27732 | -8.18368 | 0.40425 | -8.44424 | -3.41354 | 0.66867 | -11.54518 | -7.71996 | 0.71657 | -11.32335 | -8.11397 | 0.52382 | -8.38976 | -4.39477 | 0.74211 | -11.91959 | -8.84561 | 0.77607 | -11.50539 | -8.92898 | 0.78719 | -11.65251 | -9.17279 | 0.79353 | -11.53672 | -9.15473 | 0.76704 | -11.32523 | -8.68693 | 0.652 | -9.73101 | -6.34465 | 0.77249 | -7.74839 | -5.98553 | 0.57494 | -8.35092 | -4.80125 | 0.6776 | -10.24796 | -6.94402 | 0.39426 | -8.83271 | -3.48243 | 0.71185 | -11.2044 | -7.97586 | 0.75322 | -11.05118 | -8.32394 | 0.748 | -10.67541 | -7.98518 | 0.75061 | -11.00462 | -8.26014 | 0.75538 | -11.06024 | -8.35467 | 0.7754 | -10.91058 | -8.4601
1901-03-10 | 7:56 | -9.01849 | -2.97888 | 0.71322 | -11.37097 | -8.11001 | 0.63026 | -10.55872 | -6.65479 | 0.7219 | -11.28581 | -8.14723 | 0.41644 | -8.31398 | -3.46229 | 0.67097 | -11.45144 | -7.68357 | 0.70078 | -11.50058 | -8.05932 | 0.50701 | -8.57382 | -4.34701 | 0.77527 | -11.54586 | -8.95112 | 0.77531 | -11.51591 | -8.92845 | 0.78223 | -11.71361 | -9.16272 | 0.78194 | -11.68061 | -9.13354 | 0.76311 | -11.37496 | -8.68035 | 0.61891 | -10.37337 | -6.42019 | 0.76157 | -7.83328 | -5.96559 | 0.55664 | -8.55668 | -4.76302 | 0.69488 | -10.20923 | -7.09419 | 0.39076 | -8.89653 | -3.47642 | 0.72648 | -11.01126 | -7.99944 | 0.75356 | -11.03957 | -8.31896 | 0.73513 | -10.83002 | -7.96148 | 0.7661 | -10.81499 | -8.28537 | 0.76177 | -10.98863 | -8.37076 | 0.77663 | -10.86977 | -8.44182
1901-03-10 06:00 | 7:57 | -8.97771 | -2.97323 | 0.69146 | -11.59418 | -8.01685 | 0.64222 | -10.44367 | -6.70711 | 0.71319 | -11.38249 | -8.11786 | 0.41082 | -8.3874 | -3.44569 | 0.69125 | -11.07039 | -7.65238 | 0.71534 | -11.34584 | -8.11612 | 0.51521 | -8.52312 | -4.39117 | 0.78152 | -11.48425 | -8.97519 | 0.77081 | -11.57696 | -8.92359 | 0.78133 | -11.73413 | -9.16817 | 0.79294 | -11.53018 | -9.14275 | 0.75858 | -11.42579 | -8.66732 | 0.69461 | -9.82294 | -6.82311 | 0.75469 | -7.88479 | -5.95058 | 0.56176 | -8.51119 | -4.78121 | 0.67323 | -10.58953 | -7.12915 | 0.39415 | -8.85341 | -3.48956 | 0.72657 | -11.02708 | -8.01191 | 0.74708 | -11.12622 | -8.31221 | 0.72475 | -10.95949 | -7.94289 | 0.75095 | -10.99803 | -8.25895 | 0.76934 | -10.91522 | -8.39753 | 0.77768 | -10.88811 | -8.4675
1901-03-10 12:00 | 7:52 | -9.03647 | -2.96429 | 0.71958 | -11.31084 | -8.13906 | 0.63905 | -10.47804 | -6.69603 | 0.73152 | -11.15208 | -8.15791 | 0.40315 | -8.5922 | -3.46393 | 0.65079 | -11.74286 | -7.64215 | 0.71442 | -11.34415 | -8.10444 | 0.49682 | -8.66193 | -4.30343 | 0.77023 | -11.60838 | -8.94112 | 0.75514 | -11.75449 | -8.87633 | 0.78081 | -11.73974 | -9.16651 | 0.78818 | -11.59607 | -9.13981 | 0.7511 | -11.5077 | -8.64348 | 0.68676 | -10.04178 | -6.89626 | 0.77315 | -7.74432 | -5.9875 | 0.5612 | -8.50806 | -4.77472 | 0.68709 | -10.5928 | -7.27819 | 0.40393 | -8.68458 | -3.50798 | 0.72432 | -11.04326 | -7.99886 | 0.75461 | -11.03171 | -8.32465 | 0.73821 | -10.79023 | -7.96542 | 0.74992 | -11.01321 | -8.25908 | 0.75966 | -11.02721 | -8.37693 | 0.75892 | -11.06456 | -8.39708
1901-03-10 18:00 | 7:59 | -8.93291 | -2.9715 | 0.70501 | -11.47892 | -8.09276 | 0.6379 | -10.54836 | -6.72882 | 0.71648 | -11.36202 | -8.14064 | 0.4089 | -8.41597 | -3.44128 | 0.68936 | -11.09887 | -7.65114 | 0.71983 | -11.29147 | -8.1279 | 0.47804 | -8.97799 | -4.29188 | 0.76375 | -11.68095 | -8.92135 | 0.78276 | -11.42354 | -8.94185 | 0.78808 | -11.64148 | -9.17437 | 0.78359 | -11.65194 | -9.13031 | 0.75913 | -11.42444 | -8.67266 | 0.68622 | -10.18987 | -6.99252 | 0.76799 | -7.78212 | -5.97658 | 0.5567 | -8.55038 | -4.75999 | 0.71771 | -10.29791 | -7.39091 | 0.39979 | -8.75859 | -3.50157 | 0.72632 | -11.0139 | -7.99966 | 0.76717 | -10.86251 | -8.33335 | 0.73175 | -10.86691 | -7.95186 | 0.75806 | -10.91143 | -8.27155 | 0.76335 | -10.97889 | -8.38069 | 0.77925 | -10.87159 | -8.47168
1901-03-11 | 8:01 | -8.88887 | -2.96779 | 0.70607 | -11.40444 | -8.05232 | 0.64347 | -10.47289 | -6.73895 | 0.74876 | -10.96758 | -8.21208 | 0.40049 | -8.62518 | -3.45426 | 0.67957 | -11.19306 | -7.60649 | 0.70632 | -11.42343 | -8.06858 | 0.50221 | -8.69088 | -4.36466 | 0.76636 | -11.64713 | -8.92592 | 0.77611 | -11.51076 | -8.93362 | 0.77434 | -11.81867 | -9.1517 | 0.76605 | -11.86189 | -9.08676 | 0.74733 | -11.55909 | -8.63843 | 0.66978 | -10.31241 | -6.90706 | 0.75753 | -7.87111 | -5.9626 | 0.55798 | -8.51407 | -4.75071 | 0.72526 | -10.36261 | -7.51563 | 0.40549 | -8.65044 | -3.50768 | 0.72693 | -11.00224 | -7.99783 | 0.75409 | -11.02028 | -8.31031 | 0.73063 | -10.87121 | -7.94285 | 0.75565 | -10.93852 | -8.26574 | 0.76411 | -10.97562 | -8.38654 | 0.77254 | -10.91801 | -8.43465
1901-03-11 06:00 | 7:59 | -8.88929 | -2.95797 | 0.67681 | -11.73509 | -7.94242 | 0.66576 | -10.2238 | -6.80656 | 0.7277 | -11.23624 | -8.1766 | 0.39748 | -8.64177 | -3.43496 | 0.6671 | -11.46092 | -7.64556 | 0.72225 | -11.24338 | -8.12059 | 0.48955 | -8.7282 | -4.27287 | 0.77672 | -11.52906 | -8.95485 | 0.75795 | -11.71068 | -8.87611 | 0.78414 | -11.69484 | -9.17033 | 0.79131 | -11.55369 | -9.14255 | 0.74423 | -11.58847 | -8.62447 | 0.65977 | -10.45389 | -6.89721 | 0.76033 | -7.84449 | -5.96438 | 0.55685 | -8.54239 | -4.75685 | 0.7272 | -10.29696 | -7.48793 | 0.3998 | -8.72426 | -3.48796 | 0.73543 | -10.89004 | -8.00891 | 0.75851 | -10.96519 | -8.3172 | 0.72483 | -10.94549 | -7.93364 | 0.75798 | -10.91055 | -8.26999 | 0.76543 | -10.95209 | -8.38306 | 0.76516 | -11.01724 | -8.42991
1901-03-11 12:00 | 7:49 | -9.06878 | -2.95371 | 0.70492 | -11.46839 | -8.08433 | 0.64856 | -10.44306 | -6.77292 | 0.72875 | -11.20727 | -8.16731 | 0.42337 | -8.19114 | -3.46785 | 0.68045 | -11.22325 | -7.63687 | 0.70878 | -11.40484 | -8.08351 | 0.51321 | -8.53803 | -4.38184 | 0.77753 | -11.51441 | -8.95282 | 0.76328 | -11.66482 | -8.90359 | 0.78685 | -11.66709 | -9.18025 | 0.80164 | -11.41111 | -9.14761 | 0.75472 | -11.47041 | -8.657 | 0.67849 | -10.33474 | -7.01199 | 0.7604 | -7.84784 | -5.96752 | 0.57378 | -8.36544 | -4.79991 | 0.71733 | -10.41051 | -7.46773 | 0.38807 | -9.00079 | -3.49291 | 0.71397 | -11.16452 | -7.97115 | 0.7604 | -11.10119 | -8.44139 | 0.72051 | -10.99596 | -7.9227 | 0.75611 | -10.93921 | -8.27122 | 0.77287 | -10.87489 | -8.40493 | 0.77541 | -10.89595 | -8.4488
1901-03-11 18:00 | 7:58 | -8.92196 | -2.95931 | 0.70545 | -11.46119 | -8.08531 | 0.65242 | -10.35802 | -6.75782 | 0.71359 | -11.38043 | -8.12091 | 0.42623 | -8.19795 | -3.4942 | 0.6537 | -11.35123 | -7.42032 | 0.71459 | -11.35079 | -8.1111 | 0.49722 | -8.6965 | -4.32408 | 0.77989 | -11.48537 | -8.95736 | 0.77563 | -11.51362 | -8.93028 | 0.79405 | -11.56128 | -9.18017 | 0.7875 | -11.60579 | -9.1396 | 0.74335 | -11.59211 | -8.617 | 0.68211 | -10.24828 | -6.99041 | 0.76245 | -7.82674 | -5.96753 | 0.56153 | -8.50215 | -4.77421 | 0.70762 | -10.55499 | -7.4689 | 0.39516 | -8.88896 | -3.51258 | 0.70802 | -11.24331 | -7.9605 | 0.7563 | -10.92687 | -8.26394 | 0.7437 | -10.70939 | -7.96453 | 0.7585 | -10.91168 | -8.27655 | 0.76241 | -10.97729 | -8.36914 | 0.75829 | -11.06733 | -8.39224
1901-03-12 | 8:10 | -8.71656 | -2.96412 | 0.7115 | -11.40537 | -8.11492 | 0.63408 | -10.59366 | -6.71723 | 0.72463 | -11.26435 | -8.16249 | 0.39391 | -8.80941 | -3.47015 | 0.65341 | -11.6444 | -7.60852 | 0.7062 | -11.4222 | -8.06638 | 0.50589 | -8.39576 | -4.24732 | 0.77182 | -11.55888 | -8.92132 | 0.78156 | -11.43533 | -8.93739 | 0.77473 | -11.80642 | -9.14683 | 0.78496 | -11.63019 | -9.1292 | 0.75342 | -11.48991 | -8.65668 | 0.67062 | -10.47577 | -7.02522 | 0.76272 | -7.83364 | -5.97487 | 0.57255 | -8.39204 | -4.80484 | 0.71888 | -10.39414 | -7.47209 | 0.38849 | -9.04634 | -3.51439 | 0.72098 | -11.08481 | -7.99196 | 0.74166 | -11.11703 | -8.24508 | 0.72554 | -10.93995 | -7.93735 | 0.76208 | -10.8644 | -8.27953 | 0.76474 | -10.94592 | -8.37077 | 0.76778 | -10.96773 | -8.42082
1901-03-12 06:00 | 8:03 | -8.83066 | -2.96432 | 0.67764 | -11.71328 | -7.93739 | 0.64491 | -10.43978 | -6.73271 | 0.74803 | -10.97623 | -8.21054 | 0.4136 | -8.45859 | -3.4985 | 0.67412 | -11.34968 | -7.65104 | 0.73424 | -11.09428 | -8.14588 | 0.49119 | -8.73993 | -4.29295 | 0.78047 | -11.48001 | -8.95985 | 0.76906 | -11.59409 | -8.9165 | 0.78853 | -11.62524 | -9.16688 | 0.77738 | -11.73191 | -9.12019 | 0.7519 | -11.51414 | -8.65748 | 0.68993 | -10.11352 | -6.97766 | 0.77801 | -7.69682 | -5.98819 | 0.56237 | -8.48203 | -4.77005 | 0.72138 | -10.32665 | -7.44948 | 0.39431 | -8.88379 | -3.50298 | 0.7265 | -11.01608 | -8.00318 | 0.74348 | -11.15715 | -8.29507 | 0.73849 | -10.78284 | -7.963 | 0.75497 | -10.95743 | -8.27253 | 0.7479 | -11.13553 | -8.32827 | 0.76001 | -11.06729 | -8.41127
1901-03-12 12:00 | 8:07 | -8.76507 | -2.96466 | 0.72618 | -11.20027 | -8.13344 | 0.64291 | -10.48412 | -6.74032 | 0.72672 | -11.25701 | -8.18069 | 0.4046 | -8.73831 | -3.53554 | 0.66115 | -11.50783 | -7.60843 | 0.71513 | -11.32765 | -8.10071 | 0.47285 | -9.01492 | -4.26272 | 0.77457 | -11.5633 | -8.95661 | 0.77189 | -11.56244 | -8.92489 | 0.78572 | -11.68079 | -9.17786 | 0.78096 | -11.68012 | -9.12171 | 0.74591 | -11.5759 | -8.63464 | 0.66554 | -10.40901 | -6.92759 | 0.76176 | -7.84076 | -5.97277 | 0.57608 | -8.36534 | -4.81914 | 0.70918 | -10.51806 | -7.4592 | 0.3993 | -8.74167 | -3.49055 | 0.72969 | -10.97549 | -8.00869 | 0.7488 | -11.08395 | -8.29962 | 0.72795 | -10.91049 | -7.94232 | 0.75242 | -10.97749 | -8.25964 | 0.75914 | -11.02282 | -8.36792 | 0.77485 | -10.92882 | -8.46822
1901-03-12 18:00 | 8:04 | -8.80427 | -2.95945 | 0.70531 | -11.46596 | -8.08704 | 0.64626 | -10.45919 | -6.75939 | 0.73638 | -11.11023 | -8.18136 | 0.40887 | -8.59711 | -3.51514 | 0.65843 | -11.59638 | -7.63539 | 0.70211 | -11.48681 | -8.06502 | 0.50343 | -8.51664 | -4.2875 | 0.75858 | -11.74609 | -8.91039 | 0.78266 | -11.43859 | -8.95252 | 0.78256 | -11.70477 | -9.15966 | 0.79007 | -11.57644 | -9.14617 | 0.74642 | -11.56688 | -8.63376 | 0.69166 | -10.07428 | -6.96794 | 0.75979 | -7.84976 | -5.96413 | 0.56331 | -8.52393 | -4.80162 | 0.72306 | -10.39224 | -7.51422 | 0.39352 | -8.84601 | -3.48104 | 0.72827 | -11.00264 | -8.01288 | 0.74699 | -11.06322 | -8.26407 | 0.7422 | -10.73978 | -7.97105 | 0.75366 | -10.9539 | -8.25548 | 0.75735 | -11.03719 | -8.35904 | 0.77647 | -10.89981 | -8.46334
1901-03-13 | 7:46 | -9.10478 | -2.94495 | 0.70507 | -11.46378 | -8.08271 | 0.65825 | -10.24973 | -6.7469 | 0.70714 | -11.40771 | -8.06685 | 0.41214 | -8.60676 | -3.54723 | 0.65299 | -11.66429 | -7.61663 | 0.70736 | -11.41635 | -8.0755 | 0.50201 | -8.57445 | -4.30449 | 0.77408 | -11.56865 | -8.95506 | 0.77193 | -11.55765 | -8.92165 | 0.77177 | -11.83606 | -9.13473 | 0.78721 | -11.59913 | -9.13093 | 0.76161 | -11.37778 | -8.66546 | 0.68898 | -9.94702 | -6.85332 | 0.76598 | -7.79181 | -5.96834 | 0.55995 | -8.51268 | -4.7667 | 0.73083 | -10.25207 | -7.4925 | 0.3957 | -8.82041 | -3.4902 | 0.721 | -11.07769 | -7.98698 | 0.74952 | -11.06441 | -8.29297 | 0.72402 | -10.94638 | -7.92541 | 0.7635 | -10.83987 | -8.2762 | 0.76801 | -10.91889 | -8.38585 | 0.77658 | -10.88154 | -8.45044
1901-03-13 06:00 | 8:03 | -8.81297 | -2.95759 | 0.68705 | -11.64471 | -8.00044 | 0.63645 | -10.54024 | -6.70836 | 0.73832 | -11.08038 | -8.18088 | 0.41873 | -8.47452 | -3.5485 | 0.66892 | -11.44548 | -7.65611 | 0.70479 | -11.44965 | -8.06964 | 0.50594 | -8.40006 | -4.24991 | 0.77783 | -11.51004 | -8.95283 | 0.79192 | -11.302 | -8.95029 | 0.77827 | -11.75023 | -9.14482 | 0.7931 | -11.53032 | -9.14471 | 0.75277 | -11.48612 | -8.64638 | 0.6823 | -10.15718 | -6.93023 | 0.76239 | -7.83535 | -5.97362 | 0.57194 | -8.38042 | -4.7931 | 0.71193 | -10.45983 | -7.44672 | 0.39655 | -8.80125 | -3.49016 | 0.72567 | -11.04164 | -8.01255 | 0.75675 | -10.98072 | -8.3096 | 0.72536 | -10.94587 | -7.9397 | 0.75678 | -10.91844 | -8.26289 | 0.76134 | -11.00236 | -8.37657 | 0.77341 | -10.91698 | -8.44326
1901-03-13 12:00 | 7:52 | -8.99396 | -2.95046 | 0.68732 | -11.64027 | -8.00065 | 0.62713 | -10.63143 | -6.66729 | 0.71213 | -11.39577 | -8.1153 | 0.41477 | -8.41988 | -3.49234 | 0.66499 | -11.53275 | -7.6692 | 0.71052 | -11.39643 | -8.09743 | 0.50804 | -8.47615 | -4.30622 | 0.78606 | -11.41341 | -8.97165 | 0.7732 | -11.54496 | -8.92651 | 0.79157 | -11.58715 | -9.17205 | 0.79212 | -11.54176 | -9.1425 | 0.75026 | -11.52357 | -8.64568 | 0.67122 | -10.18941 | -6.83938 | 0.76746 | -7.79125 | -5.97946 | 0.56413 | -8.46925 | -4.77778 | 0.72201 | -10.31049 | -7.44422 | 0.39792 | -8.73241 | -3.47485 | 0.731 | -10.95297 | -8.00665 | 0.74079 | -11.19071 | -8.29002 | 0.72988 | -10.89418 | -7.95147 | 0.75304 | -10.98131 | -8.26941 | 0.76677 | -10.95244 | -8.39798 | 0.77205 | -10.9358 | -8.44303
1901-03-13 18:00 | 8:06 | -8.73382 | -2.94935 | 0.69694 | -11.55164 | -8.05075 | 0.63616 | -10.51231 | -6.68749 | 0.70523 | -11.46252 | -8.08369 | 0.39133 | -8.64165 | -3.38176 | 0.65107 | -11.64071 | -7.57888 | 0.68583 | -11.64113 | -7.98381 | 0.50167 | -8.58219 | -4.30539 | 0.76944 | -11.62076 | -8.94152 | 0.76617 | -11.63028 | -8.91074 | 0.78317 | -11.70774 | -9.16917 | 0.78344 | -11.64701 | -9.12473 | 0.76057 | -11.41219 | -8.6798 | 0.664 | -10.20254 | -6.77451 | 0.75116 | -7.91946 | -5.94879 | 0.55149 | -8.61979 | -4.75376 | 0.7169 | -10.29021 | -7.37709 | 0.39778 | -8.72525 | -3.47073 | 0.71577 | -11.1695 | -7.99484 | 0.75789 | -11.01006 | -8.34437 | 0.72634 | -10.93514 | -7.94265 | 0.74499 | -11.04192 | -8.22609 | 0.77399 | -10.88097 | -8.4218 | 0.76516 | -11.0102 | -8.42462
1901-03-14 | 8:04 | -8.75638 | -2.94443 | 0.71757 | -11.34806 | -8.14307 | 0.65617 | -10.2958 | -6.75581 | 0.6902 | -11.60621 | -8.01065 | 0.4074 | -8.26486 | -3.36707 | 0.67013 | -11.29479 | -7.56898 | 0.71861 | -11.29554 | -8.11705 | 0.48336 | -8.52226 | -4.11931 | 0.77567 | -11.53936 | -8.95072 | 0.7833 | -11.42333 | -8.9479 | 0.78518 | -11.66731 | -9.16096 | 0.78714 | -11.60746 | -9.1367 | 0.75207 | -11.50853 | -8.65524 | 0.68234 | -10.08719 | -6.8829 | 0.76708 | -7.79549 | -5.97974 | 0.55677 | -8.58093 | -4.77764 | 0.70799 | -10.50167 | -7.43509 | 0.38647 | -9.00686 | -3.4809 | 0.73069 | -10.9631 | -8.01068 | 0.75127 | -11.0702 | -8.31669 | 0.73785 | -10.79227 | -7.96309 | 0.75383 | -10.96224 | -8.26365 | 0.75413 | -11.07407 | -8.35129 | 0.7558 | -11.10752 | -8.3951
1901-03-14 06:00 | 8:11 | -8.63231 | -2.94175 | 0.69326 | -11.58229 | -8.02951 | 0.63485 | -10.50521 | -6.66922 | 0.71417 | -11.38576 | -8.13137 | 0.39669 | -8.38801 | -3.32746 | 0.67516 | -11.29273 | -7.6244 | 0.71911 | -11.28797 | -8.11728 | 0.46724 | -8.8621 | -4.14075 | 0.77342 | -11.57827 | -8.95491 | 0.77181 | -11.56698 | -8.92749 | 0.78607 | -11.66639 | -9.1706 | 0.78383 | -11.65038 | -9.13196 | 0.74744 | -11.56223 | -8.64209 | 0.66088 | -10.38598 | -6.86389 | 0.76715 | -7.78923 | -5.97552 | 0.57089 | -8.43471 | -4.81526 | 0.73445 | -10.14638 | -7.45205 | 0.39367 | -8.78194 | -3.45718 | 0.71982 | -11.11078 | -7.99772 | 0.75848 | -10.93664 | -8.2952 | 0.73176 | -10.87074 | -7.95477 | 0.76322 | -10.85599 | -8.28548 | 0.76152 | -10.98841 | -8.36784 | 0.76791 | -10.99474 | -8.443
1901-03-14 12:00 | 8:07 | -8.68819 | -2.94111 | 0.70218 | -11.49752 | -8.07333 | 0.63062 | -10.57014 | -6.66578 | 0.73262 | -11.17691 | -8.18844 | 0.38054 | -8.67103 | -3.29964 | 0.67163 | -11.29948 | -7.58908 | 0.71919 | -11.28966 | -8.11942 | 0.48403 | -8.45404 | -4.092 | 0.78514 | -11.43628 | -8.97906 | 0.77317 | -11.54816 | -8.9287 | 0.77215 | -11.83684 | -9.13978 | 0.77878 | -11.70919 | -9.1189 | 0.74692 | -11.56248 | -8.63623 | 0.6743 | -10.30318 | -6.94739 | 0.75823 | -7.87235 | -5.96908 | 0.57298 | -8.40725 | -4.81716 | 0.7334 | -10.12079 | -7.42261 | 0.39525 | -8.76389 | -3.46391 | 0.71769 | -11.13829 | -7.99383 | 0.75026 | -11.07214 | -8.30698 | 0.73533 | -10.83209 | -7.96514 | 0.75817 | -10.92056 | -8.27966 | 0.75838 | -11.03279 | -8.36703 | 0.76584 | -11.02455 | -8.44307
439.75017 | 7:46 | -9.04009 | -2.92462 | 0.72974 | -11.22576 | -8.19189 | 0.62503 | -10.67057 | -6.66938 | 0.69767 | -11.53179 | -8.04541 | 0.39235 | -8.34104 | -3.27258 | 0.67747 | -11.24484 | -7.61809 | 0.70935 | -11.41899 | -8.1 | 0.49023 | -8.43274 | -4.13399 | 0.77677 | -11.53843 | -8.9627 | 0.77445 | -11.53196 | -8.93095 | 0.78202 | -11.71947 | -9.1648 | 0.78895 | -11.59272 | -9.14612 | 0.75449 | -11.49486 | -8.67273 | 0.69556 | -10.0523 | -6.99203 | 0.76424 | -7.83337 | -5.98657 | 0.55049 | -8.62146 | -4.74602 | 0.70725 | -10.39053 | -7.34865 | 0.39699 | -8.73409 | -3.46735 | 0.71925 | -11.12387 | -8.00089 | 0.75309 | -11.03157 | -8.30771 | 0.7377 | -10.80148 | -7.9682 | 0.75361 | -10.97627 | -8.27184 | 0.76675 | -10.96204 | -8.40517 | 0.77091 | -10.96782 | -8.45519
440.00021 | 7:55 | -8.87911 | -2.92984 | 0.69552 | -11.55509 | -8.03676 | 0.64194 | -10.46299 | -6.71658 | 0.70683 | -11.45554 | -8.09706 | 0.40954 | -8.20977 | -3.36227 | 0.67564 | -11.35499 | -7.67193 | 0.72678 | -11.21306 | -8.14946 | 0.52477 | -8.07667 | -4.23838 | 0.76024 | -11.72285 | -8.91217 | 0.76729 | -11.61011 | -8.90831 | 0.78373 | -11.69628 | -9.16671 | 0.7955 | -11.51016 | -9.15631 | 0.75787 | -11.44493 | -8.67375 | 0.64518 | -10.65778 | -6.87619 | 0.76589 | -7.80239 | -5.97577 | 0.56077 | -8.50041 | -4.76675 | 0.69981 | -10.55592 | -7.38719 | 0.38644 | -9.0014 | -3.47853 | 0.71192 | -11.20372 | -7.97617 | 0.75554 | -11.02021 | -8.3262 | 0.72612 | -10.92885 | -7.93566 | 0.75653 | -10.91918 | -8.26069 | 0.76692 | -10.94177 | -8.39151 | 0.76718 | -10.98873 | -8.43037
440.25007 | 7:51 | -8.94416 | -2.92516 | 0.70173 | -11.51108 | -8.07763 | 0.65528 | -10.25299 | -6.71858 | 0.71723 | -11.32255 | -8.12092 | 0.39892 | -8.31213 | -3.31585 | 0.65988 | -11.55898 | -7.62752 | 0.71409 | -11.33053 | -8.09105 | 0.50238 | -8.44297 | -4.24158 | 0.76253 | -11.69324 | -8.91648 | 0.75648 | -11.74254 | -8.88305 | 0.783 | -11.70377 | -9.16402 | 0.77473 | -11.76099 | -9.11159 | 0.76541 | -11.35571 | -8.69173 | 0.7003 | -10.01478 | -7.01335 | 0.76747 | -7.79143 | -5.97969 | 0.55421 | -8.61418 | -4.77405 | 0.69068 | -10.63829 | -7.34764 | 0.38512 | -8.97621 | -3.45688 | 0.71988 | -11.10833 | -7.99665 | 0.75124 | -11.07744 | -8.32183 | 0.73794 | -10.79792 | -7.96819 | 0.75299 | -10.97758 | -8.26601 | 0.75607 | -11.05931 | -8.3616 | 0.76861 | -10.97413 | -8.43482
440.5001 | 8:00 | -8.79199 | -2.9304 | 0.69666 | -11.53201 | -8.03393 | 0.65287 | -10.24164 | -6.68642 | 0.71228 | -11.39324 | -8.11521 | 0.40599 | -8.22526 | -3.33937 | 0.65199 | -11.66321 | -7.60433 | 0.71135 | -11.39329 | -8.10463 | 0.48211 | -8.66947 | -4.17965 | 0.77055 | -11.60866 | -8.94508 | 0.76639 | -11.62908 | -8.91245 | 0.78056 | -11.73347 | -9.15868 | 0.78732 | -11.60796 | -9.13915 | 0.75707 | -11.44449 | -8.66432 | 0.68121 | -10.2094 | -6.95472 | 0.7701 | -7.76794 | -5.98212 | 0.56632 | -8.47347 | -4.79869 | 0.72954 | -10.08092 | -7.35445 | 0.40011 | -8.65019 | -3.461 | 0.71761 | -11.14732 | -7.99942 | 0.75104 | -11.11382 | -8.34698 | 0.73937 | -10.78751 | -7.97599 | 0.75448 | -10.9549 | -8.26527 | 0.76493 | -10.96267 | -8.38565 | 0.7542 | -11.11983 | -8.38655
440.75017 | 7:57 | -8.84912 | -2.92952 | 0.70301 | -11.49234 | -8.07927 | 0.6431 | -10.19056 | -6.55351 | 0.7282 | -11.22401 | -8.1733 | 0.40282 | -8.47327 | -3.41319 | 0.63857 | -11.77195 | -7.51717 | 0.71415 | -11.37376 | -8.12262 | 0.46966 | -8.79044 | -4.12848 | 0.76964 | -11.60387 | -8.93084 | 0.75919 | -11.70729 | -8.88802 | 0.78008 | -11.74952 | -9.16562 | 0.77998 | -11.69858 | -9.1247 | 0.76294 | -11.3859 | -8.68679 | 0.6828 | -10.22818 | -6.98377 | 0.75363 | -7.90044 | -5.954 | 0.56558 | -8.49306 | -4.80352 | 0.71319 | -10.35465 | -7.38485 | 0.40254 | -8.60623 | -3.46434 | 0.71905 | -11.11645 | -7.99327 | 0.73789 | -11.1867 | -8.25455 | 0.73072 | -10.88787 | -7.95593 | 0.76162 | -10.87963 | -8.28617 | 0.76672 | -10.94214 | -8.38953 | 0.75218 | -11.15073 | -8.38739
441.00003 | 8:02 | -8.74234 | -2.92828 | 0.68814 | -11.62266 | -7.99798 | 0.64663 | -10.40356 | -6.72729 | 0.70289 | -11.50152 | -8.08435 | 0.39943 | -8.55518 | -3.4172 | 0.67872 | -11.34506 | -7.7001 | 0.71254 | -11.37101 | -8.10227 | 0.49729 | -8.48306 | -4.21853 | 0.78152 | -11.47619 | -8.96888 | 0.77941 | -11.46054 | -8.93244 | 0.79446 | -11.56404 | -9.18712 | 0.78954 | -11.59026 | -9.15101 | 0.75119 | -11.52003 | -8.65377 | 0.68262 | -10.29312 | -7.02629 | 0.78911 | -7.59505 | -5.99332 | 0.55951 | -8.55126 | -4.78447 | 0.71379 | -10.25442 | -7.31952 | 0.39038 | -8.90298 | -3.47555 | 0.72036 | -11.10001 | -7.99599 | 0.74745 | -11.09732 | -8.29471 | 0.74737 | -10.68894 | -7.98859 | 0.75865 | -10.91093 | -8.27752 | 0.75056 | -11.09546 | -8.32778 | 0.77002 | -10.96918 | -8.44643
441.25 | 7:48 | -8.98087 | -2.92011 | 0.69852 | -11.547 | -8.06587 | 0.63675 | -10.46941 | -6.66643 | 0.70201 | -11.50775 | -8.07857 | 0.40984 | -8.36149 | -3.42688 | 0.64844 | -11.68259 | -7.57544 | 0.72715 | -11.17348 | -8.12483 | 0.48679 | -8.64099 | -4.20636 | 0.77003 | -11.61689 | -8.94534 | 0.76735 | -11.61123 | -8.90986 | 0.77756 | -11.77383 | -9.15487 | 0.79381 | -11.53416 | -9.15597 | 0.74107 | -11.63755 | -8.62429 | 0.68191 | -10.25417 | -6.99242 | 0.76415 | -7.81058 | -5.96845 | 0.55673 | -8.57722 | -4.77518 | 0.73576 | -9.84836 | -7.24604 | 0.40472 | -8.56105 | -3.46481 | 0.71105 | -11.21217 | -7.97238 | 0.74646 | -11.11149 | -8.29429 | 0.72781 | -10.92175 | -7.94898 | 0.74119 | -11.1105 | -8.23495 | 0.75186 | -11.11108 | -8.35394 | 0.76182 | -11.04637 | -8.41531
441.50017 | 8:04 | -8.6855 | -2.92079 | 0.7107 | -11.42552 | -8.12012 | 0.62239 | -10.71848 | -6.67109 | 0.71988 | -11.32829 | -8.15504 | 0.41457 | -8.23281 | -3.41305 | 0.68518 | -11.32901 | -7.76239 | 0.71497 | -11.35027 | -8.11509 | 0.50554 | -8.38049 | -4.23669 | 0.75655 | -11.78261 | -8.91414 | 0.77378 | -11.53526 | -8.92574 | 0.77781 | -11.77487 | -9.15859 | 0.79052 | -11.57177 | -9.14771 | 0.75437 | -11.49464 | -8.67118 | 0.68222 | -10.27626 | -7.01063 | 0.76604 | -7.80082 | -5.97576 | 0.57941 | -8.35618 | -4.84162 | 0.70658 | -10.04257 | -7.09589 | 0.4062 | -8.57076 | -3.48141 | 0.71864 | -11.13821 | -8.0044 | 0.74181 | -11.17888 | -8.29255 | 0.74209 | -10.75659 | -7.98233 | 0.75356 | -10.97838 | -8.27285 | 0.78169 | -10.77452 | -8.42236 | 0.77036 | -10.97672 | -8.45603
441.75003 | 7:51 | -8.87956 | -2.90725 | 0.70808 | -11.42335 | -8.08862 | 0.64045 | -10.52089 | -6.73806 | 0.7254 | -11.25856 | -8.16695 | 0.41303 | -8.31634 | -3.43489 | 0.65261 | -11.69647 | -7.63327 | 0.715 | -11.36474 | -8.12578 | 0.47758 | -8.48578 | -4.05261 | 0.77621 | -11.54731 | -8.96308 | 0.77624 | -11.50817 | -8.93308 | 0.79736 | -11.52123 | -9.18656 | 0.77799 | -11.72399 | -9.1212 | 0.75242 | -11.50803 | -8.65889 | 0.68557 | -10.26508 | -7.03742 | 0.75409 | -7.91088 | -5.96548 | 0.57098 | -8.42821 | -4.81233 | 0.70335 | -10.09614 | -7.10107 | 0.40247 | -8.61968 | -3.46917 | 0.72847 | -11.00964 | -8.02024 | 0.75 | -11.09107 | -8.31829 | 0.73922 | -10.80094 | -7.98428 | 0.75348 | -10.98002 | -8.27321 | 0.77112 | -10.91317 | -8.41533 | 0.77121 | -10.95311 | -8.44717
442.00021 | 7:47 | -8.9761 | -2.90941 | 0.68427 | -11.67363 | -7.98787 | 0.64924 | -10.44919 | -6.784 | 0.707 | -11.45336 | -8.09757 | 0.39572 | -8.56209 | -3.38821 | 0.65975 | -11.59892 | -7.65244 | 0.72804 | -11.20851 | -8.16021 | 0.49606 | -8.23411 | -4.08457 | 0.76945 | -11.62457 | -8.94451 | 0.76885 | -11.60316 | -8.92105 | 0.79665 | -11.53724 | -9.19109 | 0.776 | -11.74554 | -9.11449 | 0.75373 | -11.48279 | -8.65496 | 0.67847 | -10.31964 | -7.00154 | 0.76823 | -7.79042 | -5.98484 | 0.56358 | -8.52319 | -4.80347 | 0.71736 | -10.32948 | -7.40996 | 0.41006 | -8.44663 | -3.46363 | 0.72519 | -11.04241 | -8.00786 | 0.76212 | -10.92982 | -8.32983 | 0.73455 | -10.85157 | -7.97104 | 0.75902 | -10.92435 | -8.29178 | 0.77025 | -10.91197 | -8.40494 | 0.75993 | -11.06673 | -8.40997
442.25021 | 7:54 | -8.83049 | -2.90582 | 0.67894 | -11.72331 | -7.95946 | 0.63252 | -10.62247 | -6.71888 | 0.72467 | -11.25863 | -8.15884 | 0.39319 | -8.66223 | -3.40594 | 0.65291 | -11.66856 | -7.6185 | 0.71563 | -11.35592 | -8.12667 | 0.46596 | -8.5536 | -3.98559 | 0.75647 | -11.77243 | -8.90551 | 0.77171 | -11.56856 | -8.92762 | 0.77443 | -11.81611 | -9.15081 | 0.77238 | -11.79077 | -9.10699 | 0.75425 | -11.4848 | -8.66242 | 0.68532 | -10.35851 | -7.09892 | 0.74653 | -7.94839 | -5.93372 | 0.56995 | -8.43751 | -4.809 | 0.7005 | -10.54042 | -7.38358 | 0.38611 | -8.95037 | -3.45581 | 0.71223 | -11.21271 | -7.98604 | 0.72782 | -11.33152 | -8.24727 | 0.72481 | -10.96085 | -7.94457 | 0.74407 | -11.08902 | -8.25102 | 0.76374 | -10.9902 | -8.39368 | 0.7834 | -10.82694 | -8.48181
442.50021 | 8:00 | -8.73882 | -2.91018 | 0.69713 | -11.54739 | -8.04999 | 0.63663 | -10.53735 | -6.70842 | 0.72511 | -11.26067 | -8.16521 | 0.41458 | -8.28559 | -3.43502 | 0.66947 | -11.50481 | -7.70209 | 0.69868 | -11.52075 | -8.04933 | 0.46079 | -8.33723 | -3.84172 | 0.75462 | -11.79249 | -8.8988 | 0.77166 | -11.56867 | -8.92708 | 0.77645 | -11.78994 | -9.15426 | 0.79139 | -11.56806 | -9.15487 | 0.76856 | -11.3184 | -8.69888 | 0.68775 | -10.28185 | -7.07133 | 0.76246 | -7.83493 | -5.97386 | 0.58464 | -8.29943 | -4.85221 | 0.70291 | -10.46394 | -7.35526 | 0.39138 | -8.86027 | -3.46775 | 0.71436 | -11.17912 | -7.98587 | 0.74589 | -11.13712 | -8.30707 | 0.73828 | -10.77943 | -7.95827 | 0.77236 | -10.75781 | -8.30886 | 0.76851 | -10.94133 | -8.40854 | 0.77828 | -10.86458 | -8.45566
442.75021 | 7:59 | -8.74967 | -2.908 | 0.69008 | -11.62634 | -8.02313 | 0.64284 | -10.50051 | -6.75017 | 0.73064 | -11.20716 | -8.18843 | 0.4096 | -8.31233 | -3.40475 | 0.65972 | -11.5419 | -7.61443 | 0.70969 | -11.41604 | -8.10185 | 0.48767 | -8.27448 | -4.03521 | 0.7736 | -11.58004 | -8.95837 | 0.77669 | -11.51434 | -8.94302 | 0.79957 | -11.49841 | -9.19382 | 0.79271 | -11.54875 | -9.15487 | 0.76997 | -11.29637 | -8.69784 | 0.69932 | -10.13711 | -7.08906 | 0.76757 | -7.80965 | -5.99447 | 0.56261 | -8.51912 | -4.79297 | 0.69077 | -10.50166 | -7.25426 | 0.39671 | -8.77407 | -3.4808 | 0.71907 | -11.13674 | -8.00812 | 0.74981 | -11.07826 | -8.30659 | 0.74191 | -10.76658 | -7.98788 | 0.75062 | -11.01012 | -8.26445 | 0.75588 | -11.07676 | -8.37272 | 0.76492 | -11.01668 | -8.42682
443.00003 | 7:55 | -8.79332 | -2.90025 | 0.6968 | -11.55041 | -8.0483 | 0.66233 | -10.29075 | -6.8159 | 0.7173 | -11.33546 | -8.13097 | 0.4113 | -8.29589 | -3.41207 | 0.68226 | -11.23849 | -7.6676 | 0.7273 | -11.16513 | -8.12036 | 0.48196 | -8.3821 | -4.03981 | 0.78375 | -11.44972 | -8.97371 | 0.76643 | -11.62597 | -8.91054 | 0.77928 | -11.76489 | -9.16815 | 0.77921 | -11.70807 | -9.12303 | 0.7401 | -11.64257 | -8.61668 | 0.68405 | -10.36523 | -7.09028 | 0.78416 | -7.63748 | -5.98903 | 0.56104 | -8.50974 | -4.77433 | 0.71732 | -10.19821 | -7.31535 | 0.397 | -8.76582 | -3.47999 | 0.72746 | -11.01296 | -8.01144 | 0.74445 | -11.15471 | -8.30415 | 0.71651 | -11.05669 | -7.92225 | 0.76691 | -10.81556 | -8.29458 | 0.76406 | -10.97906 | -8.38868 | 0.76265 | -11.04971 | -8.42706
443.25 | 7:56 | -8.77604 | -2.90082 | 0.71637 | -11.37229 | -8.1468 | 0.65971 | -10.32026 | -6.80837 | 0.70734 | -11.40001 | -8.0637 | 0.38841 | -8.63203 | -3.35276 | 0.67749 | -11.45174 | -7.75841 | 0.71782 | -11.29058 | -8.10456 | 0.49906 | -8.48081 | -4.23247 | 0.77236 | -11.58491 | -8.9477 | 0.76341 | -11.66206 | -8.90297 | 0.78273 | -11.70882 | -9.16488 | 0.78714 | -11.61188 | -9.14014 | 0.75707 | -11.46563 | -8.68033 | 0.67628 | -10.46149 | -7.07486 | 0.7718 | -7.76034 | -5.98946 | 0.57622 | -8.38571 | -4.83204 | 0.66889 | -10.2099 | -6.82932 | 0.39121 | -8.86898 | -3.46968 | 0.7173 | -11.15956 | -8.00479 | 0.75918 | -10.95641 | -8.3179 | 0.7153 | -11.06443 | -7.91441 | 0.76703 | -10.81907 | -8.29854 | 0.75972 | -11.03528 | -8.38375 | 0.76729 | -10.99124 | -8.4335
443.50024 | 7:39 | -9.04657 | -2.8855 | 0.69901 | -11.51999 | -8.05263 | 0.65447 | -10.33706 | -6.7653 | 0.71568 | -11.36321 | -8.13241 | 0.38759 | -8.67497 | -3.36233 | 0.68354 | -11.31117 | -7.7316 | 0.71572 | -11.35051 | -8.12374 | 0.48351 | -8.54569 | -4.13193 | 0.7684 | -11.63053 | -8.9369 | 0.757 | -11.73114 | -8.88045 | 0.78138 | -11.73434 | -9.16902 | 0.79141 | -11.56267 | -9.15082 | 0.74015 | -11.63157 | -8.60906 | 0.67448 | -10.45622 | -7.05252 | 0.76581 | -7.80694 | -5.97865 | 0.5624 | -8.52639 | -4.79526 | 0.70748 | -9.97598 | -7.05778 | 0.39309 | -8.82911 | -3.47067 | 0.71389 | -11.19664 | -7.99316 | 0.76475 | -10.89398 | -8.33123 | 0.73324 | -10.87461 | -7.97374 | 0.75669 | -10.93578 | -8.27501 | 0.76151 | -11.00602 | -8.38122 | 0.78791 | -10.78396 | -8.49675
443.7501 | 7:41 | -9.01594 | -2.88571 | 0.70056 | -11.43901 | -8.01368 | 0.64981 | -10.37469 | -6.74158 | 0.72775 | -11.24984 | -8.18704 | 0.39512 | -8.66118 | -3.42224 | 0.66513 | -11.53966 | -7.67535 | 0.71495 | -11.3648 | -8.12525 | 0.47275 | -8.74725 | -4.13531 | 0.7543 | -11.79456 | -8.89667 | 0.76891 | -11.60247 | -8.92125 | 0.78411 | -11.69646 | -9.17125 | 0.79362 | -11.54412 | -9.16169 | 0.75648 | -11.45438 | -8.66498 | 0.68018 | -10.43134 | -7.09515 | 0.77061 | -7.75759 | -5.97808 | 0.56077 | -8.53454 | -4.78591 | 0.71823 | -10.07325 | -7.2349 | 0.39205 | -8.85917 | -3.47324 | 0.71635 | -11.18428 | -8.01186 | 0.7421 | -11.17852 | -8.29558 | 0.72525 | -10.96683 | -7.9537 | 0.77036 | -10.77478 | -8.30041 | 0.75789 | -11.06087 | -8.3829 | 0.77492 | -10.92061 | -8.46265
444.00007 | 8:00 | -8.69862 | -2.89963 | 0.68892 | -11.62956 | -8.01185 | 0.64014 | -10.51944 | -6.73386 | 0.68517 | -11.64856 | -7.98123 | 0.40811 | -8.34742 | -3.40666 | 0.65104 | -11.71581 | -7.62747 | 0.6968 | -11.53879 | -8.04022 | 0.49959 | -8.31524 | -4.15419 | 0.75703 | -11.76484 | -8.90629 | 0.76148 | -11.69504 | -8.90557 | 0.78924 | -11.63397 | -9.18197 | 0.78892 | -11.59977 | -9.15134 | 0.75518 | -11.48098 | -8.67017 | 0.68823 | -10.21507 | -7.03029 | 0.76775 | -7.78932 | -5.98026 | 0.56647 | -8.51217 | -4.82191 | 0.70571 | -10.22921 | -7.21889 | 0.39582 | -8.83146 | -3.49569 | 0.71985 | -11.13153 | -8.01306 | 0.74319 | -11.18439 | -8.3121 | 0.7443 | -10.7442 | -7.99694 | 0.74644 | -11.07351 | -8.26576 | 0.76341 | -10.99711 | -8.39536 | 0.7642 | -11.03259 | -8.4311
444.25003 | 7:54 | -8.79876 | -2.89342 | 0.708 | -11.43677 | -8.09728 | 0.62683 | -10.7089 | -6.71264 | 0.74125 | -11.06025 | -8.19838 | 0.4005 | -8.37973 | -3.35607 | 0.63818 | -11.86126 | -7.56957 | 0.71598 | -11.34355 | -8.12175 | 0.49182 | -8.41588 | -4.13906 | 0.76399 | -11.67941 | -8.92301 | 0.78259 | -11.43498 | -8.94887 | 0.78981 | -11.62236 | -9.17949 | 0.79976 | -11.45696 | -9.16284 | 0.75899 | -11.44051 | -8.68329 | 0.67648 | -10.4707 | -7.08322 | 0.76918 | -7.78619 | -5.989 | 0.5669 | -8.47978 | -4.80717 | 0.68119 | -10.42428 | -7.10093 | 0.39781 | -8.77216 | -3.48962 | 0.71296 | -11.19758 | -7.98345 | 0.74763 | -11.10474 | -8.30226 | 0.74281 | -10.75194 | -7.98663 | 0.75819 | -10.92659 | -8.28439 | 0.77516 | -10.85818 | -8.41683 | 0.76778 | -10.97382 | -8.4255
444.50014 | 7:43 | -8.96432 | -2.88493 | 0.69134 | -11.5782 | -8.00452 | 0.65748 | -10.25772 | -6.74421 | 0.69605 | -11.56914 | -8.05271 | 0.39423 | -8.48376 | -3.34457 | 0.66015 | -11.54811 | -7.62347 | 0.71728 | -11.31134 | -8.11341 | 0.4793 | -8.51855 | -4.0829 | 0.76329 | -11.70154 | -8.93165 | 0.7677 | -11.62131 | -8.9217 | 0.78491 | -11.68645 | -9.1728 | 0.79045 | -11.56991 | -9.14539 | 0.74676 | -11.56097 | -8.63323 | 0.67247 | -10.52079 | -7.07493 | 0.75142 | -7.91284 | -5.94588 | 0.56087 | -8.54164 | -4.79073 | 0.67295 | -10.48455 | -7.05561 | 0.39462 | -8.80251 | -3.47364 | 0.72588 | -11.02467 | -8.0026 | 0.75204 | -11.05696 | -8.31527 | 0.73047 | -10.89681 | -7.95982 | 0.76159 | -10.88474 | -8.28967 | 0.76459 | -10.97925 | -8.39467 | 0.78359 | -10.8205 | -8.47879
444.75 | 7:41 | -9.01626 | -2.88516 | 0.71395 | -11.3721 | -8.11911 | 0.6292 | -10.62863 | -6.68756 | 0.70291 | -11.50127 | -8.08436 | 0.41215 | -8.11081 | -3.3429 | 0.63422 | -11.75781 | -7.45699 | 0.7004 | -11.49757 | -8.05292 | 0.48354 | -8.59504 | -4.15602 | 0.76623 | -11.67511 | -8.94582 | 0.76386 | -11.66449 | -8.91001 | 0.78297 | -11.70792 | -9.16693 | 0.78765 | -11.61903 | -9.15172 | 0.73464 | -11.71438 | -8.60581 | 0.68617 | -10.29862 | -7.06665 | 0.76213 | -7.83547 | -5.97165 | 0.56687 | -8.48537 | -4.81008 | 0.70277 | -10.38179 | -7.29597 | 0.40298 | -8.65376 | -3.48728 | 0.71841 | -11.13808 | -8.00174 | 0.75793 | -10.97864 | -8.32101 | 0.72848 | -10.92481 | -7.95849 | 0.75407 | -10.97914 | -8.27908 | 0.7564 | -11.06693 | -8.37106 | 0.75327 | -11.13782 | -8.38976
445 | 7:48 | -8.89671 | -2.88985 | 0.69928 | -11.53825 | -8.06846 | 0.64081 | -10.60938 | -6.79857 | 0.70606 | -11.45827 | -8.09023 | 0.40246 | -8.29003 | -3.33642 | 0.67338 | -11.38732 | -7.66804 | 0.6903 | -11.61206 | -8.01576 | 0.49089 | -8.48053 | -4.163 | 0.77037 | -11.60907 | -8.9433 | 0.75896 | -11.72219 | -8.89668 | 0.7879 | -11.65171 | -9.18036 | 0.79183 | -11.55552 | -9.14995 | 0.75312 | -11.50164 | -8.66209 | 0.68991 | -10.33543 | -7.13054 | 0.75975 | -7.86433 | -5.97492 | 0.56309 | -8.49846 | -4.78536 | 0.71172 | -10.2829 | -7.31858 | 0.38082 | -9.08672 | -3.46038 | 0.7251 | -11.06198 | -8.02109 | 0.74689 | -11.12177 | -8.30679 | 0.73537 | -10.84575 | -7.97562 | 0.75931 | -10.89621 | -8.27365 | 0.76953 | -10.92118 | -8.40419 | 0.78616 | -10.79583 | -8.48721
445.25003 | 7:41 | -9 | -2.88063 | 0.70989 | -11.42099 | -8.10761 | 0.64733 | -10.53615 | -6.8204 | 0.73014 | -11.22049 | -8.19255 | 0.40551 | -8.30407 | -3.36739 | 0.65201 | -11.68928 | -7.62158 | 0.69766 | -11.52028 | -8.03728 | 0.49469 | -8.49431 | -4.20209 | 0.77316 | -11.57513 | -8.94945 | 0.76552 | -11.64311 | -8.91301 | 0.78732 | -11.65837 | -9.17883 | 0.79353 | -11.53139 | -9.1505 | 0.76102 | -11.41087 | -8.68393 | 0.67444 | -10.39836 | -7.01312 | 0.75928 | -7.85748 | -5.96602 | 0.56968 | -8.45174 | -4.81476 | 0.7132 | -10.23137 | -7.29697 | 0.40014 | -8.69398 | -3.47876 | 0.71854 | -11.13521 | -8.00105 | 0.73157 | -11.29433 | -8.26264 | 0.73945 | -10.79098 | -7.97938 | 0.76615 | -10.82654 | -8.2948 | 0.76233 | -11.00783 | -8.39162 | 0.75914 | -11.0771 | -8.40913
445.5 | 7:51 | -8.81772 | -2.88281 | 0.68063 | -11.6847 | -7.95297 | 0.63849 | -10.61503 | -6.77756 | 0.72929 | -11.22171 | -8.18387 | 0.40308 | -8.29056 | -3.34174 | 0.68873 | -11.20783 | -7.7192 | 0.70801 | -11.41291 | -8.08043 | 0.49309 | -8.46818 | -4.17559 | 0.76196 | -11.71142 | -8.92359 | 0.77357 | -11.54819 | -8.9333 | 0.77985 | -11.74871 | -9.16228 | 0.78343 | -11.66279 | -9.13694 | 0.75705 | -11.45496 | -8.67197 | 0.68671 | -10.3489 | -7.10669 | 0.76357 | -7.82979 | -5.97856 | 0.56694 | -8.49121 | -4.81403 | 0.71693 | -10.10824 | -7.24688 | 0.3995 | -8.69165 | -3.47234 | 0.7251 | -11.05658 | -8.01712 | 0.73757 | -11.22743 | -8.28105 | 0.73733 | -10.81361 | -7.97314 | 0.74932 | -11.02587 | -8.26187 | 0.75711 | -11.05341 | -8.36869 | 0.76552 | -11.02967 | -8.44339
445.75021 | 7:42 | -8.99377 | -2.8833 | 0.71763 | -11.30899 | -8.11568 | 0.62691 | -10.64365 | -6.67259 | 0.70346 | -11.48204 | -8.07717 | 0.40544 | -8.39214 | -3.40253 | 0.66474 | -11.43602 | -7.60199 | 0.71257 | -11.37389 | -8.10466 | 0.49478 | -8.61708 | -4.26359 | 0.781 | -11.47879 | -8.9649 | 0.78185 | -11.44989 | -8.95215 | 0.78701 | -11.65714 | -9.17424 | 0.7832 | -11.66568 | -9.1366 | 0.74087 | -11.64114 | -8.62451 | 0.67536 | -10.46477 | -7.06751 | 0.77399 | -7.73843 | -5.98949 | 0.57256 | -8.42524 | -4.82397 | 0.7331 | -10.36041 | -7.59519 | 0.40525 | -8.54402 | -3.46245 | 0.71457 | -11.18658 | -7.99362 | 0.75353 | -11.02239 | -8.30567 | 0.73537 | -10.84644 | -7.97616 | 0.76316 | -10.85232 | -8.2821 | 0.76644 | -10.95864 | -8.39913 | 0.77366 | -10.93772 | -8.46208
446.00003 | 7:55 | -8.74866 | -2.8829 | 0.69965 | -11.50377 | -8.04862 | 0.61221 | -10.88961 | -6.66678 | 0.72538 | -11.26581 | -8.17197 | 0.39655 | -8.45944 | -3.35461 | 0.67552 | -11.36335 | -7.67618 | 0.71513 | -11.34697 | -8.11454 | 0.47953 | -8.76348 | -4.20237 | 0.78263 | -11.45313 | -8.96361 | 0.77538 | -11.53501 | -8.94398 | 0.77846 | -11.75877 | -9.15375 | 0.78071 | -11.69678 | -9.13179 | 0.76708 | -11.34086 | -8.69936 | 0.67211 | -10.47827 | -7.04258 | 0.7573 | -7.87901 | -5.96675 | 0.55751 | -8.59111 | -4.78964 | 0.70895 | -10.66657 | -7.56201 | 0.40174 | -8.67312 | -3.4843 | 0.69694 | -11.37974 | -7.93099 | 0.75396 | -11.04629 | -8.32841 | 0.74631 | -10.69853 | -7.98439 | 0.7629 | -10.87314 | -8.29516 | 0.77232 | -10.87823 | -8.40145 | 0.77721 | -10.8858 | -8.46057
446.25007 | 7:50 | -8.81959 | -2.88103 | 0.68261 | -11.65174 | -7.95353 | 0.65128 | -10.40433 | -6.77616 | 0.71998 | -11.32898 | -8.15668 | 0.39485 | -7.89364 | -3.11677 | 0.67041 | -11.40232 | -7.64418 | 0.71751 | -11.32354 | -8.12473 | 0.50601 | -8.42288 | -4.26205 | 0.76907 | -11.6198 | -8.9365 | 0.78424 | -11.40503 | -8.94422 | 0.788 | -11.64281 | -9.17451 | 0.77337 | -11.77587 | -9.10712 | 0.74617 | -11.57391 | -8.63608 | 0.68512 | -10.32675 | -7.0751 | 0.76762 | -7.77986 | -5.97195 | 0.57408 | -8.39058 | -4.81683 | 0.70169 | -10.65505 | -7.47651 | 0.39439 | -8.85316 | -3.49156 | 0.72548 | -11.06566 | -8.02787 | 0.74762 | -11.13915 | -8.32791 | 0.72961 | -10.90189 | -7.95416 | 0.76325 | -10.86969 | -8.29633 | 0.76357 | -10.97953 | -8.38368 | 0.7767 | -10.89898 | -8.46521
446.50003 | 7:45 | -8.89952 | -2.87663 | 0.69895 | -11.49943 | -8.03747 | 0.63923 | -10.43789 | -6.67225 | 0.71993 | -11.31647 | -8.1471 | 0.39306 | -8.41962 | -3.3094 | 0.65724 | -11.48396 | -7.54776 | 0.72546 | -11.23229 | -8.14862 | 0.48991 | -8.76788 | -4.29547 | 0.75609 | -11.76763 | -8.89745 | 0.78134 | -11.4353 | -8.93491 | 0.80332 | -11.43109 | -9.18282 | 0.7833 | -11.66249 | -9.13523 | 0.74885 | -11.54982 | -8.64907 | 0.68989 | -10.29648 | -7.10348 | 0.76926 | -7.77105 | -5.97795 | 0.56597 | -8.49591 | -4.8084 | 0.70994 | -10.57919 | -7.5106 | 0.40032 | -8.67755 | -3.4738 | 0.71937 | -11.12375 | -8.00213 | 0.76156 | -10.93103 | -8.32468 | 0.72775 | -10.92561 | -7.95112 | 0.74888 | -11.01375 | -8.24793 | 0.7648 | -10.9748 | -8.39351 | 0.76491 | -10.99821 | -8.41264
446.75 | 7:48 | -8.84339 | -2.87633 | 0.67088 | -11.76556 | -7.89332 | 0.66407 | -10.43883 | -6.93207 | 0.69468 | -11.56549 | -8.03428 | 0.38985 | -8.58123 | -3.34538 | 0.64868 | -11.58961 | -7.51801 | 0.71807 | -11.31728 | -8.12655 | 0.51179 | -8.46409 | -4.3318 | 0.79025 | -11.36672 | -8.98252 | 0.78248 | -11.41746 | -8.93395 | 0.78236 | -11.71796 | -9.16772 | 0.7824 | -11.67376 | -9.13354 | 0.7482 | -11.54656 | -8.63908 | 0.6909 | -10.30866 | -7.12221 | 0.77451 | -7.73532 | -5.99104 | 0.57343 | -8.39821 | -4.81577 | 0.71551 | -10.53858 | -7.54046 | 0.39813 | -8.72473 | -3.47356 | 0.73159 | -10.97779 | -8.03122 | 0.74533 | -11.12145 | -8.28918 | 0.73873 | -10.79073 | -7.97147 | 0.75273 | -10.97652 | -8.26236 | 0.75929 | -11.02347 | -8.36999 | 0.76282 | -11.03267 | -8.41593
447.00017 | 8:01 | -8.61604 | -2.87602 | 0.6844 | -11.63522 | -7.96317 | 0.6451 | -10.52204 | -6.78778 | 0.70441 | -11.47753 | -8.08491 | 0.38709 | -8.51956 | -3.29784 | 0.64659 | -11.55454 | -7.47105 | 0.70742 | -11.43319 | -8.08806 | 0.4975 | -8.77177 | -4.36392 | 0.78236 | -11.46095 | -8.96665 | 0.77688 | -11.48491 | -8.92243 | 0.78165 | -11.72846 | -9.16755 | 0.79421 | -11.52602 | -9.15404 | 0.75939 | -11.43299 | -8.68211 | 0.68146 | -10.31348 | -7.02818 | 0.76604 | -7.80819 | -5.9814 | 0.56581 | -8.51524 | -4.81804 | 0.72612 | -10.41429 | -7.56206 | 0.41158 | -8.42134 | -3.46608 | 0.72724 | -11.02917 | -8.02084 | 0.75139 | -11.04764 | -8.30108 | 0.74685 | -10.70264 | -7.99331 | 0.75638 | -10.93813 | -8.27337 | 0.7637 | -10.97216 | -8.37939 | 0.77499 | -10.92983 | -8.47052
447.25003 | 7:41 | -8.97291 | -2.87225 | 0.71341 | -11.33957 | -8.08974 | 0.64676 | -10.48095 | -6.77868 | 0.7288 | -11.22347 | -8.17968 | 0.38625 | -8.63886 | -3.33677 | 0.65181 | -11.55667 | -7.53279 | 0.71494 | -11.36235 | -8.12335 | 0.48705 | -8.91774 | -4.34339 | 0.76755 | -11.63177 | -8.92802 | 0.78336 | -11.41136 | -8.93918 | 0.78738 | -11.63895 | -9.16432 | 0.78997 | -11.57693 | -9.14546 | 0.75643 | -11.47035 | -8.67648 | 0.67613 | -10.42686 | -7.04994 | 0.75877 | -7.85827 | -5.96264 | 0.56041 | -8.53353 | -4.78228 | 0.71921 | -10.4888 | -7.54366 | 0.39371 | -8.81266 | -3.46967 | 0.71818 | -11.12797 | -7.99184 | 0.73637 | -11.23257 | -8.27133 | 0.72699 | -10.91526 | -7.93531 | 0.76232 | -10.87035 | -8.28673 | 0.76283 | -10.98936 | -8.38297 | 0.76461 | -11.02652 | -8.43102
447.5001 | 7:47 | -8.85929 | -2.87429 | 0.69267 | -11.54314 | -7.99559 | 0.65248 | -10.38607 | -6.77673 | 0.69641 | -11.53398 | -8.03232 | 0.39785 | -8.3356 | -3.31629 | 0.64841 | -11.59768 | -7.52011 | 0.71047 | -11.39523 | -8.096 | 0.49874 | -8.75112 | -4.36451 | 0.76475 | -11.67861 | -8.93121 | 0.77832 | -11.47869 | -8.93413 | 0.7891 | -11.61955 | -9.169 | 0.79505 | -11.50581 | -9.14769 | 0.75306 | -11.49356 | -8.65528 | 0.68486 | -10.27623 | -7.03781 | 0.75425 | -7.89158 | -5.95225 | 0.56435 | -8.49297 | -4.79299 | 0.72307 | -10.45409 | -7.55908 | 0.40042 | -8.6525 | -3.46466 | 0.71978 | -11.10389 | -7.99236 | 0.74985 | -11.06772 | -8.29916 | 0.74381 | -10.73211 | -7.98266 | 0.75725 | -10.91437 | -8.26488 | 0.76796 | -10.91963 | -8.38582 | 0.77225 | -10.94641 | -8.45336
447.7501 | 7:44 | -8.88992 | -2.86548 | 0.66976 | -11.74607 | -7.86708 | 0.66891 | -10.30621 | -6.89389 | 0.71204 | -11.40906 | -8.12369 | 0.40083 | -8.41641 | -3.37356 | 0.66091 | -11.48059 | -7.58762 | 0.71073 | -11.39086 | -8.09583 | 0.47534 | -9.00644 | -4.28111 | 0.76598 | -11.65765 | -8.92957 | 0.78221 | -11.42808 | -8.93917 | 0.78492 | -11.67571 | -9.16454 | 0.79527 | -11.49949 | -9.14522 | 0.76609 | -11.33301 | -8.6821 | 0.66697 | -10.42233 | -6.95136 | 0.7652 | -7.80514 | -5.97248 | 0.55817 | -8.57169 | -4.78446 | 0.71051 | -10.58437 | -7.52031 | 0.39724 | -8.72648 | -3.46654 | 0.72369 | -11.04917 | -7.9962 | 0.75119 | -11.03789 | -8.29156 | 0.72474 | -10.95554 | -7.93995 | 0.76817 | -10.78804 | -8.28705 | 0.77273 | -10.86639 | -8.3968 | 0.77337 | -10.91927 | -8.44463
448.00017 | 7:59 | -8.61629 | -2.86765 | 0.67858 | -11.69424 | -7.93543 | 0.63972 | -10.58149 | -6.76922 | 0.71839 | -11.34122 | -8.14745 | 0.38387 | -8.65806 | -3.32359 | 0.65899 | -11.52765 | -7.59655 | 0.70398 | -11.47814 | -8.0804 | 0.50781 | -8.44504 | -4.28844 | 0.77276 | -11.56491 | -8.93689 | 0.76803 | -11.59299 | -8.90376 | 0.77242 | -11.83209 | -9.13939 | 0.79582 | -11.48699 | -9.14161 | 0.74479 | -11.57706 | -8.62252 | 0.67484 | -10.11239 | -6.82427 | 0.75421 | -7.89484 | -5.9544 | 0.57896 | -8.34936 | -4.83392 | 0.73979 | -10.25312 | -7.58516 | 0.40028 | -8.67652 | -3.47306 | 0.70384 | -11.29845 | -7.95226 | 0.73196 | -11.26856 | -8.24808 | 0.74303 | -10.74624 | -7.98473 | 0.75289 | -10.96931 | -8.25874 | 0.75624 | -11.04356 | -8.35162 | 0.75529 | -11.09909 | -8.38299
448.25017 | 7:52 | -8.71772 | -2.85995 | 0.73295 | -11.10398 | -8.13862 | 0.68999 | -10.04328 | -6.92977 | 0.73792 | -11.11321 | -8.20066 | 0.38071 | -8.59984 | -3.27402 | 0.67855 | -11.22959 | -7.61988 | 0.70964 | -11.40909 | -8.09632 | 0.48373 | -8.66327 | -4.19067 | 0.77224 | -11.58337 | -8.9452 | 0.77035 | -11.57451 | -8.91646 | 0.78237 | -11.70854 | -9.16036 | 0.79339 | -11.52253 | -9.1419 | 0.75756 | -11.44936 | -8.67358 | 0.67424 | -10.40949 | -7.0185 | 0.77855 | -7.69054 | -5.98744 | 0.56483 | -8.48571 | -4.79302 | 0.71667 | -10.57961 | -7.58207 | 0.38766 | -8.93054 | -3.46201 | 0.71888 | -11.12198 | -7.99534 | 0.74263 | -11.1644 | -8.29098 | 0.72402 | -10.95199 | -7.92949 | 0.75929 | -10.90488 | -8.27993 | 0.75085 | -11.08763 | -8.32518 | 0.76297 | -11.04725 | -8.42874
448.50014 | 7:39 | -8.97426 | -2.85829 | 0.70535 | -11.42767 | -8.06057 | 0.64652 | -10.47355 | -6.77139 | 0.71935 | -11.32411 | -8.14603 | 0.39704 | -8.58702 | -3.4094 | 0.64108 | -11.69703 | -7.49868 | 0.70763 | -11.44393 | -8.09808 | 0.50026 | -8.27912 | -4.14174 | 0.77683 | -11.52798 | -8.95523 | 0.78272 | -11.42617 | -8.9435 | 0.79611 | -11.52508 | -9.17524 | 0.777 | -11.72434 | -9.10979 | 0.75019 | -11.53639 | -8.65446 | 0.66887 | -10.442 | -6.98431 | 0.77339 | -7.74094 | -5.98675 | 0.57181 | -8.41871 | -4.81387 | 0.7244 | -10.45921 | -7.57664 | 0.40216 | -8.61767 | -3.46567 | 0.71091 | -11.22006 | -7.97643 | 0.74635 | -11.11324 | -8.29441 | 0.74274 | -10.7472 | -7.98238 | 0.76855 | -10.77788 | -8.28329 | 0.75051 | -11.10044 | -8.33102 | 0.76943 | -10.96642 | -8.43795
448.7501 | 7:58 | -8.62148 | -2.85935 | 0.67864 | -11.66176 | -7.91413 | 0.63043 | -10.75411 | -6.77967 | 0.70366 | -11.47797 | -8.07657 | 0.40494 | -8.24073 | -3.33703 | 0.65134 | -11.59431 | -7.55185 | 0.71321 | -11.36597 | -8.10631 | 0.50736 | -7.99519 | -4.05641 | 0.77394 | -11.55923 | -8.94616 | 0.77898 | -11.46768 | -8.93307 | 0.78179 | -11.70919 | -9.15417 | 0.78601 | -11.61003 | -9.12558 | 0.74806 | -11.56331 | -8.64999 | 0.68283 | -10.31222 | -7.04146 | 0.75536 | -7.89268 | -5.96183 | 0.55419 | -8.60807 | -4.77052 | 0.704 | -10.68188 | -7.5201 | 0.39514 | -8.75771 | -3.46048 | 0.72043 | -11.11668 | -8.00882 | 0.7466 | -11.10152 | -8.28835 | 0.73361 | -10.88502 | -7.98534 | 0.73967 | -11.12783 | -8.23093 | 0.76553 | -10.93812 | -8.37345 | 0.77058 | -10.96459 | -8.44909
449.00003 | 7:44 | -8.87511 | -2.85744 | 0.68436 | -11.64134 | -7.9669 | 0.66358 | -10.31635 | -6.84569 | 0.72322 | -11.29849 | -8.17127 | 0.39193 | -8.43062 | -3.30421 | 0.668 | -11.35092 | -7.58245 | 0.70247 | -11.48449 | -8.06754 | 0.47967 | -8.7138 | -4.17971 | 0.77279 | -11.57557 | -8.94551 | 0.77377 | -11.53079 | -8.92214 | 0.78355 | -11.68884 | -9.15874 | 0.78675 | -11.6063 | -9.1312 | 0.75838 | -11.43159 | -8.66946 | 0.66588 | -10.35972 | -6.89831 | 0.76688 | -7.79444 | -5.97741 | 0.56578 | -8.50002 | -4.80916 | 0.73083 | -10.39214 | -7.59491 | 0.39187 | -8.85198 | -3.46878 | 0.71784 | -11.14457 | -7.99997 | 0.76091 | -10.94133 | -8.32532 | 0.7514 | -10.66807 | -8.01594 | 0.75613 | -10.94424 | -8.27523 | 0.76595 | -10.94946 | -8.38678 | 0.7664 | -10.99644 | -8.42762
449.25003 | 7:35 | -9.01458 | -2.85095 | 0.71402 | -11.34299 | -8.09912 | 0.64094 | -10.61562 | -6.804 | 0.71969 | -11.32349 | -8.14941 | 0.39954 | -8.50069 | -3.39634 | 0.64936 | -11.63041 | -7.55229 | 0.71685 | -11.31646 | -8.11219 | 0.49992 | -8.23116 | -4.11489 | 0.78085 | -11.48018 | -8.96436 | 0.77253 | -11.54393 | -8.91809 | 0.78907 | -11.61654 | -9.16621 | 0.78803 | -11.59292 | -9.13553 | 0.75694 | -11.46543 | -8.67858 | 0.67746 | -10.27338 | -6.95982 | 0.76409 | -7.81483 | -5.97126 | 0.57445 | -8.38602 | -4.81731 | 0.71836 | -10.542 | -7.57298 | 0.39751 | -8.75287 | -3.47935 | 0.71343 | -11.19258 | -7.98513 | 0.75175 | -11.03949 | -8.29892 | 0.72594 | -10.96878 | -7.96271 | 0.76591 | -10.81836 | -8.2859 | 0.77436 | -10.86044 | -8.40984 | 0.76543 | -11.01536 | -8.43143
449.50014 | 7:45 | -8.81986 | -2.84623 | 0.66331 | -11.82024 | -7.84054 | 0.64794 | -10.52345 | -6.81853 | 0.71454 | -11.38527 | -8.13524 | 0.40862 | -8.23806 | -3.3662 | 0.64877 | -11.65219 | -7.55962 | 0.71784 | -11.33034 | -8.13335 | 0.48344 | -8.30481 | -4.0149 | 0.78456 | -11.42579 | -8.96424 | 0.78075 | -11.4399 | -8.93174 | 0.76579 | -11.90492 | -9.11661 | 0.79336 | -11.52776 | -9.14561 | 0.74918 | -11.54364 | -8.64822 | 0.66336 | -10.39666 | -6.89678 | 0.76248 | -7.82584 | -5.96704 | 0.55591 | -8.58019 | -4.7698 | 0.72248 | -10.49778 | -7.58445 | 0.40644 | -8.52527 | -3.46504 | 0.7205 | -11.08891 | -7.98956 | 0.75163 | -11.04199 | -8.29951 | 0.72649 | -10.96155 | -7.96347 | 0.74629 | -11.05561 | -8.25067 | 0.74961 | -11.11706 | -8.33351 | 0.75696 | -11.08898 | -8.39388
449.75014 | 7:40 | -8.91516 | -2.84594 | 0.70475 | -11.4451 | -8.06589 | 0.66336 | -10.388 | -6.89104 | 0.72915 | -11.23523 | -8.19214 | 0.38055 | -8.75814 | -3.33294 | 0.66672 | -11.49957 | -7.66696 | 0.7085 | -11.43207 | -8.09967 | 0.49231 | -8.35995 | -4.11567 | 0.75257 | -11.79936 | -8.87983 | 0.7729 | -11.53424 | -8.91487 | 0.78826 | -11.64078 | -9.17596 | 0.79367 | -11.52514 | -9.14718 | 0.74797 | -11.55962 | -8.64628 | 0.68186 | -10.24685 | -6.9869 | 0.75724 | -7.87676 | -5.96457 | 0.56175 | -8.54314 | -4.79912 | 0.71434 | -10.60029 | -7.57221 | 0.39824 | -8.66327 | -3.45005 | 0.72677 | -11.02824 | -8.01497 | 0.75829 | -10.98841 | -8.33238 | 0.74301 | -10.77224 | -8.00387 | 0.76079 | -10.88321 | -8.27981 | 0.75821 | -11.03385 | -8.36598 | 0.76281 | -11.04188 | -8.42282
450.0001 | 7:31 | -9.06095 | -2.83965 | 0.72228 | -11.25103 | -8.12635 | 0.63405 | -10.58246 | -6.70978 | 0.73893 | -10.96421 | -8.10174 | 0.38614 | -8.54391 | -3.29915 | 0.70324 | -11.00472 | -7.73893 | 0.71433 | -11.33317 | -8.0956 | 0.48605 | -8.63358 | -4.19635 | 0.77038 | -11.59134 | -8.92975 | 0.77277 | -11.53438 | -8.91348 | 0.78034 | -11.73008 | -9.15345 | 0.79136 | -11.54381 | -9.13529 | 0.752 | -11.50467 | -8.65153 | 0.68405 | -10.28635 | -7.03643 | 0.76585 | -7.80317 | -5.97609 | 0.5682 | -8.47592 | -4.81598 | 0.72061 | -10.55821 | -7.60831 | 0.40025 | -8.62657 | -3.45282 | 0.71609 | -11.15354 | -7.98691 | 0.74837 | -11.11254 | -8.31629 | 0.74351 | -10.75378 | -7.99559 | 0.75472 | -10.95401 | -8.2672 | 0.7656 | -10.9359 | -8.37247 | 0.76549 | -11.00877 | -8.42712
450.25014 | 7:34 | -9.01222 | -2.84047 | 0.68298 | -11.62752 | -7.94141 | 0.66841 | -10.30034 | -6.88486 | 0.71106 | -11.40617 | -8.1105 | 0.40322 | -8.34041 | -3.36299 | 0.64942 | -11.69866 | -7.59729 | 0.71715 | -11.34591 | -8.13673 | 0.47375 | -8.77421 | -4.15678 | 0.77577 | -11.53388 | -8.94759 | 0.76279 | -11.66174 | -8.89551 | 0.78217 | -11.70608 | -9.15615 | 0.79224 | -11.53134 | -9.13559 | 0.7466 | -11.58582 | -8.65003 | 0.6842 | -10.22008 | -6.99263 | 0.77261 | -7.74031 | -5.98025 | 0.56106 | -8.53118 | -4.78651 | 0.72429 | -10.49535 | -7.6017 | 0.38833 | -8.89146 | -3.45283 | 0.71763 | -11.13433 | -7.99037 | 0.75389 | -11.03897 | -8.32221 | 0.74835 | -10.70078 | -8.00797 | 0.76466 | -10.84959 | -8.29622 | 0.75751 | -11.04487 | -8.3666 | 0.77707 | -10.87726 | -8.45237
450.50003 | 7:31 | -9.07244 | -2.84355 | 0.68771 | -11.60999 | -7.98437 | 0.66344 | -10.39749 | -6.89815 | 0.71092 | -11.41676 | -8.11645 | 0.39237 | -8.56898 | -3.36217 | 0.64528 | -11.60414 | -7.4879 | 0.69697 | -11.53597 | -8.04026 | 0.50013 | -8.30767 | -4.15487 | 0.76443 | -11.65529 | -8.90964 | 0.77386 | -11.52429 | -8.91817 | 0.7899 | -11.60289 | -9.16509 | 0.7943 | -11.50472 | -9.13823 | 0.74867 | -11.53157 | -8.63337 | 0.69319 | -10.18965 | -7.06339 | 0.77627 | -7.70764 | -5.98318 | 0.57055 | -8.43174 | -4.81075 | 0.72826 | -10.43961 | -7.60271 | 0.38508 | -8.92668 | -3.43746 | 0.72751 | -11.01438 | -8.01312 | 0.75345 | -11.03344 | -8.31309 | 0.7383 | -10.80555 | -7.97768 | 0.76709 | -10.81411 | -8.29539 | 0.76042 | -10.98579 | -8.35381 | 0.79236 | -10.71867 | -8.49306
450.7501 | 7:43 | -8.86872 | -2.84941 | 0.68541 | -11.64034 | -7.97844 | 0.63893 | -10.64323 | -6.80024 | 0.73592 | -11.14063 | -8.19862 | 0.40409 | -8.27172 | -3.34254 | 0.67079 | -11.3887 | -7.63947 | 0.71253 | -11.36571 | -8.09843 | 0.49777 | -8.41223 | -4.18737 | 0.76673 | -11.64387 | -8.92768 | 0.77352 | -11.53042 | -8.91906 | 0.78124 | -11.71631 | -9.15325 | 0.79008 | -11.55846 | -9.13216 | 0.75573 | -11.47606 | -8.6728 | 0.67804 | -10.26236 | -6.95827 | 0.76929 | -7.76586 | -5.9742 | 0.57103 | -8.42409 | -4.81041 | 0.71266 | -10.55354 | -7.52105 | 0.39147 | -8.78153 | -3.43773 | 0.70675 | -11.27055 | -7.96543 | 0.73694 | -11.20266 | -8.25572 | 0.72796 | -10.93095 | -7.95729 | 0.75077 | -10.99118 | -8.25182 | 0.76172 | -10.97334 | -8.3586 | 0.76583 | -11.00129 | -8.42514
451.00014 | 7:39 | -8.91371 | -2.84147 | 0.70084 | -11.48469 | -8.04896 | 0.66999 | -10.27571 | -6.8846 | 0.72856 | -11.23007 | -8.18178 | 0.40122 | -8.36008 | -3.35424 | 0.69053 | -11.12093 | -7.67929 | 0.70729 | -11.42907 | -8.08369 | 0.49532 | -8.35721 | -4.1395 | 0.76352 | -11.68442 | -8.9213 | 0.79057 | -11.31849 | -8.94808 | 0.79343 | -11.56162 | -9.17331 | 0.79672 | -11.47334 | -9.14102 | 0.75285 | -11.48949 | -8.64983 | 0.6913 | -10.05596 | -6.95167 | 0.75267 | -7.89757 | -5.94427 | 0.56244 | -8.49684 | -4.779 | 0.71386 | -10.57712 | -7.5506 | 0.39925 | -8.65497 | -3.45548 | 0.72627 | -11.02671 | -8.00834 | 0.77076 | -10.79171 | -8.31782 | 0.74337 | -10.7622 | -8.00024 | 0.75359 | -10.97125 | -8.26779 | 0.77461 | -10.84826 | -8.40319 | 0.76248 | -11.03609 | -8.41478
451.25021 | 7:47 | -8.77226 | -2.84303 | 0.7188 | -11.30397 | -8.12533 | 0.65594 | -10.41099 | -6.82895 | 0.72248 | -11.29328 | -8.15919 | 0.39857 | -8.38456 | -3.34186 | 0.65486 | -11.60382 | -7.5989 | 0.71653 | -11.33651 | -8.12297 | 0.5145 | -8.12341 | -4.17947 | 0.76514 | -11.66973 | -8.92892 | 0.77008 | -11.57096 | -8.91053 | 0.78034 | -11.72754 | -9.1515 | 0.78658 | -11.60779 | -9.13051 | 0.754 | -11.48886 | -8.66261 | 0.68102 | -10.20414 | -6.9492 | 0.78514 | -7.6337 | -5.99353 | 0.55778 | -8.57779 | -4.78456 | 0.73293 | -10.33294 | -7.57337 | 0.40283 | -8.53752 | -3.43915 | 0.72584 | -11.03585 | -8.01029 | 0.75106 | -11.04338 | -8.29423 | 0.72819 | -10.94877 | -7.97278 | 0.7526 | -10.98378 | -8.26644 | 0.74951 | -11.11492 | -8.33074 | 0.75898 | -11.07814 | -8.40811
451.50021 | 7:29 | -9.06976 | -2.82898 | 0.68897 | -11.59657 | -7.98972 | 0.65143 | -10.4699 | -6.82035 | 0.70918 | -11.42401 | -8.10172 | 0.38725 | -8.48381 | -3.28531 | 0.66931 | -11.44211 | -7.65838 | 0.7124 | -11.37119 | -8.10085 | 0.50027 | -8.32995 | -4.16723 | 0.77274 | -11.56646 | -8.93789 | 0.76369 | -11.64406 | -8.89243 | 0.78084 | -11.72288 | -9.15373 | 0.78665 | -11.60755 | -9.13109 | 0.74991 | -11.53784 | -8.65237 | 0.68962 | -10.19618 | -7.03147 | 0.76894 | -7.77469 | -5.97828 | 0.57028 | -8.41991 | -4.80171 | 0.71651 | -10.50688 | -7.52833 | 0.39821 | -8.64648 | -3.44313 | 0.71205 | -11.19633 | -7.9723 | 0.74241 | -11.13232 | -8.26471 | 0.72898 | -10.92641 | -7.96516 | 0.74968 | -11.01858 | -8.26042 | 0.74605 | -11.15205 | -8.32 | 0.7718 | -10.94779 | -8.44954
451.75003 | 7:40 | -8.88306 | -2.83764 | 0.67998 | -11.67006 | -7.93543 | 0.65097 | -10.50135 | -6.83608 | 0.72624 | -11.23834 | -8.16175 | 0.38554 | -8.676 | -3.34491 | 0.68298 | -11.17577 | -7.63279 | 0.70728 | -11.4458 | -8.09537 | 0.50198 | -8.21034 | -4.1214 | 0.77038 | -11.59078 | -8.92927 | 0.7698 | -11.57654 | -8.91166 | 0.77849 | -11.75758 | -9.15314 | 0.7865 | -11.60113 | -9.12427 | 0.75183 | -11.50908 | -8.65292 | 0.68635 | -10.14073 | -6.96011 | 0.77365 | -7.73441 | -5.98369 | 0.56264 | -8.54016 | -4.805 | 0.71574 | -10.54271 | -7.54589 | 0.403 | -8.52963 | -3.43743 | 0.71254 | -11.18929 | -7.97281 | 0.75948 | -10.93826 | -8.30744 | 0.73863 | -10.81446 | -7.98793 | 0.74912 | -11.0171 | -8.25316 | 0.75817 | -11.01554 | -8.35167 | 0.76924 | -10.97208 | -8.4402
452 | 7:45 | -8.78449 | -2.83845 | 0.71355 | -11.35292 | -8.10089 | 0.6349 | -10.67607 | -6.77827 | 0.71249 | -11.33559 | -8.07647 | 0.39605 | -8.35868 | -3.31047 | 0.66192 | -11.49846 | -7.61103 | 0.72522 | -11.2528 | -8.16072 | 0.4845 | -8.55521 | -4.14503 | 0.76496 | -11.67012 | -8.92716 | 0.76997 | -11.56852 | -8.90738 | 0.77154 | -11.82923 | -9.12673 | 0.79459 | -11.51092 | -9.1465 | 0.76693 | -11.3423 | -8.69876 | 0.67339 | -10.15044 | -6.83517 | 0.77417 | -7.73691 | -5.98967 | 0.57777 | -8.39094 | -4.84804 | 0.72395 | -10.43063 | -7.55123 | 0.39873 | -8.57977 | -3.42101 | 0.72191 | -11.08616 | -8.00319 | 0.74868 | -11.08564 | -8.29962 | 0.73728 | -10.83152 | -7.98586 | 0.75061 | -11.01311 | -8.2665 | 0.76272 | -10.97371 | -8.36987 | 0.76565 | -11.00151 | -8.42333
452.25 | 7:37 | -8.96376 | -2.84511 | 0.68944 | -11.59877 | -7.99667 | 0.66409 | -10.35501 | -6.87664 | 0.72117 | -11.29114 | -8.1428 | 0.38111 | -8.55624 | -3.26086 | 0.66698 | -11.32569 | -7.55402 | 0.7181 | -11.29416 | -8.11032 | 0.46966 | -8.1488 | -3.82716 | 0.7681 | -11.6307 | -8.93349 | 0.7698 | -11.5729 | -8.90878 | 0.78782 | -11.63886 | -9.16936 | 0.78182 | -11.65981 | -9.11592 | 0.75901 | -11.43712 | -8.6809 | 0.66532 | -10.39954 | -6.91901 | 0.74285 | -7.96954 | -5.92018 | 0.57406 | -8.41654 | -4.83161 | 0.73145 | -10.21738 | -7.47353 | 0.40025 | -8.57251 | -3.43115 | 0.72152 | -11.08522 | -7.99816 | 0.75314 | -11.04139 | -8.31567 | 0.74557 | -10.74431 | -8.01065 | 0.77109 | -10.77403 | -8.30778 | 0.76224 | -10.97964 | -8.36911 | 0.75948 | -11.08513 | -8.4189
452.50007 | 7:46 | -8.78029 | -2.84311 | 0.71489 | -11.34311 | -8.10907 | 0.63847 | -10.6321 | -6.7883 | 0.71088 | -11.38806 | -8.09552 | 0.39582 | -8.44622 | -3.34319 | 0.67413 | -11.27584 | -7.60141 | 0.69625 | -11.5073 | -8.01198 | 0.44006 | -8.65701 | -3.80963 | 0.76443 | -11.65842 | -8.912 | 0.76084 | -11.6727 | -8.88103 | 0.78986 | -11.60433 | -9.16576 | 0.78533 | -11.61853 | -9.12443 | 0.76354 | -11.3615 | -8.67499 | 0.62821 | -10.87136 | -6.82955 | 0.76712 | -7.79049 | -5.97622 | 0.57779 | -8.3734 | -4.83806 | 0.71117 | -10.4608 | -7.43942 | 0.39895 | -8.65961 | -3.45474 | 0.71862 | -11.12148 | -7.99214 | 0.73544 | -11.21453 | -8.24763 | 0.7156 | -11.07578 | -7.92581 | 0.74424 | -11.07702 | -8.24392 | 0.76349 | -10.97993 | -8.38304 | 0.78364 | -10.80722 | -8.46895
452.7501 | 7:40 | -8.91359 | -2.84517 | 0.71349 | -11.34882 | -8.09722 | 0.63557 | -10.69412 | -6.79686 | 0.73776 | -11.12121 | -8.20475 | 0.39654 | -8.36131 | -3.3156 | 0.66936 | -11.21351 | -7.50584 | 0.71306 | -11.3606 | -8.10085 | 0.48247 | -8.19774 | -3.95515 | 0.77465 | -11.54396 | -8.94258 | 0.76873 | -11.57753 | -8.90005 | 0.79056 | -11.599 | -9.16969 | 0.79725 | -11.46254 | -9.13852 | 0.7502 | -11.52136 | -8.64328 | 0.66343 | -10.51999 | -6.97926 | 0.76239 | -7.81674 | -5.95942 | 0.56332 | -8.51424 | -4.79628 | 0.7118 | -10.49452 | -7.47003 | 0.37317 | -9.21199 | -3.4376 | 0.72289 | -11.06509 | -7.99879 | 0.75907 | -10.92689 | -8.29423 | 0.73238 | -10.90553 | -7.987 | 0.75707 | -10.93253 | -8.27674 | 0.75736 | -11.02723 | -8.35155 | 0.76971 | -10.95161 | -8.42957
453.0001 | 7:51 | -8.68945 | -2.83974 | 0.69805 | -11.51212 | -8.03606 | 0.62991 | -10.80118 | -6.80379 | 0.73518 | -11.16626 | -8.20919 | 0.3903 | -8.51439 | -3.32319 | 0.66048 | -11.41366 | -7.53854 | 0.71036 | -11.37916 | -8.08331 | 0.47136 | -8.38657 | -3.9531 | 0.76308 | -11.6815 | -8.91391 | 0.76155 | -11.66208 | -8.8812 | 0.79537 | -11.52719 | -9.16843 | 0.78958 | -11.57046 | -9.13577 | 0.74711 | -11.56836 | -8.64285 | 0.67475 | -10.28045 | -6.93676 | 0.75476 | -7.88359 | -5.95024 | 0.55897 | -8.54139 | -4.77436 | 0.72083 | -10.33798 | -7.45196 | 0.39302 | -8.78977 | -3.45451 | 0.71599 | -11.14276 | -7.97813 | 0.73469 | -11.23329 | -8.25304 | 0.73643 | -10.85477 | -7.99379 | 0.74722 | -11.01709 | -8.23216 | 0.76183 | -10.98791 | -8.37095 | 0.75895 | -11.07423 | -8.4048
453.25014 | 7:40 | -8.87385 | -2.83762 | 0.67154 | -11.75734 | -7.89557 | 0.65646 | -10.82326 | -7.10503 | 0.72824 | -11.22818 | -8.1768 | 0.39808 | -8.38302 | -3.33712 | 0.66555 | -11.35757 | -7.55898 | 0.71144 | -11.38492 | -8.0997 | 0.47991 | -8.23966 | -3.95433 | 0.77131 | -11.57554 | -8.92829 | 0.78321 | -11.40357 | -8.93135 | 0.78015 | -11.72369 | -9.14621 | 0.7912 | -11.53669 | -9.12787 | 0.74676 | -11.57582 | -8.64431 | 0.68333 | -10.17006 | -6.94951 | 0.76888 | -7.78676 | -5.98712 | 0.56255 | -8.51739 | -4.79149 | 0.70631 | -10.49963 | -7.416 | 0.39908 | -8.64956 | -3.4519 | 0.72333 | -11.05944 | -7.99959 | 0.74717 | -11.1129 | -8.30321 | 0.74021 | -10.79156 | -7.98803 | 0.75018 | -10.99872 | -8.25099 | 0.76742 | -10.9176 | -8.37837 | 0.76431 | -11.02348 | -8.42541
453.50014 | 7:42 | -8.84629 | -2.83548 | 0.67397 | -11.72341 | -7.90126 | 0.6692 | -10.64829 | -7.12583 | 0.70197 | -11.49116 | -8.06641 | 0.40453 | -8.60388 | -3.48056 | 0.65695 | -11.44197 | -7.51679 | 0.71762 | -11.32086 | -8.12411 | 0.49591 | -8.0463 | -3.99021 | 0.75884 | -11.71698 | -8.89133 | 0.77037 | -11.54476 | -8.89377 | 0.76786 | -11.86101 | -9.10756 | 0.79646 | -11.46597 | -9.13222 | 0.76335 | -11.37939 | -8.68647 | 0.68459 | -10.0805 | -6.90103 | 0.76093 | -7.83651 | -5.96301 | 0.56527 | -8.49186 | -4.80024 | 0.70819 | -10.55384 | -7.4741 | 0.39306 | -8.77256 | -3.44814 | 0.72553 | -11.03089 | -8.00324 | 0.755 | -10.96194 | -8.27627 | 0.73151 | -10.89084 | -7.9668 | 0.75078 | -10.99039 | -8.2514 | 0.77401 | -10.81941 | -8.37437 | 0.76702 | -10.99301 | -8.4318
453.75014 | 7:46 | -8.75554 | -2.83392 | 0.70442 | -11.43914 | -8.05796 | 0.68092 | -10.5547 | -7.18692 | 0.72428 | -11.26766 | -8.1609 | 0.40455 | -8.42207 | -3.40711 | 0.66917 | -11.27864 | -7.54732 | 0.7024 | -11.47534 | -8.06027 | 0.50223 | -7.84486 | -3.93992 | 0.762 | -11.68406 | -8.90329 | 0.785 | -11.36746 | -8.92342 | 0.78377 | -11.66642 | -9.14378 | 0.79173 | -11.52622 | -9.1256 | 0.74748 | -11.54639 | -8.63066 | 0.65889 | -10.42526 | -6.86913 | 0.78623 | -7.61314 | -5.98569 | 0.55819 | -8.53474 | -4.76403 | 0.72844 | -10.31426 | -7.5133 | 0.39446 | -8.74995 | -3.4515 | 0.7188 | -11.1114 | -7.98691 | 0.75936 | -10.90699 | -8.28238 | 0.73224 | -10.88106 | -7.96753 | 0.7425 | -11.07539 | -8.22342 | 0.76469 | -10.9237 | -8.35326 | 0.76639 | -10.99948 | -8.42985
454.00014 | 7:36 | -8.9457 | -2.83351 | 0.69606 | -11.51011 | -8.01174 | 0.6713 | -10.6537 | -7.15182 | 0.71261 | -11.39028 | -8.11687 | 0.39971 | -8.60029 | -3.43759 | 0.657 | -11.49641 | -7.55317 | 0.71844 | -11.28489 | -8.10746 | 0.47721 | -8.57697 | -4.09298 | 0.75398 | -11.77507 | -8.87814 | 0.77374 | -11.50811 | -8.90433 | 0.77723 | -11.75613 | -9.13715 | 0.79962 | -11.40851 | -9.1225 | 0.75958 | -11.42399 | -8.67744 | 0.65317 | -10.52521 | -6.87475 | 0.75379 | -7.87509 | -5.9362 | 0.56136 | -8.54707 | -4.79801 | 0.72396 | -10.35807 | -7.49882 | 0.39309 | -8.80289 | -3.46035 | 0.73581 | -10.8988 | -8.01947 | 0.75585 | -10.99256 | -8.30872 | 0.72971 | -10.90813 | -7.95976 | 0.76025 | -10.87502 | -8.26771 | 0.76081 | -10.97915 | -8.35303 | 0.75851 | -11.07324 | -8.39919
454.25 | 7:46 | -8.75014 | -2.82929 | 0.69239 | -11.51265 | -7.9713 | 0.64765 | -10.29586 | -6.66806 | 0.72403 | -11.25999 | -8.1526 | 0.39595 | -8.63392 | -3.41857 | 0.67144 | -11.30139 | -7.58826 | 0.71615 | -11.32155 | -8.10794 | 0.49087 | -8.28523 | -4.067 | 0.76875 | -11.59576 | -8.91424 | 0.76793 | -11.57746 | -8.89068 | 0.78196 | -11.68891 | -9.14027 | 0.78508 | -11.60959 | -9.11446 | 0.74906 | -11.53647 | -8.64153 | 0.67271 | -10.32541 | -6.94599 | 0.76351 | -7.81996 | -5.9706 | 0.56333 | -8.50405 | -4.7906 | 0.72798 | -10.38318 | -7.55869 | 0.38691 | -8.90709 | -3.44628 | 0.72485 | -11.02866 | -7.99414 | 0.7587 | -10.92735 | -8.2906 | 0.72536 | -10.97017 | -7.95733 | 0.74666 | -11.03313 | -8.23803 | 0.76656 | -10.92563 | -8.37516 | 0.77009 | -10.94253 | -8.42668
454.50021 | 7:40 | -8.85463 | -2.8255 | 0.69459 | -11.52625 | -8.00603 | 0.65367 | -10.54874 | -6.8954 | 0.7408 | -11.04099 | -8.17915 | 0.40355 | -8.40604 | -3.39228 | 0.68093 | -11.03511 | -7.51417 | 0.71636 | -11.3049 | -8.0984 | 0.46748 | -8.58711 | -4.01432 | 0.77368 | -11.54253 | -8.93019 | 0.76209 | -11.64607 | -8.87539 | 0.77482 | -11.77807 | -9.1259 | 0.7943 | -11.48639 | -9.12367 | 0.76266 | -11.3731 | -8.67383 | 0.68728 | -9.97697 | -6.85694 | 0.75252 | -7.89162 | -5.93861 | 0.56433 | -8.4801 | -4.78557 | 0.72275 | -10.43328 | -7.54063 | 0.39275 | -8.80992 | -3.46007 | 0.72914 | -10.98128 | -8.00685 | 0.75239 | -11.00321 | -8.27873 | 0.74206 | -10.74964 | -7.97693 | 0.76907 | -10.76902 | -8.28216 | 0.76982 | -10.86753 | -8.36601 | 0.77531 | -10.89008 | -8.44313
454.75017 | 7:39 | -8.85826 | -2.82645 | 0.71371 | -11.33101 | -8.08711 | 0.67894 | -10.12565 | -6.87474 | 0.72111 | -11.29346 | -8.14385 | 0.39478 | -8.52272 | -3.36462 | 0.68986 | -11.08279 | -7.64558 | 0.7172 | -11.29253 | -8.09904 | 0.49376 | -8.30751 | -4.10189 | 0.78085 | -11.43855 | -8.93183 | 0.77069 | -11.53406 | -8.88916 | 0.77414 | -11.77664 | -9.11672 | 0.78375 | -11.61485 | -9.10312 | 0.74294 | -11.6025 | -8.61997 | 0.66049 | -10.43335 | -6.89114 | 0.77342 | -7.71254 | -5.96502 | 0.54786 | -8.64184 | -4.73454 | 0.7231 | -10.41537 | -7.5313 | 0.39714 | -8.71139 | -3.45962 | 0.72076 | -11.05664 | -7.96917 | 0.74613 | -11.07304 | -8.26195 | 0.74238 | -10.74 | -7.97316 | 0.75993 | -10.86661 | -8.25788 | 0.77265 | -10.83804 | -8.374 | 0.76719 | -10.96244 | -8.41029
455.00021 | 7:39 | -8.86907 | -2.82725 | 0.71303 | -11.33661 | -8.0833 | 0.6489 | -10.52799 | -6.83161 | 0.69624 | -11.54337 | -8.03695 | 0.41425 | -8.34704 | -3.45774 | 0.65224 | -11.41326 | -7.44424 | 0.7204 | -11.26956 | -8.11854 | 0.47732 | -8.59982 | -4.10487 | 0.77294 | -11.53897 | -8.91899 | 0.77693 | -11.45774 | -8.90184 | 0.78955 | -11.58749 | -9.14888 | 0.79066 | -11.52402 | -9.11155 | 0.75394 | -11.47035 | -8.6479 | 0.6806 | -10.30781 | -7.01547 | 0.76245 | -7.80501 | -5.9509 | 0.57325 | -8.39381 | -4.81179 | 0.71799 | -10.61408 | -7.62076 | 0.39773 | -8.67064 | -3.44859 | 0.71961 | -11.08584 | -7.97751 | 0.73785 | -11.13703 | -8.21748 | 0.73308 | -10.84952 | -7.95351 | 0.75109 | -10.96305 | -8.23428 | 0.76687 | -10.91266 | -8.36858 | 0.7557 | -11.07631 | -8.3704
455.25021 | 7:40 | -8.85321 | -2.82772 | 0.71159 | -11.35762 | -8.08198 | 0.64863 | -10.52216 | -6.82498 | 0.72499 | -11.24125 | -8.14979 | 0.4185 | -8.12849 | -3.4018 | 0.66107 | -11.25908 | -7.44307 | 0.70534 | -11.42912 | -8.06143 | 0.47331 | -8.56247 | -4.05275 | 0.7721 | -11.55696 | -8.92315 | 0.7727 | -11.51597 | -8.89845 | 0.77093 | -11.82083 | -9.11299 | 0.79105 | -11.5224 | -9.11479 | 0.74216 | -11.61071 | -8.61704 | 0.67794 | -10.36817 | -7.02901 | 0.75408 | -7.87341 | -5.93718 | 0.57281 | -8.37851 | -4.79925 | 0.71041 | -10.69506 | -7.59784 | 0.39764 | -8.68933 | -3.45523 | 0.71972 | -11.07708 | -7.97243 | 0.7476 | -11.04131 | -8.25454 | 0.73886 | -10.79263 | -7.97424 | 0.75193 | -10.96661 | -8.24611 | 0.75316 | -11.05506 | -8.32623 | 0.75353 | -11.09336 | -8.35921
455.50003 | 7:45 | -8.76306 | -2.83063 | 0.67801 | -11.67349 | -7.91478 | 0.6376 | -10.60655 | -6.76278 | 0.70111 | -11.49536 | -8.05952 | 0.38992 | -8.6572 | -3.37558 | 0.65914 | -11.13853 | -7.34183 | 0.70909 | -11.40466 | -8.08694 | 0.46702 | -8.81853 | -4.11839 | 0.77106 | -11.56684 | -8.91869 | 0.77385 | -11.50451 | -8.90277 | 0.78853 | -11.60851 | -9.15369 | 0.78513 | -11.60013 | -9.10763 | 0.75849 | -11.42059 | -8.66238 | 0.6963 | -10.11669 | -7.04424 | 0.7571 | -7.85776 | -5.9491 | 0.57403 | -8.39099 | -4.8167 | 0.72511 | -10.51248 | -7.62276 | 0.3786 | -9.09208 | -3.44228 | 0.71076 | -11.19146 | -7.95443 | 0.75103 | -10.99964 | -8.26101 | 0.74428 | -10.74256 | -7.99546 | 0.75008 | -10.97062 | -8.22881 | 0.7565 | -11.02934 | -8.34366 | 0.77707 | -10.86779 | -8.44499
455.75021 | 7:44 | -8.76426 | -2.82475 | 0.70065 | -11.44116 | -8.0162 | 0.62841 | -10.6255 | -6.67718 | 0.72656 | -11.23704 | -8.16443 | 0.40917 | -8.33994 | -3.41242 | 0.64524 | -11.39569 | -7.35298 | 0.69919 | -11.5031 | -8.04282 | 0.45985 | -8.58349 | -3.94714 | 0.77153 | -11.54419 | -8.9067 | 0.76727 | -11.56931 | -8.87676 | 0.79576 | -11.49566 | -9.14778 | 0.78543 | -11.58717 | -9.10094 | 0.74788 | -11.52767 | -8.6213 | 0.67575 | -10.09064 | -6.81873 | 0.76545 | -7.77889 | -5.95438 | 0.56698 | -8.45555 | -4.7941 | 0.71895 | -10.57314 | -7.6016 | 0.39417 | -8.74423 | -3.44675 | 0.72444 | -11.00506 | -7.97251 | 0.75006 | -10.98613 | -8.2402 | 0.73907 | -10.78722 | -7.97253 | 0.75876 | -10.86219 | -8.24175 | 0.75278 | -11.04958 | -8.31793 | 0.75608 | -11.0723 | -8.37158
456.00007 | 7:45 | -8.74882 | -2.82579 | 0.69052 | -11.56951 | -7.98896 | 0.65535 | -10.04743 | -6.58454 | 0.72615 | -11.1947 | -8.12905 | 0.39923 | -8.44262 | -3.37055 | 0.64489 | -11.47084 | -7.39742 | 0.71485 | -11.32674 | -8.09688 | 0.47109 | -8.48944 | -3.99929 | 0.75525 | -11.7363 | -8.86378 | 0.77559 | -11.46711 | -8.89382 | 0.77762 | -11.71804 | -9.1122 | 0.79161 | -11.50208 | -9.10514 | 0.722 | -11.78422 | -8.50818 | 0.67927 | -10.14381 | -6.89036 | 0.75637 | -7.84616 | -5.93461 | 0.56513 | -8.46256 | -4.78243 | 0.72858 | -10.45724 | -7.61897 | 0.39253 | -8.77149 | -3.44308 | 0.71821 | -11.08672 | -7.96259 | 0.74936 | -11.04372 | -8.27569 | 0.73597 | -10.81801 | -7.96176 | 0.75967 | -10.85686 | -8.24764 | 0.7629 | -10.94294 | -8.3484 | 0.76957 | -10.94067 | -8.41964
456.25014 | 7:40 | -8.83726 | -2.8227 | 0.67357 | -11.70406 | -7.88349 | 0.63717 | -10.49599 | -6.68771 | 0.71941 | -11.29926 | -8.12881 | 0.39588 | -8.54138 | -3.38134 | 0.65924 | -11.20156 | -7.38455 | 0.71521 | -11.30819 | -8.08776 | 0.4667 | -8.41235 | -3.92604 | 0.78122 | -11.43469 | -8.93305 | 0.75598 | -11.6912 | -8.83835 | 0.77606 | -11.74789 | -9.11705 | 0.78482 | -11.60038 | -9.10417 | 0.74597 | -11.54654 | -8.61338 | 0.66155 | -10.55959 | -6.98565 | 0.77092 | -7.73954 | -5.96655 | 0.55518 | -8.56935 | -4.75752 | 0.70855 | -10.67344 | -7.56269 | 0.38504 | -8.92145 | -3.43512 | 0.72041 | -11.06247 | -7.96955 | 0.7437 | -11.08878 | -8.24673 | 0.72858 | -10.90215 | -7.94308 | 0.75064 | -10.9591 | -8.22636 | 0.75418 | -11.0461 | -8.33077 | 0.77042 | -10.92804 | -8.41915
456.50024 | 7:30 | -9.01477 | -2.81452 | 0.69499 | -11.52355 | -8.00876 | 0.66682 | -10.22768 | -6.82003 | 0.73705 | -11.10001 | -8.18123 | 0.41144 | -8.18274 | -3.3667 | 0.67699 | -10.97276 | -7.42841 | 0.69885 | -11.49111 | -8.0305 | 0.47743 | -8.25638 | -3.94182 | 0.76249 | -11.65137 | -8.88409 | 0.76386 | -11.60927 | -8.86784 | 0.77808 | -11.73436 | -9.13031 | 0.79277 | -11.49376 | -9.11191 | 0.74822 | -11.53477 | -8.63051 | 0.68052 | -10.25163 | -6.97642 | 0.74371 | -7.94683 | -5.91014 | 0.56385 | -8.49547 | -4.79015 | 0.72596 | -10.46026 | -7.59378 | 0.3863 | -8.85522 | -3.4208 | 0.73147 | -10.93163 | -7.99616 | 0.75725 | -10.94815 | -8.2905 | 0.72626 | -10.9502 | -7.95267 | 0.76002 | -10.85769 | -8.25208 | 0.77551 | -10.82374 | -8.39395 | 0.77789 | -10.83561 | -8.42886
456.75014 | 7:44 | -8.75292 | -2.82186 | 0.68458 | -11.56413 | -7.91662 | 0.62095 | -10.62386 | -6.59687 | 0.72841 | -11.20504 | -8.16191 | 0.38134 | -8.70823 | -3.32084 | 0.66416 | -11.29412 | -7.50105 | 0.71173 | -11.3593 | -8.08477 | 0.42495 | -8.55789 | -3.63663 | 0.77056 | -11.55814 | -8.90623 | 0.77542 | -11.46541 | -8.8905 | 0.78005 | -11.69156 | -9.11998 | 0.77754 | -11.67388 | -9.07694 | 0.74468 | -11.55772 | -8.60676 | 0.69112 | -9.99904 | -6.9105 | 0.76179 | -7.81847 | -5.95602 | 0.56015 | -8.52057 | -4.77277 | 0.73134 | -10.38627 | -7.59593 | 0.39101 | -8.75361 | -3.42277 | 0.71336 | -11.13752 | -7.94506 | 0.74006 | -11.13499 | -8.24051 | 0.71924 | -11.01573 | -7.92299 | 0.75065 | -10.95534 | -8.22361 | 0.7627 | -10.92796 | -8.33472 | 0.75495 | -11.06967 | -8.357
457.00014 | 7:40 | -8.81714 | -2.81373 | 0.69768 | -11.47197 | -8.00381 | 0.63616 | -10.4585 | -6.65324 | 0.7081 | -11.41061 | -8.07985 | 0.39136 | -8.72187 | -3.41341 | 0.67594 | -11.1404 | -7.53023 | 0.70698 | -11.39926 | -8.05902 | 0.44768 | -8.10052 | -3.62645 | 0.77641 | -11.47929 | -8.91265 | 0.77171 | -11.51232 | -8.88418 | 0.78678 | -11.59563 | -9.12319 | 0.77009 | -11.76187 | -9.05774 | 0.75502 | -11.43992 | -8.6374 | 0.6975 | -10.07969 | -7.03061 | 0.76595 | -7.78072 | -5.95962 | 0.55293 | -8.58989 | -4.7496 | 0.71892 | -10.55938 | -7.59133 | 0.38526 | -8.93189 | -3.44113 | 0.71514 | -11.11444 | -7.94838 | 0.7357 | -11.20826 | -8.24587 | 0.73156 | -10.86554 | -7.94881 | 0.7533 | -10.92111 | -8.2269 | 0.7611 | -10.94381 | -8.32935 | 0.76846 | -10.93815 | -8.40552
457.25017 | 7:38 | -8.85524 | -2.81701 | 0.69537 | -11.50616 | -8.00105 | 0.63002 | -10.46646 | -6.59405 | 0.7105 | -11.38356 | -8.08801 | 0.40145 | -8.47381 | -3.40179 | 0.6835 | -10.88659 | -7.44095 | 0.7094 | -11.40254 | -8.08901 | 0.48604 | -8.40766 | -4.08649 | 0.77452 | -11.51082 | -8.91536 | 0.76876 | -11.54274 | -8.87365 | 0.77945 | -11.68755 | -9.1098 | 0.78343 | -11.60922 | -9.09507 | 0.74421 | -11.57185 | -8.61192 | 0.69282 | -10.25506 | -7.10492 | 0.76266 | -7.8025 | -5.95065 | 0.56641 | -8.47144 | -4.79828 | 0.71072 | -10.65441 | -7.57231 | 0.3894 | -8.80791 | -3.42977 | 0.71501 | -11.12858 | -7.957 | 0.75655 | -10.95286 | -8.28638 | 0.7463 | -10.69371 | -7.98066 | 0.75748 | -10.85856 | -8.22519 | 0.77083 | -10.84374 | -8.35864 | 0.75742 | -11.07236 | -8.38642
457.50003 | 7:36 | -8.90449 | -2.81894 | 0.69678 | -11.49095 | -8.00666 | 0.64989 | -10.22218 | -6.64329 | 0.70798 | -11.42356 | -8.08765 | 0.39159 | -8.59755 | -3.36671 | 0.64753 | -11.39976 | -7.38169 | 0.69776 | -11.50298 | -8.02631 | 0.48328 | -8.34388 | -4.03242 | 0.76697 | -11.59411 | -8.89227 | 0.76603 | -11.57794 | -8.86903 | 0.78666 | -11.61169 | -9.13444 | 0.79258 | -11.50099 | -9.11541 | 0.75375 | -11.44845 | -8.62933 | 0.68345 | -10.31097 | -7.04705 | 0.75766 | -7.84519 | -5.94398 | 0.57467 | -8.37355 | -4.81201 | 0.71432 | -10.60866 | -7.57798 | 0.38299 | -8.93737 | -3.42289 | 0.72145 | -11.06408 | -7.98215 | 0.74039 | -11.07592 | -8.20048 | 0.74321 | -10.71689 | -7.96489 | 0.76628 | -10.77027 | -8.25302 | 0.75934 | -10.98317 | -8.33999 | 0.77171 | -10.90143 | -8.41273
457.75014 | 7:47 | -8.69651 | -2.82108 | 0.68465 | -11.59586 | -7.9391 | 0.6282 | -10.49346 | -6.592 | 0.70881 | -11.35466 | -8.04834 | 0.39954 | -8.37053 | -3.34434 | 0.65568 | -11.19434 | -7.3399 | 0.69641 | -11.50108 | -8.00947 | 0.48816 | -8.40832 | -4.10463 | 0.77656 | -11.48133 | -8.91593 | 0.76997 | -11.54324 | -8.888 | 0.77481 | -11.76234 | -9.11355 | 0.78515 | -11.58339 | -9.09469 | 0.7626 | -11.34681 | -8.65303 | 0.68179 | -10.41784 | -7.10282 | 0.77016 | -7.7425 | -5.96293 | 0.56007 | -8.51602 | -4.76957 | 0.72708 | -10.46595 | -7.60953 | 0.39691 | -8.63186 | -3.4261 | 0.7126 | -11.14711 | -7.94345 | 0.74763 | -11.05407 | -8.26435 | 0.74625 | -10.69192 | -7.97888 | 0.74965 | -10.96096 | -8.21683 | 0.76175 | -10.94069 | -8.33402 | 0.75896 | -11.03975 | -8.37871
458 | 7:49 | -8.65943 | -2.81948 | 0.70761 | -11.37362 | -8.04811 | 0.63119 | -10.55797 | -6.66403 | 0.72038 | -11.29271 | -8.13501 | 0.38851 | -8.5186 | -3.30958 | 0.64396 | -11.47018 | -7.38629 | 0.70862 | -11.39458 | -8.07444 | 0.4763 | -8.46086 | -4.02992 | 0.75686 | -11.70523 | -8.85924 | 0.76166 | -11.63253 | -8.86004 | 0.78884 | -11.5905 | -9.14308 | 0.80001 | -11.38787 | -9.11045 | 0.75361 | -11.46129 | -8.6373 | 0.68846 | -10.34377 | -7.12125 | 0.76337 | -7.79557 | -5.9509 | 0.56606 | -8.45762 | -4.78749 | 0.71152 | -10.63011 | -7.56348 | 0.38157 | -8.95736 | -3.41785 | 0.71244 | -11.15093 | -7.94431 | 0.73877 | -11.14027 | -8.23011 | 0.72524 | -10.93267 | -7.92878 | 0.76053 | -10.82888 | -8.23574 | 0.75 | -11.05837 | -8.29374 | 0.75787 | -11.03991 | -8.36686
458.25021 | 7:52 | -8.61369 | -2.82364 | 0.69571 | -11.50213 | -8.00209 | 0.6517 | -10.32933 | -6.73164 | 0.72679 | -11.19192 | -8.13421 | 0.4059 | -8.17274 | -3.31728 | 0.66328 | -11.25891 | -7.4678 | 0.69536 | -11.52731 | -8.01562 | 0.47222 | -8.53291 | -4.02937 | 0.77682 | -11.48032 | -8.91814 | 0.78125 | -11.39566 | -8.90287 | 0.78316 | -11.65501 | -9.12768 | 0.78797 | -11.54354 | -9.09598 | 0.75869 | -11.41039 | -8.65694 | 0.69054 | -10.32314 | -7.12853 | 0.77728 | -7.67644 | -5.96676 | 0.54949 | -8.62065 | -4.73694 | 0.70838 | -10.70381 | -7.58237 | 0.39457 | -8.67884 | -3.4244 | 0.71014 | -11.1887 | -7.9455 | 0.73613 | -11.16646 | -8.22 | 0.73443 | -10.82977 | -7.95373 | 0.74192 | -11.03857 | -8.18972 | 0.76685 | -10.90008 | -8.35871 | 0.75955 | -11.04452 | -8.38892
458.50014 | 7:40 | -8.8101 | -2.81469 | 0.69159 | -11.54852 | -7.9869 | 0.65213 | -10.18743 | -6.64352 | 0.72978 | -11.15866 | -8.14332 | 0.38981 | -8.52288 | -3.3223 | 0.70718 | -10.42321 | -7.37105 | 0.7082 | -11.39273 | -8.06839 | 0.4601 | -8.69775 | -4.00186 | 0.76854 | -11.58616 | -8.90444 | 0.77649 | -11.46417 | -8.90177 | 0.78742 | -11.60837 | -9.14066 | 0.79634 | -11.43501 | -9.1061 | 0.75202 | -11.48048 | -8.63351 | 0.68991 | -10.29828 | -7.10488 | 0.76429 | -7.80417 | -5.96469 | 0.57781 | -8.34388 | -4.82116 | 0.71694 | -10.59446 | -7.59559 | 0.39903 | -8.53819 | -3.40696 | 0.71755 | -11.11429 | -7.97506 | 0.75335 | -10.94479 | -8.24527 | 0.73473 | -10.8305 | -7.95751 | 0.74584 | -11.00112 | -8.20502 | 0.75892 | -10.98168 | -8.33424 | 0.77632 | -10.86016 | -8.43093
458.75007 | 7:38 | -8.85153 | -2.81524 | 0.70081 | -11.46116 | -8.03215 | 0.64272 | -10.35293 | -6.65405 | 0.71561 | -11.34905 | -8.12145 | 0.38784 | -8.41884 | -3.26513 | 0.66427 | -11.23104 | -7.4604 | 0.72427 | -11.22669 | -8.13113 | 0.44986 | -8.36338 | -3.76231 | 0.76859 | -11.57652 | -8.8976 | 0.77202 | -11.50529 | -8.88234 | 0.78252 | -11.6599 | -9.12409 | 0.78539 | -11.57872 | -9.09378 | 0.75401 | -11.46498 | -8.64465 | 0.71167 | -9.88275 | -7.03322 | 0.75721 | -7.85926 | -5.95113 | 0.57098 | -8.39796 | -4.79508 | 0.71615 | -10.60186 | -7.59252 | 0.38376 | -8.88358 | -3.40915 | 0.72829 | -10.96237 | -7.98374 | 0.74383 | -11.08614 | -8.24622 | 0.73483 | -10.851 | -7.97368 | 0.75092 | -10.9468 | -8.22015 | 0.75701 | -11.00429 | -8.33042 | 0.7503 | -11.13994 | -8.35827
459.00024 | 7:37 | -8.85654 | -2.81358 | 0.67937 | -11.65949 | -7.92113 | 0.64326 | -10.43251 | -6.71076 | 0.73496 | -11.14464 | -8.19087 | 0.40021 | -8.30424 | -3.32347 | 0.6357 | -11.50937 | -7.31653 | 0.70287 | -11.46041 | -8.05515 | 0.4591 | -8.32454 | -3.82178 | 0.7789 | -11.46075 | -8.92678 | 0.75829 | -11.67154 | -8.85041 | 0.78824 | -11.60117 | -9.14445 | 0.78746 | -11.54867 | -9.09414 | 0.75355 | -11.46816 | -8.64179 | 0.66631 | -10.36555 | -6.90668 | 0.76679 | -7.76337 | -5.95286 | 0.56553 | -8.46758 | -4.78867 | 0.72891 | -10.44134 | -7.61076 | 0.38256 | -8.93312 | -3.4175 | 0.71503 | -11.12817 | -7.95703 | 0.74554 | -11.00005 | -8.20102 | 0.74028 | -10.76783 | -7.97119 | 0.76568 | -10.79211 | -8.26335 | 0.76948 | -10.86911 | -8.36355 | 0.77494 | -10.878 | -8.42985
459.25003 | 7:41 | -8.79505 | -2.81599 | 0.68636 | -11.56259 | -7.93609 | 0.62832 | -10.55252 | -6.63037 | 0.70827 | -11.41076 | -8.08184 | 0.36968 | -8.83018 | -3.26434 | 0.64733 | -11.41063 | -7.38642 | 0.68274 | -11.65151 | -7.95491 | 0.49133 | -8.34713 | -4.10122 | 0.75736 | -11.7123 | -8.87039 | 0.75529 | -11.69924 | -8.83635 | 0.78264 | -11.66126 | -9.12655 | 0.79477 | -11.46944 | -9.1156 | 0.75095 | -11.50397 | -8.63895 | 0.66944 | -10.36578 | -6.93927 | 0.78002 | -7.65816 | -5.97349 | 0.56394 | -8.49203 | -4.78901 | 0.71704 | -10.58183 | -7.58761 | 0.39128 | -8.73976 | -3.41972 | 0.72162 | -11.06976 | -7.98816 | 0.75803 | -10.86575 | -8.23653 | 0.73828 | -10.79538 | -7.96997 | 0.75644 | -10.89898 | -8.2444 | 0.76154 | -10.96406 | -8.34953 | 0.77383 | -10.89214 | -8.4287
459.50007 | 7:39 | -8.81622 | -2.8128 | 0.71559 | -11.26211 | -8.059 | 0.63943 | -10.48581 | -6.70495 | 0.73714 | -11.10955 | -8.18925 | 0.38312 | -8.61546 | -3.30076 | 0.66821 | -11.34576 | -7.58136 | 0.70697 | -11.40883 | -8.06569 | 0.51975 | -7.93654 | -4.12502 | 0.7787 | -11.46187 | -8.92536 | 0.7737 | -11.48143 | -8.88314 | 0.78796 | -11.58938 | -9.132 | 0.77112 | -11.75022 | -9.06078 | 0.75301 | -11.46627 | -8.63419 | 0.71076 | -9.83213 | -6.9883 | 0.76317 | -7.79972 | -5.95254 | 0.56463 | -8.47791 | -4.78691 | 0.72383 | -10.51054 | -7.60782 | 0.39017 | -8.78654 | -3.42828 | 0.72442 | -11.01649 | -7.98055 | 0.75387 | -10.92547 | -8.23642 | 0.72062 | -10.99794 | -7.92533 | 0.76338 | -10.80777 | -8.25039 | 0.748 | -11.0942 | -8.29844 | 0.77856 | -10.83829 | -8.43832
459.75014 | 7:41 | -8.77292 | -2.80921 | 0.67193 | -11.72445 | -7.87801 | 0.6296 | -10.44745 | -6.57769 | 0.71232 | -11.35348 | -8.08735 | 0.40127 | -8.27892 | -3.3221 | 0.66113 | -11.3895 | -7.52995 | 0.71625 | -11.28367 | -8.08191 | 0.49992 | -8.52457 | -4.26163 | 0.77353 | -11.52179 | -8.91245 | 0.77315 | -11.50048 | -8.89157 | 0.78239 | -11.65953 | -9.12227 | 0.79353 | -11.4815 | -9.1109 | 0.74042 | -11.61734 | -8.60166 | 0.66675 | -10.42614 | -6.95167 | 0.75275 | -7.89148 | -5.94029 | 0.56552 | -8.46863 | -4.78919 | 0.73686 | -10.36617 | -7.63847 | 0.38383 | -8.89366 | -3.41364 | 0.72241 | -11.04554 | -7.97942 | 0.74526 | -11.02756 | -8.21839 | 0.73486 | -10.84433 | -7.96912 | 0.76905 | -10.74093 | -8.26031 | 0.77399 | -10.80599 | -8.36368 | 0.75325 | -11.10409 | -8.36414
460.00007 | 7:36 | -8.86826 | -2.80997 | 0.69601 | -11.49299 | -7.9992 | 0.64154 | -10.33383 | -6.62952 | 0.69881 | -11.51206 | -8.04479 | 0.41054 | -8.30019 | -3.40758 | 0.66709 | -11.2566 | -7.50915 | 0.7064 | -11.41688 | -8.06488 | 0.48752 | -8.82079 | -4.30036 | 0.758 | -11.69689 | -8.86625 | 0.78026 | -11.40303 | -8.89734 | 0.79383 | -11.50586 | -9.13376 | 0.79201 | -11.49949 | -9.1077 | 0.75934 | -11.39897 | -8.65574 | 0.65282 | -10.48011 | -6.84162 | 0.75764 | -7.84785 | -5.94585 | 0.56805 | -8.46266 | -4.8072 | 0.71782 | -10.5955 | -7.60563 | 0.38568 | -8.85736 | -3.41611 | 0.71858 | -11.09462 | -7.97236 | 0.74905 | -10.99501 | -8.23577 | 0.73489 | -10.83786 | -7.96459 | 0.76842 | -10.73932 | -8.25229 | 0.74833 | -11.06498 | -8.28024 | 0.77946 | -10.82217 | -8.43546
460.25021 | 7:30 | -8.97129 | -2.80332 | 0.6775 | -11.66586 | -7.90359 | 0.66042 | -10.19941 | -6.73592 | 0.72423 | -11.26326 | -8.15725 | 0.40271 | -8.4998 | -3.42295 | 0.67079 | -11.21109 | -7.52033 | 0.70619 | -11.43016 | -8.07186 | 0.49153 | -8.12339 | -3.99289 | 0.76443 | -11.62661 | -8.8877 | 0.7608 | -11.64091 | -8.85635 | 0.79166 | -11.54032 | -9.13601 | 0.78644 | -11.56931 | -9.0986 | 0.75081 | -11.49169 | -8.62807 | 0.68725 | -10.19188 | -7.00437 | 0.76146 | -7.82294 | -5.95689 | 0.55971 | -8.53069 | -4.77471 | 0.7222 | -10.52057 | -7.59792 | 0.39126 | -8.73487 | -3.41759 | 0.72694 | -10.97323 | -7.97691 | 0.74574 | -11.05196 | -8.24183 | 0.72629 | -10.94776 | -7.95126 | 0.75152 | -10.94343 | -8.22425 | 0.76964 | -10.87009 | -8.36608 | 0.77806 | -10.84151 | -8.43529
460.50014 | 7:37 | -8.83557 | -2.80343 | 0.7232 | -11.22332 | -8.11665 | 0.65843 | -10.12616 | -6.66739 | 0.71234 | -11.37502 | -8.10284 | 0.39555 | -8.46899 | -3.34989 | 0.65993 | -11.35915 | -7.49627 | 0.71483 | -11.33406 | -8.10195 | 0.47734 | -7.80633 | -3.72627 | 0.78208 | -11.41666 | -8.92875 | 0.77041 | -11.53601 | -8.88745 | 0.78408 | -11.64548 | -9.13094 | 0.77782 | -11.67204 | -9.07869 | 0.75657 | -11.41058 | -8.63286 | 0.70132 | -10.02032 | -7.02741 | 0.7645 | -7.79698 | -5.96076 | 0.56065 | -8.52878 | -4.78164 | 0.7245 | -10.50263 | -7.60916 | 0.38647 | -8.85201 | -3.42105 | 0.72359 | -11.03908 | -7.98774 | 0.75438 | -10.96386 | -8.27097 | 0.72598 | -10.95677 | -7.95443 | 0.76492 | -10.78723 | -8.25136 | 0.76742 | -10.89293 | -8.35948 | 0.77233 | -10.88923 | -8.4101
460.7501 | 7:29 | -8.99204 | -2.80092 | 0.68702 | -11.59594 | -7.96662 | 0.65586 | -10.12087 | -6.63785 | 0.7266 | -11.22914 | -8.15911 | 0.40368 | -8.33973 | -3.36656 | 0.6662 | -11.35284 | -7.56327 | 0.71877 | -11.29965 | -8.12182 | 0.45575 | -8.34449 | -3.80301 | 0.78292 | -11.40805 | -8.9316 | 0.75922 | -11.67623 | -8.8648 | 0.77785 | -11.71591 | -9.11318 | 0.78947 | -11.53303 | -9.10498 | 0.75051 | -11.50236 | -8.63268 | 0.6833 | -10.22028 | -6.98351 | 0.75867 | -7.83726 | -5.94586 | 0.57139 | -8.41369 | -4.80754 | 0.72088 | -10.54443 | -7.60122 | 0.39415 | -8.70166 | -3.42973 | 0.71747 | -11.10147 | -7.96497 | 0.7553 | -10.82438 | -8.17568 | 0.7424 | -10.76342 | -7.99071 | 0.74992 | -10.95647 | -8.21653 | 0.75596 | -11.00599 | -8.32009 | 0.77603 | -10.86755 | -8.43358
461 | 7:45 | -8.6817 | -2.8012 | 0.68694 | -11.60143 | -7.96951 | 0.6625 | -10.00329 | -6.62721 | 0.72244 | -11.28109 | -8.1499 | 0.39271 | -8.56852 | -3.36496 | 0.67352 | -11.19123 | -7.53748 | 0.72476 | -11.20767 | -8.12284 | 0.49034 | -7.63851 | -3.74549 | 0.77874 | -11.44398 | -8.91188 | 0.76252 | -11.63014 | -8.86823 | 0.79555 | -11.48731 | -9.13874 | 0.78517 | -11.59394 | -9.10317 | 0.75578 | -11.44729 | -8.65164 | 0.68026 | -10.34826 | -7.03954 | 0.7742 | -7.71281 | -5.97127 | 0.56165 | -8.51489 | -4.78242 | 0.71484 | -10.61271 | -7.58634 | 0.40851 | -8.35725 | -3.41403 | 0.71486 | -11.12807 | -7.95507 | 0.73715 | -11.04351 | -8.14071 | 0.7224 | -10.98194 | -7.93338 | 0.75799 | -10.87354 | -8.24207 | 0.7703 | -10.83598 | -8.34692 | 0.77969 | -10.81771 | -8.43448
461.25014 | 7:36 | -8.81941 | -2.79571 | 0.71685 | -11.29686 | -8.09811 | 0.67587 | -9.84035 | -6.65079 | 0.71407 | -11.35401 | -8.10754 | 0.40101 | -8.37433 | -3.35822 | 0.66227 | -11.41319 | -7.55862 | 0.70418 | -11.45774 | -8.06836 | 0.46075 | -8.44566 | -3.89135 | 0.78971 | -11.32295 | -8.94182 | 0.76991 | -11.53922 | -8.88421 | 0.77681 | -11.72955 | -9.11164 | 0.79328 | -11.48689 | -9.1123 | 0.75077 | -11.50751 | -8.63951 | 0.68689 | -10.23413 | -7.02972 | 0.77101 | -7.72721 | -5.95772 | 0.57358 | -8.36789 | -4.79969 | 0.70254 | -10.74706 | -7.55029 | 0.38568 | -8.88868 | -3.42822 | 0.7258 | -10.99654 | -7.98129 | 0.75406 | -10.80666 | -8.14888 | 0.71361 | -11.08896 | -7.91324 | 0.74573 | -11.00173 | -8.2043 | 0.75655 | -11.01827 | -8.33586 | 0.76593 | -10.96488 | -8.3983
461.50017 | 7:43 | -8.70688 | -2.80227 | 0.70486 | -11.42301 | -8.05167 | 0.62252 | -10.44761 | -6.50385 | 0.70686 | -11.43641 | -8.08398 | 0.39167 | -8.49533 | -3.32737 | 0.64405 | -11.60411 | -7.47362 | 0.69378 | -11.54806 | -8.0118 | 0.45392 | -8.46519 | -3.84252 | 0.75577 | -11.72689 | -8.86279 | 0.76698 | -11.58067 | -8.88209 | 0.7938 | -11.50789 | -9.135 | 0.78168 | -11.62321 | -9.08562 | 0.74257 | -11.60184 | -8.61516 | 0.70118 | -10.05406 | -7.04969 | 0.76691 | -7.76376 | -5.95411 | 0.55157 | -8.61725 | -4.75299 | 0.7085 | -10.69169 | -7.57502 | 0.38682 | -8.82585 | -3.41399 | 0.72612 | -10.99534 | -7.98397 | 0.74017 | -10.97231 | -8.12137 | 0.7323 | -10.88514 | -7.97123 | 0.76289 | -10.8269 | -8.25972 | 0.77217 | -10.82988 | -8.36248 | 0.75781 | -11.0646 | -8.38484
461.75014 | 7:31 | -8.92948 | -2.79424 | 0.68681 | -11.59241 | -7.96181 | 0.63394 | -10.51994 | -6.66899 | 0.69707 | -11.39836 | -7.9455 | 0.38656 | -8.52231 | -3.29436 | 0.6435 | -11.57141 | -7.44617 | 0.70332 | -11.46807 | -8.06567 | 0.4724 | -8.30655 | -3.92401 | 0.78192 | -11.4281 | -8.93586 | 0.75907 | -11.66402 | -8.85377 | 0.7755 | -11.75688 | -9.11744 | 0.7802 | -11.65283 | -9.09155 | 0.76018 | -11.40413 | -8.66917 | 0.682 | -10.31184 | -7.03264 | 0.75103 | -7.90699 | -5.93837 | 0.57134 | -8.40679 | -4.8031 | 0.74158 | -10.29399 | -7.63383 | 0.39502 | -8.62901 | -3.40862 | 0.72535 | -11.01953 | -7.99305 | 0.74008 | -11.01459 | -8.15165 | 0.74294 | -10.75166 | -7.98782 | 0.7642 | -10.80195 | -8.25482 | 0.7469 | -11.09714 | -8.28846 | 0.76443 | -10.99593 | -8.40566
462.00014 | 7:40 | -8.75208 | -2.7952 | 0.71127 | -11.34624 | -8.07019 | 0.66088 | -10.17148 | -6.72217 | 0.71229 | -11.24146 | -8.00715 | 0.40046 | -8.32934 | -3.3356 | 0.66426 | -11.38223 | -7.56077 | 0.72237 | -11.23574 | -8.11632 | 0.45795 | -8.63336 | -3.95368 | 0.76596 | -11.61066 | -8.89335 | 0.77009 | -11.53382 | -8.8821 | 0.77844 | -11.71681 | -9.12085 | 0.78019 | -11.65483 | -9.09295 | 0.76499 | -11.32965 | -8.66709 | 0.67931 | -10.39814 | -7.06351 | 0.77134 | -7.74134 | -5.9712 | 0.56872 | -8.45883 | -4.81074 | 0.72649 | -10.46533 | -7.60299 | 0.39093 | -8.73361 | -3.41425 | 0.72434 | -11.01416 | -7.97804 | 0.73535 | -11.08071 | -8.14816 | 0.73425 | -10.86811 | -7.97986 | 0.76416 | -10.79528 | -8.24937 | 0.75332 | -11.04407 | -8.31968 | 0.78374 | -10.77823 | -8.44734
462.25021 | 7:30 | -8.93023 | -2.79097 | 0.68734 | -11.55567 | -7.9427 | 0.65637 | -10.15803 | -6.66743 | 0.72362 | -11.18734 | -8.09537 | 0.41352 | -7.9462 | -3.28595 | 0.66572 | -11.3222 | -7.53741 | 0.70651 | -11.38698 | -8.045 | 0.4546 | -8.42474 | -3.82989 | 0.75934 | -11.69267 | -8.87868 | 0.77952 | -11.41627 | -8.89924 | 0.77786 | -11.72394 | -9.11957 | 0.78077 | -11.64483 | -9.09198 | 0.75319 | -11.46313 | -8.63391 | 0.68236 | -10.25572 | -6.99811 | 0.76114 | -7.82218 | -5.95381 | 0.55865 | -8.55404 | -4.7787 | 0.69663 | -10.80358 | -7.52609 | 0.39174 | -8.69472 | -3.40604 | 0.7206 | -11.07831 | -7.98301 | 0.73773 | -11.08109 | -8.17481 | 0.73952 | -10.80751 | -7.9924 | 0.7578 | -10.88597 | -8.24944 | 0.75946 | -10.99329 | -8.34894 | 0.75388 | -11.09421 | -8.36372
462.5001 | 7:28 | -8.97095 | -2.78814 | 0.69838 | -11.47571 | -8.01445 | 0.63326 | -10.38411 | -6.57588 | 0.72234 | -11.27554 | -8.1448 | 0.38875 | -8.39919 | -3.26514 | 0.65055 | -11.49496 | -7.47804 | 0.71683 | -11.30181 | -8.10146 | 0.46107 | -8.50341 | -3.9207 | 0.75542 | -11.72749 | -8.85921 | 0.76736 | -11.57328 | -8.8809 | 0.78202 | -11.67712 | -9.13176 | 0.7889 | -11.53659 | -9.10127 | 0.75892 | -11.40949 | -8.65895 | 0.66692 | -10.48283 | -6.99117 | 0.7647 | -7.79639 | -5.96189 | 0.57693 | -8.36341 | -4.82509 | 0.73412 | -10.35851 | -7.60443 | 0.38341 | -8.88835 | -3.40792 | 0.72757 | -10.98504 | -7.99243 | 0.74333 | -10.99513 | -8.17305 | 0.75082 | -10.63604 | -7.9857 | 0.75554 | -10.90156 | -8.23658 | 0.7571 | -10.97922 | -8.31233 | 0.76773 | -10.95656 | -8.41169
462.75014 | 7:34 | -8.83723 | -2.78387 | 0.71081 | -11.36188 | -8.07616 | 0.65529 | -10.16858 | -6.66337 | 0.7113 | -11.3959 | -8.10585 | 0.40438 | -8.25445 | -3.33793 | 0.66935 | -11.2856 | -7.55406 | 0.73218 | -11.13185 | -8.15047 | 0.45089 | -8.63582 | -3.89382 | 0.7689 | -11.57588 | -8.90073 | 0.7718 | -11.52113 | -8.89195 | 0.78446 | -11.64046 | -9.13146 | 0.78877 | -11.54117 | -9.10336 | 0.74718 | -11.55247 | -8.63173 | 0.6649 | -10.5455 | -7.01169 | 0.77121 | -7.74774 | -5.97513 | 0.5605 | -8.51597 | -4.7732 | 0.70698 | -10.67325 | -7.54574 | 0.39867 | -8.5511 | -3.40904 | 0.70081 | -11.30326 | -7.92145 | 0.75037 | -10.90218 | -8.18064 | 0.73379 | -10.85142 | -7.96272 | 0.75015 | -10.97357 | -8.23187 | 0.7661 | -10.91306 | -8.36048 | 0.76988 | -10.92888 | -8.41389
463.00007 | 7:43 | -8.64811 | -2.77992 | 0.7039 | -11.41699 | -8.03644 | 0.67051 | -9.85392 | -6.60717 | 0.71601 | -11.35484 | -8.13018 | 0.39079 | -8.54852 | -3.3407 | 0.65908 | -11.40789 | -7.51874 | 0.70878 | -11.3736 | -8.06135 | 0.45686 | -8.55145 | -3.9068 | 0.77126 | -11.54853 | -8.90694 | 0.76708 | -11.57077 | -8.87573 | 0.77346 | -11.78224 | -9.11313 | 0.78247 | -11.62773 | -9.09837 | 0.75095 | -11.49574 | -8.63276 | 0.69238 | -10.34658 | -7.1638 | 0.76119 | -7.82407 | -5.95565 | 0.55863 | -8.56329 | -4.78371 | 0.70744 | -10.56624 | -7.475 | 0.38464 | -8.88748 | -3.41846 | 0.72404 | -11.0289 | -7.98538 | 0.74048 | -11.01606 | -8.15718 | 0.73038 | -10.89184 | -7.95513 | 0.75826 | -10.88693 | -8.2551 | 0.76513 | -10.92108 | -8.35601 | 0.76735 | -10.96031 | -8.41038
463.25024 | 7:38 | -8.73752 | -2.7776 | 0.67192 | -11.72223 | -7.87636 | 0.61952 | -10.56571 | -6.54563 | 0.71463 | -11.34404 | -8.10683 | 0.38876 | -8.67725 | -3.37333 | 0.66002 | -11.48335 | -7.57929 | 0.71577 | -11.31924 | -8.102 | 0.46008 | -8.38225 | -3.85653 | 0.78324 | -11.39898 | -8.92809 | 0.75765 | -11.68384 | -8.85231 | 0.78379 | -11.63726 | -9.12118 | 0.78933 | -11.54037 | -9.10912 | 0.7567 | -11.44231 | -8.6584 | 0.67958 | -10.42572 | -7.0851 | 0.76653 | -7.77496 | -5.95977 | 0.57168 | -8.41977 | -4.8134 | 0.72415 | -10.46728 | -7.57986 | 0.395 | -8.67259 | -3.42567 | 0.72287 | -11.04051 | -7.98088 | 0.75376 | -10.84714 | -8.17618 | 0.74487 | -10.71614 | -7.98209 | 0.76234 | -10.82706 | -8.25392 | 0.76783 | -10.89498 | -8.36548 | 0.76693 | -10.97619 | -8.41793
463.50007 | 7:27 | -8.89879 | -2.76384 | 0.71369 | -11.31587 | -8.076 | 0.64665 | -10.23798 | -6.62039 | 0.71629 | -11.34566 | -8.12676 | 0.39368 | -8.42853 | -3.31816 | 0.66177 | -11.33934 | -7.50403 | 0.69886 | -11.50637 | -8.04131 | 0.46278 | -8.501 | -3.9341 | 0.7658 | -11.61784 | -8.89696 | 0.76107 | -11.64401 | -8.86192 | 0.78332 | -11.64362 | -9.12067 | 0.77949 | -11.6602 | -9.08897 | 0.73605 | -11.65595 | -8.57939 | 0.65899 | -10.39709 | -6.85153 | 0.76047 | -7.82016 | -5.947 | 0.56397 | -8.48442 | -4.78496 | 0.73784 | -10.31429 | -7.61035 | 0.37842 | -9.03729 | -3.41987 | 0.72634 | -11.00477 | -7.99325 | 0.74202 | -10.99489 | -8.15848 | 0.73288 | -10.87056 | -7.96686 | 0.75032 | -10.97896 | -8.23772 | 0.76337 | -10.93682 | -8.3488 | 0.76735 | -10.97541 | -8.42202
463.7501 | 7:32 | -8.81774 | -2.76999 | 0.69441 | -11.52216 | -8.00114 | 0.62794 | -10.37322 | -6.51376 | 0.73717 | -11.11313 | -8.19223 | 0.40855 | -8.14752 | -3.32868 | 0.63962 | -11.52986 | -7.37468 | 0.72947 | -11.16718 | -8.14616 | 0.44676 | -8.7926 | -3.92819 | 0.7889 | -11.33144 | -8.93936 | 0.77371 | -11.49531 | -8.89406 | 0.78944 | -11.57173 | -9.13523 | 0.78984 | -11.52517 | -9.10306 | 0.75288 | -11.49291 | -8.65283 | 0.66761 | -10.46468 | -6.9863 | 0.797 | -7.50293 | -5.97982 | 0.55755 | -8.56087 | -4.77308 | 0.72543 | -10.46223 | -7.58961 | 0.39383 | -8.69521 | -3.42442 | 0.72896 | -10.97194 | -7.99812 | 0.74004 | -11.07803 | -8.19813 | 0.72701 | -10.93569 | -7.95031 | 0.74742 | -11.00444 | -8.22497 | 0.74816 | -11.10045 | -8.30493 | 0.76624 | -10.98054 | -8.41367
464.00007 | 7:32 | -8.83707 | -2.77086 | 0.67829 | -11.67447 | -7.91864 | 0.65329 | -10.23382 | -6.68566 | 0.71832 | -11.31725 | -8.1294 | 0.39093 | -8.46562 | -3.30942 | 0.63894 | -11.56747 | -7.39093 | 0.70479 | -11.43696 | -8.06068 | 0.48102 | -8.20501 | -3.9468 | 0.76381 | -11.63158 | -8.88436 | 0.77877 | -11.42767 | -8.89954 | 0.77826 | -11.71238 | -9.11531 | 0.7809 | -11.62652 | -9.07909 | 0.7416 | -11.60697 | -8.60777 | 0.65709 | -10.61551 | -6.97536 | 0.74874 | -7.90561 | -5.91922 | 0.56342 | -8.49771 | -4.7878 | 0.72636 | -10.42806 | -7.57457 | 0.40347 | -8.45118 | -3.40976 | 0.71571 | -11.13503 | -7.96949 | 0.74591 | -10.93483 | -8.15636 | 0.7285 | -10.92349 | -7.95779 | 0.76418 | -10.81456 | -8.2643 | 0.76909 | -10.88655 | -8.37276 | 0.77453 | -10.87887 | -8.42606
464.25 | 7:29 | -8.85501 | -2.76309 | 0.71742 | -11.28312 | -8.09478 | 0.66054 | -10.14118 | -6.69868 | 0.72429 | -11.26553 | -8.15949 | 0.39832 | -8.32826 | -3.31732 | 0.64033 | -11.54381 | -7.3918 | 0.7124 | -11.34901 | -8.08503 | 0.47503 | -8.36226 | -3.97233 | 0.76886 | -11.58088 | -8.90406 | 0.77362 | -11.49202 | -8.8905 | 0.79091 | -11.5486 | -9.13394 | 0.78397 | -11.59431 | -9.08954 | 0.74995 | -11.51211 | -8.63354 | 0.68586 | -10.2438 | -7.02584 | 0.75247 | -7.88151 | -5.93058 | 0.57396 | -8.38765 | -4.81417 | 0.72523 | -10.45236 | -7.58033 | 0.3955 | -8.62524 | -3.41132 | 0.72118 | -11.05657 | -7.97378 | 0.7266 | -11.14499 | -8.09796 | 0.7266 | -10.94481 | -7.95252 | 0.75031 | -10.96826 | -8.22955 | 0.76903 | -10.88882 | -8.37387 | 0.76667 | -10.96604 | -8.40735
464.5 | 7:47 | -8.54791 | -2.77128 | 0.7054 | -11.33364 | -7.99474 | 0.65517 | -10.14429 | -6.64619 | 0.72706 | -11.20987 | -8.15021 | 0.39965 | -8.3628 | -3.34219 | 0.63055 | -11.6745 | -7.36133 | 0.70853 | -11.40635 | -8.08174 | 0.48209 | -8.49086 | -4.09335 | 0.78193 | -11.41091 | -8.92258 | 0.77994 | -11.41849 | -8.90579 | 0.79765 | -11.45567 | -9.13758 | 0.78748 | -11.55736 | -9.10118 | 0.7471 | -11.55464 | -8.63244 | 0.68009 | -10.36098 | -7.0464 | 0.7549 | -7.86704 | -5.9388 | 0.56595 | -8.46607 | -4.7914 | 0.71444 | -10.58479 | -7.56214 | 0.38375 | -8.88761 | -3.41064 | 0.72317 | -11.01664 | -7.96693 | 0.73713 | -11.08569 | -8.1716 | 0.74665 | -10.69244 | -7.98348 | 0.74633 | -11.01366 | -8.21986 | 0.76034 | -10.98224 | -8.35022 | 0.76892 | -10.93038 | -8.40456
464.75 | 7:26 | -8.93273 | -2.76514 | 0.6854 | -11.59797 | -7.9492 | 0.66813 | -10.03667 | -6.70582 | 0.73682 | -11.10608 | -8.18314 | 0.40509 | -8.23543 | -3.33607 | 0.6368 | -11.56616 | -7.36532 | 0.70895 | -11.40016 | -8.08217 | 0.50362 | -8.53831 | -4.30002 | 0.75349 | -11.74189 | -8.84743 | 0.76987 | -11.53602 | -8.88129 | 0.78084 | -11.66004 | -9.10464 | 0.78909 | -11.54194 | -9.10757 | 0.75752 | -11.42808 | -8.65704 | 0.6757 | -10.43937 | -7.05383 | 0.77775 | -7.67779 | -5.97143 | 0.56374 | -8.49371 | -4.78822 | 0.72367 | -10.46083 | -7.57021 | 0.3833 | -8.83541 | -3.38657 | 0.70898 | -11.19813 | -7.9392 | 0.7556 | -10.8966 | -8.23343 | 0.74042 | -10.76969 | -7.97409 | 0.74238 | -11.05808 | -8.20926 | 0.76195 | -10.96974 | -8.35842 | 0.78493 | -10.76775 | -8.45191
465 | 7:26 | -8.93223 | -2.76593 | 0.7036 | -11.40443 | -8.02414 | 0.65081 | -10.18334 | -6.62742 | 0.72473 | -11.26059 | -8.16085 | 0.38522 | -8.56756 | -3.30043 | 0.67749 | -11.13466 | -7.54363 | 0.70819 | -11.40299 | -8.07552 | 0.50972 | -8.57927 | -4.373 | 0.76111 | -11.6622 | -8.87623 | 0.76417 | -11.59204 | -8.85827 | 0.77071 | -11.79941 | -9.09393 | 0.79385 | -11.48094 | -9.11415 | 0.75737 | -11.42469 | -8.65271 | 0.67707 | -10.45944 | -7.08174 | 0.77323 | -7.71988 | -5.96921 | 0.58014 | -8.30966 | -4.82078 | 0.71955 | -10.49927 | -7.55472 | 0.3806 | -8.88439 | -3.38137 | 0.72998 | -10.92856 | -7.97759 | 0.73938 | -10.92924 | -8.08085 | 0.73214 | -10.86746 | -7.95651 | 0.76468 | -10.80254 | -8.26047 | 0.76028 | -10.98837 | -8.35422 | 0.76556 | -10.97816 | -8.40442
465.25007 | 7:28 | -8.89991 | -2.76678 | 0.71141 | -11.29576 | -8.03587 | 0.64085 | -10.36012 | -6.63925 | 0.7048 | -11.45179 | -8.07122 | 0.37184 | -8.839 | -3.28672 | 0.66546 | -11.36778 | -7.56485 | 0.68876 | -11.59986 | -7.98954 | 0.50305 | -8.71753 | -4.38536 | 0.76812 | -11.57837 | -8.89355 | 0.78854 | -11.29482 | -8.90639 | 0.78718 | -11.59811 | -9.12985 | 0.7904 | -11.50941 | -9.09699 | 0.76754 | -11.32072 | -8.68909 | 0.67491 | -10.54251 | -7.11527 | 0.77531 | -7.69072 | -5.96273 | 0.57898 | -8.3236 | -4.81919 | 0.72853 | -10.31139 | -7.51212 | 0.40105 | -8.44189 | -3.38566 | 0.71612 | -11.11741 | -7.96143 | 0.73036 | -11.03331 | -8.0583 | 0.73435 | -10.85746 | -7.97321 | 0.75142 | -10.95459 | -8.23151 | 0.77302 | -10.85323 | -8.38973 | 0.77625 | -10.85731 | -8.42803
465.50014 | 7:31 | -8.81782 | -2.76148 | 0.68256 | -11.61308 | -7.92662 | 0.63038 | -10.50616 | -6.62283 | 0.72152 | -11.28474 | -8.14216 | 0.40116 | -8.33503 | -3.34368 | 0.65348 | -11.46933 | -7.49503 | 0.73511 | -11.03871 | -8.11467 | 0.51306 | -8.57597 | -4.40001 | 0.77065 | -11.54571 | -8.89776 | 0.77866 | -11.42424 | -8.89561 | 0.78093 | -11.67162 | -9.11477 | 0.79356 | -11.46821 | -9.10077 | 0.74993 | -11.50765 | -8.62995 | 0.68123 | -10.174 | -6.93086 | 0.75841 | -7.84528 | -5.94994 | 0.57132 | -8.42459 | -4.81309 | 0.73214 | -10.31844 | -7.55459 | 0.39616 | -8.52524 | -3.37733 | 0.70415 | -11.26373 | -7.93136 | 0.75869 | -10.69896 | -8.11716 | 0.73528 | -10.84052 | -7.97081 | 0.75785 | -10.88063 | -8.24588 | 0.74858 | -11.08251 | -8.29616 | 0.75498 | -11.08448 | -8.36859
465.75007 | 7:19 | -9.02992 | -2.75247 | 0.71535 | -11.30144 | -8.08446 | 0.65885 | -10.19375 | -6.71615 | 0.7437 | -10.97186 | -8.15973 | 0.37461 | -8.64211 | -3.23745 | 0.6587 | -11.38751 | -7.50097 | 0.70683 | -11.38365 | -8.04634 | 0.49856 | -8.86256 | -4.41851 | 0.77125 | -11.53009 | -8.89263 | 0.7684 | -11.55385 | -8.87793 | 0.79114 | -11.54437 | -9.13318 | 0.79333 | -11.48421 | -9.11074 | 0.76714 | -11.31844 | -8.6828 | 0.68648 | -10.28529 | -7.06069 | 0.76103 | -7.81974 | -5.95105 | 0.58579 | -8.27487 | -4.84734 | 0.72925 | -10.38094 | -7.57029 | 0.37224 | -9.07019 | -3.37632 | 0.71476 | -11.1319 | -7.95665 | 0.7484 | -10.8139 | -8.09313 | 0.72904 | -10.90829 | -7.95254 | 0.76063 | -10.83861 | -8.24415 | 0.77478 | -10.82348 | -8.38577 | 0.77605 | -10.88304 | -8.44581
466.00021 | 7:36 | -8.71647 | -2.76305 | 0.68653 | -11.56126 | -7.93718 | 0.63639 | -10.43273 | -6.63928 | 0.70333 | -11.47028 | -8.06743 | 0.39584 | -8.32546 | -3.29552 | 0.64277 | -11.62796 | -7.47405 | 0.71361 | -11.30383 | -8.0665 | 0.49591 | -8.69143 | -4.31013 | 0.77079 | -11.56153 | -8.91153 | 0.78216 | -11.37414 | -8.89644 | 0.78667 | -11.60464 | -9.12901 | 0.78838 | -11.54166 | -9.09925 | 0.75092 | -11.50018 | -8.63572 | 0.6839 | -10.24603 | -7.00727 | 0.7535 | -7.86735 | -5.92809 | 0.56245 | -8.5057 | -4.78401 | 0.70288 | -10.71332 | -7.53017 | 0.38189 | -8.85497 | -3.38159 | 0.71701 | -11.09084 | -7.95221 | 0.75996 | -10.71676 | -8.14433 | 0.73726 | -10.8003 | -7.96263 | 0.74282 | -11.03103 | -8.19407 | 0.75723 | -11.00157 | -8.33068 | 0.7684 | -10.92464 | -8.39447
466.25 | 7:29 | -8.83532 | -2.75655 | 0.68672 | -11.57652 | -7.94987 | 0.62297 | -10.56796 | -6.58353 | 0.70957 | -11.40332 | -8.09149 | 0.39452 | -8.4025 | -3.31492 | 0.65556 | -11.40702 | -7.47796 | 0.71503 | -11.32446 | -8.09738 | 0.50405 | -8.59442 | -4.33205 | 0.76444 | -11.61985 | -8.88271 | 0.77622 | -11.45291 | -8.89001 | 0.7696 | -11.80744 | -9.08701 | 0.7908 | -11.50614 | -9.09908 | 0.74966 | -11.52013 | -8.63619 | 0.68187 | -10.01444 | -6.82852 | 0.75613 | -7.86027 | -5.94335 | 0.5542 | -8.5822 | -4.75624 | 0.73343 | -10.35082 | -7.59157 | 0.37819 | -8.96024 | -3.38871 | 0.72551 | -10.99882 | -7.97979 | 0.73643 | -10.98677 | -8.09102 | 0.73282 | -10.85549 | -7.95513 | 0.76718 | -10.73151 | -8.23294 | 0.75689 | -10.99565 | -8.32248 | 0.75757 | -11.04998 | -8.37109
466.50021 | 7:32 | -8.76378 | -2.75355 | 0.7278 | -11.17488 | -8.13303 | 0.64913 | -10.32132 | -6.69985 | 0.72453 | -11.23149 | -8.13752 | 0.39924 | -8.27595 | -3.30405 | 0.66636 | -11.27892 | -7.51588 | 0.71852 | -11.28838 | -8.11091 | 0.5174 | -8.25524 | -4.27129 | 0.76727 | -11.59196 | -8.89417 | 0.77166 | -11.50599 | -8.87873 | 0.7749 | -11.73391 | -9.09262 | 0.78697 | -11.54755 | -9.08753 | 0.74712 | -11.55308 | -8.63156 | 0.69772 | -9.59824 | -6.69692 | 0.76336 | -7.80621 | -5.95899 | 0.55688 | -8.57843 | -4.77714 | 0.71675 | -10.5658 | -7.57303 | 0.39143 | -8.64977 | -3.3858 | 0.72103 | -11.05734 | -7.97272 | 0.74257 | -10.90186 | -8.0954 | 0.73553 | -10.82612 | -7.96294 | 0.75036 | -10.95391 | -8.21935 | 0.76392 | -10.90355 | -8.32944 | 0.76192 | -11.01048 | -8.38915
466.75021 | 7:39 | -8.6267 | -2.75132 | 0.70023 | -11.39451 | -7.97883 | 0.63096 | -10.52776 | -6.64259 | 0.7305 | -11.16902 | -8.15895 | 0.40531 | -8.16667 | -3.31003 | 0.67206 | -10.97116 | -7.37332 | 0.71216 | -11.36543 | -8.09397 | 0.50564 | -8.67965 | -4.38877 | 0.76542 | -11.60976 | -8.88631 | 0.7707 | -11.51086 | -8.8714 | 0.77201 | -11.77876 | -9.09335 | 0.78698 | -11.56011 | -9.09757 | 0.74842 | -11.52299 | -8.624 | 0.66123 | -10.23239 | -6.76601 | 0.75822 | -7.83168 | -5.93813 | 0.57386 | -8.37568 | -4.80649 | 0.72589 | -10.42869 | -7.57012 | 0.38601 | -8.77244 | -3.38623 | 0.71842 | -11.07206 | -7.95444 | 0.76249 | -10.65076 | -8.12114 | 0.7441 | -10.71036 | -7.96962 | 0.76457 | -10.78746 | -8.24778 | 0.76104 | -10.9392 | -8.32511 | 0.75636 | -11.05084 | -8.3584
467.00003 | 7:32 | -8.74894 | -2.74908 | 0.69116 | -11.55084 | -7.98348 | 0.63342 | -10.53426 | -6.67265 | 0.71764 | -11.32556 | -8.12763 | 0.39959 | -8.30186 | -3.31732 | 0.64545 | -11.59001 | -7.48071 | 0.71502 | -11.32209 | -8.09553 | 0.49943 | -8.60186 | -4.29601 | 0.78093 | -11.42385 | -8.92119 | 0.78079 | -11.38312 | -8.88778 | 0.78025 | -11.68152 | -9.11447 | 0.77068 | -11.74514 | -9.05177 | 0.75931 | -11.41126 | -8.66474 | 0.64037 | -10.40077 | -6.66039 | 0.77169 | -7.72613 | -5.96215 | 0.56484 | -8.46329 | -4.7804 | 0.71921 | -10.51271 | -7.56082 | 0.38778 | -8.72913 | -3.38501 | 0.72813 | -10.97746 | -7.99305 | 0.73767 | -10.95874 | -8.08388 | 0.74014 | -10.75609 | -7.96103 | 0.75792 | -10.86441 | -8.23441 | 0.76011 | -10.96925 | -8.3378 | 0.77946 | -10.83116 | -8.44246
467.25017 | 7:26 | -8.86903 | -2.7463 | 0.70683 | -11.37924 | -8.04325 | 0.64406 | -10.38517 | -6.68863 | 0.71837 | -11.30876 | -8.12387 | 0.39319 | -8.30904 | -3.26702 | 0.6612 | -11.32381 | -7.48733 | 0.71204 | -11.35633 | -8.08616 | 0.49738 | -8.83139 | -4.39256 | 0.7702 | -11.55064 | -8.89626 | 0.76154 | -11.62021 | -8.84924 | 0.78657 | -11.59289 | -9.11865 | 0.7776 | -11.66171 | -9.06813 | 0.76484 | -11.33335 | -8.66819 | 0.68376 | -10.03154 | -6.85912 | 0.75315 | -7.87878 | -5.93391 | 0.56365 | -8.48928 | -4.78498 | 0.72329 | -10.45128 | -7.55933 | 0.38549 | -8.77507 | -3.38274 | 0.71629 | -11.10207 | -7.95228 | 0.72449 | -11.10354 | -8.04442 | 0.74649 | -10.69507 | -7.98381 | 0.75764 | -10.86145 | -8.22904 | 0.75703 | -11.00789 | -8.33328 | 0.76983 | -10.91707 | -8.4043
467.50017 | 7:45 | -8.51496 | -2.74956 | 0.69072 | -11.53084 | -7.96455 | 0.63231 | -10.50564 | -6.64285 | 0.71769 | -11.29609 | -8.10714 | 0.39063 | -8.45561 | -3.30302 | 0.64384 | -11.44794 | -7.37067 | 0.72035 | -11.26679 | -8.11602 | 0.51159 | -8.56459 | -4.38155 | 0.76588 | -11.59206 | -8.87815 | 0.77352 | -11.47441 | -8.87566 | 0.78163 | -11.66049 | -9.11417 | 0.78961 | -11.51533 | -9.09256 | 0.75049 | -11.50616 | -8.63522 | 0.66665 | -10.399 | -6.93248 | 0.75117 | -7.89972 | -5.93406 | 0.56972 | -8.42069 | -4.7974 | 0.71 | -10.61639 | -7.53766 | 0.37867 | -8.92145 | -3.37825 | 0.72457 | -11.00938 | -7.97711 | 0.74785 | -10.84989 | -8.1141 | 0.72389 | -10.95427 | -7.92967 | 0.75201 | -10.93201 | -8.22096 | 0.76658 | -10.90343 | -8.35829 | 0.77349 | -10.88341 | -8.41824
467.75014 | 7:42 | -8.56577 | -2.74529 | 0.67629 | -11.67611 | -7.89638 | 0.64007 | -10.48501 | -6.71113 | 0.69744 | -11.49744 | -8.0188 | 0.38994 | -8.5283 | -3.32553 | 0.64754 | -11.39429 | -7.37822 | 0.69287 | -11.55464 | -8.00583 | 0.51831 | -8.54331 | -4.42808 | 0.76406 | -11.62331 | -8.88087 | 0.7709 | -11.5014 | -8.86638 | 0.77799 | -11.69837 | -9.10116 | 0.79628 | -11.42142 | -9.09462 | 0.74572 | -11.54801 | -8.61152 | 0.65485 | -10.47518 | -6.85968 | 0.7739 | -7.69832 | -5.95772 | 0.55695 | -8.57402 | -4.77529 | 0.71951 | -10.49696 | -7.55271 | 0.39105 | -8.62385 | -3.37236 | 0.70895 | -11.18946 | -7.93276 | 0.74221 | -10.98439 | -8.15268 | 0.72713 | -10.91924 | -7.93971 | 0.7655 | -10.77745 | -8.25016 | 0.76404 | -10.93636 | -8.35581 | 0.76222 | -11.00194 | -8.38592
468.00024 | 7:14 | -9.07198 | -2.73311 | 0.68188 | -11.63252 | -7.93203 | 0.66512 | -10.06603 | -6.69508 | 0.6984 | -11.50648 | -8.03614 | 0.37731 | -8.73615 | -3.29625 | 0.68472 | -10.88839 | -7.45547 | 0.7101 | -11.36476 | -8.07014 | 0.51053 | -8.60158 | -4.39135 | 0.7679 | -11.57746 | -8.89037 | 0.77669 | -11.43587 | -8.88212 | 0.78733 | -11.58323 | -9.11983 | 0.7892 | -11.51785 | -9.08992 | 0.74999 | -11.50786 | -8.63074 | 0.67609 | -10.26594 | -6.94074 | 0.76393 | -7.78532 | -5.94742 | 0.56508 | -8.46807 | -4.78517 | 0.71225 | -10.58426 | -7.53862 | 0.39121 | -8.64394 | -3.38164 | 0.73277 | -10.89978 | -7.98703 | 0.74303 | -10.89423 | -8.09474 | 0.72905 | -10.87788 | -7.93049 | 0.75197 | -10.93851 | -8.22545 | 0.75467 | -11.03832 | -8.33028 | 0.77564 | -10.86604 | -8.42811
468.25014 | 7:26 | -8.85316 | -2.73924 | 0.69647 | -11.49241 | -8.00412 | 0.64548 | -10.31361 | -6.6572 | 0.72223 | -11.27019 | -8.13962 | 0.40729 | -8.12787 | -3.31038 | 0.65216 | -11.36755 | -7.41345 | 0.69645 | -11.50827 | -8.01494 | 0.51098 | -8.45622 | -4.32095 | 0.77235 | -11.53513 | -8.90916 | 0.78373 | -11.34141 | -8.88855 | 0.78752 | -11.57793 | -9.1178 | 0.77379 | -11.71633 | -9.06603 | 0.74737 | -11.53949 | -8.62422 | 0.67813 | -10.14204 | -6.87762 | 0.77344 | -7.70152 | -5.95664 | 0.56612 | -8.4618 | -4.79035 | 0.72397 | -10.43371 | -7.55368 | 0.39215 | -8.60954 | -3.37627 | 0.71339 | -11.13248 | -7.9418 | 0.72906 | -11.0769 | -8.07577 | 0.73644 | -10.79636 | -7.95091 | 0.74769 | -10.98485 | -8.21322 | 0.75155 | -11.05685 | -8.30975 | 0.76823 | -10.93522 | -8.40078
468.50007 | 7:26 | -8.85867 | -2.74203 | 0.70613 | -11.36966 | -8.02843 | 0.64084 | -10.32714 | -6.61805 | 0.71593 | -11.32918 | -8.11093 | 0.38282 | -8.61831 | -3.29923 | 0.68002 | -11.04201 | -7.50881 | 0.71656 | -11.30066 | -8.0976 | 0.49545 | -8.60814 | -4.26491 | 0.76597 | -11.60111 | -8.88605 | 0.76623 | -11.56121 | -8.85851 | 0.78601 | -11.60025 | -9.11794 | 0.78949 | -11.51203 | -9.0886 | 0.76397 | -11.34647 | -8.66836 | 0.68099 | -10.26677 | -6.99159 | 0.77441 | -7.69792 | -5.96138 | 0.55981 | -8.53309 | -4.77687 | 0.71557 | -10.55293 | -7.55138 | 0.38896 | -8.66888 | -3.37183 | 0.72176 | -11.01754 | -7.95204 | 0.74313 | -10.96215 | -8.14628 | 0.73958 | -10.75571 | -7.95475 | 0.76073 | -10.84551 | -8.25048 | 0.77281 | -10.83737 | -8.37525 | 0.77202 | -10.89557 | -8.41165
468.75014 | 7:36 | -8.64147 | -2.7383 | 0.72421 | -11.19706 | -8.10902 | 0.66246 | -10.19836 | -6.756 | 0.70513 | -11.45074 | -8.07426 | 0.39936 | -8.40361 | -3.35606 | 0.64885 | -11.51219 | -7.46973 | 0.70688 | -11.42306 | -8.07471 | 0.51324 | -7.90686 | -4.05808 | 0.77845 | -11.43884 | -8.90451 | 0.76729 | -11.55066 | -8.86273 | 0.78465 | -11.61923 | -9.11708 | 0.77485 | -11.69898 | -9.06497 | 0.73342 | -11.69763 | -8.57921 | 0.67829 | -10.27408 | -6.96885 | 0.76767 | -7.75296 | -5.95174 | 0.56007 | -8.53545 | -4.78048 | 0.70476 | -10.6715 | -7.52079 | 0.38552 | -8.75632 | -3.37575 | 0.71843 | -11.09117 | -7.96824 | 0.7425 | -10.95506 | -8.13414 | 0.73861 | -10.79215 | -7.97115 | 0.74792 | -10.98507 | -8.216 | 0.75692 | -10.97892 | -8.31016 | 0.77888 | -10.79133 | -8.40514
469.00017 | 7:45 | -8.47206 | -2.73688 | 0.73328 | -11.09584 | -8.13633 | 0.64407 | -10.38282 | -6.68726 | 0.70804 | -11.41668 | -8.08348 | 0.41421 | -8.01616 | -3.32036 | 0.6496 | -11.37959 | -7.39216 | 0.6997 | -11.48232 | -8.03421 | 0.48738 | -8.67065 | -4.22593 | 0.77226 | -11.51748 | -8.8945 | 0.78968 | -11.26588 | -8.89641 | 0.76855 | -11.82037 | -9.08453 | 0.79763 | -11.41508 | -9.10501 | 0.75335 | -11.47917 | -8.64782 | 0.67964 | -10.15264 | -6.90018 | 0.76819 | -7.76219 | -5.96284 | 0.56517 | -8.48749 | -4.79686 | 0.71684 | -10.52267 | -7.54303 | 0.38364 | -8.81231 | -3.38072 | 0.72303 | -11.01586 | -7.96477 | 0.74837 | -10.94169 | -8.18841 | 0.72986 | -10.89167 | -7.94937 | 0.7647 | -10.78306 | -8.24579 | 0.76821 | -10.87309 | -8.35278 | 0.74909 | -11.13538 | -8.34143
469.25017 | 7:39 | -8.56218 | -2.73209 | 0.70566 | -11.38551 | -8.03426 | 0.6486 | -10.36083 | -6.71999 | 0.71996 | -11.28016 | -8.12127 | 0.39633 | -8.43065 | -3.34134 | 0.65708 | -11.42538 | -7.50741 | 0.7126 | -11.35469 | -8.09137 | 0.51618 | -8.25237 | -4.25967 | 0.77548 | -11.47571 | -8.89923 | 0.77168 | -11.50461 | -8.87787 | 0.77709 | -11.70343 | -9.09462 | 0.78991 | -11.50146 | -9.08516 | 0.75249 | -11.48269 | -8.64059 | 0.67522 | -10.33477 | -6.97822 | 0.7713 | -7.72165 | -5.95571 | 0.55609 | -8.55239 | -4.75586 | 0.72713 | -10.40191 | -7.56349 | 0.38425 | -8.74582 | -3.36057 | 0.71466 | -11.11844 | -7.94594 | 0.74708 | -10.88166 | -8.12942 | 0.72863 | -10.89316 | -7.9371 | 0.76501 | -10.77516 | -8.24307 | 0.75388 | -10.99514 | -8.289 | 0.76647 | -10.94892 | -8.39206
469.5 | 7:35 | -8.65801 | -2.73404 | 0.69498 | -11.48862 | -7.98431 | 0.6366 | -10.5191 | -6.69651 | 0.71116 | -11.37991 | -8.09289 | 0.39204 | -8.50051 | -3.33251 | 0.65149 | -11.52944 | -7.51127 | 0.71542 | -11.31351 | -8.09396 | 0.506 | -8.01721 | -4.05669 | 0.77242 | -11.51501 | -8.8944 | 0.77432 | -11.46735 | -8.87942 | 0.78331 | -11.63214 | -9.11155 | 0.78184 | -11.61128 | -9.07815 | 0.77199 | -11.23194 | -8.67089 | 0.67963 | -10.19668 | -6.93001 | 0.74902 | -7.90528 | -5.92124 | 0.57664 | -8.36928 | -4.82608 | 0.73371 | -10.31123 | -7.56543 | 0.38756 | -8.68613 | -3.36642 | 0.72942 | -10.94117 | -7.98075 | 0.74094 | -10.93203 | -8.10002 | 0.72496 | -10.93889 | -7.93026 | 0.74489 | -11.02304 | -8.21094 | 0.77817 | -10.72994 | -8.34973 | 0.75684 | -11.06395 | -8.37366
469.75007 | 7:32 | -8.71524 | -2.7346 | 0.71076 | -11.34284 | -8.06209 | 0.64734 | -10.42494 | -6.74848 | 0.70716 | -11.41927 | -8.07521 | 0.39696 | -8.35135 | -3.31518 | 0.6627 | -11.44249 | -7.58299 | 0.69881 | -11.48701 | -8.02727 | 0.48102 | -8.73152 | -4.20003 | 0.77305 | -11.51776 | -8.90379 | 0.77405 | -11.46892 | -8.87751 | 0.78003 | -11.67921 | -9.11014 | 0.78289 | -11.60286 | -9.08374 | 0.76777 | -11.29815 | -8.67437 | 0.69255 | -10.16145 | -7.03732 | 0.76131 | -7.81199 | -5.94738 | 0.56275 | -8.51694 | -4.79287 | 0.71683 | -10.50804 | -7.5325 | 0.37692 | -8.90019 | -3.35462 | 0.72492 | -11.00596 | -7.97847 | 0.75082 | -10.86616 | -8.15849 | 0.73304 | -10.84486 | -7.94975 | 0.77339 | -10.68186 | -8.26127 | 0.76494 | -10.91148 | -8.34665 | 0.77432 | -10.88125 | -8.42554
470.00014 | 7:25 | -8.83331 | -2.72953 | 0.71768 | -11.24464 | -8.07001 | 0.65065 | -10.32535 | -6.71815 | 0.72867 | -11.19493 | -8.15746 | 0.40736 | -8.25874 | -3.36431 | 0.66436 | -11.34627 | -7.53798 | 0.7105 | -11.36558 | -8.0752 | 0.50215 | -8.39424 | -4.21519 | 0.75726 | -11.69996 | -8.85987 | 0.76475 | -11.59026 | -8.86359 | 0.79251 | -11.51713 | -9.12739 | 0.78882 | -11.53147 | -9.09624 | 0.75117 | -11.50524 | -8.64238 | 0.6747 | -10.37717 | -7.00145 | 0.77565 | -7.69522 | -5.96882 | 0.5575 | -8.55963 | -4.77203 | 0.71552 | -10.54241 | -7.5433 | 0.39049 | -8.59643 | -3.3568 | 0.72125 | -11.05589 | -7.974 | 0.74868 | -10.82384 | -8.10361 | 0.74183 | -10.74753 | -7.97286 | 0.75789 | -10.87653 | -8.24327 | 0.76508 | -10.90529 | -8.3434 | 0.77824 | -10.85157 | -8.4451
470.25 | 7:32 | -8.68947 | -2.72784 | 0.72338 | -11.1148 | -8.04027 | 0.64981 | -10.36961 | -6.7383 | 0.71442 | -11.33643 | -8.09899 | 0.40073 | -8.28475 | -3.31992 | 0.69036 | -10.98604 | -7.58431 | 0.7079 | -11.40022 | -8.07026 | 0.49834 | -8.48324 | -4.22752 | 0.77265 | -11.51459 | -8.89669 | 0.77273 | -11.49165 | -8.87989 | 0.7778 | -11.7006 | -9.10079 | 0.78959 | -11.52149 | -9.0973 | 0.75579 | -11.44668 | -8.65123 | 0.65356 | -10.53733 | -6.88676 | 0.76329 | -7.81094 | -5.96199 | 0.56869 | -8.41254 | -4.78416 | 0.72192 | -10.46722 | -7.55651 | 0.38682 | -8.72594 | -3.37538 | 0.72939 | -10.9371 | -7.97744 | 0.74676 | -10.79723 | -8.06294 | 0.73823 | -10.79129 | -7.96645 | 0.75309 | -10.93149 | -8.2324 | 0.7697 | -10.86521 | -8.36291 | 0.77391 | -10.87732 | -8.41803
470.50014 | 7:23 | -8.84241 | -2.72258 | 0.70902 | -11.34398 | -8.04306 | 0.63942 | -10.44659 | -6.67974 | 0.72766 | -11.21137 | -8.15803 | 0.39372 | -8.48991 | -3.34265 | 0.67564 | -11.22128 | -7.58155 | 0.70751 | -11.40236 | -8.06727 | 0.49438 | -8.33064 | -4.11848 | 0.77762 | -11.44453 | -8.89953 | 0.77431 | -11.47974 | -8.88894 | 0.77272 | -11.76752 | -9.093 | 0.77938 | -11.64384 | -9.07493 | 0.75543 | -11.45266 | -8.65163 | 0.69579 | -9.99438 | -6.95399 | 0.75866 | -7.84348 | -5.95052 | 0.56044 | -8.53528 | -4.78349 | 0.71348 | -10.56759 | -7.53975 | 0.3825 | -8.81644 | -3.37227 | 0.7125 | -11.1609 | -7.95213 | 0.73579 | -10.97789 | -8.07747 | 0.73641 | -10.80507 | -7.95698 | 0.7536 | -10.92021 | -8.22945 | 0.76389 | -10.93622 | -8.35405 | 0.7693 | -10.92849 | -8.40732
470.7501 | 7:37 | -8.60437 | -2.73182 | 0.71466 | -11.32261 | -8.09178 | 0.65317 | -10.33105 | -6.74792 | 0.71435 | -11.3683 | -8.12092 | 0.40171 | -8.3129 | -3.33937 | 0.65238 | -11.25729 | -7.34409 | 0.71679 | -11.29841 | -8.09861 | 0.50203 | -8.33149 | -4.18265 | 0.77226 | -11.52359 | -8.89921 | 0.7798 | -11.39938 | -8.88923 | 0.77961 | -11.68386 | -9.10883 | 0.78714 | -11.54801 | -9.08993 | 0.7534 | -11.46291 | -8.63611 | 0.67818 | -10.3614 | -7.02686 | 0.76626 | -7.78382 | -5.9644 | 0.57671 | -8.37469 | -4.82972 | 0.7308 | -10.35674 | -7.56867 | 0.38325 | -8.75479 | -3.35523 | 0.71119 | -11.17386 | -7.94677 | 0.746 | -10.80754 | -8.0624 | 0.72462 | -10.95432 | -7.93774 | 0.75673 | -10.87524 | -8.22964 | 0.74637 | -11.10061 | -8.28518 | 0.76655 | -10.94369 | -8.38893
471 | 7:37 | -8.60173 | -2.72722 | 0.67918 | -11.64673 | -7.91019 | 0.64002 | -10.4472 | -6.68646 | 0.70696 | -11.43141 | -8.0815 | 0.3935 | -8.47871 | -3.33639 | 0.6664 | -11.25115 | -7.49781 | 0.72459 | -11.22066 | -8.13035 | 0.49826 | -8.49638 | -4.23336 | 0.74896 | -11.78619 | -8.82734 | 0.77054 | -11.51754 | -8.87476 | 0.78015 | -11.6647 | -9.10018 | 0.78176 | -11.60543 | -9.07269 | 0.75235 | -11.47288 | -8.63161 | 0.65856 | -10.38562 | -6.83953 | 0.76651 | -7.76819 | -5.95437 | 0.56669 | -8.46853 | -4.79901 | 0.72869 | -10.36983 | -7.5564 | 0.37868 | -8.89378 | -3.36788 | 0.73772 | -10.83309 | -7.99179 | 0.74876 | -10.78848 | -8.07797 | 0.73203 | -10.86959 | -7.9569 | 0.76351 | -10.79679 | -8.24342 | 0.76926 | -10.85069 | -8.34704 | 0.77604 | -10.86932 | -8.43498
471.25 | 7:13 | -9.02591 | -2.7163 | 0.70097 | -11.45385 | -8.02876 | 0.64707 | -10.37147 | -6.7111 | 0.71166 | -11.37513 | -8.0952 | 0.3899 | -8.61982 | -3.36085 | 0.65618 | -11.33243 | -7.43609 | 0.69883 | -11.4887 | -8.02866 | 0.48365 | -8.64058 | -4.17902 | 0.76957 | -11.5473 | -8.88642 | 0.75948 | -11.63634 | -8.8376 | 0.77068 | -11.78961 | -9.08599 | 0.7912 | -11.48668 | -9.08831 | 0.7667 | -11.29544 | -8.66018 | 0.67937 | -10.13676 | -6.88664 | 0.76948 | -7.73835 | -5.95454 | 0.55668 | -8.56553 | -4.76827 | 0.72433 | -10.40593 | -7.5373 | 0.3852 | -8.75101 | -3.37091 | 0.7204 | -11.05544 | -7.96433 | 0.74207 | -10.91861 | -8.10236 | 0.73906 | -10.77201 | -7.96118 | 0.74484 | -10.99704 | -8.19108 | 0.7691 | -10.86863 | -8.35906 | 0.76454 | -10.97556 | -8.39129
471.50007 | 7:31 | -8.69843 | -2.72669 | 0.70479 | -11.394 | -8.03033 | 0.65443 | -10.39251 | -6.80114 | 0.71713 | -11.32905 | -8.12442 | 0.39663 | -8.45204 | -3.35231 | 0.65837 | -11.22332 | -7.38905 | 0.70079 | -11.4816 | -8.04621 | 0.52324 | -8.02344 | -4.19822 | 0.76823 | -11.56814 | -8.88703 | 0.77072 | -11.4998 | -8.8631 | 0.77977 | -11.67654 | -9.10502 | 0.79258 | -11.46392 | -9.08605 | 0.74546 | -11.54241 | -8.60442 | 0.63582 | -10.38988 | -6.60608 | 0.76746 | -7.76911 | -5.96245 | 0.56557 | -8.48142 | -4.79684 | 0.71597 | -10.48879 | -7.50963 | 0.39402 | -8.54337 | -3.36628 | 0.71674 | -11.08798 | -7.94725 | 0.74106 | -10.89609 | -8.07471 | 0.73302 | -10.85151 | -7.95435 | 0.75369 | -10.92267 | -8.23226 | 0.76015 | -10.94266 | -8.31807 | 0.7727 | -10.8713 | -8.4003
471.75 | 7:16 | -8.97899 | -2.71773 | 0.69619 | -11.49718 | -8.00418 | 0.66333 | -10.30864 | -6.83802 | 0.71338 | -11.37866 | -8.1173 | 0.41016 | -8.20142 | -3.36387 | 0.66518 | -11.23106 | -7.47069 | 0.70296 | -11.43889 | -8.04107 | 0.47787 | -8.86267 | -4.23518 | 0.75708 | -11.68051 | -8.84305 | 0.76829 | -11.53581 | -8.86281 | 0.78657 | -11.59149 | -9.11747 | 0.78505 | -11.56157 | -9.07637 | 0.75967 | -11.40089 | -8.66091 | 0.65002 | -10.35446 | -6.73063 | 0.75808 | -7.83934 | -5.94288 | 0.57035 | -8.42709 | -4.80642 | 0.71566 | -10.50291 | -7.51652 | 0.37668 | -8.92741 | -3.36281 | 0.7269 | -10.97638 | -7.97878 | 0.72941 | -11.0646 | -8.07062 | 0.74646 | -10.68969 | -7.97943 | 0.74964 | -10.96098 | -8.21682 | 0.78169 | -10.73339 | -8.39018 | 0.76114 | -11.01308 | -8.38255
472.00003 | 7:17 | -8.93592 | -2.7144 | 0.69423 | -11.51617 | -7.99489 | 0.64606 | -10.39618 | -6.71654 | 0.71404 | -11.34411 | -8.10013 | 0.39694 | -8.46608 | -3.36049 | 0.70271 | -10.79329 | -7.58459 | 0.72091 | -11.25147 | -8.11126 | 0.48305 | -8.72577 | -4.21495 | 0.77214 | -11.5183 | -8.89379 | 0.77937 | -11.39084 | -8.87772 | 0.78624 | -11.59278 | -9.11468 | 0.78131 | -11.60988 | -9.07087 | 0.75902 | -11.39366 | -8.64804 | 0.68435 | -10.06154 | -6.88565 | 0.77366 | -7.70495 | -5.96101 | 0.55935 | -8.55744 | -4.78659 | 0.71455 | -10.55228 | -7.54016 | 0.40311 | -8.32972 | -3.35778 | 0.7155 | -11.11196 | -7.95056 | 0.73633 | -11.03374 | -8.12446 | 0.73858 | -10.78276 | -7.96397 | 0.74772 | -10.97319 | -8.20488 | 0.77726 | -10.7708 | -8.37172 | 0.78077 | -10.80532 | -8.43648
472.25017 | 7:27 | -8.73616 | -2.71398 | 0.70583 | -11.3928 | -8.04141 | 0.63811 | -10.53171 | -6.72037 | 0.72212 | -11.2727 | -8.14022 | 0.40233 | -8.37124 | -3.368 | 0.63829 | -11.58761 | -7.39623 | 0.71055 | -11.3737 | -8.08162 | 0.49141 | -8.44516 | -4.15005 | 0.77709 | -11.44107 | -8.89073 | 0.77071 | -11.50461 | -8.86667 | 0.7726 | -11.75545 | -9.08221 | 0.78965 | -11.51598 | -9.09356 | 0.7478 | -11.53144 | -8.62317 | 0.66193 | -10.53065 | -6.97051 | 0.76269 | -7.79414 | -5.94453 | 0.55867 | -8.55003 | -4.77662 | 0.72891 | -10.37044 | -7.55908 | 0.37424 | -8.99409 | -3.36596 | 0.71959 | -11.04367 | -7.94688 | 0.74395 | -10.81576 | -8.04635 | 0.73798 | -10.79199 | -7.96426 | 0.75172 | -10.93576 | -8.22068 | 0.75831 | -10.98837 | -8.33262 | 0.77375 | -10.8777 | -8.41662
472.50014 | 7:24 | -8.8038 | -2.71467 | 0.70026 | -11.45224 | -8.01956 | 0.66568 | -10.16428 | -6.76612 | 0.7046 | -11.45086 | -8.06832 | 0.38858 | -8.66814 | -3.36822 | 0.65709 | -11.41237 | -7.4989 | 0.71336 | -11.3392 | -8.08892 | 0.49486 | -8.68165 | -4.2962 | 0.76649 | -11.58399 | -8.87904 | 0.76477 | -11.57433 | -8.85175 | 0.77838 | -11.68866 | -9.0982 | 0.79088 | -11.49017 | -9.0874 | 0.76112 | -11.36981 | -8.65375 | 0.6838 | -10.28724 | -7.03443 | 0.74831 | -7.89424 | -5.90735 | 0.56451 | -8.48009 | -4.78713 | 0.71244 | -10.57001 | -7.53052 | 0.39179 | -8.59476 | -3.36732 | 0.7304 | -10.91152 | -7.96981 | 0.73927 | -10.96197 | -8.10382 | 0.73833 | -10.78444 | -7.96249 | 0.74868 | -10.96499 | -8.2093 | 0.75792 | -10.96025 | -8.30694 | 0.78481 | -10.75856 | -8.44347
472.7501 | 7:20 | -8.87234 | -2.71212 | 0.72348 | -11.16594 | -8.07837 | 0.64303 | -10.47596 | -6.7364 | 0.70979 | -11.39954 | -8.09123 | 0.39948 | -8.46212 | -3.38047 | 0.68581 | -11.12879 | -7.63222 | 0.70864 | -11.40138 | -8.0795 | 0.48367 | -8.71218 | -4.21383 | 0.76386 | -11.61181 | -8.8698 | 0.77576 | -11.44061 | -8.87519 | 0.78979 | -11.53699 | -9.11181 | 0.78599 | -11.54749 | -9.07621 | 0.73794 | -11.63198 | -8.58375 | 0.67273 | -10.42259 | -7.01157 | 0.75979 | -7.82236 | -5.94335 | 0.56189 | -8.50564 | -4.77922 | 0.70469 | -10.65617 | -7.50926 | 0.39209 | -8.58541 | -3.36625 | 0.7145 | -11.11136 | -7.93911 | 0.73773 | -10.9813 | -8.10125 | 0.73241 | -10.85574 | -7.95087 | 0.76266 | -10.80007 | -8.23675 | 0.77175 | -10.8295 | -8.35761 | 0.75638 | -11.04129 | -8.35138
473.00017 | 7:22 | -8.8325 | -2.70816 | 0.71316 | -11.32406 | -8.07589 | 0.6299 | -10.57151 | -6.65899 | 0.73276 | -11.13379 | -8.15843 | 0.408 | -8.25618 | -3.36849 | 0.66705 | -11.31438 | -7.54728 | 0.70417 | -11.43958 | -8.05538 | 0.48039 | -8.75464 | -4.20562 | 0.78607 | -11.33981 | -8.91383 | 0.78129 | -11.36723 | -8.88115 | 0.79136 | -11.52381 | -9.1195 | 0.78879 | -11.52345 | -9.08955 | 0.73703 | -11.64503 | -8.58276 | 0.68532 | -10.26939 | -7.03786 | 0.76168 | -7.80368 | -5.94387 | 0.56076 | -8.50871 | -4.77135 | 0.73312 | -10.32141 | -7.56683 | 0.39065 | -8.60584 | -3.36189 | 0.71228 | -11.13966 | -7.93453 | 0.75787 | -10.71703 | -8.12209 | 0.74145 | -10.75152 | -7.97175 | 0.75002 | -10.95098 | -8.21343 | 0.75491 | -11.00806 | -8.31007 | 0.76178 | -10.98129 | -8.36537
473.25007 | 7:31 | -8.66629 | -2.71352 | 0.69954 | -11.45549 | -8.01362 | 0.65757 | -10.35134 | -6.80675 | 0.72366 | -11.25732 | -8.14647 | 0.38187 | -8.77325 | -3.35027 | 0.68289 | -11.19387 | -7.64414 | 0.69548 | -11.52659 | -8.01656 | 0.4913 | -8.61982 | -4.23492 | 0.7588 | -11.67176 | -8.85655 | 0.77124 | -11.48818 | -8.86013 | 0.78305 | -11.62697 | -9.10449 | 0.79027 | -11.50106 | -9.08897 | 0.7519 | -11.48686 | -8.63697 | 0.67011 | -10.54141 | -7.06387 | 0.77112 | -7.7309 | -5.96142 | 0.57904 | -8.32484 | -4.8204 | 0.7124 | -10.57278 | -7.53209 | 0.38468 | -8.74493 | -3.36398 | 0.72421 | -10.99146 | -7.96011 | 0.74049 | -10.96334 | -8.11823 | 0.73272 | -10.84287 | -7.94483 | 0.76306 | -10.80509 | -8.24496 | 0.77356 | -10.81085 | -8.36284 | 0.75931 | -11.02668 | -8.37269
473.50021 | 7:23 | -8.78948 | -2.70628 | 0.71331 | -11.32483 | -8.07807 | 0.65674 | -10.28426 | -6.75405 | 0.72025 | -11.29241 | -8.13339 | 0.39896 | -8.46394 | -3.37673 | 0.64721 | -11.56608 | -7.48572 | 0.72666 | -11.12601 | -8.08482 | 0.48703 | -8.56339 | -4.17065 | 0.77653 | -11.45118 | -8.89214 | 0.76796 | -11.52928 | -8.854 | 0.78766 | -11.56293 | -9.10762 | 0.78375 | -11.55173 | -9.0537 | 0.74788 | -11.5295 | -8.62271 | 0.69845 | -10.30004 | -7.19404 | 0.76002 | -7.82342 | -5.94597 | 0.55014 | -8.63546 | -4.75071 | 0.711 | -10.59018 | -7.52963 | 0.37461 | -8.94666 | -3.35153 | 0.71476 | -11.11414 | -7.94389 | 0.74502 | -10.70404 | -7.97475 | 0.73911 | -10.77083 | -7.96084 | 0.7645 | -10.78357 | -8.24403 | 0.75246 | -11.04057 | -8.30754 | 0.76573 | -10.95688 | -8.38999
473.75007 | 7:16 | -8.92747 | -2.70051 | 0.66981 | -11.72619 | -7.85432 | 0.64457 | -10.4096 | -6.70968 | 0.72007 | -11.27961 | -8.12214 | 0.4074 | -8.19892 | -3.34023 | 0.6792 | -11.23363 | -7.62988 | 0.69171 | -11.56993 | -8.00297 | 0.49738 | -8.62538 | -4.29007 | 0.76626 | -11.56766 | -8.86389 | 0.757 | -11.65925 | -8.82601 | 0.80007 | -11.39017 | -9.11299 | 0.78901 | -11.51846 | -9.08822 | 0.76463 | -11.32316 | -8.65804 | 0.68067 | -10.31462 | -7.02085 | 0.77781 | -7.6746 | -5.96937 | 0.57847 | -8.31513 | -4.81002 | 0.72902 | -10.36029 | -7.55285 | 0.38316 | -8.77581 | -3.36254 | 0.71962 | -11.05816 | -7.95762 | 0.73435 | -10.91152 | -8.01293 | 0.73943 | -10.7584 | -7.95504 | 0.75196 | -10.93153 | -8.22001 | 0.75824 | -10.96673 | -8.31537 | 0.76986 | -10.90738 | -8.39717
474 | 7:54 | -8.18767 | -2.69716 | 0.69147 | -11.54867 | -7.98561 | 0.64064 | -10.35853 | -6.6361 | 0.72005 | -11.28231 | -8.12381 | 0.38035 | -8.75009 | -3.32812 | 0.64806 | -11.41936 | -7.40037 | 0.70631 | -11.40461 | -8.05524 | 0.4941 | -8.58703 | -4.24284 | 0.7707 | -11.53038 | -8.8865 | 0.76853 | -11.52383 | -8.85643 | 0.77467 | -11.71526 | -9.0754 | 0.79282 | -11.45363 | -9.08062 | 0.75197 | -11.48978 | -8.63999 | 0.69369 | -10.20926 | -7.08209 | 0.76054 | -7.81981 | -5.94726 | 0.56933 | -8.42725 | -4.79791 | 0.72033 | -10.48043 | -7.54934 | 0.38047 | -8.82422 | -3.35735 | 0.71772 | -11.05522 | -7.93452 | 0.74118 | -10.77969 | -7.98963 | 0.72755 | -10.90962 | -7.93735 | 0.74893 | -10.96107 | -8.20906 | 0.77373 | -10.80538 | -8.36049 | 0.77582 | -10.84379 | -8.41285
474.25007 | 7:30 | -8.66448 | -2.70629 | 0.69555 | -11.50693 | -8.00369 | 0.647 | -10.48741 | -6.78539 | 0.70725 | -11.42085 | -8.07745 | 0.40321 | -8.32694 | -3.35752 | 0.64163 | -11.68138 | -7.49518 | 0.69307 | -11.53524 | -7.9947 | 0.494 | -8.54059 | -4.21901 | 0.77236 | -11.50176 | -8.88344 | 0.7721 | -11.47921 | -8.8631 | 0.78942 | -11.53343 | -9.1047 | 0.77901 | -11.63279 | -9.06202 | 0.74059 | -11.59581 | -8.58777 | 0.67354 | -10.37536 | -6.98819 | 0.76561 | -7.77134 | -5.94981 | 0.56998 | -8.41437 | -4.796 | 0.70468 | -10.65526 | -7.5085 | 0.37885 | -8.85196 | -3.35357 | 0.70651 | -11.20368 | -7.91551 | 0.75146 | -10.83156 | -8.13946 | 0.74601 | -10.68723 | -7.97281 | 0.76516 | -10.75802 | -8.23157 | 0.75545 | -10.99889 | -8.30915 | 0.77117 | -10.89778 | -8.40405
474.50024 | 7:25 | -8.75226 | -2.70255 | 0.7024 | -11.43136 | -8.02938 | 0.6461 | -10.38166 | -6.70763 | 0.71059 | -11.37692 | -8.08431 | 0.39459 | -8.51054 | -3.35818 | 0.66942 | -11.27173 | -7.54557 | 0.71266 | -11.32442 | -8.07046 | 0.49669 | -8.34451 | -4.14465 | 0.77115 | -11.51434 | -8.8793 | 0.76368 | -11.57518 | -8.83977 | 0.77761 | -11.70233 | -9.09981 | 0.78451 | -11.55991 | -9.06883 | 0.74988 | -11.50256 | -8.6255 | 0.66528 | -10.35879 | -6.8915 | 0.76226 | -7.80125 | -5.9466 | 0.56073 | -8.51506 | -4.77465 | 0.72803 | -10.36426 | -7.54547 | 0.39509 | -8.48991 | -3.35428 | 0.71435 | -11.11561 | -7.94044 | 0.74053 | -10.92553 | -8.09069 | 0.73824 | -10.77266 | -7.95283 | 0.7578 | -10.85821 | -8.2284 | 0.74531 | -11.07474 | -8.25413 | 0.75906 | -11.00687 | -8.35486
474.75014 | 7:26 | -8.73996 | -2.7047 | 0.67401 | -11.70598 | -7.88997 | 0.63337 | -10.52501 | -6.6662 | 0.70772 | -11.4239 | -8.08497 | 0.40301 | -8.35221 | -3.36602 | 0.65915 | -11.4033 | -7.5165 | 0.72119 | -11.24499 | -8.10978 | 0.46302 | -8.98652 | -4.16096 | 0.76719 | -11.56697 | -8.87406 | 0.78174 | -11.35183 | -8.87421 | 0.77885 | -11.6806 | -9.09749 | 0.78759 | -11.52963 | -9.08058 | 0.75553 | -11.43854 | -8.64215 | 0.68045 | -10.16138 | -6.91432 | 0.75587 | -7.84564 | -5.93033 | 0.55579 | -8.5668 | -4.76134 | 0.71035 | -10.57763 | -7.51384 | 0.39391 | -8.47399 | -3.33796 | 0.71767 | -11.07704 | -7.9497 | 0.74155 | -10.90793 | -8.08879 | 0.74142 | -10.73806 | -7.96138 | 0.76354 | -10.77337 | -8.22585 | 0.76556 | -10.90511 | -8.34847 | 0.77804 | -10.82558 | -8.42278
475.00021 | 7:23 | -8.77196 | -2.7014 | 0.6842 | -11.60931 | -7.94309 | 0.66148 | -10.20787 | -6.75229 | 0.7055 | -11.43525 | -8.06752 | 0.39595 | -8.53669 | -3.38011 | 0.66504 | -11.35976 | -7.55474 | 0.72382 | -11.22207 | -8.12277 | 0.45904 | -8.89485 | -4.08313 | 0.76656 | -11.5722 | -8.87081 | 0.77232 | -11.47787 | -8.86463 | 0.77855 | -11.68019 | -9.09357 | 0.79017 | -11.49156 | -9.08026 | 0.76102 | -11.38318 | -8.66287 | 0.65207 | -10.36757 | -6.76037 | 0.76849 | -7.74513 | -5.95205 | 0.55788 | -8.54625 | -4.76774 | 0.70615 | -10.61763 | -7.49767 | 0.3813 | -8.75988 | -3.34013 | 0.72675 | -10.94567 | -7.95476 | 0.73913 | -10.93921 | -8.08554 | 0.73977 | -10.74998 | -7.95256 | 0.74814 | -10.96759 | -8.20532 | 0.7645 | -10.90236 | -8.3349 | 0.7599 | -11.01307 | -8.3688
475.25003 | 7:19 | -8.84998 | -2.69987 | 0.69462 | -11.51838 | -8.00085 | 0.63999 | -10.56369 | -6.76068 | 0.72584 | -11.23568 | -8.15533 | 0.39312 | -8.57425 | -3.37072 | 0.66493 | -11.40672 | -7.5847 | 0.71294 | -11.30888 | -8.0626 | 0.48462 | -8.56574 | -4.15115 | 0.76999 | -11.53603 | -8.88269 | 0.75391 | -11.69331 | -8.81564 | 0.78599 | -11.57531 | -9.09809 | 0.77615 | -11.67013 | -9.0578 | 0.7606 | -11.37577 | -8.65247 | 0.66628 | -10.25954 | -6.83569 | 0.75928 | -7.81891 | -5.93675 | 0.56131 | -8.51005 | -4.77681 | 0.70785 | -10.60255 | -7.50506 | 0.38512 | -8.69619 | -3.34908 | 0.73659 | -10.83703 | -7.98245 | 0.73097 | -10.92231 | -7.98389 | 0.72057 | -10.98714 | -7.91704 | 0.75395 | -10.89663 | -8.21555 | 0.76231 | -10.93863 | -8.33865 | 0.77109 | -10.88904 | -8.39647
475.50007 | 7:19 | -8.82758 | -2.69405 | 0.69075 | -11.55484 | -7.98149 | 0.65044 | -10.36467 | -6.74161 | 0.72357 | -11.25334 | -8.14255 | 0.39327 | -8.52776 | -3.35371 | 0.65627 | -11.46723 | -7.52557 | 0.71568 | -11.29784 | -8.08566 | 0.48676 | -8.71587 | -4.24253 | 0.76849 | -11.55319 | -8.87846 | 0.76575 | -11.55206 | -8.84599 | 0.78827 | -11.55192 | -9.10609 | 0.77591 | -11.67383 | -9.05787 | 0.74519 | -11.56198 | -8.61592 | 0.68991 | -10.14256 | -6.99742 | 0.76902 | -7.74354 | -5.95492 | 0.56578 | -8.46691 | -4.79037 | 0.72614 | -10.35033 | -7.5158 | 0.38888 | -8.58059 | -3.33678 | 0.7261 | -10.97268 | -7.96726 | 0.73026 | -10.97679 | -8.01595 | 0.74106 | -10.75229 | -7.96813 | 0.74135 | -11.04272 | -8.18651 | 0.74266 | -11.10804 | -8.24946 | 0.76465 | -10.96174 | -8.3819
475.75003 | 7:23 | -8.76735 | -2.69443 | 0.68972 | -11.56169 | -7.97429 | 0.60306 | -10.88274 | -6.56298 | 0.7328 | -11.12327 | -8.15111 | 0.39458 | -8.55449 | -3.37541 | 0.67281 | -11.28784 | -7.59453 | 0.70751 | -11.4011 | -8.06644 | 0.45912 | -8.92907 | -4.0995 | 0.77685 | -11.43843 | -8.8859 | 0.76475 | -11.56496 | -8.84424 | 0.78299 | -11.62708 | -9.10391 | 0.78712 | -11.53121 | -9.07639 | 0.75665 | -11.42005 | -8.64096 | 0.67457 | -10.16761 | -6.8588 | 0.77413 | -7.69149 | -5.9542 | 0.5734 | -8.40419 | -4.81895 | 0.70762 | -10.59284 | -7.49576 | 0.36812 | -9.05016 | -3.33158 | 0.71999 | -11.04426 | -7.95175 | 0.73616 | -10.92737 | -8.04428 | 0.73031 | -10.87708 | -7.94363 | 0.76464 | -10.77019 | -8.23534 | 0.76301 | -10.93612 | -8.34438 | 0.76874 | -10.90956 | -8.38663
476.00003 | 7:24 | -8.75802 | -2.69882 | 0.68271 | -11.62694 | -7.93787 | 0.63639 | -10.53031 | -6.70142 | 0.71198 | -11.3747 | -8.09854 | 0.40356 | -8.34004 | -3.36568 | 0.64953 | -11.51344 | -7.47834 | 0.70851 | -11.38647 | -8.06745 | 0.48231 | -8.56375 | -4.13042 | 0.77656 | -11.45242 | -8.89351 | 0.77556 | -11.43513 | -8.86865 | 0.78099 | -11.64911 | -9.09778 | 0.78612 | -11.54631 | -9.0768 | 0.753 | -11.49302 | -8.65424 | 0.67078 | -10.19015 | -6.83533 | 0.77393 | -7.70477 | -5.96295 | 0.5689 | -8.42481 | -4.79286 | 0.71416 | -10.52778 | -7.51853 | 0.39231 | -8.52587 | -3.34476 | 0.72002 | -11.04189 | -7.95037 | 0.7439 | -10.88302 | -8.09584 | 0.75099 | -10.62404 | -7.9786 | 0.7555 | -10.89356 | -8.23003 | 0.7585 | -10.97117 | -8.32161 | 0.77226 | -10.89993 | -8.41753
476.25003 | 7:24 | -8.73459 | -2.69552 | 0.69608 | -11.45243 | -7.97185 | 0.64469 | -10.41718 | -6.71588 | 0.72051 | -11.27197 | -8.12158 | 0.39755 | -8.48208 | -3.37204 | 0.66526 | -11.26189 | -7.49205 | 0.69012 | -11.577 | -7.98948 | 0.48003 | -8.66303 | -4.15849 | 0.76108 | -11.64128 | -8.8599 | 0.7641 | -11.57409 | -8.84371 | 0.78843 | -11.5564 | -9.11141 | 0.79249 | -11.44855 | -9.07283 | 0.75863 | -11.40656 | -8.65335 | 0.67285 | -10.37681 | -6.982 | 0.76141 | -7.80383 | -5.94194 | 0.56722 | -8.42524 | -4.77895 | 0.72339 | -10.40797 | -7.52903 | 0.38764 | -8.63077 | -3.34565 | 0.70965 | -11.17413 | -7.92975 | 0.73398 | -10.99208 | -8.06792 | 0.73205 | -10.8487 | -7.94178 | 0.75187 | -10.94268 | -8.22742 | 0.76879 | -10.87923 | -8.36382 | 0.76052 | -10.99543 | -8.3622
476.5001 | 7:23 | -8.74428 | -2.68839 | 0.66393 | -11.79804 | -7.83312 | 0.63096 | -10.62934 | -6.70673 | 0.73766 | -11.07056 | -8.16631 | 0.39399 | -8.53069 | -3.36102 | 0.647 | -11.52838 | -7.45885 | 0.71587 | -11.26282 | -8.06271 | 0.47531 | -8.74999 | -4.159 | 0.77978 | -11.4109 | -8.898 | 0.76956 | -11.50548 | -8.85412 | 0.78005 | -11.65917 | -9.09477 | 0.79361 | -11.43311 | -9.07345 | 0.7515 | -11.49882 | -8.64133 | 0.67149 | -10.08369 | -6.77109 | 0.76281 | -7.79347 | -5.94494 | 0.54818 | -8.63706 | -4.73468 | 0.70635 | -10.62758 | -7.5068 | 0.37574 | -8.89009 | -3.34036 | 0.72475 | -10.99138 | -7.96605 | 0.72828 | -11.08314 | -8.07164 | 0.73521 | -10.81343 | -7.95018 | 0.75797 | -10.86478 | -8.23522 | 0.75299 | -11.02682 | -8.30313 | 0.77662 | -10.84173 | -8.4199
476.75003 | 7:13 | -8.91549 | -2.68271 | 0.71286 | -11.31738 | -8.06775 | 0.63889 | -10.33998 | -6.60616 | 0.71629 | -11.32649 | -8.11309 | 0.40016 | -8.36851 | -3.34875 | 0.66549 | -11.36547 | -7.56363 | 0.70171 | -11.44933 | -8.03411 | 0.49303 | -8.38721 | -4.13518 | 0.7699 | -11.52478 | -8.87296 | 0.77177 | -11.48919 | -8.867 | 0.79851 | -11.41073 | -9.11159 | 0.78313 | -11.57067 | -9.06129 | 0.75693 | -11.42912 | -8.651 | 0.67551 | -10.09167 | -6.81705 | 0.76715 | -7.74678 | -5.94294 | 0.56721 | -8.44571 | -4.79051 | 0.72723 | -10.34056 | -7.51992 | 0.3768 | -8.85621 | -3.33705 | 0.71601 | -11.08546 | -7.93734 | 0.72704 | -11.06189 | -8.04245 | 0.7231 | -10.94877 | -7.91704 | 0.74867 | -10.9703 | -8.21315 | 0.74438 | -11.09841 | -8.26138 | 0.74916 | -11.10432 | -8.31896
477.0001 | 7:28 | -8.63359 | -2.68631 | 0.69017 | -11.53684 | -7.96238 | 0.66279 | -10.28227 | -6.81498 | 0.7099 | -11.39475 | -8.08912 | 0.39811 | -8.4305 | -3.35627 | 0.64466 | -11.59813 | -7.47684 | 0.70675 | -11.3789 | -8.04204 | 0.46686 | -8.65204 | -4.03928 | 0.77301 | -11.50221 | -8.89131 | 0.77155 | -11.46161 | -8.84318 | 0.78798 | -11.55234 | -9.10296 | 0.79121 | -11.47859 | -9.08192 | 0.74323 | -11.57499 | -8.60289 | 0.70175 | -9.89078 | -6.94087 | 0.76552 | -7.76982 | -5.94792 | 0.56342 | -8.48331 | -4.77965 | 0.72085 | -10.43997 | -7.52569 | 0.38232 | -8.74681 | -3.34409 | 0.72544 | -10.96228 | -7.95252 | 0.74689 | -10.83208 | -8.09033 | 0.73628 | -10.80051 | -7.95224 | 0.75252 | -10.91173 | -8.21131 | 0.76827 | -10.86687 | -8.34869 | 0.7633 | -10.97638 | -8.37828
477.25024 | 7:18 | -8.81552 | -2.68421 | 0.6758 | -11.67531 | -7.89013 | 0.64911 | -10.55383 | -6.85064 | 0.72674 | -11.18502 | -8.12859 | 0.39223 | -8.55188 | -3.35428 | 0.65053 | -11.54281 | -7.509 | 0.70149 | -11.44125 | -8.02598 | 0.49734 | -8.09937 | -4.02812 | 0.7683 | -11.54157 | -8.8674 | 0.75759 | -11.64676 | -8.82351 | 0.78054 | -11.65468 | -9.09691 | 0.79416 | -11.44506 | -9.08915 | 0.76767 | -11.28678 | -8.66451 | 0.66916 | -10.28357 | -6.8813 | 0.77173 | -7.71791 | -5.95611 | 0.57157 | -8.41974 | -4.81245 | 0.70256 | -10.64897 | -7.48157 | 0.38543 | -8.66766 | -3.34077 | 0.72369 | -10.99522 | -7.95714 | 0.74766 | -10.84498 | -8.10838 | 0.72052 | -10.99181 | -7.91983 | 0.75009 | -10.95164 | -8.21467 | 0.77316 | -10.81515 | -8.36186 | 0.74963 | -11.11931 | -8.33539
477.5 | 7:32 | -8.56647 | -2.68603 | 0.71266 | -11.30091 | -8.05365 | 0.6586 | -10.46409 | -6.89166 | 0.72852 | -11.19941 | -8.15898 | 0.39944 | -8.37523 | -3.34541 | 0.6709 | -11.26256 | -7.5561 | 0.69187 | -11.55548 | -7.99484 | 0.47868 | -8.6096 | -4.12124 | 0.76987 | -11.53913 | -8.88369 | 0.7839 | -11.31919 | -8.87317 | 0.77005 | -11.78323 | -9.07372 | 0.77738 | -11.64203 | -9.05034 | 0.74963 | -11.50315 | -8.62313 | 0.68054 | -10.23311 | -6.96405 | 0.76694 | -7.76307 | -5.9538 | 0.55986 | -8.52343 | -4.77193 | 0.7162 | -10.51859 | -7.53346 | 0.378 | -8.82688 | -3.33657 | 0.70899 | -11.17603 | -7.92366 | 0.73813 | -10.96685 | -8.09493 | 0.74181 | -10.75526 | -7.97832 | 0.7608 | -10.81909 | -8.23122 | 0.76207 | -10.94079 | -8.33767 | 0.75756 | -11.03227 | -8.35757
477.75003 | 7:24 | -8.70951 | -2.68428 | 0.67615 | -11.66375 | -7.88644 | 0.65519 | -10.44169 | -6.84128 | 0.70129 | -11.46908 | -8.04319 | 0.38564 | -8.55133 | -3.29771 | 0.66412 | -11.27324 | -7.48684 | 0.72438 | -11.19285 | -8.10787 | 0.49408 | -8.37779 | -4.13931 | 0.78115 | -11.38291 | -8.89172 | 0.76771 | -11.52067 | -8.84454 | 0.78645 | -11.56523 | -9.09552 | 0.77769 | -11.63136 | -9.04564 | 0.74788 | -11.52343 | -8.61814 | 0.68805 | -10.15234 | -6.9853 | 0.78139 | -7.62252 | -5.95613 | 0.55767 | -8.53246 | -4.7583 | 0.70699 | -10.59935 | -7.49359 | 0.37591 | -8.89379 | -3.34325 | 0.72677 | -10.95351 | -7.96068 | 0.72791 | -11.07199 | -8.05946 | 0.72259 | -10.9591 | -7.91897 | 0.75361 | -10.89697 | -8.21204 | 0.75613 | -10.97809 | -8.30091 | 0.77439 | -10.83458 | -8.39014
478.0001 | 7:19 | -8.80393 | -2.68696 | 0.68975 | -11.53759 | -7.95807 | 0.64435 | -10.45365 | -6.7358 | 0.73411 | -11.13652 | -8.17539 | 0.39896 | -8.29213 | -3.30823 | 0.63661 | -11.59809 | -7.38341 | 0.69265 | -11.54284 | -7.99512 | 0.49227 | -8.42082 | -4.14535 | 0.76509 | -11.58938 | -8.86698 | 0.76933 | -11.50579 | -8.8517 | 0.77998 | -11.65643 | -9.09179 | 0.79824 | -11.37304 | -9.07848 | 0.74283 | -11.58013 | -8.60209 | 0.68158 | -10.24686 | -6.98408 | 0.76616 | -7.75893 | -5.94455 | 0.5707 | -8.40187 | -4.79494 | 0.72707 | -10.35164 | -7.52641 | 0.39028 | -8.58434 | -3.35034 | 0.70595 | -11.19811 | -7.90531 | 0.73898 | -10.95267 | -8.0938 | 0.73768 | -10.77771 | -7.95048 | 0.74743 | -10.97469 | -8.2028 | 0.74787 | -11.07764 | -8.28469 | 0.76871 | -10.90804 | -8.38511
478.25007 | 7:41 | -8.38765 | -2.68783 | 0.71222 | -11.32846 | -8.0683 | 0.65465 | -10.31293 | -6.75137 | 0.70191 | -11.48044 | -8.05823 | 0.39381 | -8.41664 | -3.31454 | 0.66557 | -11.19489 | -7.45094 | 0.68885 | -11.58164 | -7.97802 | 0.49433 | -8.32261 | -4.11408 | 0.76681 | -11.57388 | -8.875 | 0.76459 | -11.55546 | -8.83521 | 0.79252 | -11.49164 | -9.1074 | 0.78205 | -11.58917 | -9.06334 | 0.76698 | -11.29901 | -8.66611 | 0.68782 | -10.0652 | -6.92306 | 0.76548 | -7.76844 | -5.9466 | 0.5701 | -8.42854 | -4.8051 | 0.71497 | -10.52702 | -7.5265 | 0.38926 | -8.61989 | -3.35539 | 0.70891 | -11.18291 | -7.92772 | 0.7382 | -10.96891 | -8.09721 | 0.72739 | -10.91069 | -7.93632 | 0.76121 | -10.81739 | -8.23425 | 0.7701 | -10.84081 | -8.34853 | 0.77117 | -10.87252 | -8.38454
478.50014 | 7:36 | -8.48709 | -2.68878 | 0.70113 | -11.42433 | -8.00999 | 0.66738 | -10.17786 | -6.79247 | 0.7286 | -11.18343 | -8.14828 | 0.40272 | -8.54705 | -3.44203 | 0.6739 | -11.11405 | -7.48975 | 0.70575 | -11.41806 | -8.05832 | 0.47899 | -8.60804 | -4.12315 | 0.76327 | -11.60929 | -8.86107 | 0.78119 | -11.35521 | -8.87056 | 0.78863 | -11.54046 | -9.10112 | 0.79568 | -11.42222 | -9.08849 | 0.75491 | -11.43994 | -8.63611 | 0.65777 | -10.28782 | -6.76705 | 0.75268 | -7.86582 | -5.92045 | 0.56417 | -8.47792 | -4.78301 | 0.71599 | -10.49777 | -7.51628 | 0.36964 | -9.05124 | -3.34569 | 0.70765 | -11.18932 | -7.91812 | 0.75569 | -10.65056 | -8.04856 | 0.73375 | -10.83791 | -7.95236 | 0.75354 | -10.89149 | -8.2072 | 0.76296 | -10.92719 | -8.33703 | 0.76863 | -10.91316 | -8.3882
478.75007 | 7:30 | -8.62175 | -2.6949 | 0.68601 | -11.5751 | -7.94061 | 0.66918 | -10.14932 | -6.79174 | 0.70578 | -11.43274 | -8.06901 | 0.38915 | -8.82352 | -3.43369 | 0.648 | -11.37926 | -7.37374 | 0.73259 | -11.07816 | -8.1157 | 0.47396 | -8.52954 | -4.04267 | 0.76616 | -11.55889 | -8.85593 | 0.77265 | -11.46594 | -8.85916 | 0.77271 | -11.73059 | -9.06439 | 0.78282 | -11.57166 | -9.05855 | 0.7522 | -11.46298 | -8.62244 | 0.68699 | -10.11212 | -6.94689 | 0.76528 | -7.77134 | -5.94724 | 0.56684 | -8.46424 | -4.79787 | 0.72362 | -10.39929 | -7.52517 | 0.38386 | -8.73854 | -3.35437 | 0.71388 | -11.10933 | -7.93069 | 0.73347 | -10.99753 | -8.06632 | 0.73573 | -10.79606 | -7.94295 | 0.76825 | -10.71977 | -8.23543 | 0.75572 | -10.9798 | -8.29768 | 0.78297 | -10.7467 | -8.41433
479.00017 | 7:18 | -8.83945 | -2.68568 | 0.70731 | -11.37697 | -8.04706 | 0.65331 | -10.31271 | -6.73738 | 0.70287 | -11.44441 | -8.04395 | 0.41451 | -8.25419 | -3.42148 | 0.65979 | -11.30905 | -7.46164 | 0.71757 | -11.29179 | -8.10263 | 0.48264 | -8.42272 | -4.06513 | 0.77869 | -11.41163 | -8.88616 | 0.76551 | -11.54875 | -8.84073 | 0.79069 | -11.50476 | -9.0967 | 0.77906 | -11.60951 | -9.04453 | 0.73984 | -11.60534 | -8.58612 | 0.65316 | -10.45951 | -6.83177 | 0.76299 | -7.78169 | -5.93735 | 0.56764 | -8.44011 | -4.7909 | 0.7122 | -10.53351 | -7.50195 | 0.38956 | -8.60256 | -3.35119 | 0.71625 | -11.06669 | -7.92654 | 0.72422 | -11.10271 | -8.04082 | 0.74079 | -10.73857 | -7.95498 | 0.749 | -10.94781 | -8.19991 | 0.77116 | -10.79504 | -8.32467 | 0.77913 | -10.78676 | -8.4043
479.25007 | 7:23 | -8.72463 | -2.68119 | 0.68882 | -11.56043 | -7.96308 | 0.64251 | -10.50225 | -6.74783 | 0.73446 | -11.10559 | -8.15664 | 0.40104 | -8.51231 | -3.41377 | 0.66444 | -11.14566 | -7.40556 | 0.70538 | -11.40926 | -8.0479 | 0.48528 | -8.15281 | -3.95637 | 0.7685 | -11.5365 | -8.86574 | 0.76657 | -11.52418 | -8.83405 | 0.77573 | -11.70201 | -9.0776 | 0.79132 | -11.46265 | -9.07065 | 0.74371 | -11.56646 | -8.60208 | 0.66551 | -10.43459 | -6.9443 | 0.76142 | -7.78951 | -5.93111 | 0.55675 | -8.54236 | -4.75597 | 0.71209 | -10.56671 | -7.52444 | 0.3873 | -8.67319 | -3.35912 | 0.72557 | -10.96308 | -7.95449 | 0.73628 | -10.9921 | -8.0933 | 0.71973 | -10.98624 | -7.90712 | 0.76782 | -10.73492 | -8.24252 | 0.76409 | -10.90657 | -8.3336 | 0.76436 | -10.96309 | -8.37979
479.50014 | 7:22 | -8.72941 | -2.67797 | 0.68472 | -11.58774 | -7.93441 | 0.65925 | -10.23755 | -6.74913 | 0.7181 | -11.31591 | -8.12601 | 0.39332 | -8.63302 | -3.39555 | 0.66517 | -10.96762 | -7.29529 | 0.7238 | -11.19842 | -8.10546 | 0.48914 | -8.16679 | -3.99474 | 0.77178 | -11.49934 | -8.87492 | 0.76491 | -11.54341 | -8.82963 | 0.77545 | -11.71371 | -9.08336 | 0.78615 | -11.53279 | -9.06648 | 0.74739 | -11.52368 | -8.61268 | 0.66884 | -10.46279 | -6.99796 | 0.7695 | -7.72972 | -5.94806 | 0.5821 | -8.25072 | -4.80272 | 0.72472 | -10.39578 | -7.53407 | 0.3825 | -8.71917 | -3.33507 | 0.71036 | -11.13746 | -7.91157 | 0.73725 | -10.93283 | -8.06021 | 0.75402 | -10.56169 | -7.96369 | 0.74747 | -10.97294 | -8.20197 | 0.75193 | -11.0196 | -8.28597 | 0.76064 | -11.00014 | -8.3671
479.7501 | 7:20 | -8.74811 | -2.67571 | 0.69598 | -11.4797 | -7.98966 | 0.65144 | -10.32232 | -6.72437 | 0.70674 | -11.42199 | -8.07232 | 0.3807 | -8.52469 | -3.24535 | 0.64815 | -11.37298 | -7.37141 | 0.7063 | -11.39533 | -8.04856 | 0.49397 | -8.18678 | -4.04399 | 0.75788 | -11.66103 | -8.83766 | 0.76647 | -11.52502 | -8.83362 | 0.77788 | -11.67088 | -9.07858 | 0.77134 | -11.70182 | -9.02605 | 0.74896 | -11.49256 | -8.60749 | 0.66229 | -10.52441 | -6.97026 | 0.75296 | -7.86379 | -5.92108 | 0.57272 | -8.36389 | -4.79014 | 0.73105 | -10.28686 | -7.52022 | 0.3897 | -8.59141 | -3.34803 | 0.72111 | -11.01011 | -7.93952 | 0.73369 | -10.96976 | -8.04844 | 0.74568 | -10.66255 | -7.95087 | 0.76016 | -10.82556 | -8.22916 | 0.76445 | -10.88769 | -8.32311 | 0.77839 | -10.81779 | -8.42044
480 | 7:22 | -8.72638 | -2.67681 | 0.73661 | -10.95511 | -8.06964 | 0.65195 | -10.21237 | -6.65798 | 0.71903 | -11.30959 | -8.13197 | 0.39012 | -8.48565 | -3.31042 | 0.64196 | -11.41893 | -7.33053 | 0.70272 | -11.44112 | -8.03994 | 0.47352 | -8.58589 | -4.0656 | 0.76764 | -11.54689 | -8.86385 | 0.76907 | -11.51154 | -8.85324 | 0.79339 | -11.46579 | -9.09688 | 0.78329 | -11.56424 | -9.05811 | 0.74426 | -11.56179 | -8.60496 | 0.68541 | -10.26007 | -7.03235 | 0.75977 | -7.81185 | -5.93519 | 0.57427 | -8.38403 | -4.81471 | 0.71691 | -10.49087 | -7.52103 | 0.39002 | -8.57721 | -3.34529 | 0.701 | -11.25707 | -7.89122 | 0.73994 | -10.92042 | -8.08044 | 0.72942 | -10.86639 | -7.92616 | 0.75389 | -10.89009 | -8.20994 | 0.75871 | -10.97428 | -8.32625 | 0.78307 | -10.75109 | -8.4188
480.25014 | 7:26 | -8.62863 | -2.67382 | 0.71547 | -11.27738 | -8.06861 | 0.65635 | -10.1772 | -6.67985 | 0.72922 | -11.19069 | -8.16044 | 0.39529 | -8.44465 | -3.33806 | 0.63968 | -11.47001 | -7.33717 | 0.73691 | -10.99647 | -8.10342 | 0.47186 | -8.68427 | -4.09778 | 0.78162 | -11.37989 | -8.89471 | 0.75936 | -11.62258 | -8.8257 | 0.79477 | -11.4565 | -9.10526 | 0.79059 | -11.47618 | -9.0729 | 0.75132 | -11.47813 | -8.62373 | 0.70349 | -10.04729 | -7.06813 | 0.76474 | -7.77794 | -5.94812 | 0.56315 | -8.50253 | -4.78823 | 0.71123 | -10.5533 | -7.50581 | 0.3789 | -8.85136 | -3.35379 | 0.71797 | -11.05259 | -7.93545 | 0.72986 | -11.03964 | -8.05739 | 0.72959 | -10.86559 | -7.92746 | 0.74534 | -11.00657 | -8.20361 | 0.76132 | -10.94119 | -8.32972 | 0.76223 | -10.98065 | -8.36979
480.5001 | 7:12 | -8.90805 | -2.67038 | 0.70369 | -11.41183 | -8.03038 | 0.62783 | -10.52169 | -6.60585 | 0.71484 | -11.32529 | -8.09578 | 0.38987 | -8.53882 | -3.329 | 0.68223 | -10.92381 | -7.45255 | 0.70757 | -11.39211 | -8.06075 | 0.47129 | -8.65247 | -4.07779 | 0.76082 | -11.61567 | -8.83738 | 0.76799 | -11.51811 | -8.84581 | 0.78141 | -11.62673 | -9.08522 | 0.78596 | -11.54131 | -9.07105 | 0.76493 | -11.32269 | -8.6611 | 0.65313 | -10.56884 | -6.90285 | 0.76998 | -7.73123 | -5.95288 | 0.56265 | -8.5185 | -4.79291 | 0.71783 | -10.49487 | -7.53358 | 0.37505 | -8.88835 | -3.33355 | 0.70559 | -11.20314 | -7.90478 | 0.73449 | -11.00983 | -8.08663 | 0.73954 | -10.75003 | -7.95009 | 0.75184 | -10.93513 | -8.22141 | 0.76202 | -10.92201 | -8.32283 | 0.77202 | -10.87229 | -8.39365
480.75021 | 7:24 | -8.68212 | -2.67412 | 0.70476 | -11.38213 | -8.02161 | 0.65421 | -10.15691 | -6.64475 | 0.71395 | -11.34346 | -8.09866 | 0.3877 | -8.67721 | -3.36416 | 0.67242 | -11.03285 | -7.41869 | 0.72071 | -11.21688 | -8.08415 | 0.48842 | -8.4019 | -4.10365 | 0.76671 | -11.55802 | -8.86162 | 0.76699 | -11.53089 | -8.84408 | 0.79417 | -11.44953 | -9.09289 | 0.7957 | -11.4002 | -9.07117 | 0.74939 | -11.49396 | -8.61345 | 0.68089 | -10.11726 | -6.88876 | 0.76119 | -7.79436 | -5.93301 | 0.562 | -8.50401 | -4.77927 | 0.72261 | -10.42952 | -7.53652 | 0.38353 | -8.723 | -3.34549 | 0.71868 | -11.04293 | -7.93631 | 0.74123 | -10.88704 | -8.06978 | 0.72622 | -10.90229 | -7.91744 | 0.76668 | -10.74148 | -8.23525 | 0.75736 | -10.95689 | -8.29829 | 0.77339 | -10.85798 | -8.3975
481.0001 | 7:18 | -8.7693 | -2.66952 | 0.69757 | -11.43824 | -7.97893 | 0.65793 | -10.61217 | -6.98205 | 0.73325 | -11.14619 | -8.173 | 0.39988 | -8.43483 | -3.3729 | 0.67617 | -11.01698 | -7.4494 | 0.71964 | -11.23366 | -8.08418 | 0.45381 | -8.54418 | -3.87745 | 0.77304 | -11.46544 | -8.86318 | 0.7818 | -11.34353 | -8.86834 | 0.78548 | -11.57087 | -9.08864 | 0.77576 | -11.64591 | -9.03439 | 0.74774 | -11.50172 | -8.60025 | 0.67706 | -10.22873 | -6.92544 | 0.75415 | -7.85452 | -5.92345 | 0.57097 | -8.37955 | -4.7845 | 0.73148 | -10.295 | -7.53056 | 0.37676 | -8.85368 | -3.33573 | 0.71134 | -11.13426 | -7.92022 | 0.74963 | -10.79448 | -8.09186 | 0.72851 | -10.87719 | -7.92417 | 0.75704 | -10.84909 | -8.21324 | 0.7637 | -10.87906 | -8.30838 | 0.74893 | -11.10652 | -8.31805
481.25021 | 7:21 | -8.71831 | -2.67275 | 0.71592 | -11.22058 | -8.03303 | 0.64358 | -10.29757 | -6.62732 | 0.72836 | -11.17521 | -8.13954 | 0.39022 | -8.63348 | -3.36892 | 0.65774 | -11.28561 | -7.42298 | 0.70077 | -11.45536 | -8.02753 | 0.5026 | -8.39609 | -4.21987 | 0.75351 | -11.70166 | -8.81736 | 0.76935 | -11.49658 | -8.84486 | 0.78536 | -11.57749 | -9.09252 | 0.78591 | -11.53049 | -9.06192 | 0.75656 | -11.42027 | -8.64015 | 0.66107 | -10.40563 | -6.87879 | 0.76528 | -7.7629 | -5.94079 | 0.56068 | -8.49692 | -4.76409 | 0.72309 | -10.40319 | -7.52247 | 0.38387 | -8.70079 | -3.33997 | 0.72325 | -11.00793 | -7.96154 | 0.74621 | -10.82871 | -8.08053 | 0.73849 | -10.7566 | -7.94362 | 0.76383 | -10.77461 | -8.22998 | 0.75313 | -11.01282 | -8.29404 | 0.77694 | -10.83485 | -8.41799
481.5 | 7:23 | -8.67786 | -2.67249 | 0.70019 | -11.42255 | -7.998 | 0.64648 | -10.23766 | -6.61839 | 0.72271 | -11.2464 | -8.12784 | 0.38815 | -8.66425 | -3.36306 | 0.70585 | -10.64557 | -7.51416 | 0.72147 | -11.22458 | -8.09819 | 0.51195 | -8.34002 | -4.26965 | 0.76532 | -11.58618 | -8.86717 | 0.77465 | -11.42798 | -8.85269 | 0.78389 | -11.58854 | -9.08412 | 0.79355 | -11.4358 | -9.0749 | 0.74775 | -11.52513 | -8.61797 | 0.66908 | -10.25341 | -6.86039 | 0.75074 | -7.86465 | -5.90428 | 0.5774 | -8.33683 | -4.81365 | 0.73115 | -10.29816 | -7.52953 | 0.38349 | -8.69556 | -3.33466 | 0.71588 | -11.08297 | -7.93409 | 0.75244 | -10.69977 | -8.05098 | 0.72672 | -10.90463 | -7.92457 | 0.75418 | -10.86706 | -8.19577 | 0.75589 | -10.97764 | -8.29785 | 0.76709 | -10.92952 | -8.38396
481.75 | 7:08 | -8.96429 | -2.66358 | 0.69628 | -11.46635 | -7.98381 | 0.66436 | -10.13445 | -6.73293 | 0.71334 | -11.32298 | -8.0771 | 0.39581 | -8.51068 | -3.3686 | 0.69702 | -10.70741 | -7.46324 | 0.70659 | -11.39806 | -8.05375 | 0.4786 | -8.51206 | -4.07384 | 0.78104 | -11.38249 | -8.89022 | 0.76507 | -11.54711 | -8.83433 | 0.77575 | -11.70626 | -9.08109 | 0.78045 | -11.60073 | -9.05379 | 0.75292 | -11.45791 | -8.62686 | 0.66479 | -10.36125 | -6.88801 | 0.76431 | -7.78032 | -5.94661 | 0.57453 | -8.35651 | -4.80104 | 0.72289 | -10.40588 | -7.52233 | 0.37701 | -8.83639 | -3.33143 | 0.7179 | -11.0515 | -7.93384 | 0.73899 | -10.8905 | -8.04794 | 0.73555 | -10.79314 | -7.9389 | 0.74915 | -10.95254 | -8.2051 | 0.75193 | -11.01069 | -8.27924 | 0.77111 | -10.85861 | -8.37323
482.00014 | 7:11 | -8.89834 | -2.66054 | 0.70803 | -11.36664 | -8.0479 | 0.66042 | -10.13667 | -6.69442 | 0.70029 | -11.4695 | -8.03198 | 0.38191 | -8.76326 | -3.3468 | 0.69502 | -10.90788 | -7.58115 | 0.69314 | -11.53149 | -7.99292 | 0.52645 | -7.92741 | -4.17336 | 0.77422 | -11.46188 | -8.87401 | 0.78443 | -11.29561 | -8.86066 | 0.7777 | -11.66258 | -9.07001 | 0.78034 | -11.59914 | -9.05124 | 0.74803 | -11.50932 | -8.60927 | 0.67168 | -10.22741 | -6.86957 | 0.76408 | -7.76731 | -5.93487 | 0.5499 | -8.60626 | -4.73254 | 0.72265 | -10.3923 | -7.51001 | 0.38172 | -8.74066 | -3.33651 | 0.73259 | -10.87636 | -7.96795 | 0.73996 | -10.96687 | -8.11506 | 0.71695 | -11.01609 | -7.89793 | 0.74787 | -10.96607 | -8.20122 | 0.78111 | -10.68019 | -8.34245 | 0.75899 | -10.9983 | -8.34763
482.2501 | 7:31 | -8.51817 | -2.66868 | 0.70437 | -11.38878 | -8.02195 | 0.6461 | -10.21693 | -6.60112 | 0.72933 | -11.18143 | -8.15499 | 0.38616 | -8.69766 | -3.35871 | 0.64358 | -11.58806 | -7.45778 | 0.71605 | -11.29323 | -8.08651 | 0.5041 | -8.15741 | -4.11212 | 0.77067 | -11.50389 | -8.86565 | 0.75715 | -11.6353 | -8.80971 | 0.76497 | -11.82125 | -9.04284 | 0.78355 | -11.55688 | -9.05535 | 0.75808 | -11.40038 | -8.6424 | 0.674 | -10.19461 | -6.87117 | 0.76108 | -7.79542 | -5.93295 | 0.56775 | -8.42156 | -4.78138 | 0.72183 | -10.40676 | -7.51186 | 0.3592 | -9.22097 | -3.31216 | 0.72668 | -10.93324 | -7.94498 | 0.73254 | -10.97101 | -8.03668 | 0.7373 | -10.77677 | -7.94577 | 0.75188 | -10.93176 | -8.21936 | 0.75863 | -10.93427 | -8.29509 | 0.76092 | -10.96893 | -8.34653
482.5 | 7:26 | -8.60196 | -2.66343 | 0.69287 | -11.49856 | -7.96696 | 0.65048 | -10.32059 | -6.71328 | 0.73271 | -11.14016 | -8.16246 | 0.41712 | -8.09013 | -3.37452 | 0.67304 | -11.27932 | -7.59146 | 0.7237 | -11.21474 | -8.11606 | 0.49512 | -8.29935 | -4.10917 | 0.76872 | -11.52528 | -8.85974 | 0.7672 | -11.51644 | -8.83545 | 0.78966 | -11.51516 | -9.09305 | 0.78502 | -11.54389 | -9.06218 | 0.75169 | -11.4717 | -8.62315 | 0.66958 | -10.20683 | -6.83433 | 0.76817 | -7.73952 | -5.94526 | 0.56401 | -8.46846 | -4.77633 | 0.7292 | -10.32142 | -7.52638 | 0.38965 | -8.55261 | -3.33254 | 0.72044 | -11.01495 | -7.9356 | 0.73826 | -10.91031 | -8.05466 | 0.72903 | -10.87495 | -7.92822 | 0.75667 | -10.87094 | -8.22571 | 0.76696 | -10.8742 | -8.34007 | 0.77068 | -10.87618 | -8.382
482.75021 | 7:21 | -8.69646 | -2.6628 | 0.70652 | -11.36394 | -8.02888 | 0.63999 | -10.38524 | -6.6465 | 0.71238 | -11.35166 | -8.08669 | 0.39966 | -8.49262 | -3.39415 | 0.65343 | -11.46935 | -7.49437 | 0.71824 | -11.22626 | -8.06319 | 0.47438 | -8.50047 | -4.03248 | 0.76238 | -11.60241 | -8.84548 | 0.77075 | -11.48248 | -8.85012 | 0.77812 | -11.66708 | -9.07841 | 0.79081 | -11.46523 | -9.06684 | 0.76391 | -11.33236 | -8.65688 | 0.68795 | -9.93381 | -6.83394 | 0.76288 | -7.7818 | -5.93657 | 0.56814 | -8.44256 | -4.79655 | 0.71739 | -10.42011 | -7.47527 | 0.36152 | -9.17764 | -3.3179 | 0.71968 | -11.01711 | -7.92881 | 0.75153 | -10.76642 | -8.09127 | 0.73797 | -10.77099 | -7.94871 | 0.75936 | -10.83727 | -8.22938 | 0.7613 | -10.92437 | -8.31674 | 0.76922 | -10.89769 | -8.38277
483.00024 | 7:11 | -8.87088 | -2.65529 | 0.69346 | -11.50342 | -7.97714 | 0.66186 | -10.19886 | -6.75025 | 0.7117 | -11.3298 | -8.06342 | 0.39682 | -8.28584 | -3.28796 | 0.66231 | -11.35939 | -7.52343 | 0.71595 | -11.29335 | -8.08547 | 0.46622 | -8.66214 | -4.03846 | 0.75653 | -11.67349 | -8.83139 | 0.77329 | -11.43437 | -8.84207 | 0.77787 | -11.66307 | -9.07239 | 0.78846 | -11.49093 | -9.06013 | 0.75776 | -11.40152 | -8.63957 | 0.66496 | -10.26628 | -6.8267 | 0.77411 | -7.69094 | -5.95367 | 0.57346 | -8.38135 | -4.80637 | 0.69461 | -10.30644 | -7.15899 | 0.38357 | -8.70996 | -3.34091 | 0.698 | -11.29218 | -7.88195 | 0.74383 | -10.89218 | -8.10188 | 0.72273 | -10.93612 | -7.90387 | 0.75094 | -10.93217 | -8.20943 | 0.75577 | -10.98968 | -8.30568 | 0.75407 | -11.0386 | -8.32387
483.25 | 7:25 | -8.59529 | -2.6582 | 0.69243 | -11.51639 | -7.97434 | 0.63517 | -10.4917 | -6.66403 | 0.73687 | -11.05259 | -8.14436 | 0.39628 | -8.26719 | -3.27613 | 0.65628 | -11.41903 | -7.49409 | 0.70644 | -11.38932 | -8.04583 | 0.48346 | -8.30802 | -4.01659 | 0.76552 | -11.56266 | -8.85144 | 0.76476 | -11.54618 | -8.83006 | 0.78157 | -11.61982 | -9.08166 | 0.7905 | -11.46781 | -9.06533 | 0.74103 | -11.57671 | -8.57866 | 0.65026 | -10.42685 | -6.78022 | 0.76632 | -7.76052 | -5.94702 | 0.57229 | -8.38279 | -4.79736 | 0.69763 | -10.29748 | -7.18379 | 0.37515 | -8.88474 | -3.33314 | 0.71981 | -11.02061 | -7.93277 | 0.74472 | -10.87056 | -8.09553 | 0.73882 | -10.75965 | -7.9494 | 0.75177 | -10.91967 | -8.20907 | 0.75352 | -11.00932 | -8.29574 | 0.76776 | -10.91992 | -8.38383
483.50017 | 7:09 | -8.90988 | -2.65166 | 0.71516 | -11.27626 | -8.06431 | 0.64618 | -10.27966 | -6.64249 | 0.70501 | -11.43657 | -8.06285 | 0.39094 | -8.36954 | -3.27196 | 0.66034 | -11.38554 | -7.51827 | 0.72052 | -11.20817 | -8.0757 | 0.45719 | -8.66619 | -3.96211 | 0.76523 | -11.56323 | -8.84854 | 0.76945 | -11.49011 | -8.84101 | 0.77456 | -11.68987 | -9.05447 | 0.79284 | -11.43623 | -9.06706 | 0.75319 | -11.44636 | -8.62128 | 0.67356 | -10.08733 | -6.79445 | 0.76402 | -7.77321 | -5.93889 | 0.56815 | -8.43026 | -4.78969 | 0.71314 | -10.21531 | -7.28492 | 0.37677 | -8.86586 | -3.34041 | 0.70736 | -11.18596 | -7.91255 | 0.75153 | -10.77966 | -8.10124 | 0.74861 | -10.63975 | -7.96501 | 0.75684 | -10.87651 | -8.23173 | 0.7706 | -10.79215 | -8.31647 | 0.77695 | -10.79789 | -8.38941
483.75024 | 7:18 | -8.71524 | -2.65359 | 0.71727 | -11.25311 | -8.07155 | 0.64491 | -10.33574 | -6.66564 | 0.71941 | -11.28072 | -8.11542 | 0.37745 | -8.61951 | -3.25343 | 0.67001 | -11.22084 | -7.51811 | 0.70068 | -11.46635 | -8.03421 | 0.45727 | -8.63234 | -3.9473 | 0.77391 | -11.46528 | -8.8731 | 0.77379 | -11.44479 | -8.8559 | 0.77886 | -11.64097 | -9.06672 | 0.79656 | -11.39706 | -9.07846 | 0.7499 | -11.50447 | -8.62718 | 0.6689 | -10.01082 | -6.69626 | 0.75349 | -7.86251 | -5.9243 | 0.56895 | -8.41154 | -4.78578 | 0.70911 | -10.29352 | -7.29921 | 0.38566 | -8.65312 | -3.33714 | 0.71738 | -11.08669 | -7.9534 | 0.75181 | -10.73236 | -8.06867 | 0.72053 | -10.96505 | -7.9006 | 0.76304 | -10.7831 | -8.22796 | 0.7501 | -11.03878 | -8.28014 | 0.78378 | -10.7518 | -8.4271
484.00007 | 7:06 | -8.95627 | -2.64957 | 0.67897 | -11.61769 | -7.88811 | 0.65299 | -10.21515 | -6.67038 | 0.70954 | -11.38817 | -8.08037 | 0.39268 | -8.32219 | -3.26793 | 0.65755 | -11.14174 | -7.32628 | 0.71928 | -11.25527 | -8.09572 | 0.45851 | -8.55107 | -3.92078 | 0.76695 | -11.53804 | -8.84905 | 0.76794 | -11.51158 | -8.84016 | 0.78131 | -11.60742 | -9.06905 | 0.7807 | -11.5889 | -9.0474 | 0.75463 | -11.4273 | -8.62343 | 0.66342 | -10.12394 | -6.71639 | 0.76911 | -7.73927 | -5.95239 | 0.57287 | -8.39746 | -4.81062 | 0.70975 | -10.35629 | -7.3504 | 0.39029 | -8.51971 | -3.32513 | 0.72242 | -11.00381 | -7.94936 | 0.76933 | -10.67455 | -8.21226 | 0.72483 | -10.91291 | -7.90996 | 0.75989 | -10.82668 | -8.22707 | 0.76472 | -10.87756 | -8.31826 | 0.77062 | -10.89334 | -8.39465
484.2501 | 7:29 | -8.50818 | -2.6546 | 0.7002 | -11.42421 | -7.99921 | 0.63684 | -10.42752 | -6.64061 | 0.71228 | -11.35146 | -8.08545 | 0.37722 | -8.66514 | -3.26867 | 0.65325 | -11.37393 | -7.43007 | 0.69502 | -11.51092 | -8.00031 | 0.43905 | -8.19704 | -3.59892 | 0.77281 | -11.47531 | -8.8682 | 0.76263 | -11.56415 | -8.81911 | 0.78677 | -11.54658 | -9.08448 | 0.7928 | -11.43749 | -9.06768 | 0.7601 | -11.36269 | -8.63681 | 0.65093 | -10.12971 | -6.5937 | 0.75757 | -7.82845 | -5.93058 | 0.55355 | -8.57985 | -4.74937 | 0.70563 | -10.46607 | -7.38521 | 0.38813 | -8.58404 | -3.33172 | 0.70912 | -11.16218 | -7.9153 | 0.74918 | -10.80229 | -8.09287 | 0.73234 | -10.83418 | -7.93434 | 0.7386 | -11.05866 | -8.16788 | 0.76404 | -10.88636 | -8.31763 | 0.76982 | -10.88196 | -8.37719
484.50017 | 7:15 | -8.76128 | -2.64644 | 0.68659 | -11.56211 | -7.9384 | 0.61579 | -10.55994 | -6.50275 | 0.71133 | -11.35652 | -8.0782 | 0.3876 | -8.43577 | -3.2697 | 0.65057 | -11.33451 | -7.37388 | 0.71909 | -11.24862 | -8.0888 | 0.45123 | -8.21587 | -3.70727 | 0.75626 | -11.66543 | -8.82208 | 0.76812 | -11.49852 | -8.83229 | 0.78005 | -11.62657 | -9.06932 | 0.7851 | -11.53291 | -9.05451 | 0.76205 | -11.35016 | -8.6494 | 0.65013 | -10.2303 | -6.651 | 0.75701 | -7.82304 | -5.92212 | 0.56123 | -8.49679 | -4.76863 | 0.70179 | -10.49981 | -7.36867 | 0.38531 | -8.63011 | -3.32523 | 0.71308 | -11.11094 | -7.92302 | 0.74907 | -10.79699 | -8.08774 | 0.73833 | -10.75019 | -7.93716 | 0.75788 | -10.85246 | -8.22488 | 0.74872 | -11.05424 | -8.2765 | 0.76133 | -10.98726 | -8.36489
484.75014 | 7:11 | -8.83343 | -2.64472 | 0.6794 | -11.62481 | -7.8979 | 0.63454 | -10.36243 | -6.57533 | 0.71242 | -11.35388 | -8.08875 | 0.36637 | -8.83345 | -3.23633 | 0.66163 | -11.37639 | -7.52697 | 0.70689 | -11.38569 | -8.04841 | 0.44429 | -8.44551 | -3.75225 | 0.76125 | -11.60171 | -8.83182 | 0.76481 | -11.54336 | -8.82848 | 0.77223 | -11.72406 | -9.05368 | 0.78554 | -11.53028 | -9.05745 | 0.7527 | -11.45994 | -8.62593 | 0.66449 | -10.04316 | -6.67354 | 0.75412 | -7.84947 | -5.91946 | 0.57903 | -8.29137 | -4.80099 | 0.71345 | -10.37746 | -7.40382 | 0.37483 | -8.85861 | -3.32047 | 0.72152 | -11.01487 | -7.94747 | 0.74027 | -10.98231 | -8.1299 | 0.72676 | -10.90179 | -7.92295 | 0.75696 | -10.86371 | -8.22343 | 0.75958 | -10.95098 | -8.31816 | 0.77913 | -10.78371 | -8.40196
485.00021 | 7:10 | -8.84283 | -2.63976 | 0.72137 | -11.21257 | -8.08838 | 0.64347 | -10.57906 | -6.80732 | 0.72232 | -11.24344 | -8.12134 | 0.3794 | -8.58837 | -3.25844 | 0.66058 | -11.39543 | -7.52759 | 0.69084 | -11.56309 | -7.98824 | 0.45094 | -8.32163 | -3.75258 | 0.78341 | -11.33959 | -8.88355 | 0.76606 | -11.52742 | -8.83075 | 0.78126 | -11.61167 | -9.07177 | 0.78012 | -11.59414 | -9.04486 | 0.75326 | -11.44694 | -8.62258 | 0.66754 | -10.13992 | -6.76877 | 0.7628 | -7.78664 | -5.93964 | 0.56854 | -8.41374 | -4.78355 | 0.71317 | -10.38673 | -7.40747 | 0.37345 | -8.83846 | -3.3007 | 0.71104 | -11.13481 | -7.91729 | 0.74734 | -10.81956 | -8.08588 | 0.73522 | -10.79547 | -7.93708 | 0.76704 | -10.73776 | -8.23624 | 0.75401 | -10.98795 | -8.28505 | 0.76775 | -10.91388 | -8.37917
485.25007 | 7:14 | -8.77187 | -2.64394 | 0.70354 | -11.40098 | -8.0211 | 0.64529 | -10.29703 | -6.64454 | 0.71176 | -11.35693 | -8.08336 | 0.38826 | -8.42153 | -3.26974 | 0.67097 | -11.26568 | -7.55887 | 0.71682 | -11.26557 | -8.07536 | 0.45453 | -8.16139 | -3.7096 | 0.77054 | -11.49688 | -8.85878 | 0.75575 | -11.64272 | -8.79897 | 0.77336 | -11.70698 | -9.05373 | 0.78415 | -11.54172 | -9.05039 | 0.75201 | -11.46847 | -8.62441 | 0.65564 | -10.23343 | -6.70946 | 0.74799 | -7.8924 | -5.9034 | 0.56517 | -8.44978 | -4.77555 | 0.70721 | -10.47488 | -7.4079 | 0.39153 | -8.45466 | -3.31021 | 0.72625 | -10.94004 | -7.94524 | 0.73994 | -10.99563 | -8.13605 | 0.72263 | -10.92442 | -7.8943 | 0.76557 | -10.74632 | -8.2271 | 0.75245 | -10.99668 | -8.27447 | 0.75876 | -10.99108 | -8.33958
485.50014 | 7:11 | -8.82576 | -2.64099 | 0.71187 | -11.311 | -8.05197 | 0.6401 | -10.28234 | -6.58177 | 0.72196 | -11.25326 | -8.12438 | 0.40652 | -8.07459 | -3.28251 | 0.66198 | -11.37351 | -7.52907 | 0.70526 | -11.37915 | -8.02527 | 0.43384 | -8.31446 | -3.60719 | 0.76466 | -11.56227 | -8.84116 | 0.75605 | -11.63953 | -8.80009 | 0.78443 | -11.56796 | -9.07426 | 0.77916 | -11.60264 | -9.04036 | 0.75189 | -11.47299 | -8.62646 | 0.65592 | -10.14695 | -6.65561 | 0.76266 | -7.78594 | -5.93802 | 0.55767 | -8.52602 | -4.75469 | 0.70658 | -10.50874 | -7.42526 | 0.36149 | -9.14517 | -3.30584 | 0.72088 | -11.00821 | -7.9356 | 0.74514 | -10.96983 | -8.17409 | 0.7273 | -10.8841 | -7.916 | 0.75182 | -10.92484 | -8.21348 | 0.74752 | -11.04414 | -8.25566 | 0.76845 | -10.90315 | -8.37849
485.7501 | 7:16 | -8.71836 | -2.64271 | 0.71302 | -11.29988 | -8.05701 | 0.6221 | -10.50394 | -6.53451 | 0.70177 | -11.46466 | -8.04555 | 0.3891 | -8.49044 | -3.30361 | 0.64987 | -11.5039 | -7.476 | 0.69497 | -11.50474 | -7.99541 | 0.44793 | -8.11344 | -3.63422 | 0.7726 | -11.46675 | -8.85922 | 0.77897 | -11.35894 | -8.84825 | 0.79131 | -11.477 | -9.08191 | 0.79974 | -11.33926 | -9.06844 | 0.75286 | -11.45452 | -8.62359 | 0.67565 | -9.80744 | -6.62635 | 0.76881 | -7.73061 | -5.94335 | 0.54795 | -8.64244 | -4.7356 | 0.69718 | -10.63112 | -7.41181 | 0.38066 | -8.71099 | -3.31593 | 0.72865 | -10.87786 | -7.92619 | 0.74212 | -10.98321 | -8.15085 | 0.73587 | -10.77641 | -7.93005 | 0.75521 | -10.86534 | -8.20557 | 0.76687 | -10.85436 | -8.32392 | 0.74948 | -11.11551 | -8.33089
486.00017 | 7:12 | -8.80347 | -2.64397 | 0.68955 | -11.52664 | -7.94815 | 0.6408 | -10.36167 | -6.63975 | 0.70715 | -11.3964 | -8.05902 | 0.39087 | -8.42877 | -3.29453 | 0.64971 | -11.50461 | -7.47463 | 0.72308 | -11.16503 | -8.07317 | 0.44686 | -8.31214 | -3.71438 | 0.77381 | -11.45556 | -8.86442 | 0.76807 | -11.49453 | -8.82865 | 0.7949 | -11.42465 | -9.0814 | 0.77144 | -11.68499 | -9.01423 | 0.7588 | -11.38641 | -8.63998 | 0.63528 | -10.18799 | -6.47217 | 0.7602 | -7.80259 | -5.93153 | 0.55924 | -8.51277 | -4.7607 | 0.72874 | -10.21024 | -7.44056 | 0.39082 | -8.47174 | -3.3109 | 0.72047 | -11.01261 | -7.93429 | 0.74238 | -10.99429 | -8.16192 | 0.7261 | -10.89737 | -7.91254 | 0.7449 | -10.98513 | -8.18279 | 0.76722 | -10.83346 | -8.31161 | 0.78331 | -10.73523 | -8.40899
486.25007 | 7:13 | -8.78701 | -2.64441 | 0.70366 | -11.39243 | -8.01634 | 0.64513 | -10.32638 | -6.66189 | 0.72999 | -11.17382 | -8.15683 | 0.39378 | -8.30412 | -3.26999 | 0.65267 | -11.45093 | -7.47364 | 0.71763 | -11.26412 | -8.08346 | 0.45149 | -8.36097 | -3.77486 | 0.7668 | -11.5395 | -8.84851 | 0.76402 | -11.54332 | -8.81927 | 0.78045 | -11.60657 | -9.0583 | 0.78028 | -11.58429 | -9.03902 | 0.74557 | -11.535 | -8.60014 | 0.65694 | -9.92906 | -6.52275 | 0.75289 | -7.84976 | -5.91002 | 0.57103 | -8.38039 | -4.78543 | 0.71831 | -10.34456 | -7.43063 | 0.37705 | -8.81165 | -3.32244 | 0.71435 | -11.08553 | -7.91894 | 0.73927 | -11.01671 | -8.14433 | 0.74116 | -10.72203 | -7.9467 | 0.75011 | -10.91921 | -8.19059 | 0.76495 | -10.8614 | -8.30843 | 0.76328 | -10.94204 | -8.35188
486.5001 | 7:08 | -8.86097 | -2.63509 | 0.6859 | -11.57586 | -7.93987 | 0.63835 | -10.38673 | -6.63041 | 0.73033 | -11.15648 | -8.14787 | 0.39536 | -8.30212 | -3.28235 | 0.6328 | -11.67503 | -7.38791 | 0.71472 | -11.31023 | -8.0836 | 0.44216 | -8.53502 | -3.77384 | 0.77803 | -11.3872 | -8.85956 | 0.78137 | -11.33307 | -8.85537 | 0.77983 | -11.62298 | -9.06391 | 0.78473 | -11.52814 | -9.04648 | 0.74728 | -11.50256 | -8.59558 | 0.64189 | -9.96081 | -6.39371 | 0.76117 | -7.78777 | -5.92784 | 0.56385 | -8.49282 | -4.78867 | 0.71429 | -10.41702 | -7.44081 | 0.38686 | -8.57489 | -3.31727 | 0.72739 | -10.92226 | -7.94478 | 0.74588 | -10.91866 | -8.14402 | 0.74179 | -10.68944 | -7.92934 | 0.75545 | -10.86492 | -8.20796 | 0.7533 | -10.99354 | -8.28139 | 0.77752 | -10.77949 | -8.38126
486.75014 | 7:06 | -8.90747 | -2.6339 | 0.71071 | -11.32482 | -8.04868 | 0.64567 | -10.34379 | -6.67866 | 0.69424 | -11.51644 | -7.99517 | 0.38231 | -8.57703 | -3.27909 | 0.66309 | -11.34118 | -7.52019 | 0.70575 | -11.39916 | -8.04498 | 0.47046 | -8.05824 | -3.7911 | 0.78204 | -11.34164 | -8.86964 | 0.7734 | -11.43378 | -8.84293 | 0.7756 | -11.6728 | -9.05345 | 0.79263 | -11.42129 | -9.05289 | 0.748 | -11.50392 | -8.60495 | 0.68253 | -9.87159 | -6.73763 | 0.76347 | -7.77229 | -5.93393 | 0.57069 | -8.40412 | -4.79614 | 0.71481 | -10.37717 | -7.41772 | 0.38104 | -8.71594 | -3.32116 | 0.7132 | -11.09489 | -7.91283 | 0.74787 | -10.88394 | -8.13977 | 0.72669 | -10.88384 | -7.90915 | 0.75024 | -10.92963 | -8.19984 | 0.77423 | -10.76891 | -8.3376 | 0.76719 | -10.90994 | -8.37005
487.00007 | 7:14 | -8.76409 | -2.64026 | 0.6883 | -11.55079 | -7.9504 | 0.64502 | -10.37806 | -6.69409 | 0.71602 | -11.32554 | -8.1093 | 0.39876 | -8.21428 | -3.27557 | 0.672 | -11.22396 | -7.54246 | 0.71523 | -11.28279 | -8.0698 | 0.46059 | -8.20552 | -3.77937 | 0.77007 | -11.49078 | -8.84872 | 0.76413 | -11.53393 | -8.81341 | 0.7833 | -11.57961 | -9.07035 | 0.78424 | -11.52036 | -9.03467 | 0.74961 | -11.48101 | -8.60624 | 0.6526 | -10.25439 | -6.69196 | 0.74223 | -7.92624 | -5.88305 | 0.55079 | -8.60306 | -4.73848 | 0.69909 | -10.53684 | -7.3662 | 0.37989 | -8.73525 | -3.31847 | 0.71146 | -11.10523 | -7.90088 | 0.73318 | -11.09737 | -8.13639 | 0.73145 | -10.83666 | -7.92644 | 0.75226 | -10.88996 | -8.1921 | 0.74956 | -11.02728 | -8.26556 | 0.76632 | -10.92706 | -8.37359
487.25007 | 7:18 | -8.66378 | -2.63742 | 0.7146 | -11.27364 | -8.05616 | 0.63439 | -10.49368 | -6.65712 | 0.71094 | -11.35741 | -8.07443 | 0.38151 | -8.62556 | -3.29071 | 0.65513 | -11.38176 | -7.45652 | 0.71182 | -11.33562 | -8.06887 | 0.45532 | -8.42287 | -3.83508 | 0.76538 | -11.55386 | -8.84314 | 0.76799 | -11.49155 | -8.82541 | 0.7868 | -11.53299 | -9.07414 | 0.78917 | -11.47233 | -9.05363 | 0.75442 | -11.43462 | -8.62649 | 0.65324 | -10.36799 | -6.77277 | 0.76659 | -7.74131 | -5.9344 | 0.55356 | -8.55275 | -4.73443 | 0.71426 | -10.35078 | -7.39312 | 0.37443 | -8.86062 | -3.3177 | 0.72593 | -10.93656 | -7.93922 | 0.74157 | -10.97828 | -8.14115 | 0.73021 | -10.8372 | -7.91341 | 0.74731 | -10.96543 | -8.19463 | 0.75291 | -11.00034 | -8.28221 | 0.76623 | -10.92402 | -8.37035
487.5001 | 7:14 | -8.74124 | -2.63273 | 0.73216 | -11.03245 | -8.07753 | 0.65035 | -10.33328 | -6.72028 | 0.71949 | -11.2732 | -8.1109 | 0.37398 | -8.77721 | -3.28252 | 0.65435 | -11.40769 | -7.46462 | 0.71608 | -11.29566 | -8.08859 | 0.45935 | -8.30034 | -3.81275 | 0.75578 | -11.66114 | -8.81325 | 0.76132 | -11.5655 | -8.80508 | 0.78344 | -11.56151 | -9.05771 | 0.77747 | -11.61687 | -9.03181 | 0.75895 | -11.37441 | -8.63265 | 0.6749 | -9.92476 | -6.69821 | 0.76129 | -7.79649 | -5.93539 | 0.56614 | -8.42279 | -4.76851 | 0.70686 | -10.44164 | -7.38078 | 0.3727 | -8.90681 | -3.3196 | 0.71281 | -11.09109 | -7.90589 | 0.75171 | -10.87784 | -8.17697 | 0.73901 | -10.74735 | -7.94241 | 0.75543 | -10.86517 | -8.20791 | 0.76253 | -10.90139 | -8.31268 | 0.75653 | -11.01236 | -8.33123
487.75007 | 7:22 | -8.58961 | -2.6368 | 0.70439 | -11.37707 | -8.01385 | 0.65318 | -10.30934 | -6.73385 | 0.69177 | -11.54941 | -7.9895 | 0.395 | -8.37217 | -3.30702 | 0.65584 | -11.41455 | -7.48607 | 0.70213 | -11.41723 | -8.01634 | 0.46321 | -8.13757 | -3.76939 | 0.78793 | -11.26656 | -8.87724 | 0.77652 | -11.38766 | -8.84278 | 0.79157 | -11.46684 | -9.07683 | 0.78535 | -11.51161 | -9.04061 | 0.7528 | -11.45834 | -8.62587 | 0.6397 | -10.45202 | -6.68619 | 0.75879 | -7.81042 | -5.92648 | 0.57451 | -8.34461 | -4.79405 | 0.7036 | -10.49718 | -7.38583 | 0.3756 | -8.83434 | -3.3182 | 0.72392 | -10.93886 | -7.91881 | 0.74877 | -10.90464 | -8.16502 | 0.73166 | -10.82481 | -7.92006 | 0.75377 | -10.86586 | -8.19036 | 0.75559 | -10.96676 | -8.28637 | 0.7641 | -10.94129 | -8.36019
488 | 7:31 | -8.40603 | -2.63048 | 0.70206 | -11.40515 | -8.00709 | 0.65079 | -10.36488 | -6.74535 | 0.69838 | -11.45204 | -7.99791 | 0.39499 | -8.32711 | -3.28916 | 0.65555 | -11.38212 | -7.46149 | 0.73322 | -11.06141 | -8.11044 | 0.4512 | -8.46652 | -3.82011 | 0.7752 | -11.41627 | -8.84991 | 0.75192 | -11.67891 | -8.7816 | 0.76309 | -11.81744 | -9.01778 | 0.79254 | -11.42867 | -9.05765 | 0.75116 | -11.47062 | -8.6163 | 0.67406 | -10.00463 | -6.74372 | 0.7631 | -7.76271 | -5.9237 | 0.56126 | -8.51878 | -4.78127 | 0.72771 | -10.20636 | -7.42729 | 0.37332 | -8.86624 | -3.30994 | 0.71686 | -11.05696 | -7.92624 | 0.74893 | -10.89388 | -8.15878 | 0.72954 | -10.84581 | -7.91244 | 0.77036 | -10.67128 | -8.22067 | 0.76452 | -10.85896 | -8.30185 | 0.77233 | -10.85586 | -8.38431
488.25007 | 7:21 | -8.58639 | -2.63119 | 0.70804 | -11.34036 | -8.0294 | 0.64273 | -10.45313 | -6.7185 | 0.72761 | -11.17775 | -8.13309 | 0.39334 | -8.33683 | -3.2792 | 0.64622 | -11.39196 | -7.36169 | 0.71925 | -11.27104 | -8.10674 | 0.4554 | -8.34544 | -3.80054 | 0.75074 | -11.72111 | -8.79948 | 0.77298 | -11.43089 | -8.83588 | 0.78662 | -11.53229 | -9.07157 | 0.77836 | -11.60507 | -9.0329 | 0.75968 | -11.38015 | -8.64523 | 0.66871 | -9.93982 | -6.64685 | 0.76013 | -7.79364 | -5.92419 | 0.56406 | -8.43007 | -4.75508 | 0.71069 | -10.41197 | -7.39967 | 0.38334 | -8.65435 | -3.31759 | 0.72235 | -10.97729 | -7.9295 | 0.74179 | -10.96303 | -8.13225 | 0.74364 | -10.66903 | -7.93396 | 0.74585 | -10.95675 | -8.17211 | 0.75103 | -11.00608 | -8.26594 | 0.76615 | -10.91252 | -8.36059
488.5 | 7:12 | -8.73457 | -2.62315 | 0.68841 | -11.54101 | -7.94498 | 0.6407 | -10.47747 | -6.71291 | 0.7033 | -11.41874 | -8.03083 | 0.38884 | -8.45725 | -3.28853 | 0.65597 | -11.34467 | -7.4418 | 0.69662 | -11.47704 | -7.99515 | 0.46255 | -8.21494 | -3.79981 | 0.7732 | -11.45404 | -8.85629 | 0.75599 | -11.63026 | -8.7924 | 0.78371 | -11.57218 | -9.06919 | 0.79356 | -11.41702 | -9.06015 | 0.75465 | -11.41311 | -8.61286 | 0.66263 | -9.93695 | -6.58451 | 0.77085 | -7.70738 | -5.94127 | 0.56704 | -8.41852 | -4.77367 | 0.70732 | -10.48804 | -7.41839 | 0.38306 | -8.6636 | -3.31869 | 0.7185 | -11.03849 | -7.93116 | 0.75233 | -10.82644 | -8.14504 | 0.72856 | -10.85958 | -7.9119 | 0.73755 | -11.03864 | -8.1415 | 0.75196 | -10.99339 | -8.26658 | 0.77478 | -10.81852 | -8.38197
488.75017 | 7:20 | -8.613 | -2.63058 | 0.72035 | -11.19552 | -8.06467 | 0.63473 | -10.57707 | -6.71361 | 0.72841 | -11.17051 | -8.13674 | 0.38863 | -8.46887 | -3.29124 | 0.64226 | -11.4473 | -7.35209 | 0.70276 | -11.42799 | -8.03118 | 0.47414 | -8.11309 | -3.84677 | 0.78007 | -11.36546 | -8.86591 | 0.7614 | -11.57007 | -8.8094 | 0.78737 | -11.5334 | -9.08108 | 0.79222 | -11.42695 | -9.0527 | 0.76107 | -11.34724 | -8.63609 | 0.64917 | -10.00664 | -6.49598 | 0.76776 | -7.72871 | -5.93379 | 0.5625 | -8.48938 | -4.77529 | 0.70736 | -10.49941 | -7.42684 | 0.37722 | -8.77628 | -3.31059 | 0.71642 | -11.05151 | -7.9175 | 0.74326 | -10.88979 | -8.09392 | 0.72288 | -10.93269 | -7.90303 | 0.7453 | -10.96869 | -8.175 | 0.75622 | -10.9648 | -8.2918 | 0.76131 | -10.98851 | -8.36566
489.00014 | 7:19 | -8.62342 | -2.62681 | 0.69088 | -11.52291 | -7.96089 | 0.64359 | -10.45961 | -6.73169 | 0.70956 | -11.3886 | -8.08087 | 0.39406 | -8.30442 | -3.27246 | 0.6603 | -11.23927 | -7.42126 | 0.71418 | -11.30839 | -8.07625 | 0.43982 | -8.60069 | -3.78272 | 0.76159 | -11.58909 | -8.82611 | 0.77182 | -11.44881 | -8.83645 | 0.79085 | -11.47606 | -9.07584 | 0.7886 | -11.4736 | -9.04813 | 0.76259 | -11.29401 | -8.6127 | 0.66172 | -10.12226 | -6.69814 | 0.77508 | -7.67258 | -5.94689 | 0.55315 | -8.58442 | -4.74851 | 0.7129 | -10.40831 | -7.42013 | 0.37743 | -8.75855 | -3.30573 | 0.71765 | -11.04025 | -7.92308 | 0.74721 | -10.88779 | -8.1355 | 0.73784 | -10.74059 | -7.92486 | 0.74787 | -10.93869 | -8.18075 | 0.75385 | -10.97597 | -8.27422 | 0.75676 | -11.01899 | -8.33871
489.25017 | 7:20 | -8.60956 | -2.6277 | 0.71714 | -11.25167 | -8.069 | 0.63779 | -10.50224 | -6.69819 | 0.70763 | -11.38644 | -8.05736 | 0.39939 | -8.22659 | -3.28563 | 0.64768 | -11.46097 | -7.42304 | 0.70891 | -11.3478 | -8.04461 | 0.46162 | -8.34887 | -3.85398 | 0.76741 | -11.51719 | -8.83835 | 0.76766 | -11.47774 | -8.81102 | 0.7894 | -11.48981 | -9.07001 | 0.79053 | -11.44056 | -9.04415 | 0.75132 | -11.45993 | -8.61009 | 0.68422 | -9.76616 | -6.68217 | 0.77808 | -7.63678 | -5.94205 | 0.56615 | -8.45775 | -4.78835 | 0.71355 | -10.43363 | -7.44489 | 0.37474 | -8.80574 | -3.29991 | 0.73244 | -10.86599 | -7.95871 | 0.73653 | -11.07775 | -8.15914 | 0.72854 | -10.86583 | -7.91619 | 0.76403 | -10.75286 | -8.21548 | 0.75631 | -10.95085 | -8.28218 | 0.7748 | -10.81112 | -8.37649
489.5001 | 7:00 | -8.96209 | -2.61219 | 0.67073 | -11.69851 | -7.84653 | 0.65508 | -10.32236 | -6.76201 | 0.70328 | -11.43706 | -8.04343 | 0.39026 | -8.41958 | -3.28585 | 0.65841 | -11.34436 | -7.46925 | 0.71334 | -11.29562 | -8.05763 | 0.46662 | -8.35141 | -3.89691 | 0.7475 | -11.7497 | -8.78292 | 0.76956 | -11.45588 | -8.81594 | 0.78042 | -11.61552 | -9.06496 | 0.79605 | -11.36161 | -9.04443 | 0.75352 | -11.44026 | -8.62043 | 0.70076 | -9.55654 | -6.69681 | 0.77095 | -7.69397 | -5.93168 | 0.56068 | -8.51512 | -4.7743 | 0.73223 | -10.15325 | -7.4345 | 0.38704 | -8.55961 | -3.31288 | 0.73849 | -10.75857 | -7.9451 | 0.74988 | -10.91475 | -8.18471 | 0.72572 | -10.89012 | -7.90316 | 0.75621 | -10.84103 | -8.19813 | 0.74239 | -11.05999 | -8.21085 | 0.77236 | -10.84788 | -8.37848
489.75021 | 7:06 | -8.87052 | -2.62237 | 0.69342 | -11.48929 | -7.96688 | 0.66586 | -10.17056 | -6.77219 | 0.73371 | -11.13038 | -8.16645 | 0.39524 | -8.35921 | -3.30386 | 0.65732 | -11.33843 | -7.453 | 0.6898 | -11.55811 | -7.97277 | 0.4676 | -8.54367 | -3.99501 | 0.76968 | -11.49877 | -8.85043 | 0.77316 | -11.41694 | -8.82711 | 0.78636 | -11.54008 | -9.0746 | 0.78704 | -11.48159 | -9.03644 | 0.73739 | -11.60906 | -8.56044 | 0.66559 | -10.08283 | -6.71101 | 0.769 | -7.72603 | -5.94132 | 0.56305 | -8.47598 | -4.7724 | 0.71627 | -10.37732 | -7.43297 | 0.38044 | -8.69184 | -3.30671 | 0.7261 | -10.92311 | -7.93124 | 0.75084 | -10.90182 | -8.18553 | 0.72916 | -10.84681 | -7.90904 | 0.74782 | -10.93984 | -8.18107 | 0.75696 | -10.94805 | -8.28725 | 0.76979 | -10.87351 | -8.37026
490.00024 | 7:19 | -8.61837 | -2.62663 | 0.67497 | -11.64758 | -7.86174 | 0.6561 | -10.29224 | -6.75271 | 0.70689 | -11.39158 | -8.0526 | 0.38052 | -8.63348 | -3.28524 | 0.63338 | -11.65218 | -7.38028 | 0.71532 | -11.29131 | -8.07686 | 0.45422 | -8.53758 | -3.87796 | 0.76442 | -11.54947 | -8.82867 | 0.78746 | -11.22374 | -8.8383 | 0.78163 | -11.59607 | -9.06386 | 0.78299 | -11.55063 | -9.04401 | 0.76091 | -11.34604 | -8.63332 | 0.65799 | -10.08954 | -6.63882 | 0.75058 | -7.8675 | -5.90518 | 0.55977 | -8.51814 | -4.76823 | 0.71101 | -10.45195 | -7.43142 | 0.38395 | -8.60827 | -3.30511 | 0.71989 | -11.02691 | -7.93815 | 0.75306 | -10.85091 | -8.17142 | 0.73253 | -10.80838 | -7.91742 | 0.77008 | -10.68672 | -8.22963 | 0.74958 | -11.02291 | -8.26255 | 0.77355 | -10.83981 | -8.3851
490.25007 | 7:13 | -8.7176 | -2.61931 | 0.69884 | -11.41714 | -7.97876 | 0.669 | -10.22483 | -6.84042 | 0.72332 | -11.23381 | -8.1256 | 0.39768 | -8.31824 | -3.30803 | 0.67557 | -11.09853 | -7.49788 | 0.7074 | -11.38544 | -8.05404 | 0.46415 | -8.32487 | -3.86399 | 0.78071 | -11.35573 | -8.86553 | 0.75936 | -11.58322 | -8.79589 | 0.78951 | -11.48693 | -9.06906 | 0.77582 | -11.62572 | -9.01945 | 0.74717 | -11.51741 | -8.60543 | 0.68412 | -9.8437 | -6.73428 | 0.76016 | -7.79615 | -5.92635 | 0.5742 | -8.34459 | -4.79145 | 0.71422 | -10.38129 | -7.41454 | 0.37832 | -8.73609 | -3.305 | 0.71844 | -11.02538 | -7.92111 | 0.732 | -11.09851 | -8.12408 | 0.73607 | -10.77145 | -7.92857 | 0.76422 | -10.75434 | -8.21864 | 0.76543 | -10.86127 | -8.31358 | 0.76149 | -10.93964 | -8.33043
490.50024 | 7:16 | -8.65777 | -2.62321 | 0.72824 | -11.02187 | -8.02653 | 0.64464 | -10.3708 | -6.68546 | 0.70123 | -11.44597 | -8.02622 | 0.38405 | -8.57416 | -3.29286 | 0.67145 | -11.22521 | -7.53721 | 0.69941 | -11.45239 | -8.00987 | 0.46324 | -8.24064 | -3.81742 | 0.77197 | -11.46245 | -8.84872 | 0.75306 | -11.65868 | -8.77974 | 0.77748 | -11.65147 | -9.05877 | 0.78749 | -11.48061 | -9.04091 | 0.75013 | -11.47073 | -8.60452 | 0.67118 | -10.07221 | -6.76029 | 0.76262 | -7.77862 | -5.93212 | 0.57976 | -8.27817 | -4.7994 | 0.71417 | -10.37724 | -7.41107 | 0.36721 | -8.99844 | -3.30428 | 0.72784 | -10.89581 | -7.93036 | 0.74116 | -10.99884 | -8.15196 | 0.73507 | -10.78993 | -7.93132 | 0.7531 | -10.87659 | -8.19114 | 0.7694 | -10.81533 | -8.32136 | 0.75836 | -10.99016 | -8.33445
490.75003 | 7:07 | -8.82012 | -2.61843 | 0.70301 | -11.39284 | -8.00928 | 0.64292 | -10.43742 | -6.71037 | 0.73183 | -11.13821 | -8.15123 | 0.39644 | -8.32634 | -3.30089 | 0.67612 | -11.05329 | -7.47333 | 0.70478 | -11.39 | -8.02744 | 0.46913 | -8.10858 | -3.80398 | 0.76098 | -11.60071 | -8.82793 | 0.78168 | -11.30859 | -8.83965 | 0.77907 | -11.61776 | -9.05106 | 0.77439 | -11.64182 | -9.0153 | 0.75292 | -11.42866 | -8.6049 | 0.66445 | -10.0729 | -6.69291 | 0.77234 | -7.69332 | -5.94186 | 0.56914 | -8.42478 | -4.7949 | 0.72025 | -10.33183 | -7.44154 | 0.38577 | -8.54834 | -3.2977 | 0.72231 | -10.98241 | -7.93266 | 0.74561 | -10.88889 | -8.11887 | 0.72823 | -10.86291 | -7.91064 | 0.75438 | -10.86488 | -8.19629 | 0.7728 | -10.76467 | -8.31898 | 0.76228 | -10.96015 | -8.35468
491.00014 | 7:10 | -8.76672 | -2.61894 | 0.70392 | -11.38175 | -8.01183 | 0.63483 | -10.40915 | -6.60804 | 0.70499 | -11.41465 | -8.04726 | 0.38061 | -8.57396 | -3.26337 | 0.66239 | -11.18836 | -7.41106 | 0.70574 | -11.39806 | -8.04406 | 0.44739 | -8.4236 | -3.7686 | 0.77996 | -11.36918 | -8.86748 | 0.78555 | -11.25814 | -8.84379 | 0.78137 | -11.59715 | -9.06162 | 0.78831 | -11.47331 | -9.04458 | 0.74765 | -11.50138 | -8.59902 | 0.65849 | -10.20499 | -6.71985 | 0.75573 | -7.83144 | -5.91843 | 0.56244 | -8.49306 | -4.77687 | 0.69176 | -10.67224 | -7.38261 | 0.39031 | -8.46118 | -3.30251 | 0.7302 | -10.88237 | -7.94633 | 0.73993 | -10.95469 | -8.10571 | 0.72463 | -10.91354 | -7.90829 | 0.75473 | -10.86306 | -8.19867 | 0.76993 | -10.78568 | -8.30424 | 0.77446 | -10.82301 | -8.38194
491.25007 | 7:20 | -8.57094 | -2.61917 | 0.69618 | -11.46348 | -7.98061 | 0.66809 | -10.08836 | -6.73998 | 0.7225 | -11.23081 | -8.11424 | 0.37659 | -8.67506 | -3.26697 | 0.63839 | -11.44319 | -7.30517 | 0.72232 | -11.19926 | -8.08945 | 0.45042 | -8.56981 | -3.86 | 0.75829 | -11.61958 | -8.81104 | 0.78265 | -11.28541 | -8.83254 | 0.78149 | -11.58286 | -9.05185 | 0.79087 | -11.43592 | -9.04429 | 0.74781 | -11.47911 | -8.58424 | 0.66434 | -10.06573 | -6.68705 | 0.76762 | -7.72866 | -5.93264 | 0.55839 | -8.54082 | -4.76909 | 0.70065 | -10.54251 | -7.38661 | 0.37112 | -8.89668 | -3.30175 | 0.72057 | -10.99706 | -7.9242 | 0.74318 | -10.92949 | -8.12263 | 0.72048 | -10.94558 | -7.88609 | 0.74897 | -10.93153 | -8.18743 | 0.76474 | -10.86943 | -8.31232 | 0.75962 | -10.97032 | -8.33324
491.50017 | 7:09 | -8.78279 | -2.6137 | 0.67812 | -11.6139 | -7.87566 | 0.63923 | -10.38435 | -6.63796 | 0.69826 | -11.47534 | -8.01272 | 0.39415 | -8.36543 | -3.29726 | 0.65182 | -11.24438 | -7.32927 | 0.70097 | -11.44437 | -8.02221 | 0.45627 | -8.41984 | -3.84173 | 0.77158 | -11.47188 | -8.85149 | 0.7504 | -11.67819 | -8.76332 | 0.78632 | -11.52985 | -9.06611 | 0.77723 | -11.59623 | -9.01293 | 0.75909 | -11.37143 | -8.63196 | 0.67607 | -9.98482 | -6.7504 | 0.759 | -7.79767 | -5.91844 | 0.55975 | -8.52563 | -4.77223 | 0.71856 | -10.34057 | -7.43027 | 0.37193 | -8.91283 | -3.31497 | 0.70985 | -11.126 | -7.89778 | 0.75532 | -10.82505 | -8.17642 | 0.72776 | -10.86389 | -7.90632 | 0.75897 | -10.79834 | -8.19559 | 0.7556 | -10.96257 | -8.28333 | 0.76598 | -10.92212 | -8.36616
491.75014 | 7:19 | -8.59332 | -2.61842 | 0.69146 | -11.50484 | -7.95516 | 0.63474 | -10.43302 | -6.62227 | 0.71179 | -11.35196 | -8.0802 | 0.3946 | -8.37423 | -3.30444 | 0.67821 | -11.03272 | -7.48246 | 0.69997 | -11.46114 | -8.02241 | 0.45104 | -8.65896 | -3.90557 | 0.77458 | -11.42171 | -8.84707 | 0.77404 | -11.41038 | -8.8321 | 0.7774 | -11.63768 | -9.0471 | 0.79334 | -11.39796 | -9.04249 | 0.76148 | -11.33909 | -8.63451 | 0.68063 | -9.88654 | -6.72909 | 0.77209 | -7.69791 | -5.94352 | 0.56163 | -8.49549 | -4.77132 | 0.70592 | -10.47752 | -7.39627 | 0.38061 | -8.70264 | -3.31228 | 0.71529 | -11.05416 | -7.90694 | 0.74599 | -10.91216 | -8.14034 | 0.73064 | -10.83861 | -7.91915 | 0.76743 | -10.71059 | -8.2196 | 0.76127 | -10.90536 | -8.30195 | 0.76751 | -10.89394 | -8.36125
492.00021 | 7:30 | -8.38129 | -2.61675 | 0.71515 | -11.27215 | -8.06126 | 0.63667 | -10.2874 | -6.54968 | 0.71268 | -11.33444 | -8.07783 | 0.38897 | -8.51099 | -3.31051 | 0.62335 | -11.6261 | -7.24708 | 0.70359 | -11.41855 | -8.03401 | 0.4499 | -8.55099 | -3.84706 | 0.76916 | -11.49421 | -8.84087 | 0.76725 | -11.49331 | -8.81823 | 0.78601 | -11.53999 | -9.0705 | 0.77665 | -11.61077 | -9.01754 | 0.75072 | -11.45557 | -8.59989 | 0.68702 | -9.62983 | -6.61585 | 0.76767 | -7.73484 | -5.93782 | 0.56417 | -8.46611 | -4.77631 | 0.71248 | -10.43081 | -7.4317 | 0.3886 | -8.49912 | -3.30279 | 0.72083 | -10.99452 | -7.92522 | 0.74742 | -10.91686 | -8.15951 | 0.72091 | -10.94667 | -7.89151 | 0.74072 | -11.0132 | -8.15766 | 0.75724 | -10.93798 | -8.28265 | 0.7693 | -10.88273 | -8.37209
492.2501 | 7:02 | -8.89974 | -2.60776 | 0.67883 | -11.60394 | -7.87711 | 0.62293 | -10.33771 | -6.43963 | 0.7457 | -10.94723 | -8.1633 | 0.40042 | -8.25197 | -3.30425 | 0.67063 | -11.09986 | -7.44386 | 0.7122 | -11.30594 | -8.05215 | 0.48245 | -8.17654 | -3.94476 | 0.79176 | -11.19851 | -8.86654 | 0.77973 | -11.338 | -8.84061 | 0.77386 | -11.67854 | -9.03758 | 0.79926 | -11.32364 | -9.05055 | 0.75602 | -11.40085 | -8.61927 | 0.67416 | -9.85556 | -6.64419 | 0.76191 | -7.77658 | -5.92505 | 0.55969 | -8.50137 | -4.75817 | 0.72191 | -10.28287 | -7.42327 | 0.37847 | -8.73953 | -3.30767 | 0.7308 | -10.85071 | -7.92973 | 0.73218 | -11.09629 | -8.12444 | 0.74093 | -10.69713 | -7.9258 | 0.74044 | -11.01959 | -8.15938 | 0.777 | -10.70814 | -8.32022 | 0.76165 | -10.94517 | -8.33634
492.5001 | 7:18 | -8.56652 | -2.60851 | 0.69857 | -11.42681 | -7.98244 | 0.61244 | -10.54933 | -6.46079 | 0.71228 | -11.3106 | -8.05628 | 0.39366 | -8.42745 | -3.31753 | 0.65619 | -11.25869 | -7.38789 | 0.70387 | -11.406 | -8.0283 | 0.48144 | -8.19567 | -3.94571 | 0.76933 | -11.48816 | -8.83825 | 0.76532 | -11.50627 | -8.80601 | 0.78705 | -11.51421 | -9.06227 | 0.7725 | -11.64671 | -8.99709 | 0.74619 | -11.50818 | -8.58726 | 0.67102 | -9.93414 | -6.66601 | 0.76269 | -7.76304 | -5.92076 | 0.55611 | -8.55507 | -4.75758 | 0.72676 | -10.21675 | -7.42515 | 0.37578 | -8.77912 | -3.29903 | 0.72167 | -10.96146 | -7.91057 | 0.73769 | -11.03441 | -8.14003 | 0.73374 | -10.77993 | -7.90962 | 0.7492 | -10.92101 | -8.18197 | 0.76332 | -10.87432 | -8.30057 | 0.76754 | -10.87796 | -8.34928
492.75017 | 7:19 | -8.56258 | -2.6107 | 0.70127 | -11.38218 | -7.98193 | 0.65415 | -10.12299 | -6.62195 | 0.71487 | -11.31825 | -8.09109 | 0.39863 | -8.26554 | -3.2949 | 0.65533 | -11.34371 | -7.43388 | 0.72426 | -11.18538 | -8.10115 | 0.46757 | -8.4823 | -3.96604 | 0.77235 | -11.45746 | -8.84913 | 0.77308 | -11.41671 | -8.82608 | 0.78707 | -11.50891 | -9.05827 | 0.77518 | -11.58624 | -8.98141 | 0.767 | -11.23983 | -8.62095 | 0.66299 | -10.07148 | -6.67728 | 0.76622 | -7.73453 | -5.92637 | 0.55624 | -8.54674 | -4.75399 | 0.71361 | -10.3704 | -7.40046 | 0.37989 | -8.68159 | -3.29808 | 0.71192 | -11.08296 | -7.89013 | 0.74246 | -10.97325 | -8.1472 | 0.72944 | -10.8388 | -7.90628 | 0.74138 | -10.98696 | -8.14545 | 0.77009 | -10.78428 | -8.30483 | 0.75975 | -10.97464 | -8.33797
493.00021 | 7:17 | -8.59303 | -2.60603 | 0.70954 | -11.31181 | -8.02619 | 0.62856 | -10.21876 | -6.42311 | 0.70236 | -11.42972 | -8.02775 | 0.38698 | -8.53942 | -3.30454 | 0.63883 | -11.64861 | -7.44147 | 0.72312 | -11.18811 | -8.09036 | 0.47227 | -8.39889 | -3.96651 | 0.77109 | -11.46171 | -8.838 | 0.76464 | -11.52101 | -8.80946 | 0.7867 | -11.50998 | -9.05487 | 0.77997 | -11.53492 | -8.99688 | 0.76429 | -11.29429 | -8.63217 | 0.66704 | -10.0321 | -6.69184 | 0.77385 | -7.66593 | -5.93227 | 0.56833 | -8.41551 | -4.78281 | 0.728 | -10.2217 | -7.44137 | 0.38319 | -8.57976 | -3.28769 | 0.70701 | -11.14307 | -7.87832 | 0.73707 | -10.99941 | -8.10731 | 0.72631 | -10.87875 | -7.90133 | 0.74885 | -10.91856 | -8.17633 | 0.75605 | -10.95256 | -8.28073 | 0.77372 | -10.82978 | -8.37916
493.25003 | 7:08 | -8.76951 | -2.60509 | 0.71232 | -11.29168 | -8.04333 | 0.6307 | -10.27179 | -6.47843 | 0.72876 | -11.1631 | -8.13518 | 0.39663 | -8.39599 | -3.33006 | 0.6568 | -11.4453 | -7.51727 | 0.70513 | -11.37394 | -8.02008 | 0.46986 | -8.39189 | -3.94305 | 0.76961 | -11.48363 | -8.83795 | 0.77456 | -11.39739 | -8.82798 | 0.78889 | -11.48574 | -9.06099 | 0.77863 | -11.56154 | -9.00211 | 0.75144 | -11.44381 | -8.59933 | 0.67957 | -9.85602 | -6.69789 | 0.76532 | -7.74413 | -5.92674 | 0.56127 | -8.49688 | -4.76906 | 0.71799 | -10.31466 | -7.40579 | 0.38263 | -8.58204 | -3.28372 | 0.709 | -11.11791 | -7.8826 | 0.73203 | -11.06702 | -8.10136 | 0.73676 | -10.74959 | -7.91991 | 0.75463 | -10.86173 | -8.19657 | 0.75586 | -10.93649 | -8.26647 | 0.76464 | -10.91765 | -8.34808
493.5001 | 7:03 | -8.84575 | -2.59717 | 0.71006 | -11.27697 | -8.00735 | 0.62739 | -10.36764 | -6.50457 | 0.71912 | -11.27516 | -8.10818 | 0.38925 | -8.53029 | -3.32045 | 0.66077 | -11.33888 | -7.49239 | 0.71113 | -11.30836 | -8.04169 | 0.487 | -8.1553 | -3.97159 | 0.76403 | -11.54034 | -8.81715 | 0.77251 | -11.43249 | -8.83173 | 0.78529 | -11.52574 | -9.0511 | 0.78472 | -11.47508 | -9.00477 | 0.7483 | -11.49795 | -8.6039 | 0.65856 | -10.08434 | -6.64115 | 0.75819 | -7.79953 | -5.91355 | 0.56343 | -8.46034 | -4.76684 | 0.70033 | -10.52502 | -7.37098 | 0.37952 | -8.66076 | -3.28693 | 0.71005 | -11.11078 | -7.8892 | 0.75556 | -10.79039 | -8.15279 | 0.73374 | -10.79109 | -7.9179 | 0.76021 | -10.79414 | -8.20587 | 0.76594 | -10.86193 | -8.31963 | 0.76012 | -10.94768 | -8.32151
493.7501 | 7:02 | -8.8594 | -2.59481 | 0.70268 | -11.38755 | -8.00178 | 0.64938 | -10.02204 | -6.50812 | 0.70136 | -11.45386 | -8.03323 | 0.39662 | -8.37736 | -3.3226 | 0.65477 | -11.35876 | -7.43733 | 0.73186 | -11.04449 | -8.083 | 0.46064 | -8.52559 | -3.92725 | 0.7803 | -11.34907 | -8.8557 | 0.76991 | -11.44626 | -8.81255 | 0.79908 | -11.34282 | -9.06378 | 0.78102 | -11.52531 | -9.00155 | 0.76043 | -11.35383 | -8.63376 | 0.66414 | -10.13686 | -6.73228 | 0.75497 | -7.82914 | -5.91077 | 0.55219 | -8.59045 | -4.74357 | 0.70339 | -10.4587 | -7.35652 | 0.37932 | -8.69631 | -3.29869 | 0.72917 | -10.89034 | -7.94089 | 0.75579 | -10.79306 | -8.15734 | 0.73418 | -10.77855 | -7.91343 | 0.76506 | -10.73539 | -8.21324 | 0.75535 | -10.94572 | -8.26781 | 0.75752 | -11.01056 | -8.34071
494.00014 | 7:14 | -8.6131 | -2.59719 | 0.70002 | -11.41862 | -7.99328 | 0.66041 | -9.86559 | -6.51536 | 0.74118 | -10.9939 | -8.14848 | 0.39071 | -8.54604 | -3.33907 | 0.6309 | -11.61954 | -7.33076 | 0.71145 | -11.32038 | -8.05389 | 0.46271 | -8.47872 | -3.9232 | 0.77234 | -11.43614 | -8.83264 | 0.77313 | -11.41408 | -8.82458 | 0.77118 | -11.71109 | -9.03133 | 0.78236 | -11.50641 | -9.00211 | 0.74665 | -11.50203 | -8.58803 | 0.65981 | -10.11896 | -6.67657 | 0.7544 | -7.83336 | -5.90944 | 0.56299 | -8.48232 | -4.77547 | 0.72032 | -10.23138 | -7.36989 | 0.38127 | -8.6285 | -3.28976 | 0.72433 | -10.94779 | -7.92984 | 0.74177 | -10.95827 | -8.1285 | 0.73722 | -10.74109 | -7.91858 | 0.76172 | -10.75326 | -8.19093 | 0.77154 | -10.77846 | -8.31605 | 0.75948 | -10.98703 | -8.34441
494.25024 | 7:16 | -8.57632 | -2.59693 | 0.69664 | -11.46147 | -7.98447 | 0.63274 | -10.36711 | -6.55967 | 0.70262 | -11.42181 | -8.02515 | 0.39871 | -8.39864 | -3.34861 | 0.64774 | -11.48314 | -7.43808 | 0.72555 | -11.15229 | -8.09159 | 0.4779 | -8.22647 | -3.93146 | 0.78094 | -11.33341 | -8.85067 | 0.77164 | -11.42795 | -8.8183 | 0.77653 | -11.65407 | -9.0497 | 0.78774 | -11.45233 | -9.02145 | 0.74274 | -11.55521 | -8.58248 | 0.68067 | -9.97369 | -6.78875 | 0.74311 | -7.91419 | -5.88115 | 0.56395 | -8.48 | -4.78234 | 0.72853 | -10.16318 | -7.4042 | 0.37409 | -8.78376 | -3.28592 | 0.71088 | -11.11086 | -7.89853 | 0.74408 | -10.9473 | -8.14566 | 0.73134 | -10.82115 | -7.91395 | 0.75487 | -10.83163 | -8.17645 | 0.75401 | -10.97294 | -8.27367 | 0.74663 | -11.09433 | -8.2834
494.5001 | 7:04 | -8.80044 | -2.59073 | 0.70817 | -11.33062 | -8.02395 | 0.65267 | -10.02274 | -6.54154 | 0.71883 | -11.26553 | -8.09795 | 0.38351 | -8.69532 | -3.33471 | 0.66525 | -11.31974 | -7.53048 | 0.72637 | -11.10381 | -8.06551 | 0.47223 | -8.31726 | -3.92763 | 0.77317 | -11.43988 | -8.84496 | 0.7844 | -11.26737 | -8.83813 | 0.77273 | -11.69028 | -9.03343 | 0.79251 | -11.37718 | -9.0165 | 0.75926 | -11.35354 | -8.62028 | 0.66926 | -9.99697 | -6.69054 | 0.75715 | -7.80811 | -5.91188 | 0.55998 | -8.52357 | -4.77302 | 0.70809 | -10.40725 | -7.36931 | 0.371 | -8.85007 | -3.28338 | 0.70851 | -11.12617 | -7.88299 | 0.74087 | -10.96949 | -8.12702 | 0.73766 | -10.74568 | -7.92664 | 0.76132 | -10.78339 | -8.20964 | 0.76285 | -10.87432 | -8.29553 | 0.75779 | -10.97856 | -8.31948
494.75014 | 7:15 | -8.57699 | -2.59222 | 0.68673 | -11.56054 | -7.93895 | 0.66251 | -10.02809 | -6.64367 | 0.72574 | -11.20079 | -8.12891 | 0.38626 | -8.676 | -3.35117 | 0.67226 | -11.2423 | -7.55779 | 0.70616 | -11.38252 | -8.0379 | 0.46248 | -8.44508 | -3.90572 | 0.77947 | -11.36095 | -8.85554 | 0.76666 | -11.49809 | -8.81516 | 0.78787 | -11.50236 | -9.06234 | 0.77599 | -11.5909 | -8.99443 | 0.75615 | -11.38818 | -8.61115 | 0.67296 | -10.02495 | -6.74636 | 0.76236 | -7.77861 | -5.93013 | 0.56153 | -8.50976 | -4.77848 | 0.72096 | -10.26288 | -7.39908 | 0.38002 | -8.64524 | -3.28537 | 0.71867 | -11.01133 | -7.91346 | 0.74468 | -10.87168 | -8.09588 | 0.74155 | -10.69572 | -7.93137 | 0.74889 | -10.92742 | -8.18346 | 0.76797 | -10.82765 | -8.31535 | 0.76794 | -10.87355 | -8.35026
495.00021 | 7:08 | -8.72943 | -2.59356 | 0.71255 | -11.29705 | -8.04974 | 0.61442 | -10.61724 | -6.52339 | 0.72149 | -11.23842 | -8.10844 | 0.39657 | -8.35503 | -3.31331 | 0.64667 | -11.58946 | -7.49451 | 0.69165 | -11.52911 | -7.97408 | 0.46937 | -8.25001 | -3.87232 | 0.77842 | -11.36366 | -8.84568 | 0.7614 | -11.55333 | -8.79675 | 0.78562 | -11.52746 | -9.05625 | 0.78941 | -11.42574 | -9.01958 | 0.74932 | -11.47632 | -8.59947 | 0.648 | -10.30301 | -6.67634 | 0.76896 | -7.71579 | -5.93314 | 0.57118 | -8.4187 | -4.80861 | 0.70157 | -10.49639 | -7.36391 | 0.38048 | -8.66922 | -3.29847 | 0.70699 | -11.15796 | -7.88858 | 0.73103 | -11.04112 | -8.07135 | 0.73606 | -10.75699 | -7.9178 | 0.75095 | -10.9075 | -8.19099 | 0.76243 | -10.86964 | -8.28733 | 0.76832 | -10.87424 | -8.35486
495.25007 | 7:16 | -8.55324 | -2.59137 | 0.70421 | -11.37548 | -8.01072 | 0.65853 | -10.07876 | -6.63719 | 0.71451 | -11.33318 | -8.09765 | 0.38301 | -8.6756 | -3.32282 | 0.67575 | -11.27065 | -7.61609 | 0.70795 | -11.36818 | -8.0481 | 0.45417 | -8.27169 | -3.75674 | 0.74359 | -11.77207 | -8.75359 | 0.78215 | -11.30766 | -8.8443 | 0.77929 | -11.61026 | -9.04775 | 0.78365 | -11.49934 | -9.01151 | 0.75653 | -11.3998 | -8.62426 | 0.66122 | -9.68746 | -6.40557 | 0.75421 | -7.84273 | -5.91503 | 0.55455 | -8.57157 | -4.75337 | 0.71647 | -10.34046 | -7.40861 | 0.3879 | -8.50232 | -3.29809 | 0.72448 | -10.95858 | -7.9393 | 0.7472 | -10.88236 | -8.13126 | 0.73074 | -10.83807 | -7.91984 | 0.75455 | -10.87219 | -8.20366 | 0.74123 | -11.10818 | -8.23369 | 0.77624 | -10.80306 | -8.38572
495.5001 | 7:03 | -8.80433 | -2.58682 | 0.69 | -11.51669 | -7.94655 | 0.66095 | -9.92079 | -6.5572 | 0.73254 | -11.11583 | -8.14275 | 0.3951 | -8.34526 | -3.29722 | 0.6244 | -11.71514 | -7.31494 | 0.71544 | -11.29264 | -8.07924 | 0.44195 | -8.58664 | -3.7949 | 0.77165 | -11.44951 | -8.83503 | 0.76834 | -11.47246 | -8.81477 | 0.78123 | -11.58807 | -9.05292 | 0.79261 | -11.38318 | -9.02241 | 0.75569 | -11.40529 | -8.6189 | 0.67691 | -9.77138 | -6.61437 | 0.7627 | -7.76781 | -5.9245 | 0.56652 | -8.43557 | -4.77891 | 0.71442 | -10.37871 | -7.41479 | 0.37153 | -8.86927 | -3.29518 | 0.72591 | -10.93954 | -7.94108 | 0.73892 | -10.98524 | -8.11719 | 0.71633 | -10.99532 | -7.87629 | 0.7568 | -10.84169 | -8.20501 | 0.77485 | -10.75849 | -8.33624 | 0.75454 | -11.02803 | -8.32105
495.7501 | 7:05 | -8.7715 | -2.58657 | 0.70881 | -11.33043 | -8.03113 | 0.65595 | -10.18923 | -6.68358 | 0.70342 | -11.436 | -8.04433 | 0.38398 | -8.62409 | -3.31145 | 0.65947 | -11.45671 | -7.55532 | 0.71092 | -11.34219 | -8.06338 | 0.47632 | -8.07462 | -3.84613 | 0.76728 | -11.51248 | -8.83334 | 0.76394 | -11.52207 | -8.80219 | 0.77559 | -11.66182 | -9.04474 | 0.79717 | -11.34062 | -9.04041 | 0.75755 | -11.36864 | -8.61236 | 0.6626 | -9.96826 | -6.60499 | 0.76201 | -7.77015 | -5.92096 | 0.56774 | -8.43057 | -4.78641 | 0.71418 | -10.38844 | -7.41917 | 0.37546 | -8.75671 | -3.28782 | 0.71702 | -11.02696 | -7.90652 | 0.72888 | -11.0624 | -8.06313 | 0.73698 | -10.74887 | -7.92166 | 0.75527 | -10.85237 | -8.19647 | 0.76455 | -10.86232 | -8.3048 | 0.7614 | -10.95258 | -8.33926
496.00021 | 7:15 | -8.56593 | -2.5874 | 0.68659 | -11.54339 | -7.92557 | 0.62969 | -10.48285 | -6.60089 | 0.70584 | -11.39211 | -8.04104 | 0.39696 | -8.31186 | -3.29947 | 0.64868 | -11.52839 | -7.4783 | 0.71361 | -11.27304 | -8.04451 | 0.46102 | -8.5253 | -3.93033 | 0.76744 | -11.49924 | -8.82501 | 0.76934 | -11.45334 | -8.81157 | 0.78688 | -11.52317 | -9.06736 | 0.78977 | -11.44316 | -9.03744 | 0.76459 | -11.30655 | -8.64484 | 0.64997 | -10.17571 | -6.6139 | 0.74807 | -7.88079 | -5.89537 | 0.55907 | -8.53311 | -4.77059 | 0.703 | -10.50959 | -7.38827 | 0.38547 | -8.52646 | -3.28667 | 0.72203 | -10.98006 | -7.92792 | 0.73652 | -10.77047 | -7.93262 | 0.7259 | -10.88417 | -7.90084 | 0.7568 | -10.83361 | -8.19888 | 0.76277 | -10.88136 | -8.29992 | 0.75708 | -11.00776 | -8.33373
496.25021 | 7:11 | -8.65637 | -2.58938 | 0.6996 | -11.41045 | -7.9828 | 0.63672 | -10.45413 | -6.65636 | 0.72128 | -11.25483 | -8.11783 | 0.40046 | -8.31731 | -3.33075 | 0.65641 | -11.45774 | -7.52095 | 0.70335 | -11.41895 | -8.03155 | 0.46449 | -8.43174 | -3.91649 | 0.77612 | -11.40376 | -8.85075 | 0.77134 | -11.43421 | -8.81963 | 0.78711 | -11.51443 | -9.06308 | 0.7851 | -11.51102 | -9.03727 | 0.74825 | -11.49738 | -8.60293 | 0.6525 | -10.15699 | -6.6274 | 0.7679 | -7.72107 | -5.92902 | 0.57004 | -8.40193 | -4.78944 | 0.71778 | -10.32388 | -7.41025 | 0.38092 | -8.62484 | -3.28538 | 0.71763 | -11.02991 | -7.91536 | 0.74583 | -10.73106 | -8.00359 | 0.72596 | -10.88662 | -7.90327 | 0.74906 | -10.90925 | -8.17173 | 0.74803 | -11.03978 | -8.25804 | 0.75978 | -10.97606 | -8.33939
496.50014 | 7:13 | -8.61161 | -2.58884 | 0.7087 | -11.33423 | -8.03259 | 0.62175 | -10.46942 | -6.50935 | 0.72216 | -11.22596 | -8.10689 | 0.39871 | -8.30767 | -3.31238 | 0.65276 | -11.49926 | -7.50625 | 0.71484 | -11.25109 | -8.04272 | 0.45905 | -8.61955 | -3.95679 | 0.76329 | -11.55733 | -8.82162 | 0.7753 | -11.37687 | -8.82047 | 0.79103 | -11.46166 | -9.06653 | 0.78342 | -11.50997 | -9.01709 | 0.74707 | -11.49764 | -8.58954 | 0.65011 | -10.12192 | -6.58036 | 0.75072 | -7.86574 | -5.90499 | 0.57304 | -8.39349 | -4.80981 | 0.72631 | -10.23575 | -7.4343 | 0.36815 | -8.87786 | -3.26839 | 0.6954 | -11.28709 | -7.84902 | 0.73078 | -10.97642 | -8.02134 | 0.73173 | -10.82237 | -7.91901 | 0.76961 | -10.68792 | -8.22557 | 0.75726 | -10.94124 | -8.28539 | 0.76244 | -10.94877 | -8.34781
496.75017 | 7:02 | -8.81822 | -2.58134 | 0.70852 | -11.31536 | -8.01717 | 0.63868 | -10.4853 | -6.69675 | 0.71889 | -11.27423 | -8.10498 | 0.40485 | -8.23793 | -3.33514 | 0.64728 | -11.54176 | -7.47069 | 0.71361 | -11.28762 | -8.05498 | 0.46521 | -8.403 | -3.90914 | 0.7635 | -11.54884 | -8.81755 | 0.77815 | -11.33604 | -8.82119 | 0.78445 | -11.53051 | -9.04511 | 0.79014 | -11.3878 | -8.99796 | 0.75756 | -11.37749 | -8.61914 | 0.66847 | -9.84096 | -6.57842 | 0.76182 | -7.77737 | -5.92493 | 0.55009 | -8.60907 | -4.73575 | 0.70159 | -10.55364 | -7.40436 | 0.37097 | -8.8331 | -3.27682 | 0.73383 | -10.82673 | -7.94497 | 0.74875 | -10.79323 | -8.08143 | 0.73672 | -10.74074 | -7.91287 | 0.74364 | -10.97314 | -8.16004 | 0.76264 | -10.88253 | -8.2995 | 0.79167 | -10.61464 | -8.40334
497.00003 | 7:07 | -8.71081 | -2.58306 | 0.69114 | -11.50436 | -7.95109 | 0.6611 | -10.47618 | -6.9258 | 0.72895 | -11.13124 | -8.11416 | 0.39389 | -8.50347 | -3.34942 | 0.66325 | -11.30369 | -7.49722 | 0.70421 | -11.39689 | -8.02577 | 0.47652 | -8.14562 | -3.88153 | 0.77047 | -11.47055 | -8.83774 | 0.76529 | -11.49594 | -8.79769 | 0.78483 | -11.52936 | -9.04855 | 0.78612 | -11.45133 | -9.0021 | 0.75835 | -11.36888 | -8.62161 | 0.65688 | -10.08053 | -6.62173 | 0.76146 | -7.77656 | -5.92153 | 0.56419 | -8.45492 | -4.77021 | 0.73132 | -10.14216 | -7.41719 | 0.37494 | -8.76 | -3.28448 | 0.71959 | -11.00764 | -7.92097 | 0.75707 | -10.73569 | -8.12765 | 0.73481 | -10.77363 | -7.91656 | 0.76277 | -10.75629 | -8.20456 | 0.76306 | -10.87946 | -8.30165 | 0.7638 | -10.93513 | -8.35221
497.25003 | 7:08 | -8.68172 | -2.58078 | 0.71059 | -11.29637 | -8.02714 | 0.67182 | -10.54777 | -7.08621 | 0.72729 | -11.19252 | -8.14021 | 0.38486 | -8.709 | -3.35175 | 0.6484 | -11.57533 | -7.50548 | 0.71694 | -11.25211 | -8.06713 | 0.45388 | -8.61509 | -3.91026 | 0.76903 | -11.47001 | -8.82081 | 0.7637 | -11.51826 | -8.79649 | 0.78711 | -11.50487 | -9.05564 | 0.79087 | -11.38491 | -9.00401 | 0.75045 | -11.46839 | -8.60643 | 0.65663 | -10.07525 | -6.61571 | 0.76475 | -7.75482 | -5.93052 | 0.5679 | -8.44187 | -4.79412 | 0.70025 | -10.49874 | -7.35171 | 0.37664 | -8.68598 | -3.27148 | 0.72155 | -10.98942 | -7.92941 | 0.73327 | -10.96407 | -8.03964 | 0.72862 | -10.84403 | -7.90119 | 0.7468 | -10.94204 | -8.17149 | 0.76646 | -10.84093 | -8.30918 | 0.77633 | -10.79596 | -8.38124
497.50007 | 7:14 | -8.55232 | -2.57802 | 0.67201 | -11.68562 | -7.85288 | 0.67466 | -10.52378 | -7.09997 | 0.69521 | -11.50654 | -7.9995 | 0.39772 | -8.45899 | -3.36434 | 0.64872 | -11.59091 | -7.51929 | 0.70947 | -11.34324 | -8.04765 | 0.45944 | -8.31204 | -3.81885 | 0.75542 | -11.63516 | -8.78941 | 0.77287 | -11.40307 | -8.81307 | 0.78521 | -11.53133 | -9.05456 | 0.77963 | -11.51657 | -8.97865 | 0.7551 | -11.40055 | -8.60856 | 0.6515 | -10.05364 | -6.54994 | 0.74685 | -7.86514 | -5.87405 | 0.57291 | -8.36459 | -4.79218 | 0.71281 | -10.35488 | -7.38109 | 0.37015 | -8.82256 | -3.26563 | 0.715 | -11.04236 | -7.89525 | 0.75049 | -10.87772 | -8.16364 | 0.72479 | -10.89863 | -7.89921 | 0.75297 | -10.85551 | -8.17382 | 0.7673 | -10.81935 | -8.30171 | 0.76794 | -10.88704 | -8.36063
497.75014 | 7:19 | -8.47182 | -2.58008 | 0.70426 | -11.37541 | -8.01127 | 0.68559 | -10.33719 | -7.08713 | 0.72061 | -11.23477 | -8.0959 | 0.38607 | -8.66141 | -3.34391 | 0.64887 | -11.54544 | -7.49149 | 0.70195 | -11.42998 | -8.02322 | 0.45808 | -8.23886 | -3.77409 | 0.77178 | -11.45066 | -8.83743 | 0.77306 | -11.39332 | -8.8077 | 0.78477 | -11.53556 | -9.05271 | 0.78791 | -11.42764 | -9.00398 | 0.75267 | -11.45178 | -8.61944 | 0.68255 | -9.79498 | -6.68557 | 0.74346 | -7.90338 | -5.87585 | 0.57095 | -8.36886 | -4.77821 | 0.70461 | -10.43394 | -7.35183 | 0.38313 | -8.54369 | -3.27335 | 0.72915 | -10.85119 | -7.9121 | 0.74561 | -11.06047 | -8.2468 | 0.72996 | -10.82467 | -7.9016 | 0.75839 | -10.82033 | -8.20603 | 0.7434 | -11.0669 | -8.22709 | 0.77219 | -10.85081 | -8.37885
498 | 7:03 | -8.75665 | -2.57144 | 0.68495 | -11.56897 | -7.92418 | 0.65896 | -10.66057 | -7.02488 | 0.70726 | -11.39002 | -8.05566 | 0.39691 | -8.37346 | -3.32349 | 0.66433 | -11.2323 | -7.46191 | 0.71605 | -11.29823 | -8.09012 | 0.45636 | -8.32579 | -3.79958 | 0.7744 | -11.41911 | -8.84301 | 0.77107 | -11.43102 | -8.81417 | 0.78626 | -11.52691 | -9.06319 | 0.7762 | -11.57978 | -8.98827 | 0.75873 | -11.3767 | -8.63185 | 0.67531 | -10.17708 | -6.87266 | 0.75603 | -7.82101 | -5.91293 | 0.57206 | -8.39314 | -4.80138 | 0.72543 | -10.19489 | -7.39572 | 0.37909 | -8.64702 | -3.27797 | 0.72644 | -10.92677 | -7.93761 | 0.72458 | -10.86869 | -7.87528 | 0.71726 | -10.97824 | -7.87428 | 0.74339 | -10.98477 | -8.16599 | 0.74827 | -11.00268 | -8.23298 | 0.7796 | -10.77316 | -8.39876
498.25021 | 7:11 | -8.59637 | -2.57022 | 0.70557 | -11.35525 | -8.0119 | 0.65754 | -10.71192 | -7.04353 | 0.72236 | -11.21339 | -8.1001 | 0.38839 | -8.5508 | -3.32102 | 0.66808 | -11.3443 | -7.57887 | 0.71631 | -11.27926 | -8.07942 | 0.45159 | -8.42624 | -3.80518 | 0.75484 | -11.64709 | -8.79163 | 0.77259 | -11.41676 | -8.82047 | 0.78544 | -11.53036 | -9.05638 | 0.78299 | -11.50151 | -9.00552 | 0.7625 | -11.33199 | -8.6407 | 0.67014 | -10.1972 | -6.83351 | 0.75445 | -7.84312 | -5.91728 | 0.55644 | -8.55448 | -4.76003 | 0.72229 | -10.176 | -7.35006 | 0.3815 | -8.57979 | -3.27323 | 0.72371 | -10.95649 | -7.92936 | 0.74206 | -11.10654 | -8.24177 | 0.74013 | -10.6975 | -7.91752 | 0.74942 | -10.92161 | -8.18487 | 0.77039 | -10.7919 | -8.31395 | 0.77015 | -10.87241 | -8.37334
498.50007 | 7:07 | -8.66757 | -2.57098 | 0.68807 | -11.52959 | -7.93318 | 0.66288 | -10.66186 | -7.06749 | 0.71226 | -11.33521 | -8.0736 | 0.37813 | -8.68687 | -3.28478 | 0.66334 | -11.36568 | -7.53936 | 0.70436 | -11.38704 | -8.02058 | 0.43668 | -8.81033 | -3.84732 | 0.76294 | -11.55147 | -8.8131 | 0.77385 | -11.39681 | -8.81937 | 0.79434 | -11.40366 | -9.05844 | 0.7937 | -11.34139 | -9.00168 | 0.74775 | -11.49113 | -8.59248 | 0.65908 | -10.18274 | -6.71127 | 0.74031 | -7.94196 | -5.87949 | 0.57281 | -8.36653 | -4.79241 | 0.71694 | -10.24797 | -7.3472 | 0.38479 | -8.47639 | -3.26161 | 0.7173 | -11.02863 | -7.9108 | 0.74806 | -10.82779 | -8.09987 | 0.73766 | -10.73017 | -7.91522 | 0.76455 | -10.72744 | -8.20172 | 0.7597 | -10.90541 | -8.28479 | 0.77505 | -10.79956 | -8.37021
498.75014 | 7:01 | -8.79073 | -2.57103 | 0.69244 | -11.4796 | -7.94891 | 0.65533 | -10.71307 | -7.02055 | 0.70409 | -11.38956 | -8.01927 | 0.40236 | -8.10669 | -3.26185 | 0.66475 | -11.25788 | -7.48373 | 0.7126 | -11.30064 | -8.05285 | 0.4583 | -8.36983 | -3.83589 | 0.78503 | -11.27074 | -8.84782 | 0.75082 | -11.65752 | -8.7527 | 0.78471 | -11.53006 | -9.04774 | 0.78797 | -11.42365 | -9.00149 | 0.7479 | -11.48829 | -8.59207 | 0.67703 | -10.08131 | -6.82532 | 0.76425 | -7.76088 | -5.93125 | 0.57169 | -8.36405 | -4.78162 | 0.71889 | -10.24923 | -7.3681 | 0.37589 | -8.68972 | -3.26637 | 0.7139 | -11.05664 | -7.89334 | 0.74296 | -10.89013 | -8.09095 | 0.74361 | -10.64897 | -7.91865 | 0.74971 | -10.89299 | -8.16662 | 0.7724 | -10.77214 | -8.32039 | 0.76285 | -10.91281 | -8.32488
499.00014 | 7:05 | -8.71359 | -2.56892 | 0.69016 | -11.49748 | -7.93513 | 0.65821 | -10.71154 | -7.05047 | 0.70907 | -11.32446 | -8.02988 | 0.3815 | -8.49791 | -3.24194 | 0.65732 | -11.41343 | -7.50232 | 0.71093 | -11.32494 | -8.05119 | 0.47083 | -8.2118 | -3.86635 | 0.78052 | -11.32762 | -8.84147 | 0.76887 | -11.44759 | -8.80168 | 0.78645 | -11.50913 | -9.05136 | 0.79077 | -11.44166 | -9.04767 | 0.74002 | -11.56249 | -8.55649 | 0.66367 | -9.93102 | -6.59095 | 0.75601 | -7.81506 | -5.90823 | 0.55581 | -8.54406 | -4.7489 | 0.70844 | -10.37973 | -7.35346 | 0.39416 | -8.25156 | -3.25248 | 0.71746 | -11.01136 | -7.90026 | 0.75767 | -10.71989 | -8.12215 | 0.72534 | -10.86674 | -7.88206 | 0.75087 | -10.88614 | -8.17412 | 0.75834 | -10.92547 | -8.28525 | 0.75923 | -10.94836 | -8.31233
499.25021 | 7:01 | -8.75916 | -2.56317 | 0.67221 | -11.66273 | -7.8398 | 0.6338 | -10.29286 | -6.52362 | 0.71498 | -11.31092 | -8.08704 | 0.39071 | -8.41548 | -3.28801 | 0.66155 | -11.30712 | -7.48027 | 0.70651 | -11.36551 | -8.02986 | 0.44248 | -8.74032 | -3.86742 | 0.77289 | -11.42478 | -8.83014 | 0.76855 | -11.44764 | -8.79809 | 0.77304 | -11.66689 | -9.019 | 0.77772 | -11.59093 | -9.01448 | 0.75743 | -11.37901 | -8.61877 | 0.67014 | -9.86441 | -6.61056 | 0.75614 | -7.80865 | -5.90441 | 0.56762 | -8.44818 | -4.79534 | 0.71295 | -10.24456 | -7.30389 | 0.36503 | -8.91929 | -3.25577 | 0.70578 | -11.15162 | -7.87063 | 0.74746 | -10.81247 | -8.08189 | 0.72926 | -10.81979 | -7.89047 | 0.7498 | -10.91423 | -8.1835 | 0.76784 | -10.79425 | -8.28826 | 0.77322 | -10.81616 | -8.36326
499.50014 | 7:06 | -8.66847 | -2.56337 | 0.70406 | -11.3705 | -8.00548 | 0.62624 | -10.49804 | -6.57425 | 0.71812 | -11.26634 | -8.09063 | 0.39002 | -8.43997 | -3.29179 | 0.66329 | -11.31746 | -7.50672 | 0.7096 | -11.349 | -8.05321 | 0.45218 | -8.61462 | -3.89537 | 0.74992 | -11.68721 | -8.76449 | 0.77547 | -11.36991 | -8.81704 | 0.78161 | -11.56466 | -9.03909 | 0.78119 | -11.55022 | -9.02289 | 0.75318 | -11.43332 | -8.6113 | 0.64909 | -10.23533 | -6.64365 | 0.76338 | -7.75595 | -5.9207 | 0.56397 | -8.45569 | -4.76873 | 0.72279 | -10.17984 | -7.35786 | 0.38291 | -8.50004 | -3.25471 | 0.72506 | -10.91469 | -7.91382 | 0.73706 | -10.95398 | -8.07373 | 0.73247 | -10.79538 | -7.90735 | 0.76595 | -10.70501 | -8.19948 | 0.74044 | -11.09337 | -8.21393 | 0.77061 | -10.84622 | -8.35822
499.75007 | 7:15 | -8.50239 | -2.56646 | 0.69534 | -11.4405 | -7.95507 | 0.6433 | -10.38108 | -6.67811 | 0.70893 | -11.36767 | -8.0589 | 0.39066 | -8.40943 | -3.28526 | 0.66553 | -11.3489 | -7.55308 | 0.70752 | -11.32707 | -8.01407 | 0.46292 | -8.44721 | -3.91043 | 0.75459 | -11.63961 | -8.78311 | 0.75669 | -11.58758 | -8.76818 | 0.75699 | -11.86409 | -8.98105 | 0.78739 | -11.46503 | -9.02746 | 0.74754 | -11.48804 | -8.58773 | 0.66786 | -10.14839 | -6.77772 | 0.76199 | -7.76963 | -5.9204 | 0.56603 | -8.44569 | -4.7805 | 0.71272 | -10.30872 | -7.34719 | 0.37919 | -8.59184 | -3.25792 | 0.71189 | -11.0754 | -7.88446 | 0.74169 | -10.80203 | -8.0118 | 0.71108 | -11.03572 | -7.8473 | 0.75543 | -10.84956 | -8.19612 | 0.75581 | -10.93899 | -8.26784 | 0.775 | -10.80064 | -8.37046
500.00014 | 6:57 | -8.83429 | -2.5558 | 0.68183 | -11.57367 | -7.89131 | 0.6534 | -10.29239 | -6.72508 | 0.71852 | -11.2572 | -8.08858 | 0.38563 | -8.54909 | -3.29679 | 0.66868 | -11.22418 | -7.50544 | 0.7132 | -11.26739 | -8.03584 | 0.45893 | -8.55096 | -3.92427 | 0.77052 | -11.44469 | -8.81835 | 0.77983 | -11.3225 | -8.82961 | 0.77852 | -11.59751 | -9.02894 | 0.7886 | -11.45614 | -9.03434 | 0.75058 | -11.46152 | -8.60278 | 0.67548 | -9.82403 | -6.63594 | 0.76548 | -7.73821 | -5.92343 | 0.56313 | -8.45914 | -4.76363 | 0.71025 | -10.35767 | -7.35649 | 0.37758 | -8.6318 | -3.25922 | 0.71992 | -10.99724 | -7.91709 | 0.73406 | -10.9644 | -8.04849 | 0.7393 | -10.69449 | -7.90643 | 0.77233 | -10.63623 | -8.21466 | 0.7647 | -10.8563 | -8.30182 | 0.77046 | -10.81556 | -8.33294
500.25021 | 7:10 | -8.59721 | -2.56841 | 0.71989 | -11.07992 | -7.97631 | 0.64711 | -10.36 | -6.70406 | 0.71998 | -11.26196 | -8.10841 | 0.39551 | -8.27425 | -3.27257 | 0.68847 | -10.89454 | -7.50059 | 0.70763 | -11.34913 | -8.03095 | 0.47325 | -8.22136 | -3.89072 | 0.77134 | -11.44369 | -8.82698 | 0.77808 | -11.32956 | -8.81526 | 0.77084 | -11.69695 | -9.01644 | 0.78182 | -11.52953 | -9.01402 | 0.75064 | -11.46218 | -8.60402 | 0.69954 | -9.52086 | -6.66022 | 0.75686 | -7.80684 | -5.90872 | 0.55447 | -8.55549 | -4.74376 | 0.69448 | -10.55692 | -7.33153 | 0.37782 | -8.61412 | -3.25454 | 0.7069 | -11.12856 | -7.86677 | 0.72813 | -11.04761 | -8.0441 | 0.73535 | -10.75227 | -7.90663 | 0.76323 | -10.74108 | -8.19795 | 0.74798 | -11.02206 | -8.24431 | 0.77043 | -10.82183 | -8.33743
500.5001 | 7:09 | -8.60203 | -2.56458 | 0.70589 | -11.33491 | -8.00116 | 0.61997 | -10.65261 | -6.60425 | 0.7227 | -11.22327 | -8.11102 | 0.39066 | -8.32071 | -3.2506 | 0.65493 | -11.44763 | -7.49743 | 0.71128 | -11.31181 | -8.04585 | 0.47221 | -8.29836 | -3.9186 | 0.76944 | -11.46544 | -8.82198 | 0.76614 | -11.47061 | -8.78815 | 0.78038 | -11.57662 | -9.03418 | 0.78507 | -11.43369 | -8.97623 | 0.74714 | -11.48854 | -8.58359 | 0.65177 | -10.14126 | -6.60979 | 0.76979 | -7.70457 | -5.93091 | 0.55379 | -8.56394 | -4.74266 | 0.71266 | -10.31371 | -7.35012 | 0.36922 | -8.81345 | -3.25413 | 0.72345 | -10.92392 | -7.90292 | 0.74734 | -10.82317 | -8.0886 | 0.72677 | -10.85204 | -7.88699 | 0.75095 | -10.88 | -8.17038 | 0.76685 | -10.81635 | -8.29452 | 0.77268 | -10.78263 | -8.33152
500.75017 | 7:02 | -8.71966 | -2.55602 | 0.70066 | -11.34714 | -7.95047 | 0.64151 | -10.43527 | -6.69431 | 0.71849 | -11.26221 | -8.09175 | 0.39069 | -8.35681 | -3.26494 | 0.65634 | -11.4634 | -7.52387 | 0.71337 | -11.25186 | -8.02671 | 0.45352 | -8.60389 | -3.90199 | 0.77105 | -11.42434 | -8.80874 | 0.7717 | -11.37906 | -8.78128 | 0.75863 | -11.81944 | -8.96662 | 0.78238 | -11.42856 | -8.94147 | 0.76434 | -11.26379 | -8.60938 | 0.67089 | -9.98761 | -6.70063 | 0.74787 | -7.85871 | -5.87726 | 0.55819 | -8.4909 | -4.73954 | 0.70824 | -10.38697 | -7.35647 | 0.36861 | -8.81666 | -3.24987 | 0.71123 | -11.07257 | -7.87513 | 0.73645 | -10.94027 | -8.05695 | 0.74039 | -10.6601 | -7.89259 | 0.74905 | -10.88393 | -8.15261 | 0.76094 | -10.86457 | -8.26731 | 0.77878 | -10.73212 | -8.358
501 | 6:56 | -8.81862 | -2.54655 | 0.71248 | -11.24771 | -8.01375 | 0.64134 | -10.41506 | -6.67963 | 0.70572 | -11.393 | -8.04029 | 0.39017 | -8.30299 | -3.2396 | 0.66951 | -11.26318 | -7.54082 | 0.71257 | -11.27266 | -8.03255 | 0.47457 | -8.19173 | -3.88753 | 0.76106 | -11.54611 | -8.78726 | 0.77615 | -11.33155 | -8.79496 | 0.78597 | -11.48911 | -9.03009 | 0.78107 | -11.47286 | -8.96112 | 0.75025 | -11.43284 | -8.57743 | 0.67431 | -10.08829 | -6.80263 | 0.77015 | -7.67469 | -5.91065 | 0.56397 | -8.43747 | -4.75845 | 0.70481 | -10.3842 | -7.3189 | 0.36916 | -8.8057 | -3.25073 | 0.71023 | -11.07863 | -7.86832 | 0.75029 | -10.77569 | -8.08485 | 0.72763 | -10.81995 | -7.87288 | 0.74727 | -10.90288 | -8.14739 | 0.76195 | -10.84709 | -8.26499 | 0.75423 | -10.99288 | -8.29112
501.25 | 7:07 | -8.62374 | -2.55628 | 0.71962 | -11.07534 | -7.97009 | 0.6437 | -10.32869 | -6.64858 | 0.72894 | -11.14976 | -8.12756 | 0.40598 | -8.04052 | -3.26427 | 0.6774 | -11.12748 | -7.53777 | 0.7309 | -11.06903 | -8.09039 | 0.45402 | -8.5287 | -3.87221 | 0.76492 | -11.49256 | -8.79094 | 0.76645 | -11.45231 | -8.7776 | 0.7947 | -11.37359 | -9.03859 | 0.7765 | -11.58355 | -8.99459 | 0.76898 | -11.22097 | -8.62874 | 0.67829 | -10.13191 | -6.87234 | 0.75151 | -7.83594 | -5.88878 | 0.56686 | -8.42521 | -4.77587 | 0.71435 | -10.26939 | -7.33593 | 0.37304 | -8.70716 | -3.24814 | 0.71876 | -10.95851 | -7.87655 | 0.74838 | -10.8171 | -8.09527 | 0.73643 | -10.73536 | -7.90587 | 0.75489 | -10.82359 | -8.17066 | 0.75959 | -10.86029 | -8.24939 | 0.7682 | -10.83521 | -8.32358
501.50007 | 7:14 | -8.4894 | -2.55727 | 0.71164 | -11.25124 | -8.00681 | 0.61278 | -10.67676 | -6.54247 | 0.73018 | -11.11312 | -8.11459 | 0.38325 | -8.47959 | -3.24982 | 0.67155 | -11.23146 | -7.54249 | 0.71302 | -11.29039 | -8.05026 | 0.46422 | -8.25338 | -3.83136 | 0.77504 | -11.37425 | -8.81548 | 0.75341 | -11.61064 | -8.74756 | 0.78316 | -11.51934 | -9.02143 | 0.77659 | -11.5767 | -8.9903 | 0.74668 | -11.49098 | -8.58009 | 0.65457 | -10.14866 | -6.64304 | 0.77038 | -7.6814 | -5.91757 | 0.55761 | -8.50533 | -4.74264 | 0.72612 | -10.10622 | -7.33837 | 0.36559 | -8.91309 | -3.25854 | 0.70841 | -11.11087 | -7.87104 | 0.72985 | -11.01729 | -8.04097 | 0.74045 | -10.67975 | -7.90787 | 0.74489 | -10.94504 | -8.15287 | 0.76135 | -10.86888 | -8.27503 | 0.77332 | -10.79038 | -8.34443
501.75017 | 7:01 | -8.71399 | -2.55005 | 0.69668 | -11.43834 | -7.96883 | 0.65732 | -10.17407 | -6.68762 | 0.70187 | -11.42924 | -8.02186 | 0.38847 | -8.40777 | -3.2662 | 0.63845 | -11.68116 | -7.45786 | 0.70091 | -11.41609 | -8.00163 | 0.45212 | -8.56757 | -3.87356 | 0.76167 | -11.54869 | -8.79627 | 0.76184 | -11.51141 | -8.76983 | 0.77975 | -11.58042 | -9.0298 | 0.78298 | -11.49277 | -8.9986 | 0.75701 | -11.37365 | -8.60991 | 0.66517 | -9.97818 | -6.63714 | 0.76449 | -7.74069 | -5.91767 | 0.56991 | -8.36692 | -4.76841 | 0.70762 | -10.37154 | -7.33915 | 0.37179 | -8.77302 | -3.26174 | 0.71231 | -11.06472 | -7.88147 | 0.75214 | -10.76183 | -8.09441 | 0.72791 | -10.83839 | -7.88932 | 0.75848 | -10.79216 | -8.18561 | 0.76737 | -10.82825 | -8.30926 | 0.77259 | -10.79835 | -8.3427
502.00014 | 7:12 | -8.52226 | -2.55417 | 0.66797 | -11.68827 | -7.80748 | 0.64444 | -10.35887 | -6.67564 | 0.7164 | -11.29111 | -8.08896 | 0.38702 | -8.37686 | -3.24204 | 0.65223 | -11.52749 | -7.51858 | 0.72893 | -11.09749 | -8.0893 | 0.45966 | -8.30455 | -3.81727 | 0.7592 | -11.57632 | -8.78878 | 0.78771 | -11.19511 | -8.81851 | 0.7813 | -11.56067 | -9.03239 | 0.77032 | -11.64984 | -8.9741 | 0.75072 | -11.4484 | -8.59459 | 0.64221 | -10.16949 | -6.53096 | 0.7616 | -7.7567 | -5.90746 | 0.56398 | -8.45962 | -4.77103 | 0.71231 | -10.26168 | -7.30953 | 0.37944 | -8.59318 | -3.26064 | 0.71027 | -11.10176 | -7.88519 | 0.73895 | -10.94109 | -8.08491 | 0.73063 | -10.79938 | -7.89032 | 0.74648 | -10.92874 | -8.15814 | 0.7617 | -10.87262 | -8.28171 | 0.77293 | -10.82532 | -8.36718
502.25017 | 7:16 | -8.43142 | -2.55372 | 0.71285 | -11.24903 | -8.01887 | 0.62991 | -10.50758 | -6.61885 | 0.69215 | -11.52736 | -7.97861 | 0.39971 | -8.15465 | -3.25954 | 0.66543 | -11.35479 | -7.55581 | 0.70237 | -11.39586 | -8.00413 | 0.4649 | -8.25391 | -3.83722 | 0.77313 | -11.37481 | -8.7942 | 0.77752 | -11.32161 | -8.80281 | 0.78429 | -11.52398 | -9.03814 | 0.78598 | -11.46881 | -9.01421 | 0.77221 | -11.19175 | -8.6424 | 0.66543 | -9.87684 | -6.57235 | 0.76255 | -7.75801 | -5.91588 | 0.56011 | -8.50074 | -4.76137 | 0.70901 | -10.35839 | -7.34424 | 0.3735 | -8.72909 | -3.26032 | 0.71607 | -11.02233 | -7.89276 | 0.74145 | -10.88628 | -8.07167 | 0.73273 | -10.78869 | -7.90519 | 0.75731 | -10.80413 | -8.18206 | 0.7461 | -11.03807 | -8.23551 | 0.77277 | -10.79767 | -8.34414
502.5 | 7:07 | -8.57752 | -2.54288 | 0.69574 | -11.40419 | -7.93432 | 0.62833 | -10.51821 | -6.60894 | 0.72778 | -11.16869 | -8.12834 | 0.3843 | -8.46107 | -3.25161 | 0.66789 | -11.21648 | -7.49133 | 0.71663 | -11.2584 | -8.06815 | 0.46413 | -8.17995 | -3.79653 | 0.77562 | -11.37157 | -8.82002 | 0.76499 | -11.47967 | -8.78188 | 0.78067 | -11.55694 | -9.02212 | 0.79126 | -11.38781 | -9.01069 | 0.74886 | -11.45791 | -8.58036 | 0.65599 | -10.08269 | -6.61417 | 0.75469 | -7.81339 | -5.89671 | 0.58468 | -8.22045 | -4.80631 | 0.7048 | -10.36299 | -7.30384 | 0.37367 | -8.74205 | -3.2666 | 0.72531 | -10.91121 | -7.91401 | 0.7459 | -10.84719 | -8.09095 | 0.72482 | -10.8601 | -7.8716 | 0.73681 | -11.00839 | -8.11109 | 0.75338 | -10.94792 | -8.248 | 0.76489 | -10.8903 | -8.32991
502.75017 | 7:01 | -8.70196 | -2.54624 | 0.69997 | -11.36363 | -7.95424 | 0.63372 | -10.46766 | -6.63355 | 0.73651 | -11.04124 | -8.13196 | 0.39021 | -8.27594 | -3.22934 | 0.644 | -11.50625 | -7.41007 | 0.72233 | -11.15098 | -8.05469 | 0.44866 | -8.3271 | -3.73602 | 0.76281 | -11.5236 | -8.79031 | 0.76613 | -11.45949 | -8.77944 | 0.78833 | -11.45241 | -9.02828 | 0.77274 | -11.61249 | -8.9734 | 0.76385 | -11.2838 | -8.61916 | 0.63568 | -10.07159 | -6.40228 | 0.76492 | -7.7213 | -5.90615 | 0.5575 | -8.48783 | -4.73198 | 0.70604 | -10.33075 | -7.29391 | 0.37472 | -8.70533 | -3.26207 | 0.72511 | -10.89864 | -7.90271 | 0.74215 | -10.86089 | -8.06043 | 0.71687 | -10.9482 | -7.84843 | 0.75979 | -10.74376 | -8.16299 | 0.76823 | -10.75724 | -8.26406 | 0.77707 | -10.75618 | -8.35833
503.00021 | 7:06 | -8.61144 | -2.54597 | 0.70072 | -11.36591 | -7.96436 | 0.64954 | -10.30478 | -6.69334 | 0.72032 | -11.24614 | -8.10083 | 0.37947 | -8.39319 | -3.18494 | 0.65409 | -11.35658 | -7.42824 | 0.69698 | -11.42983 | -7.96641 | 0.45152 | -8.35676 | -3.77328 | 0.75819 | -11.56978 | -8.77212 | 0.77873 | -11.29696 | -8.79734 | 0.78157 | -11.53904 | -9.01854 | 0.77803 | -11.54643 | -8.98349 | 0.74254 | -11.52433 | -8.55732 | 0.67043 | -9.84939 | -6.60331 | 0.75199 | -7.82461 | -5.88402 | 0.56381 | -8.44084 | -4.75905 | 0.712 | -10.1831 | -7.25033 | 0.37255 | -8.73276 | -3.25334 | 0.71094 | -11.06343 | -7.86546 | 0.73767 | -10.91831 | -8.05411 | 0.72545 | -10.8451 | -7.86758 | 0.75523 | -10.80857 | -8.16293 | 0.77212 | -10.71529 | -8.27352 | 0.77796 | -10.72988 | -8.34744
503.25017 | 6:52 | -8.86174 | -2.53398 | 0.71967 | -11.15417 | -8.02731 | 0.65016 | -10.27525 | -6.68051 | 0.71485 | -11.29632 | -8.07516 | 0.35263 | -8.35988 | -2.9479 | 0.66892 | -11.20016 | -7.49203 | 0.70415 | -11.35558 | -7.99607 | 0.4463 | -8.43417 | -3.7642 | 0.77103 | -11.41648 | -8.80243 | 0.76372 | -11.47713 | -8.76536 | 0.77735 | -11.59299 | -9.01179 | 0.77559 | -11.5812 | -8.98223 | 0.75025 | -11.41156 | -8.56154 | 0.65434 | -10.10294 | -6.61078 | 0.76992 | -7.69301 | -5.92302 | 0.56175 | -8.44946 | -4.74647 | 0.70278 | -10.35338 | -7.2761 | 0.37326 | -8.71875 | -3.25438 | 0.72701 | -10.86071 | -7.89584 | 0.73303 | -10.96941 | -8.0409 | 0.72964 | -10.79824 | -7.87883 | 0.74617 | -10.90335 | -8.13573 | 0.75974 | -10.86411 | -8.25386 | 0.76514 | -10.85709 | -8.30721
503.50003 | 7:09 | -8.54664 | -2.54614 | 0.68722 | -11.50646 | -7.90751 | 0.63536 | -10.42433 | -6.62316 | 0.74423 | -10.95207 | -8.15087 | 0.37989 | -7.85283 | -2.9832 | 0.66578 | -11.24261 | -7.48511 | 0.71333 | -11.25351 | -8.02745 | 0.46792 | -8.09298 | -3.78691 | 0.7648 | -11.4868 | -8.78508 | 0.77251 | -11.36938 | -8.78297 | 0.77363 | -11.64741 | -9.01076 | 0.78672 | -11.44291 | -9.00233 | 0.7667 | -11.23028 | -8.61031 | 0.67895 | -9.82316 | -6.66941 | 0.75487 | -7.80318 | -5.8904 | 0.56464 | -8.42374 | -4.75641 | 0.70309 | -10.37456 | -7.29428 | 0.38042 | -8.52313 | -3.24234 | 0.72774 | -10.84626 | -7.89326 | 0.7518 | -10.77217 | -8.09853 | 0.73344 | -10.75416 | -7.88749 | 0.76505 | -10.68532 | -8.17482 | 0.75655 | -10.88359 | -8.23404 | 0.75713 | -10.94167 | -8.28424
503.75 | 7:04 | -8.64301 | -2.54478 | 0.7138 | -11.23551 | -8.01993 | 0.65065 | -10.15686 | -6.60857 | 0.71184 | -11.30557 | -8.04772 | 0.37178 | -8.12547 | -3.02093 | 0.66342 | -11.18148 | -7.41806 | 0.72059 | -11.15535 | -8.0384 | 0.46138 | -8.23126 | -3.79776 | 0.77131 | -11.41003 | -8.80069 | 0.76624 | -11.44868 | -8.77249 | 0.77808 | -11.57418 | -9.00561 | 0.77972 | -11.52732 | -8.98812 | 0.74532 | -11.48386 | -8.5592 | 0.65228 | -10.17467 | -6.63678 | 0.75519 | -7.7954 | -5.887 | 0.57833 | -8.27559 | -4.786 | 0.71447 | -10.2376 | -7.31445 | 0.37027 | -8.74812 | -3.23917 | 0.7117 | -11.04801 | -7.86283 | 0.73649 | -10.92366 | -8.04515 | 0.74428 | -10.60638 | -7.8941 | 0.75116 | -10.8339 | -8.13801 | 0.75675 | -10.89164 | -8.24224 | 0.77291 | -10.77974 | -8.33176
504.00014 | 7:03 | -8.65945 | -2.54243 | 0.69904 | -11.37541 | -7.9519 | 0.64014 | -10.21669 | -6.54014 | 0.73113 | -11.04399 | -8.07458 | 0.35994 | -8.39878 | -3.02304 | 0.64029 | -11.43507 | -7.32176 | 0.70574 | -11.34108 | -8.00381 | 0.44527 | -8.37365 | -3.72854 | 0.75755 | -11.57169 | -8.76618 | 0.78068 | -11.26166 | -8.79181 | 0.78431 | -11.48594 | -9.00851 | 0.77598 | -11.50929 | -8.93097 | 0.75339 | -11.40209 | -8.59022 | 0.6844 | -9.79347 | -6.70262 | 0.77293 | -7.64561 | -5.90949 | 0.56271 | -8.43189 | -4.74473 | 0.70306 | -10.37968 | -7.29758 | 0.38799 | -8.32426 | -3.22975 | 0.70891 | -11.07786 | -7.85317 | 0.74498 | -10.79557 | -8.04253 | 0.73785 | -10.68992 | -7.88756 | 0.75399 | -10.79711 | -8.14088 | 0.75138 | -10.95185 | -8.229 | 0.76683 | -10.84329 | -8.31497
504.25003 | 7:04 | -8.64024 | -2.54212 | 0.70737 | -11.28463 | -7.98243 | 0.63634 | -10.32943 | -6.57307 | 0.71921 | -11.23576 | -8.08086 | 0.37131 | -8.18003 | -3.03735 | 0.65942 | -11.16672 | -7.3636 | 0.71948 | -11.19188 | -8.0523 | 0.4359 | -8.65203 | -3.77139 | 0.75785 | -11.57075 | -8.76893 | 0.76175 | -11.48643 | -8.74974 | 0.77882 | -11.55117 | -8.99623 | 0.78066 | -11.44866 | -8.93754 | 0.753 | -11.40494 | -8.58788 | 0.69183 | -9.89451 | -6.84532 | 0.7635 | -7.71259 | -5.8886 | 0.58079 | -8.23785 | -4.78446 | 0.7195 | -10.15497 | -7.30651 | 0.37859 | -8.56905 | -3.24411 | 0.70171 | -11.14821 | -7.8228 | 0.73251 | -10.79161 | -7.90494 | 0.72459 | -10.83811 | -7.85316 | 0.75875 | -10.72684 | -8.13902 | 0.75954 | -10.85459 | -8.24453 | 0.76049 | -10.90075 | -8.28995
504.5001 | 7:06 | -8.57381 | -2.53897 | 0.71553 | -11.19085 | -8.00737 | 0.6529 | -10.16911 | -6.63937 | 0.72743 | -11.14484 | -8.10709 | 0.37188 | -8.1805 | -3.04217 | 0.67176 | -11.10321 | -7.45871 | 0.70251 | -11.37224 | -7.9891 | 0.45358 | -8.42134 | -3.81979 | 0.76255 | -11.50677 | -8.7745 | 0.77553 | -11.321 | -8.77979 | 0.77675 | -11.58251 | -8.99675 | 0.7876 | -11.37996 | -8.96284 | 0.76009 | -11.31222 | -8.59829 | 0.67807 | -9.85787 | -6.68438 | 0.76665 | -7.70111 | -5.90403 | 0.55859 | -8.48211 | -4.73807 | 0.71042 | -10.39801 | -7.38698 | 0.38242 | -8.47847 | -3.24236 | 0.73069 | -10.79998 | -7.89149 | 0.74361 | -10.81782 | -8.04424 | 0.72642 | -10.80614 | -7.84981 | 0.76919 | -10.60732 | -8.15905 | 0.76028 | -10.82685 | -8.23143 | 0.77043 | -10.80349 | -8.3233
504.75003 | 7:11 | -8.47179 | -2.53771 | 0.67569 | -11.59795 | -7.83661 | 0.64581 | -10.28129 | -6.63977 | 0.70109 | -11.41761 | -8.00477 | 0.38855 | -8.13725 | -3.16174 | 0.6519 | -11.28689 | -7.35798 | 0.71491 | -11.22963 | -8.02821 | 0.45111 | -8.50287 | -3.83574 | 0.77383 | -11.36924 | -8.79783 | 0.76022 | -11.51181 | -8.75149 | 0.7818 | -11.52599 | -9.011 | 0.7772 | -11.54918 | -8.97598 | 0.74827 | -11.43406 | -8.55573 | 0.66646 | -10.05768 | -6.70301 | 0.76932 | -7.67964 | -5.90812 | 0.54706 | -8.59463 | -4.70175 | 0.71991 | -10.19369 | -7.33853 | 0.37674 | -8.62904 | -3.25087 | 0.71343 | -11.01166 | -7.85607 | 0.73406 | -10.91908 | -8.01528 | 0.71884 | -10.91956 | -7.84946 | 0.74978 | -10.83332 | -8.12261 | 0.77683 | -10.67197 | -8.29028 | 0.75143 | -10.99943 | -8.26532
505.00021 | 6:57 | -8.75776 | -2.53467 | 0.71662 | -11.19033 | -8.01926 | 0.62628 | -10.52316 | -6.59042 | 0.70658 | -11.38969 | -8.04768 | 0.37941 | -8.3225 | -3.15762 | 0.64194 | -11.48486 | -7.37257 | 0.71 | -11.30802 | -8.02864 | 0.46045 | -8.42807 | -3.88068 | 0.76541 | -11.46689 | -8.77686 | 0.76319 | -11.47852 | -8.76034 | 0.78378 | -11.50599 | -9.01821 | 0.7815 | -11.49221 | -8.98111 | 0.74932 | -11.43334 | -8.56727 | 0.66324 | -10.16225 | -6.74002 | 0.75777 | -7.77629 | -5.89265 | 0.57415 | -8.35244 | -4.79559 | 0.71051 | -10.31427 | -7.32834 | 0.37004 | -8.75182 | -3.23851 | 0.72335 | -10.89095 | -7.87799 | 0.72095 | -11.09484 | -7.99879 | 0.7281 | -10.8125 | -7.87261 | 0.75189 | -10.85151 | -8.15908 | 0.75544 | -10.92001 | -8.24937 | 0.77478 | -10.75452 | -8.33242
505.25003 | 7:00 | -8.67336 | -2.53229 | 0.7156 | -11.17658 | -7.99793 | 0.64032 | -10.38746 | -6.65128 | 0.71713 | -11.25526 | -8.07149 | 0.36764 | -8.62173 | -3.16972 | 0.6631 | -11.13913 | -7.38631 | 0.71276 | -11.26456 | -8.0289 | 0.4664 | -8.20284 | -3.82583 | 0.77874 | -11.31058 | -8.808 | 0.77031 | -11.38875 | -8.77289 | 0.78544 | -11.48082 | -9.01746 | 0.77369 | -11.58198 | -8.96086 | 0.74899 | -11.44604 | -8.57292 | 0.67267 | -9.86774 | -6.63774 | 0.76175 | -7.75056 | -5.90402 | 0.56851 | -8.38575 | -4.76736 | 0.72315 | -10.19004 | -7.36889 | 0.37887 | -8.55386 | -3.24077 | 0.72196 | -10.92606 | -7.88814 | 0.75236 | -10.72761 | -8.07106 | 0.72578 | -10.83419 | -7.86321 | 0.75683 | -10.7825 | -8.16053 | 0.76178 | -10.84686 | -8.26289 | 0.76778 | -10.82049 | -8.30777
505.5001 | 7:08 | -8.51123 | -2.53217 | 0.67745 | -11.57171 | -7.83923 | 0.65738 | -10.19535 | -6.70224 | 0.73505 | -11.0473 | -8.12032 | 0.38819 | -8.33776 | -3.23664 | 0.65983 | -11.24542 | -7.42006 | 0.70662 | -11.31992 | -7.99894 | 0.43592 | -8.58775 | -3.74359 | 0.75332 | -11.60754 | -8.74416 | 0.74951 | -11.62893 | -8.71604 | 0.77352 | -11.6185 | -8.98717 | 0.77372 | -11.58173 | -8.96104 | 0.74021 | -11.53658 | -8.53955 | 0.65893 | -10.26163 | -6.76171 | 0.7682 | -7.69506 | -5.91135 | 0.5646 | -8.42515 | -4.75681 | 0.70809 | -10.35438 | -7.33179 | 0.37854 | -8.54924 | -3.23623 | 0.7129 | -11.03013 | -7.86337 | 0.74651 | -10.78666 | -8.05237 | 0.73863 | -10.66856 | -7.88012 | 0.74579 | -10.91056 | -8.13697 | 0.76323 | -10.81677 | -8.25571 | 0.77954 | -10.68361 | -8.32826
505.75017 | 6:58 | -8.71283 | -2.53156 | 0.68616 | -11.50064 | -7.89125 | 0.64333 | -10.37229 | -6.6728 | 0.72081 | -11.22468 | -8.09081 | 0.38173 | -8.49444 | -3.24258 | 0.65738 | -11.39528 | -7.49105 | 0.69441 | -11.46479 | -7.96131 | 0.43761 | -8.56973 | -3.75023 | 0.76641 | -11.46286 | -8.78529 | 0.7583 | -11.53537 | -8.74727 | 0.7805 | -11.54156 | -9.00816 | 0.78165 | -11.49612 | -8.98591 | 0.74468 | -11.49478 | -8.55992 | 0.67501 | -9.95356 | -6.71874 | 0.76476 | -7.72096 | -5.90465 | 0.57319 | -8.30918 | -4.76271 | 0.70082 | -10.45588 | -7.32771 | 0.37359 | -8.62856 | -3.22356 | 0.71209 | -11.02878 | -7.85352 | 0.74769 | -10.79662 | -8.07255 | 0.72611 | -10.83558 | -7.86781 | 0.75484 | -10.78542 | -8.14125 | 0.76546 | -10.79351 | -8.26198 | 0.76595 | -10.8126 | -8.28192
506.00003 | 7:05 | -8.58532 | -2.53169 | 0.67572 | -11.58006 | -7.82491 | 0.64584 | -10.32983 | -6.67142 | 0.71105 | -11.32039 | -8.04932 | 0.3851 | -8.46734 | -3.26077 | 0.65347 | -11.41733 | -7.46092 | 0.70594 | -11.3449 | -8.00884 | 0.45777 | -8.32449 | -3.81072 | 0.74776 | -11.68305 | -8.73615 | 0.77272 | -11.36159 | -8.77934 | 0.76773 | -11.69426 | -8.97805 | 0.78813 | -11.41248 | -8.99454 | 0.74895 | -11.44078 | -8.56857 | 0.69226 | -9.77491 | -6.76674 | 0.75124 | -7.82652 | -5.8796 | 0.57321 | -8.32426 | -4.77153 | 0.70574 | -10.42377 | -7.35649 | 0.36855 | -8.78088 | -3.23619 | 0.71365 | -11.01332 | -7.8597 | 0.74684 | -10.78441 | -8.05419 | 0.73212 | -10.7676 | -7.88318 | 0.74854 | -10.86944 | -8.13618 | 0.7662 | -10.79262 | -8.26934 | 0.76261 | -10.87191 | -8.29099
506.2501 | 6:55 | -8.75744 | -2.52261 | 0.71139 | -11.23253 | -7.99073 | 0.62864 | -10.54728 | -6.63043 | 0.71877 | -11.22826 | -8.0705 | 0.3886 | -8.3652 | -3.25072 | 0.67253 | -11.1745 | -7.51515 | 0.70764 | -11.32794 | -8.01607 | 0.46707 | -8.32769 | -3.8896 | 0.75617 | -11.58255 | -8.75834 | 0.75924 | -11.51085 | -8.7395 | 0.79343 | -11.36056 | -9.01381 | 0.77561 | -11.53038 | -8.94308 | 0.76462 | -11.27024 | -8.61742 | 0.64629 | -10.15433 | -6.56259 | 0.7619 | -7.73446 | -5.89291 | 0.56082 | -8.46014 | -4.74464 | 0.70321 | -10.41003 | -7.32044 | 0.38295 | -8.45753 | -3.23882 | 0.72254 | -10.90565 | -7.87972 | 0.73834 | -10.88572 | -8.03735 | 0.73689 | -10.70218 | -7.88635 | 0.77458 | -10.5615 | -8.18078 | 0.75985 | -10.85982 | -8.25188 | 0.76668 | -10.85078 | -8.31903
506.5 | 7:05 | -8.58014 | -2.53179 | 0.71961 | -11.14764 | -8.02192 | 0.66115 | -10.17564 | -6.7276 | 0.71125 | -11.30953 | -8.04385 | 0.40137 | -8.19342 | -3.28863 | 0.66845 | -11.14398 | -7.44919 | 0.70931 | -11.30944 | -8.02186 | 0.47393 | -8.20848 | -3.89025 | 0.77058 | -11.40914 | -8.79162 | 0.77278 | -11.35106 | -8.77191 | 0.78061 | -11.52508 | -8.99661 | 0.78345 | -11.42977 | -8.95466 | 0.76098 | -11.3027 | -8.60109 | 0.64099 | -10.27461 | -6.58587 | 0.75503 | -7.79531 | -5.88569 | 0.57239 | -8.31066 | -4.75692 | 0.70435 | -10.37915 | -7.31061 | 0.37771 | -8.544 | -3.22717 | 0.7062 | -11.09353 | -7.83427 | 0.73413 | -10.87393 | -7.98286 | 0.7252 | -10.82153 | -7.84779 | 0.74533 | -10.90047 | -8.12439 | 0.76318 | -10.8149 | -8.25369 | 0.74791 | -11.03222 | -8.25109
506.7501 | 7:04 | -8.58959 | -2.5311 | 0.69518 | -11.40828 | -7.93083 | 0.65108 | -10.25803 | -6.67879 | 0.73863 | -11.00044 | -8.12526 | 0.38662 | -8.38901 | -3.24335 | 0.67252 | -11.07193 | -7.4461 | 0.69227 | -11.49121 | -7.95507 | 0.45617 | -8.53019 | -3.89124 | 0.76709 | -11.45534 | -8.7873 | 0.77381 | -11.35317 | -8.78523 | 0.77996 | -11.54083 | -9.00139 | 0.7782 | -11.49933 | -8.94873 | 0.75983 | -11.31649 | -8.59858 | 0.664 | -9.93366 | -6.5959 | 0.74726 | -7.86137 | -5.87446 | 0.56749 | -8.38713 | -4.75957 | 0.70514 | -10.52675 | -7.4228 | 0.38282 | -8.44671 | -3.23355 | 0.71713 | -10.97479 | -7.8704 | 0.74787 | -10.77076 | -8.05514 | 0.72827 | -10.80523 | -7.86908 | 0.75883 | -10.76064 | -8.16548 | 0.78121 | -10.62039 | -8.29677 | 0.77196 | -10.80404 | -8.34029
507.0001 | 6:52 | -8.83018 | -2.52624 | 0.66302 | -11.71121 | -7.76478 | 0.60752 | -10.57699 | -6.42574 | 0.72189 | -11.22376 | -8.10232 | 0.38357 | -8.41358 | -3.22722 | 0.66744 | -11.20582 | -7.47922 | 0.72127 | -11.16463 | -8.05267 | 0.4542 | -8.38274 | -3.80746 | 0.76279 | -11.50656 | -8.77714 | 0.77181 | -11.37956 | -8.78287 | 0.77692 | -11.57279 | -8.99111 | 0.77539 | -11.53945 | -8.94759 | 0.75771 | -11.34593 | -8.59696 | 0.67921 | -9.99659 | -6.78977 | 0.75174 | -7.82337 | -5.88113 | 0.57825 | -8.27766 | -4.78658 | 0.69101 | -10.43579 | -7.21122 | 0.37484 | -8.62132 | -3.2316 | 0.72387 | -10.88404 | -7.87862 | 0.73917 | -10.88386 | -8.04504 | 0.71877 | -10.90747 | -7.83992 | 0.76194 | -10.71172 | -8.16173 | 0.75858 | -10.86827 | -8.24446 | 0.77303 | -10.77422 | -8.32876
507.25014 | 7:07 | -8.52334 | -2.52982 | 0.67776 | -11.57426 | -7.84454 | 0.65532 | -10.16422 | -6.66086 | 0.71477 | -11.28832 | -8.06854 | 0.38669 | -8.42203 | -3.25671 | 0.68301 | -11.05159 | -7.54838 | 0.71583 | -11.23474 | -8.04212 | 0.46033 | -8.39999 | -3.86674 | 0.76837 | -11.43349 | -8.7851 | 0.77454 | -11.32868 | -8.77453 | 0.78346 | -11.49856 | -9.00864 | 0.78474 | -11.42036 | -8.96202 | 0.7549 | -11.37526 | -8.58718 | 0.69825 | -9.85314 | -6.88 | 0.76135 | -7.75102 | -5.90122 | 0.56412 | -8.44423 | -4.76353 | 0.71477 | -10.11969 | -7.23323 | 0.37299 | -8.68166 | -3.2382 | 0.7276 | -10.82942 | -7.87954 | 0.73918 | -10.8583 | -8.02623 | 0.72801 | -10.81913 | -7.87645 | 0.75191 | -10.83491 | -8.14686 | 0.77852 | -10.62889 | -8.27479 | 0.76479 | -10.85641 | -8.30291
507.50024 | 6:52 | -8.8111 | -2.52246 | 0.68538 | -11.50512 | -7.88542 | 0.63692 | -10.38445 | -6.6141 | 0.71671 | -11.26777 | -8.07573 | 0.3847 | -8.50471 | -3.27179 | 0.66049 | -11.36505 | -7.50649 | 0.69067 | -11.50004 | -7.9427 | 0.46741 | -8.12326 | -3.7969 | 0.77261 | -11.37916 | -8.79162 | 0.77323 | -11.35366 | -8.77896 | 0.78528 | -11.47293 | -9.00942 | 0.79169 | -11.33589 | -8.97447 | 0.74064 | -11.53099 | -8.54033 | 0.65291 | -10.24463 | -6.6888 | 0.7651 | -7.72146 | -5.90771 | 0.5693 | -8.36895 | -4.76445 | 0.67868 | -10.32101 | -7.00466 | 0.36543 | -8.84661 | -3.23281 | 0.70854 | -11.07796 | -7.84918 | 0.7364 | -10.88247 | -8.01389 | 0.73164 | -10.75866 | -7.87148 | 0.76261 | -10.703 | -8.1622 | 0.75937 | -10.84791 | -8.23762 | 0.76316 | -10.8776 | -8.30138
507.7501 | 7:07 | -8.51594 | -2.52268 | 0.69464 | -11.41421 | -7.9288 | 0.64342 | -10.28363 | -6.61667 | 0.71377 | -11.29894 | -8.06486 | 0.37191 | -8.77692 | -3.26424 | 0.66731 | -11.12669 | -7.42497 | 0.71142 | -11.28642 | -8.02943 | 0.44289 | -8.46753 | -3.75015 | 0.76935 | -11.42117 | -8.78689 | 0.76944 | -11.40924 | -8.77877 | 0.78093 | -11.52547 | -9.00055 | 0.7823 | -11.44881 | -8.95638 | 0.75775 | -11.34711 | -8.59821 | 0.67174 | -10.08399 | -6.7738 | 0.77865 | -7.59915 | -5.9171 | 0.56695 | -8.39245 | -4.75807 | 0.68586 | -10.04258 | -6.88782 | 0.37952 | -8.48994 | -3.22207 | 0.72841 | -10.81947 | -7.88104 | 0.73154 | -10.94099 | -8.00374 | 0.73686 | -10.69097 | -7.87776 | 0.75656 | -10.77242 | -8.14998 | 0.75597 | -10.88075 | -8.22551 | 0.77287 | -10.78998 | -8.3393
508.00017 | 7:07 | -8.49852 | -2.52295 | 0.70526 | -11.30678 | -7.97425 | 0.64758 | -10.18663 | -6.59669 | 0.70894 | -11.35223 | -8.04802 | 0.39107 | -8.44964 | -3.30436 | 0.64284 | -11.50339 | -7.39478 | 0.71112 | -11.27607 | -8.01864 | 0.44482 | -8.52289 | -3.79116 | 0.76597 | -11.46122 | -8.77892 | 0.76057 | -11.50908 | -8.7534 | 0.79185 | -11.38871 | -9.01819 | 0.78314 | -11.43754 | -8.95722 | 0.76771 | -11.17784 | -8.58135 | 0.67808 | -10.06385 | -6.8241 | 0.74992 | -7.83401 | -5.8749 | 0.58022 | -8.27985 | -4.80409 | 0.66217 | -10.30709 | -6.82501 | 0.37466 | -8.66419 | -3.24611 | 0.72829 | -10.85062 | -7.90238 | 0.75877 | -10.61451 | -8.05395 | 0.73854 | -10.67048 | -7.88061 | 0.76326 | -10.69989 | -8.16675 | 0.76039 | -10.83886 | -8.24174 | 0.77239 | -10.77576 | -8.3231
508.2501 | 7:09 | -8.47099 | -2.52323 | 0.70335 | -11.33794 | -7.97452 | 0.64415 | -10.30289 | -6.63656 | 0.71997 | -11.25024 | -8.09979 | 0.3908 | -8.42855 | -3.29385 | 0.65866 | -11.18698 | -7.36839 | 0.70294 | -11.39523 | -8.01013 | 0.47666 | -8.01771 | -3.8217 | 0.77774 | -11.32381 | -8.80694 | 0.77194 | -11.36543 | -8.77348 | 0.7943 | -11.35982 | -9.02313 | 0.78679 | -11.39209 | -8.96318 | 0.74055 | -11.54036 | -8.54619 | 0.69314 | -10.04756 | -6.96433 | 0.75544 | -7.79444 | -5.88821 | 0.56974 | -8.37733 | -4.7729 | 0.69105 | -9.98634 | -6.90105 | 0.375 | -8.66287 | -3.2486 | 0.71136 | -11.05559 | -7.86449 | 0.73356 | -10.89899 | -7.99503 | 0.7288 | -10.79698 | -7.86885 | 0.74802 | -10.88557 | -8.14262 | 0.75485 | -10.90834 | -8.23416 | 0.77462 | -10.76295 | -8.3372
508.50014 | 7:09 | -8.45962 | -2.52057 | 0.72207 | -11.13338 | -8.03908 | 0.62379 | -10.26156 | -6.40108 | 0.70102 | -11.42054 | -8.00602 | 0.39612 | -8.34019 | -3.3037 | 0.66464 | -11.20593 | -7.44789 | 0.71945 | -11.18979 | -8.05051 | 0.44213 | -8.46777 | -3.74383 | 0.74619 | -11.69632 | -8.72763 | 0.7707 | -11.38778 | -8.77654 | 0.78329 | -11.49604 | -9.00473 | 0.77396 | -11.55434 | -8.94255 | 0.75803 | -11.33216 | -8.59016 | 0.6507 | -10.34147 | -6.72919 | 0.75503 | -7.796 | -5.88619 | 0.57233 | -8.31574 | -4.75938 | 0.67985 | -10.26226 | -6.97685 | 0.38695 | -8.39361 | -3.24794 | 0.721 | -10.94068 | -7.8882 | 0.73901 | -10.81951 | -7.99576 | 0.74164 | -10.64476 | -7.89459 | 0.74727 | -10.89521 | -8.14169 | 0.76974 | -10.75883 | -8.28149 | 0.76397 | -10.87989 | -8.31195
508.75 | 7:01 | -8.6292 | -2.52218 | 0.65533 | -11.78263 | -7.72145 | 0.6229 | -10.32095 | -6.42894 | 0.7224 | -11.20833 | -8.09695 | 0.40266 | -8.59756 | -3.46189 | 0.66283 | -11.21722 | -7.43509 | 0.72243 | -11.14967 | -8.05483 | 0.4622 | -8.15167 | -3.76772 | 0.76662 | -11.45769 | -8.78372 | 0.75995 | -11.51704 | -8.75237 | 0.77899 | -11.55215 | -8.99904 | 0.78199 | -11.461 | -8.96238 | 0.75148 | -11.4365 | -8.59431 | 0.68319 | -10.03771 | -6.85769 | 0.7497 | -7.8427 | -5.87971 | 0.57171 | -8.34095 | -4.76863 | 0.68971 | -10.08271 | -6.95412 | 0.38682 | -8.39269 | -3.24645 | 0.71445 | -11.00789 | -7.86464 | 0.7519 | -10.65556 | -8.01189 | 0.73596 | -10.70314 | -7.87712 | 0.74976 | -10.86873 | -8.14896 | 0.7512 | -10.92753 | -8.20874 | 0.7547 | -10.95367 | -8.26671
509.00007 | 6:52 | -8.79191 | -2.51471 | 0.69567 | -11.41291 | -7.93963 | 0.62972 | -10.30309 | -6.48802 | 0.73086 | -11.04325 | -8.07108 | 0.40035 | -8.35907 | -3.34651 | 0.69848 | -10.76873 | -7.52172 | 0.70199 | -11.39696 | -8.00052 | 0.45165 | -8.37861 | -3.7842 | 0.75544 | -11.59256 | -8.75746 | 0.77898 | -11.27989 | -8.78684 | 0.7828 | -11.50893 | -9.00921 | 0.78064 | -11.47991 | -8.96169 | 0.75853 | -11.32808 | -8.5927 | 0.66602 | -10.2379 | -6.81864 | 0.76418 | -7.72098 | -5.90023 | 0.57015 | -8.36662 | -4.77023 | 0.69485 | -10.20388 | -7.09017 | 0.37532 | -8.67762 | -3.25689 | 0.7283 | -10.81511 | -7.8766 | 0.74499 | -10.71121 | -7.97978 | 0.7369 | -10.70861 | -7.89121 | 0.76154 | -10.72311 | -8.16606 | 0.77598 | -10.66784 | -8.27807 | 0.76159 | -10.91253 | -8.31085
509.25017 | 7:05 | -8.52422 | -2.51314 | 0.68673 | -11.50735 | -7.90244 | 0.60717 | -10.53783 | -6.39822 | 0.7149 | -11.28768 | -8.06955 | 0.39106 | -8.22781 | -3.21758 | 0.67189 | -11.06434 | -7.43402 | 0.70374 | -11.37342 | -8.00399 | 0.44163 | -8.50892 | -3.75782 | 0.76853 | -11.43827 | -8.79065 | 0.77346 | -11.35202 | -8.78028 | 0.78688 | -11.45509 | -9.01377 | 0.78465 | -11.42831 | -8.96721 | 0.75125 | -11.42123 | -8.58019 | 0.66441 | -10.19787 | -6.77553 | 0.7635 | -7.7277 | -5.90006 | 0.55352 | -8.53399 | -4.72374 | 0.65767 | -10.4958 | -6.90281 | 0.37297 | -8.7099 | -3.24853 | 0.70705 | -11.1102 | -7.85541 | 0.72365 | -10.98318 | -7.94794 | 0.73379 | -10.74586 | -7.88521 | 0.75253 | -10.8115 | -8.13602 | 0.76498 | -10.78937 | -8.25361 | 0.7643 | -10.87417 | -8.31116
509.50017 | 7:08 | -8.45136 | -2.51061 | 0.67013 | -11.63923 | -7.79982 | 0.63424 | -10.28859 | -6.5254 | 0.73783 | -11.00974 | -8.1233 | 0.39981 | -8.54989 | -3.41837 | 0.6398 | -11.56657 | -7.4003 | 0.72077 | -11.13181 | -8.0235 | 0.44399 | -8.50305 | -3.77529 | 0.76601 | -11.46183 | -8.77983 | 0.77539 | -11.33069 | -8.78567 | 0.77467 | -11.61803 | -9.00013 | 0.78299 | -11.45526 | -8.96932 | 0.74501 | -11.49294 | -8.56242 | 0.67137 | -10.11441 | -6.79047 | 0.74692 | -7.85444 | -5.86661 | 0.57066 | -8.36163 | -4.77168 | 0.68755 | -10.10794 | -6.94968 | 0.36972 | -8.75241 | -3.2359 | 0.72916 | -10.82386 | -7.89228 | 0.73414 | -10.90364 | -8.00476 | 0.71173 | -11.00142 | -7.83008 | 0.75456 | -10.79659 | -8.14663 | 0.75754 | -10.86621 | -8.2316 | 0.76724 | -10.83859 | -8.31585
509.75017 | 7:03 | -8.54937 | -2.51371 | 0.71142 | -11.24257 | -7.99815 | 0.65014 | -10.05787 | -6.53898 | 0.70726 | -11.36961 | -8.04127 | 0.39281 | -8.71637 | -3.42383 | 0.64892 | -11.50955 | -7.46873 | 0.7127 | -11.26115 | -8.02579 | 0.4643 | -8.2773 | -3.84318 | 0.76382 | -11.49309 | -8.77864 | 0.77357 | -11.34895 | -8.77923 | 0.7726 | -11.64371 | -8.99589 | 0.78281 | -11.4473 | -8.96102 | 0.76517 | -11.26799 | -8.6219 | 0.64426 | -10.58179 | -6.81739 | 0.76014 | -7.75955 | -5.89837 | 0.56007 | -8.49641 | -4.75863 | 0.70466 | -10.14446 | -7.14836 | 0.38186 | -8.44995 | -3.22671 | 0.71265 | -11.02187 | -7.85478 | 0.74045 | -10.83127 | -8.02005 | 0.72447 | -10.84734 | -7.85858 | 0.76631 | -10.66368 | -8.17166 | 0.75102 | -10.9376 | -8.21435 | 0.77255 | -10.79297 | -8.33816
510 | 7:13 | -8.36094 | -2.51409 | 0.68121 | -11.55031 | -7.86814 | 0.62606 | -10.34602 | -6.47726 | 0.72662 | -11.15414 | -8.10484 | 0.39539 | -8.66299 | -3.42523 | 0.66437 | -11.29607 | -7.5048 | 0.71392 | -11.2691 | -8.04527 | 0.47152 | -8.03389 | -3.78817 | 0.76696 | -11.46802 | -8.79547 | 0.77296 | -11.36316 | -8.78329 | 0.78277 | -11.52023 | -9.01768 | 0.78245 | -11.45527 | -8.96313 | 0.74751 | -11.4742 | -8.57707 | 0.67441 | -10.15378 | -6.84781 | 0.75405 | -7.80921 | -5.88854 | 0.56855 | -8.36956 | -4.75852 | 0.68575 | -10.41266 | -7.14043 | 0.3804 | -8.53857 | -3.24806 | 0.71815 | -10.96763 | -7.87644 | 0.73127 | -10.96539 | -8.01866 | 0.73505 | -10.73433 | -7.89026 | 0.7485 | -10.88225 | -8.14534 | 0.76591 | -10.79691 | -8.26946 | 0.76986 | -10.82164 | -8.33114
510.2501 | 6:46 | -8.88254 | -2.50486 | 0.66916 | -11.66684 | -7.80699 | 0.63458 | -10.20093 | -6.47333 | 0.72005 | -11.22079 | -8.07955 | 0.4168 | -8.24941 | -3.43831 | 0.63718 | -11.55401 | -7.36202 | 0.71986 | -11.18848 | -8.05416 | 0.46882 | -8.18023 | -3.83504 | 0.77062 | -11.41771 | -8.79876 | 0.77261 | -11.37699 | -8.78996 | 0.78984 | -11.416 | -9.01682 | 0.78778 | -11.43887 | -9.01136 | 0.75768 | -11.35428 | -8.60291 | 0.64689 | -10.22743 | -6.61605 | 0.7573 | -7.79748 | -5.90502 | 0.56351 | -8.4332 | -4.75223 | 0.67888 | -10.25503 | -6.96193 | 0.37276 | -8.68947 | -3.23906 | 0.71897 | -10.97799 | -7.89281 | 0.74192 | -10.83929 | -8.04192 | 0.7146 | -10.97053 | -7.83956 | 0.75814 | -10.76731 | -8.16308 | 0.76408 | -10.80628 | -8.25686 | 0.75332 | -10.99251 | -8.28085
510.5 | 7:02 | -8.5526 | -2.50737 | 0.70708 | -11.30236 | -7.99164 | 0.63281 | -10.27737 | -6.50364 | 0.70928 | -11.3381 | -8.0419 | 0.41434 | -8.46862 | -3.50892 | 0.67459 | -11.14613 | -7.5191 | 0.71062 | -11.27216 | -8.01017 | 0.45674 | -8.40521 | -3.83901 | 0.77426 | -11.37483 | -8.80705 | 0.74759 | -11.65904 | -8.71618 | 0.77303 | -11.63496 | -8.99419 | 0.78463 | -11.44 | -8.97614 | 0.74937 | -11.45232 | -8.58201 | 0.65406 | -10.02583 | -6.55746 | 0.7508 | -7.83781 | -5.88466 | 0.56608 | -8.42461 | -4.76898 | 0.70748 | -9.88036 | -6.99019 | 0.37253 | -8.68929 | -3.23701 | 0.71456 | -11.01842 | -7.87333 | 0.75054 | -10.70988 | -8.03822 | 0.73886 | -10.69576 | -7.90264 | 0.74376 | -10.9365 | -8.13415 | 0.76542 | -10.77938 | -8.25072 | 0.75081 | -11.01097 | -8.26712
510.75017 | 7:00 | -8.59602 | -2.50524 | 0.70744 | -11.29426 | -7.99005 | 0.62628 | -10.36387 | -6.49065 | 0.71834 | -11.25532 | -8.08515 | 0.41313 | -8.43992 | -3.48676 | 0.66482 | -11.25902 | -7.48527 | 0.70305 | -11.35421 | -7.98261 | 0.45398 | -8.38222 | -3.80536 | 0.769 | -11.44122 | -8.7983 | 0.75416 | -11.59403 | -8.7438 | 0.77736 | -11.5732 | -8.99659 | 0.77566 | -11.58025 | -8.9823 | 0.75594 | -11.38889 | -8.60933 | 0.71015 | -9.77533 | -6.94195 | 0.7707 | -7.68817 | -5.92527 | 0.58068 | -8.26247 | -4.79784 | 0.69369 | -10.25971 | -7.11707 | 0.37237 | -8.66418 | -3.22626 | 0.72245 | -10.92016 | -7.8893 | 0.73888 | -10.85855 | -8.02314 | 0.73742 | -10.71136 | -7.89878 | 0.75023 | -10.87486 | -8.15864 | 0.77905 | -10.64663 | -8.29426 | 0.76904 | -10.81691 | -8.31858
511.00024 | 7:05 | -8.48259 | -2.50644 | 0.70815 | -11.25464 | -7.96993 | 0.62655 | -10.35931 | -6.49068 | 0.71132 | -11.33885 | -8.06553 | 0.41413 | -8.41765 | -3.486 | 0.65681 | -11.26027 | -7.39586 | 0.72169 | -11.18761 | -8.07396 | 0.4609 | -8.23848 | -3.7971 | 0.76169 | -11.52748 | -8.78039 | 0.76614 | -11.45158 | -8.77355 | 0.76664 | -11.72187 | -8.98645 | 0.78485 | -11.44215 | -8.98031 | 0.74886 | -11.45684 | -8.57957 | 0.64473 | -10.21813 | -6.58789 | 0.75582 | -7.79809 | -5.89391 | 0.56673 | -8.4122 | -4.76749 | 0.68891 | -10.2872 | -7.087 | 0.37321 | -8.65738 | -3.23098 | 0.71302 | -11.03678 | -7.86943 | 0.74645 | -10.78013 | -8.04687 | 0.72303 | -10.87881 | -7.8657 | 0.75831 | -10.77454 | -8.17049 | 0.78161 | -10.62649 | -8.30582 | 0.7585 | -10.94594 | -8.30247
511.25024 | 7:08 | -8.39457 | -2.49427 | 0.68169 | -11.53804 | -7.86535 | 0.61245 | -10.58186 | -6.48082 | 0.73021 | -11.12489 | -8.12346 | 0.39662 | -8.77712 | -3.48117 | 0.66334 | -11.16388 | -7.40546 | 0.72706 | -11.08531 | -8.05972 | 0.4478 | -8.49656 | -3.80475 | 0.76557 | -11.48927 | -8.79589 | 0.77179 | -11.37771 | -8.78116 | 0.77957 | -11.56936 | -9.01912 | 0.78463 | -11.40942 | -8.95212 | 0.75755 | -11.36117 | -8.60661 | 0.70196 | -9.83869 | -6.9064 | 0.75218 | -7.83244 | -5.89142 | 0.56967 | -8.39377 | -4.78165 | 0.70167 | -10.08526 | -7.07652 | 0.37479 | -8.61449 | -3.22862 | 0.71932 | -10.94297 | -7.87155 | 0.74069 | -10.82412 | -8.01731 | 0.72408 | -10.87136 | -7.87176 | 0.75624 | -10.79004 | -8.15983 | 0.76576 | -10.78938 | -8.26208 | 0.78136 | -10.70269 | -8.36271
511.5 | 7:02 | -8.51974 | -2.49563 | 0.70432 | -11.32723 | -7.97793 | 0.64097 | -10.12356 | -6.48892 | 0.72885 | -11.15628 | -8.13127 | 0.40314 | -8.69131 | -3.50385 | 0.6898 | -10.87764 | -7.50334 | 0.70729 | -11.35096 | -8.02836 | 0.47326 | -8.07273 | -3.82049 | 0.76091 | -11.52757 | -8.7714 | 0.76943 | -11.42096 | -8.78764 | 0.76169 | -11.77188 | -8.96648 | 0.78496 | -11.39753 | -8.94664 | 0.75376 | -11.40515 | -8.59676 | 0.66686 | -9.80022 | -6.53536 | 0.76101 | -7.76196 | -5.9069 | 0.56774 | -8.40664 | -4.7728 | 0.72901 | -9.6815 | -7.05792 | 0.3713 | -8.67851 | -3.22236 | 0.71484 | -11.02501 | -7.88111 | 0.73812 | -10.87246 | -8.02517 | 0.73865 | -10.68788 | -7.89458 | 0.74942 | -10.86512 | -8.14257 | 0.76454 | -10.81941 | -8.27185 | 0.75235 | -10.99974 | -8.27569
511.75007 | 7:02 | -8.51286 | -2.49279 | 0.68048 | -11.56237 | -7.86797 | 0.63776 | -10.32869 | -6.5872 | 0.72683 | -11.15995 | -8.11141 | 0.39775 | -8.4669 | -3.36773 | 0.67465 | -11.11328 | -7.49754 | 0.70298 | -11.38104 | -8.00063 | 0.47255 | -8.03951 | -3.79906 | 0.76483 | -11.49227 | -8.78965 | 0.76723 | -11.43364 | -8.77224 | 0.77823 | -11.57621 | -9.00899 | 0.77844 | -11.49781 | -8.95032 | 0.74683 | -11.47769 | -8.5719 | 0.66377 | -9.90702 | -6.57601 | 0.76971 | -7.68058 | -5.9118 | 0.57338 | -8.34442 | -4.78449 | 0.66904 | -10.1522 | -6.79226 | 0.37164 | -8.70904 | -3.23665 | 0.71724 | -10.98044 | -7.87559 | 0.73323 | -10.91674 | -8.00444 | 0.72658 | -10.84352 | -7.87869 | 0.73903 | -10.97661 | -8.11201 | 0.76361 | -10.83823 | -8.27616 | 0.76219 | -10.92185 | -8.32455
512.00007 | 6:45 | -8.8501 | -2.49029 | 0.70935 | -11.28124 | -8.00236 | 0.62892 | -10.32702 | -6.49489 | 0.71781 | -11.25392 | -8.07815 | 0.40879 | -8.45967 | -3.45819 | 0.67802 | -11.00591 | -7.46226 | 0.70681 | -11.35538 | -8.02606 | 0.46394 | -8.10102 | -3.75836 | 0.7682 | -11.44873 | -8.79493 | 0.76768 | -11.42912 | -8.77387 | 0.77634 | -11.58973 | -8.99753 | 0.77573 | -11.53746 | -8.95 | 0.7582 | -11.33846 | -8.59684 | 0.65478 | -9.98071 | -6.5352 | 0.76437 | -7.73589 | -5.9131 | 0.56185 | -8.44644 | -4.7456 | 0.69767 | -10.19342 | -7.11166 | 0.37265 | -8.66044 | -3.22731 | 0.71244 | -11.04234 | -7.86703 | 0.7278 | -10.96496 | -7.98031 | 0.73248 | -10.76806 | -7.88737 | 0.75132 | -10.83375 | -8.13966 | 0.77353 | -10.70374 | -8.2797 | 0.77164 | -10.81393 | -8.34444
512.25021 | 6:58 | -8.585 | -2.49175 | 0.70856 | -11.29179 | -8.00095 | 0.64145 | -10.21426 | -6.55197 | 0.72745 | -11.15061 | -8.11154 | 0.41041 | -8.42345 | -3.45709 | 0.65685 | -11.15246 | -7.32554 | 0.69992 | -11.41854 | -7.9921 | 0.44887 | -8.42533 | -3.78186 | 0.75562 | -11.59724 | -8.76305 | 0.76502 | -11.47077 | -8.77539 | 0.77668 | -11.58096 | -8.99473 | 0.78856 | -11.42481 | -9.00909 | 0.75471 | -11.38826 | -8.59482 | 0.66 | -9.93755 | -6.55882 | 0.75818 | -7.78425 | -5.90183 | 0.56892 | -8.39744 | -4.77748 | 0.68722 | -10.21274 | -7.01837 | 0.38159 | -8.45798 | -3.22746 | 0.71928 | -10.96183 | -7.88458 | 0.72908 | -10.97247 | -7.99976 | 0.72812 | -10.82564 | -7.88232 | 0.75614 | -10.77948 | -8.15079 | 0.75215 | -10.9376 | -8.22676 | 0.76796 | -10.85522 | -8.3364
512.50003 | 6:52 | -8.66904 | -2.4814 | 0.69331 | -11.44361 | -7.93398 | 0.63122 | -10.29975 | -6.50143 | 0.72529 | -11.19324 | -8.11834 | 0.38039 | -8.62764 | -3.28185 | 0.65546 | -11.20077 | -7.34168 | 0.71984 | -11.20508 | -8.06584 | 0.46418 | -8.04567 | -3.73465 | 0.76416 | -11.49076 | -8.7808 | 0.7714 | -11.38388 | -8.78153 | 0.78817 | -11.44013 | -9.01672 | 0.77457 | -11.59733 | -8.98299 | 0.74852 | -11.45446 | -8.57392 | 0.64906 | -10.05574 | -6.52676 | 0.755 | -7.80866 | -5.89552 | 0.56294 | -8.46314 | -4.7642 | 0.70663 | -10.42026 | -7.36327 | 0.37791 | -8.53277 | -3.22459 | 0.71468 | -11.02313 | -7.87798 | 0.72665 | -10.9844 | -7.98177 | 0.74411 | -10.61647 | -7.89987 | 0.74661 | -10.89719 | -8.13597 | 0.75518 | -10.90433 | -8.2347 | 0.77464 | -10.77866 | -8.34956
512.75014 | 6:56 | -8.58585 | -2.48166 | 0.7026 | -11.32688 | -7.95829 | 0.63875 | -10.00875 | -6.3931 | 0.72362 | -11.20207 | -8.106 | 0.39603 | -8.31589 | -3.29332 | 0.66136 | -11.20256 | -7.40895 | 0.70353 | -11.38186 | -8.00747 | 0.45021 | -8.42322 | -3.79218 | 0.75404 | -11.60409 | -8.74995 | 0.77052 | -11.39844 | -8.78271 | 0.79193 | -11.38235 | -9.01401 | 0.77543 | -11.52922 | -8.94004 | 0.75409 | -11.40174 | -8.59796 | 0.67178 | -10.04027 | -6.74489 | 0.78363 | -7.5588 | -5.92333 | 0.5644 | -8.43136 | -4.75868 | 0.69726 | -10.49366 | -7.3168 | 0.38326 | -8.40599 | -3.22169 | 0.70978 | -11.08565 | -7.86838 | 0.7414 | -10.81706 | -8.01976 | 0.73938 | -10.68232 | -7.89829 | 0.74325 | -10.91996 | -8.11622 | 0.75621 | -10.90174 | -8.24396 | 0.7754 | -10.764 | -8.34644
513.00021 | 6:43 | -8.84082 | -2.47576 | 0.69753 | -11.38589 | -7.94197 | 0.63021 | -10.17538 | -6.41263 | 0.71855 | -11.24588 | -8.08069 | 0.40053 | -8.21497 | -3.29034 | 0.65041 | -11.35294 | -7.3841 | 0.70803 | -11.34246 | -8.03078 | 0.45708 | -8.23766 | -3.7653 | 0.76387 | -11.49624 | -8.7816 | 0.75913 | -11.52452 | -8.74865 | 0.78569 | -11.46044 | -9.0044 | 0.78938 | -11.34271 | -8.95372 | 0.74868 | -11.45639 | -8.5772 | 0.65122 | -9.9947 | -6.50872 | 0.76784 | -7.69449 | -5.90816 | 0.56696 | -8.42319 | -4.77561 | 0.71014 | -10.20874 | -7.24966 | 0.36656 | -8.79241 | -3.22296 | 0.725 | -10.88806 | -7.89381 | 0.73278 | -10.92623 | -8.00656 | 0.73227 | -10.767 | -7.88431 | 0.74944 | -10.85219 | -8.13308 | 0.76824 | -10.77573 | -8.27832 | 0.7581 | -10.92576 | -8.28281
513.25003 | 6:55 | -8.64043 | -2.48849 | 0.68758 | -11.47741 | -7.8916 | 0.6297 | -10.321 | -6.49913 | 0.71018 | -11.32856 | -8.04526 | 0.39529 | -8.33686 | -3.29544 | 0.6406 | -11.53478 | -7.38913 | 0.71031 | -11.31345 | -8.03609 | 0.46598 | -8.14076 | -3.79345 | 0.7656 | -11.46772 | -8.7797 | 0.77842 | -11.29986 | -8.79599 | 0.79082 | -11.40797 | -9.0216 | 0.78036 | -11.46529 | -8.94702 | 0.75268 | -11.41519 | -8.59199 | 0.64771 | -9.96316 | -6.45326 | 0.77632 | -7.62693 | -5.92092 | 0.56543 | -8.43943 | -4.77192 | 0.70865 | -10.18754 | -7.21942 | 0.3743 | -8.59654 | -3.21771 | 0.71105 | -11.05556 | -7.86111 | 0.73458 | -10.85354 | -7.97276 | 0.7282 | -10.82332 | -7.88152 | 0.75907 | -10.75404 | -8.1631 | 0.76131 | -10.85834 | -8.26658 | 0.78708 | -10.60733 | -8.34885
513.50003 | 6:57 | -8.55644 | -2.47924 | 0.69149 | -11.45107 | -7.91824 | 0.63064 | -10.31533 | -6.50526 | 0.70531 | -11.37428 | -8.02239 | 0.39431 | -8.31618 | -3.27915 | 0.65318 | -11.40389 | -7.44884 | 0.72208 | -11.1793 | -8.07238 | 0.44413 | -8.65624 | -3.84449 | 0.7664 | -11.46666 | -8.78803 | 0.77055 | -11.38262 | -8.77087 | 0.7785 | -11.56314 | -9.00195 | 0.7735 | -11.55353 | -8.93663 | 0.75645 | -11.36729 | -8.59883 | 0.63616 | -10.20291 | -6.49072 | 0.7706 | -7.68096 | -5.91897 | 0.55515 | -8.54881 | -4.74583 | 0.71651 | -10.05166 | -7.20209 | 0.36566 | -8.80201 | -3.21854 | 0.71329 | -11.01881 | -7.85961 | 0.74006 | -10.82581 | -8.0117 | 0.73045 | -10.78809 | -7.88011 | 0.74745 | -10.89109 | -8.14057 | 0.75945 | -10.86758 | -8.25338 | 0.76569 | -10.86039 | -8.31572
513.75024 | 6:52 | -8.67536 | -2.48086 | 0.68974 | -11.46306 | -7.90658 | 0.64581 | -10.12876 | -6.54122 | 0.72144 | -11.20948 | -8.08697 | 0.38415 | -8.5144 | -3.27077 | 0.66865 | -11.21439 | -7.4985 | 0.71389 | -11.25443 | -8.03439 | 0.45715 | -8.40995 | -3.84459 | 0.77626 | -11.3251 | -8.79122 | 0.7737 | -11.34503 | -8.77761 | 0.78482 | -11.47593 | -9.00657 | 0.77452 | -11.54947 | -8.94531 | 0.75389 | -11.40579 | -8.59866 | 0.67794 | -9.85721 | -6.68263 | 0.76452 | -7.72643 | -5.90702 | 0.57454 | -8.33366 | -4.78805 | 0.70539 | -10.31132 | -7.2735 | 0.37117 | -8.6653 | -3.21627 | 0.71463 | -10.99688 | -7.85875 | 0.73171 | -10.92871 | -7.99665 | 0.72326 | -10.86718 | -7.85981 | 0.74714 | -10.90303 | -8.14613 | 0.76727 | -10.79027 | -8.27904 | 0.76746 | -10.80288 | -8.29074
514 | 6:56 | -8.59291 | -2.47979 | 0.68752 | -11.49074 | -7.90008 | 0.61796 | -10.34888 | -6.39514 | 0.72726 | -11.17112 | -8.12427 | 0.40423 | -8.56912 | -3.46385 | 0.65647 | -11.34383 | -7.44689 | 0.70302 | -11.38968 | -8.00719 | 0.45023 | -8.52416 | -3.83783 | 0.77169 | -11.39924 | -8.79671 | 0.75944 | -11.51463 | -8.74466 | 0.76775 | -11.69127 | -8.97592 | 0.77892 | -11.49697 | -8.95522 | 0.76045 | -11.31496 | -8.60444 | 0.63755 | -10.32016 | -6.57965 | 0.75492 | -7.81097 | -5.89664 | 0.55975 | -8.49624 | -4.75576 | 0.71771 | -10.19576 | -7.3176 | 0.35996 | -8.93742 | -3.21715 | 0.71986 | -10.94988 | -7.88243 | 0.74542 | -10.78146 | -8.03675 | 0.73071 | -10.783 | -7.87922 | 0.75979 | -10.69701 | -8.12751 | 0.76792 | -10.77131 | -8.27151 | 0.74333 | -11.07388 | -8.23155
514.25003 | 6:56 | -8.58734 | -2.48177 | 0.68551 | -11.48474 | -7.87293 | 0.62182 | -10.27262 | -6.38769 | 0.71246 | -11.31283 | -8.05989 | 0.4158 | -8.37552 | -3.48258 | 0.65695 | -11.29666 | -7.42139 | 0.72418 | -11.10452 | -8.04167 | 0.47455 | -8.19187 | -3.88747 | 0.75021 | -11.64767 | -8.73816 | 0.75651 | -11.55859 | -8.74423 | 0.784 | -11.48428 | -9.00373 | 0.78036 | -11.51146 | -8.98307 | 0.75394 | -11.39514 | -8.59121 | 0.65214 | -9.80613 | -6.39494 | 0.76061 | -7.76299 | -5.90458 | 0.55083 | -8.58736 | -4.73019 | 0.69221 | -10.35906 | -7.17068 | 0.36588 | -8.80911 | -3.2231 | 0.7044 | -11.12531 | -7.83665 | 0.74051 | -10.85823 | -8.04067 | 0.72628 | -10.82651 | -7.86309 | 0.75784 | -10.76473 | -8.15798 | 0.76061 | -10.83506 | -8.24128 | 0.77066 | -10.81427 | -8.33414
514.50017 | 6:56 | -8.56808 | -2.47744 | 0.6871 | -11.48894 | -7.89409 | 0.60482 | -10.3747 | -6.27486 | 0.73113 | -11.09446 | -8.11149 | 0.42223 | -8.25828 | -3.48688 | 0.64932 | -11.28861 | -7.32994 | 0.70961 | -11.32359 | -8.03536 | 0.46086 | -8.36439 | -3.85482 | 0.769 | -11.42109 | -8.7828 | 0.76621 | -11.43936 | -8.76497 | 0.78162 | -11.53545 | -9.01635 | 0.78379 | -11.47045 | -8.9904 | 0.74496 | -11.50107 | -8.5679 | 0.65496 | -9.87862 | -6.47008 | 0.75568 | -7.79235 | -5.88853 | 0.57384 | -8.34487 | -4.78859 | 0.71427 | -10.12901 | -7.23485 | 0.37874 | -8.48861 | -3.21499 | 0.70971 | -11.07872 | -7.86271 | 0.7384 | -10.86135 | -8.02003 | 0.73792 | -10.69951 | -7.89539 | 0.76216 | -10.72643 | -8.17524 | 0.76227 | -10.8497 | -8.27042 | 0.76968 | -10.82869 | -8.33464
514.75017 | 7:05 | -8.39422 | -2.4751 | 0.68729 | -11.48477 | -7.89338 | 0.6078 | -10.46534 | -6.36085 | 0.71426 | -11.28253 | -8.05868 | 0.39895 | -8.64992 | -3.45085 | 0.66666 | -11.14264 | -7.42838 | 0.71395 | -11.27448 | -8.0494 | 0.45864 | -8.36569 | -3.83681 | 0.76531 | -11.46999 | -8.77813 | 0.76353 | -11.46412 | -8.7532 | 0.78538 | -11.46523 | -9.00451 | 0.78125 | -11.50266 | -8.9865 | 0.74881 | -11.44642 | -8.57119 | 0.66029 | -9.91672 | -6.54787 | 0.75541 | -7.79592 | -5.88909 | 0.56332 | -8.45694 | -4.76394 | 0.70556 | -10.25171 | -7.23316 | 0.37199 | -8.62888 | -3.20983 | 0.71968 | -10.95415 | -7.88344 | 0.73481 | -10.9438 | -8.04162 | 0.73669 | -10.71481 | -7.89353 | 0.74898 | -10.86871 | -8.14049 | 0.76539 | -10.79711 | -8.26402 | 0.76883 | -10.83329 | -8.329
515.00007 | 6:49 | -8.69445 | -2.46942 | 0.69473 | -11.42084 | -7.93434 | 0.6362 | -10.1574 | -6.46216 | 0.72643 | -11.13913 | -8.09183 | 0.41502 | -8.38041 | -3.47803 | 0.6465 | -11.41299 | -7.3785 | 0.7213 | -11.17945 | -8.0637 | 0.47251 | -8.14278 | -3.84756 | 0.76203 | -11.50846 | -8.76977 | 0.75896 | -11.52592 | -8.74773 | 0.78591 | -11.46158 | -9.00775 | 0.7754 | -11.56779 | -8.96963 | 0.74928 | -11.46044 | -8.58702 | 0.65462 | -10.09514 | -6.6085 | 0.75785 | -7.77795 | -5.89453 | 0.56319 | -8.44761 | -4.7576 | 0.71062 | -10.18172 | -7.23529 | 0.37912 | -8.45875 | -3.20688 | 0.71016 | -11.06231 | -7.85596 | 0.73666 | -10.91406 | -8.03999 | 0.71594 | -10.94564 | -7.83647 | 0.759 | -10.75964 | -8.16654 | 0.75526 | -10.89741 | -8.23041 | 0.76434 | -10.85629 | -8.29786
515.25014 | 6:51 | -8.65061 | -2.47032 | 0.68313 | -11.50818 | -7.86157 | 0.63201 | -10.25495 | -6.48119 | 0.71412 | -11.30866 | -8.07578 | 0.40531 | -8.33949 | -3.38005 | 0.66372 | -11.25731 | -7.47173 | 0.71977 | -11.16667 | -8.03739 | 0.43547 | -8.78837 | -3.82711 | 0.76269 | -11.50096 | -8.77169 | 0.77484 | -11.34034 | -8.78694 | 0.77195 | -11.63843 | -8.98426 | 0.78444 | -11.46556 | -8.9941 | 0.7536 | -11.40028 | -8.59125 | 0.66642 | -9.91656 | -6.60858 | 0.77574 | -7.6314 | -5.91996 | 0.55753 | -8.51023 | -4.74467 | 0.70827 | -10.32481 | -7.31271 | 0.37323 | -8.62899 | -3.22062 | 0.70995 | -11.06139 | -7.85299 | 0.73886 | -10.83112 | -8.00269 | 0.72299 | -10.86696 | -7.85669 | 0.75063 | -10.85362 | -8.14708 | 0.75873 | -10.88147 | -8.25611 | 0.75372 | -10.98549 | -8.27993
515.5 | 6:52 | -8.63915 | -2.46903 | 0.67565 | -11.61426 | -7.84722 | 0.64006 | -10.17724 | -6.51404 | 0.71877 | -11.25672 | -8.09103 | 0.39131 | -8.60374 | -3.36671 | 0.66839 | -11.07848 | -7.40479 | 0.70698 | -11.33336 | -8.01251 | 0.4697 | -8.13056 | -3.81891 | 0.76974 | -11.41465 | -8.78634 | 0.77015 | -11.38464 | -8.76792 | 0.7778 | -11.56367 | -8.99427 | 0.78627 | -11.43747 | -8.99293 | 0.76174 | -11.30864 | -8.61426 | 0.66639 | -9.71217 | -6.4721 | 0.76303 | -7.74328 | -5.90834 | 0.55602 | -8.52858 | -4.74202 | 0.70292 | -10.34011 | -7.26831 | 0.37514 | -8.58582 | -3.22089 | 0.72517 | -10.8646 | -7.87864 | 0.73001 | -10.84051 | -7.91365 | 0.74911 | -10.54041 | -7.89598 | 0.75111 | -10.83384 | -8.13744 | 0.7679 | -10.76211 | -8.26427 | 0.7612 | -10.88493 | -8.28565
515.75017 | 6:49 | -8.67024 | -2.46526 | 0.69639 | -11.35694 | -7.90888 | 0.659 | -9.83381 | -6.4805 | 0.72736 | -11.15358 | -8.11269 | 0.39892 | -8.44818 | -3.37017 | 0.66156 | -11.26177 | -7.45037 | 0.70875 | -11.32151 | -8.02408 | 0.4634 | -8.27913 | -3.83655 | 0.74702 | -11.67331 | -8.72023 | 0.76047 | -11.5068 | -8.75062 | 0.79146 | -11.38383 | -9.0098 | 0.78258 | -11.48129 | -8.98508 | 0.75162 | -11.42515 | -8.58736 | 0.65553 | -9.89815 | -6.48854 | 0.76849 | -7.69342 | -5.91228 | 0.55455 | -8.51643 | -4.72279 | 0.68038 | -10.50466 | -7.14717 | 0.35262 | -9.09129 | -3.20581 | 0.70675 | -11.08044 | -7.83113 | 0.73364 | -10.91733 | -8.00943 | 0.71579 | -10.94331 | -7.83314 | 0.75037 | -10.84665 | -8.13902 | 0.76309 | -10.81402 | -8.25213 | 0.76189 | -10.89451 | -8.30044
516.00014 | 7:00 | -8.4598 | -2.4659 | 0.67965 | -11.56537 | -7.86045 | 0.63865 | -10.19811 | -6.51304 | 0.71949 | -11.24284 | -8.08911 | 0.40739 | -8.13724 | -3.31502 | 0.65972 | -11.28788 | -7.44687 | 0.70166 | -11.38146 | -7.98588 | 0.46077 | -8.35478 | -3.84962 | 0.77126 | -11.39458 | -8.78819 | 0.75699 | -11.54269 | -8.73772 | 0.78433 | -11.46846 | -8.99501 | 0.78965 | -11.27373 | -8.9023 | 0.75405 | -11.40587 | -8.60058 | 0.66122 | -10.0666 | -6.65623 | 0.77393 | -7.6473 | -5.91847 | 0.55919 | -8.50977 | -4.7586 | 0.68911 | -10.0507 | -6.92608 | 0.37619 | -8.53908 | -3.21233 | 0.7153 | -10.98479 | -7.85739 | 0.74214 | -10.81136 | -8.02354 | 0.73071 | -10.78004 | -7.87706 | 0.75446 | -10.81716 | -8.16108 | 0.76628 | -10.80129 | -8.27686 | 0.7496 | -11.02098 | -8.26135
516.25021 | 6:46 | -8.71069 | -2.45696 | 0.65853 | -11.74971 | -7.73751 | 0.62684 | -10.3582 | -6.49291 | 0.71504 | -11.30328 | -8.08234 | 0.39122 | -8.50121 | -3.32587 | 0.66036 | -11.29399 | -7.45809 | 0.71426 | -11.2639 | -8.04536 | 0.46185 | -8.27892 | -3.82365 | 0.76493 | -11.46693 | -8.77138 | 0.76676 | -11.42002 | -8.75639 | 0.78398 | -11.49004 | -9.00794 | 0.78668 | -11.35147 | -8.92992 | 0.74668 | -11.46917 | -8.56381 | 0.65022 | -10.10955 | -6.57343 | 0.75278 | -7.81527 | -5.88315 | 0.55366 | -8.56466 | -4.74189 | 0.67187 | -9.96238 | -6.69341 | 0.37291 | -8.60944 | -3.21052 | 0.72491 | -10.85853 | -7.87149 | 0.72974 | -10.96496 | -8.00158 | 0.73401 | -10.73387 | -7.87876 | 0.74155 | -10.95858 | -8.1263 | 0.75319 | -10.92757 | -8.23055 | 0.76404 | -10.86083 | -8.29815
516.50003 | 6:51 | -8.61083 | -2.45652 | 0.68317 | -11.51455 | -7.86641 | 0.63389 | -10.28121 | -6.51711 | 0.70715 | -11.37791 | -8.04583 | 0.39243 | -8.44358 | -3.31351 | 0.66415 | -11.30479 | -7.50809 | 0.69358 | -11.46769 | -7.95377 | 0.44745 | -8.53649 | -3.81962 | 0.75465 | -11.58912 | -8.74571 | 0.77255 | -11.35205 | -8.77 | 0.77277 | -11.627 | -8.98497 | 0.78126 | -11.49783 | -8.98275 | 0.75563 | -11.38121 | -8.59995 | 0.65838 | -9.84784 | -6.48357 | 0.76941 | -7.68184 | -5.9105 | 0.55708 | -8.50213 | -4.73638 | 0.70983 | -10.13346 | -7.19305 | 0.36341 | -8.81855 | -3.20472 | 0.7045 | -11.12182 | -7.83535 | 0.7395 | -10.8556 | -8.02773 | 0.732 | -10.76249 | -7.87811 | 0.75828 | -10.7596 | -8.15883 | 0.76404 | -10.81225 | -8.26095 | 0.76548 | -10.84176 | -8.29916
516.75024 | 6:50 | -8.64428 | -2.46184 | 0.69511 | -11.39992 | -7.92423 | 0.64546 | -10.15412 | -6.55406 | 0.71896 | -11.24421 | -8.08413 | 0.40698 | -8.19161 | -3.33386 | 0.65609 | -11.40036 | -7.47972 | 0.69991 | -11.40976 | -7.98586 | 0.4493 | -8.56504 | -3.84827 | 0.77047 | -11.40185 | -8.78483 | 0.76429 | -11.46264 | -8.76073 | 0.78006 | -11.52749 | -8.99217 | 0.77425 | -11.51669 | -8.9168 | 0.73901 | -11.5634 | -8.54545 | 0.66555 | -9.72622 | -6.47326 | 0.77202 | -7.66494 | -5.91752 | 0.57002 | -8.34924 | -4.75922 | 0.70185 | -9.91397 | -6.95812 | 0.37353 | -8.60144 | -3.21286 | 0.71797 | -10.96693 | -7.8739 | 0.7325 | -10.92837 | -8.00504 | 0.72661 | -10.82779 | -7.86757 | 0.75496 | -10.7976 | -8.15179 | 0.76111 | -10.85395 | -8.26109 | 0.77361 | -10.76452 | -8.32756
517 | 7:00 | -8.43933 | -2.45956 | 0.70126 | -11.35542 | -7.96308 | 0.63104 | -10.39831 | -6.56172 | 0.7224 | -11.21513 | -8.10175 | 0.40498 | -8.22828 | -3.33233 | 0.65982 | -11.36541 | -7.49907 | 0.71535 | -11.21966 | -8.026 | 0.46548 | -8.32784 | -3.87646 | 0.77014 | -11.41049 | -8.78768 | 0.76722 | -11.41476 | -8.75767 | 0.77138 | -11.64535 | -8.98305 | 0.77546 | -11.5576 | -8.96249 | 0.75387 | -11.39574 | -8.59095 | 0.65734 | -9.98071 | -6.56069 | 0.75924 | -7.76938 | -5.89886 | 0.56037 | -8.48874 | -4.75686 | 0.69067 | -9.90146 | -6.83861 | 0.36662 | -8.7435 | -3.20558 | 0.72023 | -10.93188 | -7.87341 | 0.74698 | -10.78095 | -8.05314 | 0.73667 | -10.70971 | -7.88958 | 0.7502 | -10.84609 | -8.13678 | 0.76486 | -10.81366 | -8.27098 | 0.77266 | -10.78847 | -8.33586
517.25 | 6:55 | -8.52539 | -2.45831 | 0.69276 | -11.42655 | -7.91585 | 0.63181 | -10.35896 | -6.54491 | 0.703 | -11.39361 | -8.00969 | 0.39029 | -8.45533 | -3.30005 | 0.66653 | -11.27931 | -7.51802 | 0.6943 | -11.47528 | -7.96725 | 0.46492 | -8.39567 | -3.90328 | 0.76447 | -11.46742 | -8.76645 | 0.7642 | -11.46051 | -8.75807 | 0.78246 | -11.49449 | -8.99392 | 0.78908 | -11.31071 | -8.92502 | 0.75856 | -11.33886 | -8.60117 | 0.69036 | -9.38762 | -6.48086 | 0.73759 | -7.92595 | -5.84609 | 0.56734 | -8.39798 | -4.76455 | 0.73381 | -9.38334 | -6.88562 | 0.37182 | -8.60233 | -3.19853 | 0.71341 | -11.01802 | -7.86035 | 0.72917 | -11.00685 | -8.02586 | 0.72774 | -10.80844 | -7.86576 | 0.75211 | -10.81769 | -8.13608 | 0.75892 | -10.87452 | -8.25293 | 0.75581 | -10.95729 | -8.28167
517.5001 | 6:52 | -8.5907 | -2.45827 | 0.68826 | -11.48899 | -7.90736 | 0.64287 | -10.21262 | -6.56537 | 0.70197 | -11.42197 | -8.01793 | 0.38185 | -8.49334 | -3.24318 | 0.67006 | -11.22611 | -7.52221 | 0.70859 | -11.30773 | -8.01248 | 0.45131 | -8.55175 | -3.8595 | 0.77286 | -11.36334 | -8.78225 | 0.77691 | -11.29591 | -8.77593 | 0.7779 | -11.56865 | -8.9993 | 0.78371 | -11.46323 | -8.98383 | 0.74671 | -11.46749 | -8.56288 | 0.65932 | -9.88186 | -6.51527 | 0.77287 | -7.64452 | -5.90823 | 0.56527 | -8.44032 | -4.77109 | 0.75601 | -9.21289 | -6.96504 | 0.36973 | -8.62717 | -3.18972 | 0.71195 | -11.04095 | -7.86057 | 0.74273 | -10.84971 | -8.05845 | 0.73865 | -10.68851 | -7.89512 | 0.7471 | -10.88414 | -8.13157 | 0.74833 | -10.98656 | -8.22153 | 0.76695 | -10.83881 | -8.31281
517.75014 | 6:47 | -8.68232 | -2.4529 | 0.70005 | -11.36923 | -7.95901 | 0.66633 | -9.93756 | -6.62172 | 0.72339 | -11.19892 | -8.10116 | 0.39418 | -8.21957 | -3.24001 | 0.65575 | -11.45896 | -7.51426 | 0.71083 | -11.30076 | -8.03291 | 0.47208 | -8.18357 | -3.86329 | 0.76919 | -11.40099 | -8.76956 | 0.76436 | -11.45576 | -8.75633 | 0.79348 | -11.35133 | -9.00708 | 0.7793 | -11.46117 | -8.93168 | 0.75123 | -11.41258 | -8.57353 | 0.67004 | -9.7936 | -6.56212 | 0.77075 | -7.66717 | -5.90947 | 0.55568 | -8.52864 | -4.73923 | 0.67956 | -10.08188 | -6.85125 | 0.3637 | -8.80981 | -3.20414 | 0.71579 | -10.98208 | -7.86089 | 0.7483 | -10.77476 | -8.06277 | 0.73558 | -10.70992 | -7.87803 | 0.76005 | -10.73008 | -8.15539 | 0.7551 | -10.90291 | -8.23275 | 0.75362 | -10.9837 | -8.27753
518.00021 | 6:41 | -8.78631 | -2.44755 | 0.69946 | -11.37639 | -7.95736 | 0.63712 | -10.27103 | -6.54392 | 0.73336 | -11.05829 | -8.10975 | 0.39962 | -8.16108 | -3.26135 | 0.67198 | -11.21224 | -7.53437 | 0.72056 | -11.17772 | -8.05427 | 0.47767 | -8.17452 | -3.90469 | 0.76699 | -11.44234 | -8.77617 | 0.76456 | -11.44215 | -8.74823 | 0.78072 | -11.52193 | -8.99538 | 0.78733 | -11.34547 | -8.9326 | 0.76433 | -11.25718 | -8.60414 | 0.66307 | -9.88089 | -6.55177 | 0.78086 | -7.58005 | -5.91898 | 0.55634 | -8.52398 | -4.74224 | 0.68852 | -9.78191 | -6.73507 | 0.37599 | -8.52264 | -3.20443 | 0.71171 | -11.03492 | -7.85368 | 0.74419 | -10.82049 | -8.05255 | 0.73375 | -10.74203 | -7.88197 | 0.74997 | -10.84883 | -8.13631 | 0.77071 | -10.72415 | -8.26517 | 0.76297 | -10.88082 | -8.30168
518.25021 | 7:04 | -8.33587 | -2.45496 | 0.68861 | -11.46874 | -7.89749 | 0.65979 | -9.91188 | -6.53976 | 0.69653 | -11.47044 | -7.98949 | 0.38051 | -8.49571 | -3.23267 | 0.65791 | -11.38009 | -7.48703 | 0.70837 | -11.32558 | -8.02272 | 0.45835 | -8.48805 | -3.89047 | 0.77337 | -11.36085 | -8.78614 | 0.76656 | -11.42706 | -8.75949 | 0.76613 | -11.71129 | -8.97237 | 0.77878 | -11.51847 | -8.97031 | 0.76377 | -11.27066 | -8.60816 | 0.65085 | -10.01286 | -6.5169 | 0.75792 | -7.75882 | -5.88054 | 0.56685 | -8.41671 | -4.77104 | 0.70938 | -10.01704 | -7.10589 | 0.36374 | -8.79357 | -3.19858 | 0.71389 | -11.02859 | -7.87324 | 0.74522 | -10.79933 | -8.04789 | 0.72225 | -10.87418 | -7.8539 | 0.75243 | -10.81684 | -8.13886 | 0.7512 | -10.94664 | -8.22316 | 0.79109 | -10.55754 | -8.35202
518.5001 | 6:53 | -8.55242 | -2.45105 | 0.71589 | -11.18358 | -8.00627 | 0.62925 | -10.35095 | -6.51334 | 0.69736 | -11.451 | -7.98544 | 0.38623 | -8.46161 | -3.26809 | 0.65176 | -11.47892 | -7.4815 | 0.69326 | -11.4775 | -7.95694 | 0.47531 | -8.23879 | -3.91595 | 0.76832 | -11.43308 | -8.7843 | 0.75724 | -11.537 | -8.73625 | 0.78414 | -11.47973 | -9.00176 | 0.78965 | -11.38149 | -8.98744 | 0.76677 | -11.23495 | -8.61461 | 0.66799 | -9.99937 | -6.67947 | 0.76736 | -7.68749 | -5.89909 | 0.55528 | -8.53074 | -4.73693 | 0.70114 | -10.25558 | -7.19056 | 0.38279 | -8.36784 | -3.20311 | 0.71982 | -10.93564 | -7.87167 | 0.73418 | -10.91487 | -8.01349 | 0.73636 | -10.70553 | -7.88312 | 0.74939 | -10.85863 | -8.13732 | 0.77404 | -10.71581 | -8.29449 | 0.76345 | -10.8834 | -8.30893
518.7501 | 6:46 | -8.67646 | -2.44827 | 0.70305 | -11.32988 | -7.96552 | 0.63426 | -10.27251 | -6.51541 | 0.70057 | -11.38853 | -7.97842 | 0.38512 | -8.47347 | -3.26331 | 0.64896 | -11.54489 | -7.49214 | 0.69371 | -11.46626 | -7.95422 | 0.46081 | -8.54327 | -3.93681 | 0.77661 | -11.31913 | -8.79053 | 0.7615 | -11.48657 | -8.74706 | 0.77702 | -11.56734 | -8.98802 | 0.78217 | -11.47098 | -8.97221 | 0.7521 | -11.40666 | -8.57893 | 0.65331 | -9.95894 | -6.50627 | 0.76405 | -7.71414 | -5.89402 | 0.5534 | -8.54903 | -4.731 | 0.7083 | -10.16773 | -7.20175 | 0.37139 | -8.62856 | -3.20455 | 0.72589 | -10.85041 | -7.87617 | 0.7351 | -10.90693 | -8.01765 | 0.73155 | -10.75597 | -7.86857 | 0.75347 | -10.81679 | -8.1501 | 0.75245 | -10.92873 | -8.22337 | 0.76382 | -10.88048 | -8.31077
519.00014 | 6:46 | -8.66589 | -2.4435 | 0.67665 | -11.56267 | -7.82388 | 0.62747 | -10.34248 | -6.4896 | 0.72821 | -11.13296 | -8.10712 | 0.39485 | -8.34158 | -3.29364 | 0.65132 | -11.45308 | -7.45966 | 0.71026 | -11.30306 | -8.02808 | 0.47875 | -8.10497 | -3.88029 | 0.76346 | -11.47896 | -8.76368 | 0.77482 | -11.32275 | -8.7731 | 0.77961 | -11.54212 | -8.9984 | 0.76716 | -11.58038 | -8.88404 | 0.73808 | -11.57363 | -8.54225 | 0.65033 | -10.00369 | -6.50565 | 0.77738 | -7.60363 | -5.91088 | 0.5461 | -8.6131 | -4.70363 | 0.69987 | -10.30036 | -7.20891 | 0.36399 | -8.76104 | -3.18895 | 0.71165 | -11.03121 | -7.85033 | 0.75188 | -10.70745 | -8.05076 | 0.72891 | -10.79611 | -7.86942 | 0.7487 | -10.88074 | -8.14642 | 0.76372 | -10.81074 | -8.25637 | 0.7779 | -10.71065 | -8.33177
519.25024 | 6:56 | -8.46067 | -2.44365 | 0.67348 | -11.59512 | -7.8091 | 0.63827 | -10.21961 | -6.5229 | 0.70829 | -11.34628 | -8.0364 | 0.38863 | -8.45989 | -3.28773 | 0.65443 | -11.37796 | -7.44608 | 0.72232 | -11.16811 | -8.06698 | 0.44858 | -8.57801 | -3.84794 | 0.76559 | -11.45737 | -8.77167 | 0.76721 | -11.42303 | -8.76382 | 0.78985 | -11.40139 | -9.00537 | 0.77617 | -11.54464 | -8.96057 | 0.74281 | -11.51228 | -8.55148 | 0.65653 | -10.023 | -6.58042 | 0.77144 | -7.65072 | -5.90206 | 0.57673 | -8.3073 | -4.79107 | 0.71113 | -10.11881 | -7.19583 | 0.35742 | -8.91154 | -3.18517 | 0.72719 | -10.85315 | -7.8923 | 0.74125 | -10.845 | -8.03889 | 0.7445 | -10.60594 | -7.8961 | 0.75482 | -10.80951 | -8.15923 | 0.75906 | -10.85929 | -8.2428 | 0.7503 | -11.00844 | -8.25958
519.50007 | 6:51 | -8.55719 | -2.4449 | 0.71053 | -11.24594 | -7.99058 | 0.62048 | -10.4544 | -6.48674 | 0.71517 | -11.28544 | -8.07104 | 0.39326 | -8.32387 | -3.27347 | 0.65761 | -11.3591 | -7.46987 | 0.69793 | -11.42246 | -7.97211 | 0.46436 | -8.34206 | -3.87373 | 0.75674 | -11.56278 | -8.75007 | 0.7758 | -11.30696 | -8.77198 | 0.77253 | -11.63786 | -8.9906 | 0.78698 | -11.40172 | -8.97292 | 0.75124 | -11.42016 | -8.57924 | 0.667 | -9.8086 | -6.54237 | 0.76882 | -7.67806 | -5.90308 | 0.57354 | -8.34971 | -4.78888 | 0.69135 | -10.04098 | -6.94182 | 0.37166 | -8.57124 | -3.18561 | 0.72359 | -10.87797 | -7.87121 | 0.74647 | -10.73829 | -8.01585 | 0.74012 | -10.64859 | -7.88119 | 0.75108 | -10.83941 | -8.14122 | 0.75884 | -10.86937 | -8.24813 | 0.77444 | -10.72994 | -8.30968
519.75007 | 6:46 | -8.67434 | -2.44342 | 0.70307 | -11.32523 | -7.96241 | 0.6329 | -10.19132 | -6.45011 | 0.73569 | -11.06604 | -8.14122 | 0.39624 | -8.35395 | -3.31016 | 0.65489 | -11.36608 | -7.44352 | 0.72704 | -11.11904 | -8.08396 | 0.46214 | -8.45233 | -3.90617 | 0.77233 | -11.37128 | -8.7824 | 0.76791 | -11.41411 | -8.76499 | 0.77153 | -11.64188 | -8.98208 | 0.79777 | -11.26178 | -8.98432 | 0.74957 | -11.43804 | -8.57358 | 0.65138 | -9.95702 | -6.48581 | 0.76641 | -7.69318 | -5.8961 | 0.56926 | -8.37871 | -4.76964 | 0.70547 | -9.93383 | -7.00807 | 0.36444 | -8.74674 | -3.18765 | 0.71939 | -10.9392 | -7.86954 | 0.72494 | -11.0352 | -7.99981 | 0.73498 | -10.72279 | -7.88102 | 0.73421 | -11.01152 | -8.0848 | 0.74979 | -10.93103 | -8.19599 | 0.74345 | -11.05991 | -8.22243
520.00014 | 6:45 | -8.6855 | -2.44209 | 0.68697 | -11.47163 | -7.88067 | 0.63382 | -10.17316 | -6.44792 | 0.71486 | -11.26721 | -8.05451 | 0.3779 | -8.64181 | -3.26573 | 0.65562 | -11.39691 | -7.47207 | 0.7139 | -11.26407 | -8.04142 | 0.47462 | -8.22558 | -3.904 | 0.76813 | -11.42205 | -8.77366 | 0.76407 | -11.45064 | -8.74913 | 0.77848 | -11.54637 | -8.98867 | 0.78149 | -11.48422 | -8.97481 | 0.76988 | -11.19674 | -8.62017 | 0.66986 | -9.67207 | -6.4789 | 0.76052 | -7.74359 | -5.88913 | 0.56933 | -8.38405 | -4.77332 | 0.70082 | -10.07528 | -7.06099 | 0.36423 | -8.73799 | -3.18264 | 0.71564 | -10.97456 | -7.85388 | 0.73896 | -10.85344 | -8.02026 | 0.74144 | -10.63744 | -7.88704 | 0.74606 | -10.90327 | -8.1345 | 0.75574 | -10.90184 | -8.23893 | 0.76395 | -10.86535 | -8.30056
520.2501 | 6:55 | -8.47102 | -2.44296 | 0.6923 | -11.44341 | -7.92233 | 0.63544 | -10.14913 | -6.44914 | 0.71672 | -11.26922 | -8.07686 | 0.39376 | -8.38542 | -3.30184 | 0.66629 | -11.2295 | -7.48214 | 0.71419 | -11.25438 | -8.03778 | 0.45537 | -8.39551 | -3.82311 | 0.76737 | -11.42652 | -8.76836 | 0.76255 | -11.46978 | -8.74623 | 0.79717 | -11.29116 | -9.00094 | 0.78566 | -11.37466 | -8.93667 | 0.7629 | -11.28489 | -8.6092 | 0.65708 | -9.95313 | -6.53996 | 0.75744 | -7.77792 | -5.89131 | 0.55704 | -8.49647 | -4.73284 | 0.71668 | -9.77554 | -7.00596 | 0.37116 | -8.58401 | -3.186 | 0.72469 | -10.8697 | -7.87715 | 0.74078 | -10.84236 | -8.03179 | 0.72618 | -10.81303 | -7.85226 | 0.76102 | -10.73252 | -8.16767 | 0.76532 | -10.78998 | -8.2578 | 0.7526 | -10.99113 | -8.27191
520.50007 | 6:43 | -8.69436 | -2.43615 | 0.71215 | -11.21359 | -7.98572 | 0.63032 | -10.27003 | -6.47338 | 0.70572 | -11.36771 | -8.02238 | 0.38415 | -8.58411 | -3.29755 | 0.66283 | -11.23931 | -7.44972 | 0.70416 | -11.36406 | -8.00216 | 0.45905 | -8.35903 | -3.83719 | 0.75229 | -11.60484 | -8.73017 | 0.75734 | -11.52614 | -8.72924 | 0.77483 | -11.58908 | -8.97958 | 0.77883 | -11.43551 | -8.90632 | 0.75546 | -11.37556 | -8.59381 | 0.63136 | -10.15964 | -6.4144 | 0.76426 | -7.71711 | -5.89788 | 0.54749 | -8.59906 | -4.70794 | 0.69905 | -10.22687 | -7.14914 | 0.37026 | -8.59817 | -3.18355 | 0.69596 | -11.19841 | -7.7937 | 0.74708 | -10.78219 | -8.05519 | 0.73478 | -10.71677 | -7.8745 | 0.75516 | -10.78883 | -8.14726 | 0.76141 | -10.82914 | -8.24539 | 0.76463 | -10.86865 | -8.31047
520.75007 | 6:49 | -8.58811 | -2.43975 | 0.71078 | -11.2302 | -7.98225 | 0.639 | -10.12853 | -6.4721 | 0.72672 | -11.156 | -8.10723 | 0.38923 | -8.46681 | -3.29553 | 0.65436 | -11.38256 | -7.44826 | 0.71021 | -11.28276 | -8.01312 | 0.45276 | -8.50099 | -3.8489 | 0.77308 | -11.36388 | -8.78516 | 0.76957 | -11.37773 | -8.75599 | 0.79317 | -11.34954 | -9.00212 | 0.77426 | -11.51219 | -8.91343 | 0.74187 | -11.52131 | -8.54731 | 0.68238 | -9.67381 | -6.60124 | 0.74924 | -7.82902 | -5.86579 | 0.57162 | -8.33938 | -4.76697 | 0.6838 | -10.40518 | -7.1151 | 0.37351 | -8.54548 | -3.19179 | 0.71774 | -10.94213 | -7.85357 | 0.72938 | -10.97212 | -8.00283 | 0.72499 | -10.82861 | -7.85069 | 0.76202 | -10.72231 | -8.17056 | 0.75163 | -10.92235 | -8.20958 | 0.7728 | -10.7937 | -8.34141
521.00021 | 6:50 | -8.56434 | -2.43637 | 0.71142 | -11.23305 | -7.99137 | 0.62571 | -10.17579 | -6.36713 | 0.71788 | -11.25953 | -8.08298 | 0.40126 | -8.35709 | -3.35334 | 0.65387 | -11.40231 | -7.45569 | 0.69653 | -11.43779 | -7.96681 | 0.46104 | -8.37661 | -3.86192 | 0.76595 | -11.44442 | -8.76588 | 0.77618 | -11.30543 | -8.77504 | 0.76971 | -11.65344 | -8.9698 | 0.76914 | -11.56988 | -8.8989 | 0.74569 | -11.47143 | -8.55417 | 0.6706 | -9.91217 | -6.64712 | 0.76103 | -7.74076 | -5.89092 | 0.54613 | -8.60538 | -4.69965 | 0.68917 | -10.32989 | -7.11905 | 0.36507 | -8.71552 | -3.1818 | 0.72705 | -10.82374 | -7.86938 | 0.73001 | -11.00077 | -8.03065 | 0.74094 | -10.63802 | -7.88218 | 0.7667 | -10.64739 | -8.16337 | 0.76053 | -10.81922 | -8.22833 | 0.77587 | -10.70824 | -8.30817
521.2501 | 6:47 | -8.61516 | -2.43253 | 0.66392 | -11.69395 | -7.76388 | 0.63711 | -9.92263 | -6.32183 | 0.727 | -11.16138 | -8.11436 | 0.39495 | -8.45089 | -3.33766 | 0.65417 | -11.34626 | -7.42237 | 0.72253 | -11.15338 | -8.0587 | 0.45402 | -8.59154 | -3.90073 | 0.76737 | -11.42624 | -8.76816 | 0.76588 | -11.42994 | -8.75399 | 0.77731 | -11.55332 | -8.98057 | 0.77189 | -11.53494 | -8.90365 | 0.76358 | -11.26942 | -8.60508 | 0.65823 | -9.82343 | -6.46609 | 0.76241 | -7.72134 | -5.88685 | 0.56629 | -8.40118 | -4.75748 | 0.70822 | -10.10109 | -7.15385 | 0.36495 | -8.72181 | -3.18303 | 0.72467 | -10.86065 | -7.87044 | 0.74082 | -10.90587 | -8.07931 | 0.72862 | -10.78799 | -7.86034 | 0.75563 | -10.78421 | -8.14884 | 0.76676 | -10.76446 | -8.25371 | 0.76873 | -10.79419 | -8.29782
521.50007 | 6:39 | -8.76454 | -2.42682 | 0.68296 | -11.52954 | -7.87423 | 0.63061 | -10.24649 | -6.46157 | 0.71166 | -11.30712 | -8.04677 | 0.3974 | -8.43931 | -3.35378 | 0.6534 | -11.34511 | -7.41289 | 0.71842 | -11.19333 | -8.04155 | 0.4717 | -8.24497 | -3.88917 | 0.77113 | -11.38088 | -8.77612 | 0.77238 | -11.34685 | -8.76403 | 0.79378 | -11.34015 | -9.00153 | 0.78117 | -11.42076 | -8.9215 | 0.75696 | -11.34342 | -8.58646 | 0.65865 | -9.80509 | -6.45813 | 0.76612 | -7.69852 | -5.89798 | 0.56584 | -8.42583 | -4.76768 | 0.69984 | -10.27247 | -7.18908 | 0.37461 | -8.46334 | -3.17043 | 0.72387 | -10.86361 | -7.86388 | 0.74477 | -10.80654 | -8.04834 | 0.71912 | -10.89507 | -7.83491 | 0.76057 | -10.70771 | -8.14399 | 0.7521 | -10.93054 | -8.22086 | 0.75061 | -10.99265 | -8.25122
521.7501 | 6:46 | -8.61574 | -2.43061 | 0.70588 | -11.29101 | -7.97015 | 0.61929 | -10.37903 | -6.42764 | 0.72455 | -11.15841 | -8.08479 | 0.39187 | -8.59183 | -3.36686 | 0.66502 | -11.2326 | -7.46987 | 0.72247 | -11.15247 | -8.0573 | 0.48652 | -8.10167 | -3.94163 | 0.7773 | -11.29714 | -8.78122 | 0.77241 | -11.35603 | -8.77154 | 0.7765 | -11.57576 | -8.98861 | 0.78381 | -11.43949 | -8.96637 | 0.7506 | -11.42624 | -8.57654 | 0.65032 | -9.90254 | -6.43986 | 0.75966 | -7.73458 | -5.87567 | 0.5718 | -8.35259 | -4.776 | 0.68188 | -10.38728 | -7.08285 | 0.36219 | -8.75437 | -3.17074 | 0.71342 | -11.00074 | -7.84812 | 0.73204 | -10.942 | -8.01004 | 0.72848 | -10.78866 | -7.85928 | 0.7666 | -10.66174 | -8.17332 | 0.76597 | -10.7713 | -8.25048 | 0.77492 | -10.74309 | -8.32508
522.00014 | 6:46 | -8.62107 | -2.42794 | 0.69263 | -11.32239 | -7.84218 | 0.62828 | -10.3403 | -6.49661 | 0.71755 | -11.25918 | -8.07904 | 0.39121 | -8.45603 | -3.30812 | 0.67251 | -11.0099 | -7.40421 | 0.70795 | -11.30751 | -8.00509 | 0.46914 | -8.45463 | -3.96641 | 0.76906 | -11.40458 | -8.77085 | 0.76379 | -11.45635 | -8.75027 | 0.77046 | -11.63453 | -8.96395 | 0.78241 | -11.45098 | -8.95939 | 0.75397 | -11.37974 | -8.58 | 0.64924 | -10.04024 | -6.51847 | 0.76774 | -7.68694 | -5.90158 | 0.56839 | -8.35511 | -4.74898 | 0.69787 | -10.18657 | -7.10889 | 0.3813 | -8.29513 | -3.16293 | 0.71684 | -10.96681 | -7.8614 | 0.73995 | -10.85461 | -8.0319 | 0.72159 | -10.86266 | -7.83844 | 0.76053 | -10.711 | -8.14607 | 0.7571 | -10.87675 | -8.23482 | 0.77305 | -10.76539 | -8.32218
522.25017 | 6:47 | -8.59181 | -2.42932 | 0.66473 | -11.69578 | -7.77448 | 0.61624 | -10.45659 | -6.44378 | 0.71353 | -11.30224 | -8.06452 | 0.40114 | -8.22394 | -3.29894 | 0.64838 | -11.23906 | -7.28718 | 0.70658 | -11.33274 | -8.00744 | 0.48632 | -8.08003 | -3.92944 | 0.76387 | -11.47124 | -8.76255 | 0.76606 | -11.41851 | -8.74721 | 0.77476 | -11.58887 | -8.97862 | 0.77556 | -11.52511 | -8.93841 | 0.74026 | -11.54341 | -8.54511 | 0.63121 | -10.15201 | -6.4081 | 0.76827 | -7.67946 | -5.89988 | 0.56885 | -8.35596 | -4.75331 | 0.70366 | -10.1513 | -7.14308 | 0.37184 | -8.54197 | -3.17622 | 0.72151 | -10.91391 | -7.87454 | 0.75155 | -10.66362 | -8.01419 | 0.73339 | -10.72843 | -7.86808 | 0.75849 | -10.72595 | -8.13554 | 0.76274 | -10.80067 | -8.23805 | 0.76071 | -10.8866 | -8.28155
522.50003 | 6:47 | -8.59571 | -2.42924 | 0.70195 | -11.33796 | -7.95872 | 0.62948 | -10.27681 | -6.469 | 0.71305 | -11.29557 | -8.05437 | 0.40676 | -8.3371 | -3.39117 | 0.65807 | -11.29884 | -7.43538 | 0.72029 | -11.18444 | -8.05607 | 0.49795 | -7.84661 | -3.90722 | 0.76252 | -11.48157 | -8.75497 | 0.76134 | -11.47489 | -8.73626 | 0.78214 | -11.50073 | -8.99523 | 0.77264 | -11.48594 | -8.8745 | 0.75784 | -11.33945 | -8.59343 | 0.66957 | -9.93311 | -6.65089 | 0.76274 | -7.72264 | -5.89035 | 0.57399 | -8.31361 | -4.77191 | 0.66579 | -10.42578 | -6.94137 | 0.37382 | -8.5003 | -3.17755 | 0.71534 | -10.99526 | -7.86532 | 0.74288 | -10.77744 | -8.00633 | 0.73247 | -10.74171 | -7.86795 | 0.74908 | -10.84652 | -8.1249 | 0.76401 | -10.79381 | -8.2466 | 0.76251 | -10.87749 | -8.29417
522.75 | 6:46 | -8.61263 | -2.43036 | 0.68936 | -11.45042 | -7.89345 | 0.6186 | -10.38053 | -6.4214 | 0.72493 | -11.17708 | -8.10255 | 0.40829 | -8.29961 | -3.38863 | 0.63029 | -11.47381 | -7.23185 | 0.69575 | -11.43306 | -7.95458 | 0.47329 | -8.34011 | -3.94731 | 0.76453 | -11.45935 | -8.76101 | 0.76678 | -11.41739 | -8.75462 | 0.78554 | -11.44264 | -8.98863 | 0.77775 | -11.43911 | -8.89683 | 0.76442 | -11.25617 | -8.60442 | 0.64746 | -9.96104 | -6.44933 | 0.75676 | -7.78432 | -5.89089 | 0.56234 | -8.44385 | -4.74835 | 0.7203 | -9.97545 | -7.18532 | 0.3689 | -8.61599 | -3.17846 | 0.71367 | -10.99991 | -7.85036 | 0.75283 | -10.71401 | -8.06587 | 0.72408 | -10.84764 | -7.85459 | 0.74894 | -10.86281 | -8.13558 | 0.77239 | -10.72036 | -8.28027 | 0.76293 | -10.87697 | -8.29834
523.00007 | 6:50 | -8.51581 | -2.4241 | 0.68653 | -11.42393 | -7.84283 | 0.65451 | -9.92342 | -6.49502 | 0.71099 | -11.28977 | -8.02692 | 0.4211 | -7.88128 | -3.31881 | 0.66533 | -11.07413 | -7.36797 | 0.71194 | -11.23913 | -8.00163 | 0.45722 | -8.60576 | -3.93477 | 0.78176 | -11.24052 | -8.78734 | 0.75537 | -11.54451 | -8.72041 | 0.77588 | -11.57159 | -8.97814 | 0.78283 | -11.44779 | -8.96173 | 0.74764 | -11.45349 | -8.56303 | 0.63842 | -10.01115 | -6.39135 | 0.75018 | -7.81996 | -5.86634 | 0.5656 | -8.43266 | -4.76952 | 0.70976 | -9.83323 | -6.97924 | 0.36472 | -8.70638 | -3.17535 | 0.72027 | -10.93089 | -7.87317 | 0.741 | -10.80833 | -8.00895 | 0.73547 | -10.70531 | -7.87341 | 0.76175 | -10.71224 | -8.16008 | 0.7372 | -11.05882 | -8.15256 | 0.77485 | -10.76767 | -8.34332
523.25 | 6:47 | -8.58172 | -2.42269 | 0.70403 | -11.30908 | -7.96199 | 0.64261 | -10.12428 | -6.50595 | 0.70006 | -11.42035 | -7.99494 | 0.3835 | -8.60254 | -3.29912 | 0.66753 | -11.08318 | -7.3984 | 0.71107 | -11.29503 | -8.03154 | 0.46894 | -8.37054 | -3.92526 | 0.7584 | -11.53136 | -8.74541 | 0.77213 | -11.34982 | -8.76354 | 0.78012 | -11.51996 | -8.98692 | 0.78152 | -11.39452 | -8.90504 | 0.75089 | -11.42862 | -8.58162 | 0.64977 | -10.03853 | -6.52268 | 0.75778 | -7.76727 | -5.88589 | 0.56886 | -8.41742 | -4.78835 | 0.72992 | -9.75802 | -7.1226 | 0.36107 | -8.78298 | -3.17131 | 0.71578 | -10.97436 | -7.85522 | 0.7364 | -10.86889 | -8.00382 | 0.72003 | -10.89841 | -7.84715 | 0.75366 | -10.79973 | -8.13933 | 0.75642 | -10.87645 | -8.2272 | 0.76207 | -10.88608 | -8.29597
523.5 | 6:41 | -8.68831 | -2.41688 | 0.70443 | -11.30427 | -7.96304 | 0.64377 | -10.12284 | -6.51674 | 0.71727 | -11.23241 | -8.05668 | 0.40638 | -8.11021 | -3.29582 | 0.64513 | -11.41237 | -7.36242 | 0.70938 | -11.30294 | -8.01803 | 0.46879 | -8.43633 | -3.95489 | 0.76202 | -11.48852 | -8.75453 | 0.77894 | -11.24336 | -8.75788 | 0.78778 | -11.41926 | -8.99591 | 0.77864 | -11.50396 | -8.95744 | 0.74338 | -11.4966 | -8.5463 | 0.65487 | -10.13276 | -6.63561 | 0.75382 | -7.79512 | -5.87615 | 0.56357 | -8.44953 | -4.76191 | 0.70664 | -10.0684 | -7.11472 | 0.3729 | -8.51396 | -3.17489 | 0.73227 | -10.76331 | -7.88162 | 0.72384 | -11.03851 | -7.99011 | 0.73344 | -10.72988 | -7.86968 | 0.74317 | -10.91824 | -8.11412 | 0.75837 | -10.86677 | -8.24103 | 0.77426 | -10.76365 | -8.33392
523.75007 | 6:41 | -8.68019 | -2.41982 | 0.69114 | -11.44699 | -7.91146 | 0.62621 | -10.32774 | -6.46732 | 0.69517 | -11.46665 | -7.97133 | 0.38909 | -8.67179 | -3.37412 | 0.64959 | -11.23288 | -7.29679 | 0.69748 | -11.42667 | -7.96986 | 0.46262 | -8.44099 | -3.90496 | 0.76795 | -11.41797 | -8.76842 | 0.77934 | -11.25359 | -8.77042 | 0.78399 | -11.47567 | -8.99682 | 0.78231 | -11.47491 | -8.97698 | 0.74644 | -11.47099 | -8.5624 | 0.6561 | -10.20184 | -6.69346 | 0.76331 | -7.72366 | -5.89558 | 0.57073 | -8.36245 | -4.77269 | 0.67328 | -9.63503 | -6.48704 | 0.35958 | -8.84483 | -3.18043 | 0.71331 | -10.99782 | -7.84485 | 0.74841 | -10.70804 | -8.01397 | 0.7305 | -10.7713 | -7.86839 | 0.75787 | -10.7725 | -8.16414 | 0.77352 | -10.69922 | -8.27605 | 0.78182 | -10.65604 | -8.33109
524.00021 | 6:39 | -8.7202 | -2.41657 | 0.68839 | -11.46379 | -7.89151 | 0.63315 | -10.25654 | -6.49394 | 0.72208 | -11.21833 | -8.10055 | 0.38938 | -8.71774 | -3.39447 | 0.62625 | -11.35905 | -7.11355 | 0.69664 | -11.43857 | -7.96859 | 0.47249 | -8.26629 | -3.90571 | 0.75881 | -11.52018 | -8.74166 | 0.75741 | -11.52545 | -8.72954 | 0.77363 | -11.59749 | -8.97217 | 0.77454 | -11.56863 | -8.9604 | 0.73601 | -11.58158 | -8.52422 | 0.65416 | -10.11813 | -6.61889 | 0.7393 | -7.90793 | -5.84631 | 0.5663 | -8.39924 | -4.7565 | 0.68146 | -9.87306 | -6.72808 | 0.37806 | -8.37754 | -3.16725 | 0.69916 | -11.16879 | -7.8088 | 0.72869 | -11.02087 | -8.03079 | 0.72869 | -10.79222 | -7.86418 | 0.76126 | -10.70044 | -8.14579 | 0.77932 | -10.63974 | -8.29174 | 0.7605 | -10.88382 | -8.27719
524.25003 | 6:49 | -8.52342 | -2.42165 | 0.70569 | -11.29567 | -7.97118 | 0.64798 | -10.07149 | -6.52612 | 0.724 | -11.15646 | -8.07726 | 0.3901 | -8.47218 | -3.305 | 0.61098 | -11.62409 | -7.10204 | 0.71475 | -11.23751 | -8.03202 | 0.46678 | -8.43618 | -3.93781 | 0.76156 | -11.49416 | -8.75354 | 0.75447 | -11.5546 | -8.7176 | 0.77419 | -11.58707 | -8.97058 | 0.78227 | -11.36496 | -8.89043 | 0.74993 | -11.42196 | -8.56569 | 0.66688 | -9.74009 | -6.49547 | 0.76102 | -7.73792 | -5.8887 | 0.56995 | -8.36519 | -4.76773 | 0.68296 | -10.23001 | -6.98665 | 0.36576 | -8.66354 | -3.16881 | 0.71269 | -11.00602 | -7.84392 | 0.74006 | -10.87013 | -8.04454 | 0.7341 | -10.70611 | -7.85934 | 0.75055 | -10.84454 | -8.13937 | 0.76478 | -10.78063 | -8.24482 | 0.7587 | -10.8986 | -8.26876
524.5 | 6:38 | -8.73851 | -2.41651 | 0.71104 | -11.22844 | -7.98388 | 0.63536 | -10.23152 | -6.50072 | 0.73682 | -11.03037 | -8.12734 | 0.39823 | -8.31854 | -3.31272 | 0.66004 | -11.1864 | -7.38348 | 0.71152 | -11.26914 | -8.01817 | 0.46551 | -8.50223 | -3.9579 | 0.76693 | -11.42596 | -8.7629 | 0.77138 | -11.35622 | -8.75996 | 0.77616 | -11.56443 | -8.9759 | 0.77599 | -11.48379 | -8.91127 | 0.74404 | -11.4838 | -8.54442 | 0.63657 | -10.11455 | -6.43861 | 0.76154 | -7.74166 | -5.89556 | 0.56311 | -8.46548 | -4.76702 | 0.67574 | -10.31015 | -6.96694 | 0.36289 | -8.72373 | -3.16579 | 0.71945 | -10.93153 | -7.86464 | 0.7388 | -10.90044 | -8.05321 | 0.7327 | -10.73296 | -7.86408 | 0.75105 | -10.81952 | -8.126 | 0.76425 | -10.80169 | -8.25515 | 0.76171 | -10.88186 | -8.28887
524.75014 | 6:42 | -8.66728 | -2.4185 | 0.70264 | -11.30796 | -7.94543 | 0.63822 | -10.26113 | -6.54889 | 0.72056 | -11.2089 | -8.07668 | 0.39861 | -8.2702 | -3.2966 | 0.63769 | -11.44512 | -7.29839 | 0.70609 | -11.33971 | -8.00686 | 0.48469 | -8.20162 | -3.97528 | 0.77637 | -11.30475 | -8.77668 | 0.75496 | -11.54822 | -8.71845 | 0.77713 | -11.55101 | -8.97666 | 0.77287 | -11.57834 | -8.94855 | 0.7518 | -11.41811 | -8.58419 | 0.66182 | -9.67956 | -6.40612 | 0.75955 | -7.75297 | -5.88877 | 0.55574 | -8.53403 | -4.74267 | 0.69503 | -10.29129 | -7.15281 | 0.356 | -8.87657 | -3.16003 | 0.72174 | -10.90143 | -7.86796 | 0.74995 | -10.76721 | -8.0749 | 0.73532 | -10.70692 | -7.87302 | 0.76509 | -10.65752 | -8.15396 | 0.7654 | -10.79216 | -8.26035 | 0.76333 | -10.85608 | -8.28679
525.00014 | 6:48 | -8.54409 | -2.41921 | 0.7027 | -11.31075 | -7.94802 | 0.61812 | -10.45928 | -6.46511 | 0.71232 | -11.28973 | -8.04187 | 0.40742 | -8.20026 | -3.34092 | 0.65191 | -11.26084 | -7.34105 | 0.71184 | -11.26696 | -8.02029 | 0.48659 | -8.12452 | -3.9533 | 0.76804 | -11.41401 | -8.76647 | 0.76117 | -11.47247 | -8.73245 | 0.7849 | -11.44853 | -8.98599 | 0.77669 | -11.53456 | -8.95879 | 0.74281 | -11.51535 | -8.55367 | 0.63076 | -10.17333 | -6.41695 | 0.76543 | -7.71085 | -5.90208 | 0.55672 | -8.5266 | -4.74694 | 0.67324 | -9.86706 | -6.6429 | 0.34825 | -9.05703 | -3.15414 | 0.71714 | -10.96519 | -7.86354 | 0.74315 | -10.83723 | -8.05372 | 0.72805 | -10.79485 | -7.85917 | 0.76464 | -10.66385 | -8.15402 | 0.75703 | -10.86681 | -8.22652 | 0.74943 | -10.99301 | -8.23846
525.25021 | 6:42 | -8.63815 | -2.41319 | 0.70465 | -11.28073 | -7.94898 | 0.62607 | -10.35029 | -6.48004 | 0.71499 | -11.27446 | -8.06115 | 0.37577 | -8.73952 | -3.28405 | 0.6588 | -11.20844 | -7.38411 | 0.69427 | -11.4403 | -7.94269 | 0.46206 | -8.64235 | -3.99332 | 0.75961 | -11.50906 | -8.7424 | 0.76689 | -11.39507 | -8.73876 | 0.77356 | -11.59974 | -8.97311 | 0.76823 | -11.61828 | -8.92555 | 0.74136 | -11.51802 | -8.53902 | 0.67883 | -9.57747 | -6.50148 | 0.75435 | -7.78366 | -5.87162 | 0.56988 | -8.35806 | -4.7631 | 0.70881 | -9.55867 | -6.77528 | 0.35703 | -8.86222 | -3.16412 | 0.70467 | -11.10121 | -7.82271 | 0.74861 | -10.75466 | -8.05108 | 0.7268 | -10.79834 | -7.84821 | 0.74278 | -10.91144 | -8.10484 | 0.76342 | -10.77703 | -8.2274 | 0.75297 | -10.95337 | -8.24758
525.50021 | 6:46 | -8.56784 | -2.4172 | 0.69045 | -11.42641 | -7.88941 | 0.64109 | -10.19648 | -6.53691 | 0.71522 | -11.25069 | -8.04667 | 0.40193 | -8.22216 | -3.3047 | 0.6698 | -11.07444 | -7.4177 | 0.72163 | -11.15893 | -8.05257 | 0.47932 | -8.29132 | -3.97423 | 0.76956 | -11.38519 | -8.76154 | 0.76626 | -11.40479 | -8.73908 | 0.7669 | -11.66991 | -8.94965 | 0.77121 | -11.50783 | -8.87498 | 0.7615 | -11.28686 | -8.595 | 0.63804 | -10.04581 | -6.40958 | 0.76262 | -7.71903 | -5.88671 | 0.56892 | -8.36267 | -4.75767 | 0.6837 | -9.99116 | -6.83099 | 0.369 | -8.55825 | -3.15802 | 0.70714 | -11.05092 | -7.81457 | 0.7305 | -10.99692 | -8.0333 | 0.73801 | -10.65604 | -7.86421 | 0.73641 | -10.97773 | -8.08414 | 0.75921 | -10.83886 | -8.22902 | 0.76616 | -10.80055 | -8.27496
525.75021 | 6:41 | -8.66869 | -2.41547 | 0.7098 | -11.23496 | -7.97453 | 0.62664 | -10.40007 | -6.51707 | 0.72899 | -11.11423 | -8.10222 | 0.38221 | -8.42982 | -3.22196 | 0.65344 | -11.25587 | -7.35508 | 0.70157 | -11.37224 | -7.97844 | 0.46959 | -8.37383 | -3.93229 | 0.75075 | -11.60788 | -8.71459 | 0.76383 | -11.43556 | -8.7348 | 0.78381 | -11.46688 | -8.98786 | 0.76849 | -11.55572 | -8.88049 | 0.76047 | -11.29563 | -8.58994 | 0.6379 | -10.10369 | -6.44514 | 0.75877 | -7.74704 | -5.87824 | 0.57351 | -8.33077 | -4.77774 | 0.69228 | -9.83321 | -6.80729 | 0.35469 | -8.86798 | -3.14538 | 0.72906 | -10.79473 | -7.87006 | 0.75765 | -10.64009 | -8.06148 | 0.71964 | -10.8801 | -7.82973 | 0.75529 | -10.78351 | -8.14465 | 0.75843 | -10.84051 | -8.22178 | 0.76927 | -10.79272 | -8.3025
526.00021 | 6:45 | -8.5775 | -2.41252 | 0.70521 | -11.28827 | -7.96065 | 0.65593 | -10.17698 | -6.67543 | 0.70949 | -11.30605 | -8.02153 | 0.40559 | -8.13804 | -3.30068 | 0.65853 | -11.21293 | -7.38402 | 0.71668 | -11.20956 | -8.03362 | 0.4659 | -8.47851 | -3.95011 | 0.77047 | -11.37937 | -8.76744 | 0.76252 | -11.46716 | -8.74399 | 0.776 | -11.56521 | -8.97458 | 0.78073 | -11.4776 | -8.96088 | 0.76184 | -11.28506 | -8.59746 | 0.63924 | -9.85863 | -6.30208 | 0.76199 | -7.73167 | -5.89148 | 0.56036 | -8.46996 | -4.74622 | 0.6698 | -9.79437 | -6.56022 | 0.34879 | -9.02115 | -3.14647 | 0.72342 | -10.86954 | -7.8633 | 0.74074 | -10.81027 | -8.00758 | 0.74159 | -10.62669 | -7.88061 | 0.74537 | -10.88176 | -8.11097 | 0.75635 | -10.84969 | -8.20612 | 0.76868 | -10.80334 | -8.30435
526.25017 | 6:45 | -8.56952 | -2.40899 | 0.68289 | -11.50421 | -7.85611 | 0.65985 | -10.04219 | -6.62635 | 0.736 | -11.01678 | -8.10831 | 0.38278 | -8.63215 | -3.30426 | 0.63385 | -11.40102 | -7.22654 | 0.69786 | -11.43017 | -7.97671 | 0.46675 | -8.46651 | -3.95177 | 0.77042 | -11.38709 | -8.77283 | 0.77001 | -11.37169 | -8.75636 | 0.7852 | -11.45064 | -8.99103 | 0.78899 | -11.35016 | -8.95519 | 0.76489 | -11.24236 | -8.59911 | 0.63778 | -9.83418 | -6.27201 | 0.77443 | -7.62351 | -5.90387 | 0.55865 | -8.49547 | -4.74596 | 0.67183 | -9.84309 | -6.6129 | 0.35944 | -8.75353 | -3.14633 | 0.7163 | -10.96445 | -7.85384 | 0.73667 | -10.88191 | -8.0164 | 0.72309 | -10.84965 | -7.84526 | 0.76672 | -10.62933 | -8.14977 | 0.76077 | -10.83641 | -8.24406 | 0.77108 | -10.78176 | -8.31362
526.50007 | 6:26 | -8.93712 | -2.39649 | 0.69423 | -11.4032 | -7.91647 | 0.63494 | -10.33302 | -6.56085 | 0.72653 | -11.14274 | -8.09551 | 0.38538 | -8.50881 | -3.27913 | 0.66021 | -11.06458 | -7.30493 | 0.71149 | -11.28329 | -8.02791 | 0.47237 | -8.35228 | -3.94538 | 0.77372 | -11.34316 | -8.77644 | 0.76918 | -11.37688 | -8.7509 | 0.78273 | -11.47314 | -8.98039 | 0.77866 | -11.48321 | -8.94154 | 0.75602 | -11.36417 | -8.59158 | 0.6422 | -9.80702 | -6.29805 | 0.75037 | -7.82848 | -5.87425 | 0.56588 | -8.44549 | -4.77914 | 0.67284 | -9.66384 | -6.5022 | 0.37144 | -8.48872 | -3.15304 | 0.72137 | -10.92126 | -7.87823 | 0.74409 | -10.82829 | -8.05724 | 0.72924 | -10.78919 | -7.86787 | 0.77178 | -10.58411 | -8.16856 | 0.76584 | -10.77033 | -8.24834 | 0.75122 | -10.99614 | -8.26047
526.75007 | 6:34 | -8.76999 | -2.40209 | 0.69527 | -11.39401 | -7.92188 | 0.63634 | -10.28848 | -6.54701 | 0.70888 | -11.33973 | -8.03846 | 0.39226 | -8.37467 | -3.28506 | 0.64243 | -11.45954 | -7.36193 | 0.71335 | -11.25421 | -8.02823 | 0.45127 | -8.67734 | -3.91582 | 0.77044 | -11.37927 | -8.76704 | 0.76822 | -11.3912 | -8.7509 | 0.78723 | -11.42406 | -8.99333 | 0.77231 | -11.55599 | -8.92482 | 0.75577 | -11.36621 | -8.59019 | 0.62652 | -10.14255 | -6.35455 | 0.75606 | -7.77386 | -5.8775 | 0.57485 | -8.31094 | -4.77751 | 0.69555 | -9.60928 | -6.68372 | 0.36847 | -8.54678 | -3.1492 | 0.71355 | -11.00507 | -7.85271 | 0.74798 | -10.75988 | -8.0482 | 0.72087 | -10.8685 | -7.83481 | 0.75972 | -10.73709 | -8.15721 | 0.75703 | -10.87334 | -8.23148 | 0.7689 | -10.79785 | -8.30243
527.00003 | 6:46 | -8.52604 | -2.40429 | 0.69094 | -11.43241 | -7.89912 | 0.64862 | -10.14638 | -6.58111 | 0.71271 | -11.29869 | -8.05263 | 0.38883 | -8.39161 | -3.2629 | 0.62024 | -11.65623 | -7.22966 | 0.70452 | -11.34473 | -7.99253 | 0.45712 | -8.68578 | -3.97048 | 0.76928 | -11.37807 | -8.75295 | 0.76992 | -11.36199 | -8.74783 | 0.76807 | -11.66221 | -8.95737 | 0.7749 | -11.51867 | -8.92587 | 0.75789 | -11.32893 | -8.58609 | 0.61671 | -10.1866 | -6.28218 | 0.76432 | -7.70237 | -5.88708 | 0.55978 | -8.48621 | -4.75044 | 0.69034 | -9.56507 | -6.60314 | 0.3631 | -8.67118 | -3.14853 | 0.71731 | -10.93943 | -7.84693 | 0.74271 | -10.78447 | -8.00974 | 0.73061 | -10.74692 | -7.85185 | 0.74216 | -10.91746 | -8.10249 | 0.77253 | -10.68771 | -8.25653 | 0.75901 | -10.88783 | -8.26393
527.25017 | 6:38 | -8.68412 | -2.40197 | 0.67299 | -11.60244 | -7.80828 | 0.65034 | -10.13322 | -6.59004 | 0.72727 | -11.13381 | -8.09733 | 0.4009 | -8.0939 | -3.24485 | 0.6738 | -11.1142 | -7.4887 | 0.71934 | -11.16348 | -8.03035 | 0.46081 | -8.65894 | -3.99008 | 0.77368 | -11.32373 | -8.76092 | 0.76642 | -11.39909 | -8.73654 | 0.78217 | -11.4763 | -8.97637 | 0.78474 | -11.39772 | -8.94426 | 0.74457 | -11.47992 | -8.54766 | 0.64051 | -9.97877 | -6.39155 | 0.75585 | -7.76267 | -5.86741 | 0.57208 | -8.34017 | -4.77128 | 0.6721 | -9.75073 | -6.55341 | 0.37011 | -8.50244 | -3.14683 | 0.72073 | -10.89639 | -7.85334 | 0.72701 | -10.95639 | -7.96536 | 0.74372 | -10.57682 | -7.86616 | 0.74532 | -10.89807 | -8.12254 | 0.74299 | -10.9925 | -8.16726 | 0.76718 | -10.81022 | -8.29343
527.50003 | 6:28 | -8.87811 | -2.39474 | 0.69868 | -11.34152 | -7.92413 | 0.64441 | -10.15185 | -6.54197 | 0.71221 | -11.27001 | -8.0266 | 0.39733 | -8.25061 | -3.27825 | 0.65617 | -11.15962 | -7.32257 | 0.68994 | -11.47499 | -7.91704 | 0.47222 | -8.53641 | -4.03106 | 0.76091 | -11.48321 | -8.73769 | 0.77034 | -11.34719 | -8.74119 | 0.77945 | -11.50753 | -8.96953 | 0.79437 | -11.25693 | -8.94216 | 0.74159 | -11.51214 | -8.53723 | 0.64311 | -9.9567 | -6.40324 | 0.7487 | -7.82386 | -5.85774 | 0.56775 | -8.39267 | -4.76494 | 0.71102 | -10.23013 | -7.27382 | 0.36959 | -8.50779 | -3.14443 | 0.7221 | -10.88554 | -7.86041 | 0.73743 | -10.84308 | -7.99597 | 0.74318 | -10.57586 | -7.85973 | 0.7541 | -10.7787 | -8.12824 | 0.75468 | -10.84576 | -8.18506 | 0.75794 | -10.88993 | -8.25394
527.75017 | 6:51 | -8.41318 | -2.40344 | 0.67327 | -11.57999 | -7.79642 | 0.63901 | -10.2242 | -6.53338 | 0.70523 | -11.35468 | -8.00765 | 0.38526 | -8.50724 | -3.27747 | 0.68347 | -10.87223 | -7.4308 | 0.7132 | -11.25204 | -8.02493 | 0.4829 | -8.3532 | -4.03376 | 0.76141 | -11.47818 | -8.73956 | 0.76767 | -11.38395 | -8.73912 | 0.77488 | -11.57294 | -8.96768 | 0.76761 | -11.60738 | -8.90999 | 0.75354 | -11.37859 | -8.57425 | 0.62945 | -10.12792 | -6.37506 | 0.75832 | -7.7459 | -5.8739 | 0.58145 | -8.20724 | -4.77208 | 0.69092 | -10.42222 | -7.20092 | 0.36308 | -8.64036 | -3.13714 | 0.71951 | -10.91043 | -7.85016 | 0.7565 | -10.62455 | -8.03746 | 0.7175 | -10.89711 | -7.81869 | 0.74417 | -10.90194 | -8.11293 | 0.75625 | -10.85297 | -8.20756 | 0.76535 | -10.79029 | -8.25837
528.00021 | 6:46 | -8.51667 | -2.40226 | 0.68867 | -11.43487 | -7.87485 | 0.61936 | -10.55341 | -6.53632 | 0.71124 | -11.30406 | -8.03986 | 0.38212 | -8.54811 | -3.26642 | 0.64793 | -11.42108 | -7.40006 | 0.69879 | -11.41452 | -7.97632 | 0.48199 | -8.38411 | -4.04109 | 0.75233 | -11.58869 | -8.71848 | 0.76323 | -11.4335 | -8.72642 | 0.78641 | -11.41964 | -8.98052 | 0.78492 | -11.40222 | -8.94982 | 0.7515 | -11.40859 | -8.57362 | 0.6587 | -9.7127 | -6.39771 | 0.76499 | -7.70363 | -5.89319 | 0.56813 | -8.3801 | -4.76096 | 0.70905 | -10.23771 | -7.25904 | 0.36765 | -8.55026 | -3.14349 | 0.71292 | -10.98182 | -7.82915 | 0.73251 | -10.93374 | -8.00912 | 0.72852 | -10.77839 | -7.85231 | 0.75088 | -10.83147 | -8.13313 | 0.76935 | -10.73459 | -8.25865 | 0.77617 | -10.70653 | -8.31012
528.25021 | 6:53 | -8.36474 | -2.39827 | 0.67637 | -11.54704 | -7.81011 | 0.63904 | -10.31472 | -6.5915 | 0.71388 | -11.27064 | -8.04583 | 0.38917 | -8.40938 | -3.27271 | 0.67637 | -10.93867 | -7.39855 | 0.71564 | -11.19711 | -8.01305 | 0.47231 | -8.43622 | -3.98448 | 0.75985 | -11.49412 | -8.73376 | 0.77451 | -11.27152 | -8.72994 | 0.77648 | -11.55617 | -8.97317 | 0.77353 | -11.53882 | -8.92562 | 0.75151 | -11.39446 | -8.56302 | 0.64782 | -9.89752 | -6.41185 | 0.75753 | -7.74739 | -5.86891 | 0.571 | -8.33801 | -4.76098 | 0.66082 | -9.77861 | -6.46193 | 0.35969 | -8.7419 | -3.14441 | 0.71118 | -11.00998 | -7.83009 | 0.73979 | -10.84374 | -8.02208 | 0.7283 | -10.77019 | -7.84395 | 0.75327 | -10.78168 | -8.1215 | 0.75819 | -10.83048 | -8.21153 | 0.76598 | -10.80444 | -8.27603
528.5 | 6:42 | -8.58737 | -2.39725 | 0.70275 | -11.29245 | -7.9358 | 0.63623 | -10.36471 | -6.59431 | 0.69078 | -11.49068 | -7.9375 | 0.39155 | -8.44906 | -3.30823 | 0.65232 | -11.26493 | -7.34835 | 0.71052 | -11.23184 | -7.98043 | 0.47355 | -8.39211 | -3.9741 | 0.76542 | -11.42145 | -8.74221 | 0.76367 | -11.42378 | -8.72402 | 0.76274 | -11.70848 | -8.93053 | 0.78288 | -11.41551 | -8.93702 | 0.75847 | -11.31316 | -8.58072 | 0.65426 | -9.77589 | -6.39593 | 0.74876 | -7.81639 | -5.85263 | 0.55944 | -8.48712 | -4.748 | 0.66106 | -9.79567 | -6.47556 | 0.35525 | -8.83462 | -3.1385 | 0.70749 | -11.04071 | -7.81115 | 0.73278 | -10.90872 | -7.99365 | 0.73641 | -10.66659 | -7.85501 | 0.74976 | -10.82276 | -8.11444 | 0.75131 | -10.89636 | -8.18655 | 0.76537 | -10.81693 | -8.27891
528.75 | 6:35 | -8.70091 | -2.38959 | 0.71923 | -11.11538 | -7.99454 | 0.63595 | -10.34252 | -6.57736 | 0.72584 | -11.15084 | -8.09376 | 0.39331 | -8.44422 | -3.32117 | 0.65823 | -11.24622 | -7.40265 | 0.70019 | -11.3576 | -7.95249 | 0.48349 | -8.19102 | -3.96025 | 0.75909 | -11.49501 | -8.72569 | 0.77289 | -11.30116 | -8.73449 | 0.77695 | -11.53553 | -8.9625 | 0.7734 | -11.54307 | -8.92742 | 0.7425 | -11.49638 | -8.5361 | 0.64744 | -9.78501 | -6.33517 | 0.76786 | -7.67641 | -5.8944 | 0.55957 | -8.44932 | -4.72799 | 0.69873 | -9.64 | -6.73581 | 0.36312 | -8.65603 | -3.14322 | 0.7114 | -10.99478 | -7.82163 | 0.74531 | -10.78001 | -8.0345 | 0.73437 | -10.68914 | -7.84974 | 0.74589 | -10.86944 | -8.10736 | 0.73936 | -11.04251 | -8.16443 | 0.76751 | -10.78657 | -8.27884
529.00017 | 6:47 | -8.46777 | -2.3932 | 0.66612 | -11.64911 | -7.75975 | 0.63788 | -10.23069 | -6.52594 | 0.71654 | -11.24934 | -8.06055 | 0.39795 | -8.34941 | -3.32265 | 0.63157 | -11.47395 | -7.24664 | 0.71229 | -11.24652 | -8.01076 | 0.46692 | -8.54744 | -3.99099 | 0.77535 | -11.29346 | -8.7564 | 0.76509 | -11.40364 | -8.72487 | 0.78823 | -11.38275 | -8.97225 | 0.78779 | -11.35147 | -8.94258 | 0.76496 | -11.22973 | -8.59026 | 0.65123 | -9.84408 | -6.41076 | 0.75199 | -7.79571 | -5.86227 | 0.55974 | -8.48166 | -4.74753 | 0.6659 | -9.71799 | -6.47123 | 0.36301 | -8.64807 | -3.13935 | 0.70621 | -11.07479 | -7.82116 | 0.75634 | -10.6561 | -8.05968 | 0.72361 | -10.83416 | -7.83969 | 0.73843 | -10.96849 | -8.09951 | 0.74509 | -10.99311 | -8.1908 | 0.77429 | -10.71692 | -8.29805
529.25014 | 6:38 | -8.65781 | -2.39034 | 0.71045 | -11.21965 | -7.971 | 0.62147 | -10.44608 | -6.49187 | 0.70793 | -11.29576 | -7.99659 | 0.39684 | -8.36571 | -3.31984 | 0.64285 | -11.46086 | -7.36763 | 0.72181 | -11.1454 | -8.04483 | 0.49131 | -8.15069 | -4.00451 | 0.75891 | -11.49728 | -8.72538 | 0.76752 | -11.37016 | -8.72679 | 0.79606 | -11.26461 | -8.96732 | 0.78506 | -11.39534 | -8.94606 | 0.75229 | -11.38951 | -8.56822 | 0.66118 | -9.58553 | -6.33779 | 0.76427 | -7.69296 | -5.87952 | 0.5655 | -8.41111 | -4.7565 | 0.67333 | -9.85248 | -6.63395 | 0.36734 | -8.54067 | -3.13735 | 0.7204 | -10.88447 | -7.84117 | 0.75148 | -10.71487 | -8.05206 | 0.73328 | -10.71333 | -7.85589 | 0.74548 | -10.87669 | -8.10832 | 0.76335 | -10.79192 | -8.23798 | 0.76096 | -10.85684 | -8.26163
529.50021 | 6:42 | -8.5646 | -2.39207 | 0.7049 | -11.25163 | -7.93131 | 0.62972 | -10.39229 | -6.54419 | 0.7007 | -11.40489 | -7.99144 | 0.40385 | -8.23716 | -3.3266 | 0.6713 | -11.01191 | -7.39234 | 0.70884 | -11.28152 | -7.99678 | 0.47932 | -8.22987 | -3.94472 | 0.77787 | -11.26415 | -8.76202 | 0.76211 | -11.44269 | -8.72064 | 0.78221 | -11.45954 | -8.9638 | 0.76937 | -11.5908 | -8.9176 | 0.73838 | -11.54628 | -8.5256 | 0.65634 | -9.73548 | -6.38983 | 0.75868 | -7.74554 | -5.87638 | 0.55762 | -8.49858 | -4.73901 | 0.66814 | -9.78857 | -6.54012 | 0.3642 | -8.61428 | -3.13729 | 0.71727 | -10.9331 | -7.84196 | 0.73713 | -10.85394 | -8.00073 | 0.72771 | -10.76269 | -7.83214 | 0.73942 | -10.94276 | -8.09126 | 0.75839 | -10.85108 | -8.22933 | 0.7392 | -11.07754 | -8.18851
529.75021 | 6:35 | -8.69394 | -2.38709 | 0.704 | -11.29419 | -7.95108 | 0.65238 | -10.08496 | -6.57925 | 0.7205 | -11.20743 | -8.07494 | 0.40044 | -8.33096 | -3.33607 | 0.65042 | -11.38619 | -7.40584 | 0.71413 | -11.22984 | -8.01958 | 0.48296 | -8.16709 | -3.94441 | 0.76697 | -11.40629 | -8.74824 | 0.76311 | -11.42911 | -8.7217 | 0.77372 | -11.57509 | -8.95586 | 0.77276 | -11.55313 | -8.92781 | 0.753 | -11.38518 | -8.573 | 0.65252 | -9.74784 | -6.3607 | 0.76363 | -7.71053 | -5.88799 | 0.56614 | -8.41563 | -4.76443 | 0.67146 | -9.88659 | -6.63848 | 0.36261 | -8.65051 | -3.13677 | 0.71894 | -10.89908 | -7.83577 | 0.73667 | -10.87219 | -8.00922 | 0.73022 | -10.74891 | -7.84906 | 0.7541 | -10.78224 | -8.13087 | 0.76557 | -10.77326 | -8.24763 | 0.77415 | -10.71998 | -8.29892
530.00007 | 6:46 | -8.49536 | -2.39324 | 0.69463 | -11.38752 | -7.91016 | 0.64873 | -10.10929 | -6.55819 | 0.72287 | -11.19484 | -8.09242 | 0.38643 | -8.57319 | -3.31295 | 0.67242 | -11.15284 | -7.4994 | 0.70933 | -11.27824 | -8.00001 | 0.47463 | -8.32286 | -3.95024 | 0.76671 | -11.41354 | -8.75086 | 0.76998 | -11.35008 | -8.73932 | 0.7862 | -11.4205 | -8.97875 | 0.78286 | -11.42741 | -8.94611 | 0.74733 | -11.43894 | -8.5486 | 0.66773 | -9.53421 | -6.36631 | 0.76048 | -7.73698 | -5.88383 | 0.56857 | -8.38958 | -4.77006 | 0.6701 | -9.85296 | -6.6025 | 0.37072 | -8.4639 | -3.13774 | 0.72132 | -10.89096 | -7.85589 | 0.73775 | -10.87991 | -8.02662 | 0.72776 | -10.78944 | -7.85214 | 0.73974 | -10.94449 | -8.09612 | 0.76017 | -10.84466 | -8.2438 | 0.75513 | -10.93086 | -8.25425
530.25 | 6:38 | -8.64574 | -2.38961 | 0.69332 | -11.40993 | -7.91073 | 0.63206 | -10.62577 | -6.7161 | 0.71868 | -11.21584 | -8.06055 | 0.40664 | -8.03689 | -3.26809 | 0.64994 | -11.37965 | -7.39614 | 0.71443 | -11.21867 | -8.015 | 0.46543 | -8.48439 | -3.94892 | 0.75169 | -11.59123 | -8.71297 | 0.77229 | -11.32729 | -8.74796 | 0.76822 | -11.64671 | -8.94726 | 0.77177 | -11.57451 | -8.93289 | 0.75098 | -11.41435 | -8.57193 | 0.66551 | -9.86279 | -6.56381 | 0.74911 | -7.82559 | -5.8622 | 0.57299 | -8.33892 | -4.77815 | 0.69935 | -9.50869 | -6.64987 | 0.37951 | -8.24447 | -3.1289 | 0.7103 | -11.03038 | -7.83491 | 0.749 | -10.75432 | -8.055 | 0.73187 | -10.74654 | -7.86509 | 0.74389 | -10.90092 | -8.10903 | 0.76583 | -10.76892 | -8.24718 | 0.77158 | -10.76644 | -8.30722
530.50014 | 6:44 | -8.51124 | -2.38728 | 0.70137 | -11.26614 | -7.9017 | 0.62706 | -10.27921 | -6.44569 | 0.72337 | -11.17071 | -8.08055 | 0.37395 | -8.60916 | -3.21938 | 0.65389 | -11.25838 | -7.3617 | 0.70418 | -11.35169 | -7.99368 | 0.48084 | -8.2341 | -3.95927 | 0.76583 | -11.41318 | -8.7406 | 0.77183 | -11.32598 | -8.7417 | 0.78205 | -11.47628 | -8.97503 | 0.78205 | -11.43898 | -8.94591 | 0.74685 | -11.45372 | -8.55426 | 0.64572 | -10.14336 | -6.54982 | 0.7784 | -7.57998 | -5.90023 | 0.55737 | -8.45396 | -4.71202 | 0.68933 | -9.55432 | -6.58605 | 0.36775 | -8.52364 | -3.13459 | 0.70848 | -11.04051 | -7.82199 | 0.74329 | -10.79483 | -8.02365 | 0.73258 | -10.72246 | -7.85505 | 0.73986 | -10.93883 | -8.09318 | 0.76345 | -10.77601 | -8.22692 | 0.75719 | -10.89939 | -8.2529
530.75021 | 6:41 | -8.5494 | -2.38145 | 0.69296 | -11.38844 | -7.89175 | 0.64369 | -10.25299 | -6.59978 | 0.70511 | -11.35982 | -8.00991 | 0.39253 | -8.29148 | -3.25462 | 0.65797 | -11.20898 | -7.37516 | 0.71815 | -11.18098 | -8.02965 | 0.48368 | -8.21717 | -3.9745 | 0.74742 | -11.6334 | -8.69505 | 0.7556 | -11.51306 | -8.69928 | 0.76688 | -11.65576 | -8.93854 | 0.78914 | -11.34837 | -8.95546 | 0.74911 | -11.42026 | -8.55509 | 0.65165 | -10.17171 | -6.62844 | 0.75425 | -7.77714 | -5.86594 | 0.56583 | -8.40917 | -4.75812 | 0.7253 | -10.57374 | -7.66915 | 0.36305 | -8.6079 | -3.12506 | 0.70212 | -11.11821 | -7.80629 | 0.73542 | -10.89591 | -8.01305 | 0.71854 | -10.88011 | -7.8178 | 0.74734 | -10.86804 | -8.1221 | 0.76499 | -10.75753 | -8.22936 | 0.75531 | -10.92444 | -8.25139
531.00007 | 6:48 | -8.40274 | -2.38179 | 0.69482 | -11.38645 | -7.91149 | 0.64594 | -10.1149 | -6.53358 | 0.71724 | -11.23776 | -8.06016 | 0.36173 | -8.82189 | -3.1911 | 0.67029 | -11.11529 | -7.45044 | 0.71284 | -11.26316 | -8.02886 | 0.48045 | -8.24923 | -3.96336 | 0.75736 | -11.52724 | -8.73023 | 0.76406 | -11.42961 | -8.73285 | 0.7677 | -11.65203 | -8.94529 | 0.77289 | -11.5557 | -8.93126 | 0.76199 | -11.26431 | -8.58333 | 0.63145 | -10.21834 | -6.45232 | 0.75328 | -7.79399 | -5.87104 | 0.5636 | -8.43215 | -4.75239 | 0.73321 | -10.36223 | -7.59766 | 0.35878 | -8.67639 | -3.1129 | 0.70879 | -11.02221 | -7.81237 | 0.74538 | -10.80047 | -8.0504 | 0.72807 | -10.7823 | -7.85025 | 0.74286 | -10.92687 | -8.11717 | 0.76106 | -10.82447 | -8.23808 | 0.77496 | -10.71676 | -8.30507
531.25007 | 6:45 | -8.45516 | -2.37903 | 0.71697 | -11.11289 | -7.9676 | 0.63511 | -10.28403 | -6.53145 | 0.72053 | -11.20802 | -8.07567 | 0.3957 | -8.23033 | -3.25677 | 0.64839 | -11.44884 | -7.42333 | 0.71954 | -11.16203 | -8.03154 | 0.47647 | -8.26804 | -3.93946 | 0.75628 | -11.53678 | -8.72503 | 0.76939 | -11.36088 | -8.74099 | 0.77678 | -11.53778 | -8.96227 | 0.77544 | -11.47424 | -8.89758 | 0.75944 | -11.30673 | -8.58674 | 0.66261 | -9.82912 | -6.51289 | 0.76302 | -7.72731 | -5.89613 | 0.56366 | -8.45135 | -4.76372 | 0.73279 | -10.32607 | -7.5668 | 0.36873 | -8.43474 | -3.11012 | 0.71275 | -11.00432 | -7.84336 | 0.74371 | -10.82844 | -8.05324 | 0.72716 | -10.79567 | -7.85015 | 0.76309 | -10.68554 | -8.15408 | 0.75717 | -10.87221 | -8.23208 | 0.76067 | -10.87597 | -8.27298
531.50014 | 6:31 | -8.73863 | -2.37311 | 0.69574 | -11.34119 | -7.89058 | 0.62826 | -10.41752 | -6.54488 | 0.71525 | -11.25909 | -8.05312 | 0.37775 | -8.62735 | -3.259 | 0.67012 | -11.13298 | -7.46043 | 0.70725 | -11.30635 | -7.99647 | 0.49039 | -8.13352 | -3.98856 | 0.76938 | -11.36838 | -8.74659 | 0.77095 | -11.33709 | -8.74035 | 0.77535 | -11.55323 | -8.95775 | 0.78608 | -11.356 | -8.9267 | 0.74949 | -11.41576 | -8.55595 | 0.63043 | -10.07399 | -6.35098 | 0.76985 | -7.66188 | -5.89847 | 0.57914 | -8.22951 | -4.76604 | 0.72039 | -10.44253 | -7.52271 | 0.36239 | -8.57464 | -3.10732 | 0.7174 | -10.93436 | -7.84437 | 0.7228 | -11.05146 | -7.98796 | 0.72238 | -10.83947 | -7.83025 | 0.76501 | -10.64593 | -8.14421 | 0.7494 | -10.9466 | -8.20334 | 0.77156 | -10.76478 | -8.30566
531.75003 | 6:36 | -8.65604 | -2.38287 | 0.70276 | -11.19237 | -7.86555 | 0.64332 | -10.18305 | -6.55095 | 0.72726 | -11.12716 | -8.09231 | 0.39816 | -8.25545 | -3.28698 | 0.66427 | -11.17173 | -7.421 | 0.71267 | -11.22323 | -7.99848 | 0.46048 | -8.57989 | -3.95086 | 0.77168 | -11.34603 | -8.75552 | 0.7635 | -11.41878 | -8.71829 | 0.76679 | -11.66932 | -8.94789 | 0.7745 | -11.51541 | -8.91871 | 0.73746 | -11.54494 | -8.51396 | 0.65635 | -9.82211 | -6.44674 | 0.76038 | -7.73591 | -5.88224 | 0.56659 | -8.40341 | -4.76132 | 0.71628 | -10.46014 | -7.49242 | 0.35559 | -8.75301 | -3.11247 | 0.71289 | -10.99227 | -7.83629 | 0.75195 | -10.70994 | -8.05334 | 0.72373 | -10.82945 | -7.83759 | 0.75587 | -10.75066 | -8.12608 | 0.74847 | -10.95026 | -8.19591 | 0.78078 | -10.66823 | -8.32955
532.00014 | 6:43 | -8.49985 | -2.38068 | 0.70637 | -11.26371 | -7.95637 | 0.6276 | -10.37976 | -6.51434 | 0.69902 | -11.42776 | -7.98822 | 0.40708 | -8.0381 | -3.27218 | 0.64859 | -11.40998 | -7.40045 | 0.70453 | -11.34286 | -7.99136 | 0.46511 | -8.36181 | -3.88918 | 0.7623 | -11.46241 | -8.73776 | 0.75614 | -11.50888 | -8.70234 | 0.77983 | -11.49823 | -8.96662 | 0.78265 | -11.41198 | -8.93159 | 0.77304 | -11.12266 | -8.59821 | 0.64295 | -10.10729 | -6.49851 | 0.76307 | -7.71725 | -5.88878 | 0.5602 | -8.47651 | -4.74857 | 0.73155 | -10.25026 | -7.49862 | 0.36368 | -8.52175 | -3.09919 | 0.71606 | -10.95818 | -7.84675 | 0.74272 | -10.8117 | -8.03006 | 0.7282 | -10.78296 | -7.85212 | 0.75045 | -10.81521 | -8.11622 | 0.75039 | -10.93271 | -8.20378 | 0.76762 | -10.78279 | -8.2771
532.25003 | 6:41 | -8.54661 | -2.38168 | 0.68635 | -11.47474 | -7.87564 | 0.61803 | -10.48118 | -6.47763 | 0.71524 | -11.25805 | -8.0522 | 0.38979 | -8.41988 | -3.28195 | 0.66211 | -11.2331 | -7.43757 | 0.71674 | -11.21047 | -8.03498 | 0.4764 | -8.13729 | -3.87661 | 0.75471 | -11.55129 | -8.71789 | 0.76849 | -11.36249 | -8.73191 | 0.7657 | -11.67361 | -8.93852 | 0.7778 | -11.48271 | -8.93127 | 0.74468 | -11.47866 | -8.54795 | 0.65673 | -9.91966 | -6.51449 | 0.75055 | -7.82017 | -5.86944 | 0.55984 | -8.47832 | -4.74652 | 0.70742 | -10.54755 | -7.4616 | 0.36311 | -8.58386 | -3.11686 | 0.71958 | -10.91281 | -7.85264 | 0.74072 | -10.83614 | -8.02656 | 0.73465 | -10.69447 | -7.85672 | 0.74657 | -10.87154 | -8.11632 | 0.75325 | -10.92247 | -8.22729 | 0.75597 | -10.93629 | -8.26752
532.50007 | 6:26 | -8.84159 | -2.36871 | 0.69602 | -11.34952 | -7.89949 | 0.63565 | -10.35587 | -6.58276 | 0.71044 | -11.29995 | -8.02797 | 0.38627 | -8.51613 | -3.28949 | 0.63863 | -11.50734 | -7.34888 | 0.70565 | -11.32414 | -7.99088 | 0.47058 | -8.38267 | -3.94472 | 0.75544 | -11.54229 | -8.71947 | 0.75499 | -11.52649 | -8.7024 | 0.79299 | -11.32118 | -8.97762 | 0.78235 | -11.41429 | -8.92994 | 0.75245 | -11.39438 | -8.57372 | 0.64042 | -10.01541 | -6.41408 | 0.76975 | -7.65639 | -5.89351 | 0.55408 | -8.50677 | -4.7134 | 0.70839 | -10.52315 | -7.45446 | 0.35774 | -8.70133 | -3.11283 | 0.70699 | -11.06243 | -7.82103 | 0.73361 | -10.91579 | -8.00792 | 0.74042 | -10.63488 | -7.87423 | 0.74326 | -10.90564 | -8.10572 | 0.75839 | -10.84696 | -8.22626 | 0.76432 | -10.82095 | -8.27069
532.75014 | 6:41 | -8.53509 | -2.37531 | 0.6858 | -11.47042 | -7.86644 | 0.64165 | -10.20696 | -6.54925 | 0.7353 | -11.06386 | -8.13521 | 0.39895 | -8.20632 | -3.27391 | 0.6533 | -11.3383 | -7.40736 | 0.70263 | -11.36804 | -7.98754 | 0.47256 | -8.31999 | -3.93169 | 0.74974 | -11.61018 | -8.70465 | 0.75652 | -11.51103 | -8.70829 | 0.78548 | -11.42146 | -8.9713 | 0.7772 | -11.48459 | -8.92579 | 0.75827 | -11.32481 | -8.58725 | 0.63317 | -10.13341 | -6.41618 | 0.76029 | -7.74548 | -5.88883 | 0.55602 | -8.52283 | -4.73884 | 0.66942 | -9.82967 | -6.58017 | 0.37175 | -8.37442 | -3.11316 | 0.72877 | -10.79431 | -7.86652 | 0.73387 | -10.91023 | -8.00667 | 0.73185 | -10.73656 | -7.85753 | 0.75965 | -10.72658 | -8.14845 | 0.7398 | -11.03509 | -8.16377 | 0.76421 | -10.85283 | -8.2938
533.00014 | 6:43 | -8.48525 | -2.37542 | 0.71954 | -11.11512 | -7.99777 | 0.63258 | -10.27714 | -6.50114 | 0.70264 | -11.39588 | -8.00716 | 0.38404 | -8.48997 | -3.26046 | 0.67019 | -10.93984 | -7.33178 | 0.69745 | -11.41263 | -7.95971 | 0.46825 | -8.58383 | -4.01933 | 0.76053 | -11.49457 | -8.74197 | 0.76276 | -11.42998 | -8.71837 | 0.7762 | -11.53172 | -8.95089 | 0.77941 | -11.45928 | -8.9315 | 0.74913 | -11.43303 | -8.56479 | 0.66579 | -9.69709 | -6.4562 | 0.75632 | -7.76803 | -5.87508 | 0.56439 | -8.4366 | -4.76157 | 0.69923 | -9.84224 | -6.88198 | 0.36141 | -8.61492 | -3.11352 | 0.71294 | -11.00653 | -7.84696 | 0.74175 | -10.83597 | -8.0376 | 0.72125 | -10.87184 | -7.84132 | 0.74674 | -10.87701 | -8.1223 | 0.7609 | -10.84022 | -8.24828 | 0.76206 | -10.87099 | -8.28435
533.25007 | 6:37 | -8.60991 | -2.37192 | 0.71087 | -11.15654 | -7.93084 | 0.65367 | -10.06082 | -6.57642 | 0.72856 | -11.13384 | -8.1117 | 0.39336 | -8.35192 | -3.28529 | 0.66375 | -11.17703 | -7.41874 | 0.71715 | -11.20078 | -8.03265 | 0.47586 | -8.41512 | -4.00442 | 0.757 | -11.51406 | -8.71617 | 0.7597 | -11.46958 | -8.71348 | 0.76957 | -11.62329 | -8.94496 | 0.76473 | -11.6391 | -8.90076 | 0.76056 | -11.30656 | -8.59934 | 0.65212 | -9.97705 | -6.5062 | 0.74721 | -7.84191 | -5.85958 | 0.55382 | -8.53963 | -4.72942 | 0.69005 | -10.12664 | -6.98788 | 0.36376 | -8.58246 | -3.12196 | 0.71891 | -10.92697 | -7.85552 | 0.74924 | -10.77083 | -8.06997 | 0.74577 | -10.56504 | -7.87911 | 0.75052 | -10.82969 | -8.12786 | 0.76531 | -10.77243 | -8.24422 | 0.77321 | -10.73385 | -8.2995
533.50014 | 6:46 | -8.4191 | -2.37079 | 0.68005 | -11.52361 | -7.83662 | 0.62628 | -10.38538 | -6.50418 | 0.72143 | -11.19514 | -8.07652 | 0.3899 | -8.45698 | -3.29737 | 0.65443 | -11.36204 | -7.43562 | 0.7023 | -11.36701 | -7.98311 | 0.48258 | -8.34701 | -4.02811 | 0.76125 | -11.47451 | -8.73493 | 0.76134 | -11.44407 | -8.71286 | 0.77318 | -11.57964 | -8.95317 | 0.78979 | -11.30367 | -8.92752 | 0.76679 | -11.21548 | -8.59987 | 0.68274 | -9.49767 | -6.4844 | 0.76672 | -7.69017 | -5.89617 | 0.55956 | -8.48588 | -4.74831 | 0.70906 | -9.87673 | -7.00321 | 0.36075 | -8.63231 | -3.11409 | 0.71615 | -10.95567 | -7.84587 | 0.73811 | -10.90098 | -8.04616 | 0.73513 | -10.6955 | -7.86258 | 0.74927 | -10.83826 | -8.12082 | 0.75459 | -10.87883 | -8.20905 | 0.76481 | -10.82148 | -8.27634
533.75017 | 6:40 | -8.52675 | -2.3706 | 0.69353 | -11.38816 | -7.89808 | 0.60949 | -10.26229 | -6.2548 | 0.72433 | -11.17138 | -8.09172 | 0.39584 | -8.32924 | -3.29706 | 0.6576 | -11.35432 | -7.46655 | 0.7024 | -11.38559 | -7.99728 | 0.46895 | -8.57738 | -4.02237 | 0.76377 | -11.44304 | -8.73983 | 0.74808 | -11.59841 | -8.6765 | 0.77681 | -11.52991 | -8.9565 | 0.78137 | -11.43984 | -8.93877 | 0.75741 | -11.33161 | -8.58272 | 0.65932 | -9.91066 | -6.53428 | 0.78408 | -7.53184 | -5.90557 | 0.56259 | -8.42927 | -4.74226 | 0.69608 | -9.8895 | -6.88389 | 0.36798 | -8.45898 | -3.11276 | 0.71232 | -10.98797 | -7.8269 | 0.75066 | -10.75657 | -8.07452 | 0.73501 | -10.68611 | -7.85437 | 0.75783 | -10.73898 | -8.13837 | 0.76653 | -10.74168 | -8.23382 | 0.75829 | -10.89958 | -8.26509
534.00014 | 6:37 | -8.58249 | -2.36841 | 0.69475 | -11.37683 | -7.90409 | 0.66749 | -9.69062 | -6.46839 | 0.71442 | -11.27374 | -8.05422 | 0.38993 | -8.51696 | -3.32101 | 0.65653 | -11.32914 | -7.43786 | 0.71014 | -11.24333 | -7.98435 | 0.48183 | -8.35617 | -4.02625 | 0.75814 | -11.50572 | -8.723 | 0.75959 | -11.46311 | -8.70722 | 0.78443 | -11.43558 | -8.97042 | 0.77934 | -11.44129 | -8.91661 | 0.7522 | -11.39343 | -8.57013 | 0.66873 | -9.68752 | -6.47832 | 0.75826 | -7.74837 | -5.87524 | 0.56497 | -8.41684 | -4.75528 | 0.68923 | -9.71701 | -6.69722 | 0.37014 | -8.41904 | -3.11623 | 0.72425 | -10.84987 | -7.858 | 0.74184 | -10.85346 | -8.05158 | 0.71117 | -10.97122 | -7.80238 | 0.75575 | -10.7604 | -8.13217 | 0.77728 | -10.61499 | -8.25086 | 0.7541 | -10.95411 | -8.26047
534.25003 | 6:40 | -8.51084 | -2.36665 | 0.70169 | -11.29649 | -7.92668 | 0.62581 | -10.07905 | -6.30754 | 0.7202 | -11.21323 | -8.0758 | 0.38635 | -8.51844 | -3.29108 | 0.65572 | -11.32263 | -7.42452 | 0.70503 | -11.33025 | -7.98818 | 0.47609 | -8.35799 | -3.97912 | 0.76487 | -11.42024 | -8.73494 | 0.77175 | -11.32019 | -8.73641 | 0.76995 | -11.61505 | -8.943 | 0.777 | -11.48576 | -8.92441 | 0.75321 | -11.37818 | -8.5702 | 0.66941 | -9.48341 | -6.34826 | 0.75848 | -7.75178 | -5.87956 | 0.57404 | -8.32907 | -4.78123 | 0.67017 | -9.73888 | -6.52673 | 0.36135 | -8.59834 | -3.10703 | 0.71692 | -10.93421 | -7.83892 | 0.74324 | -10.83862 | -8.05573 | 0.72363 | -10.82663 | -7.8345 | 0.74095 | -10.93679 | -8.1036 | 0.75509 | -10.88398 | -8.21835 | 0.77342 | -10.74117 | -8.30742
534.50017 | 6:29 | -8.72779 | -2.35857 | 0.68594 | -11.46681 | -7.86557 | 0.6589 | -9.62501 | -6.34194 | 0.7297 | -11.09697 | -8.09744 | 0.39313 | -8.34509 | -3.2807 | 0.65901 | -11.28584 | -7.43747 | 0.69611 | -11.42407 | -7.95244 | 0.48134 | -8.36813 | -4.0279 | 0.76223 | -11.45793 | -8.73358 | 0.76592 | -11.38283 | -8.71838 | 0.77342 | -11.58041 | -8.95652 | 0.78021 | -11.38104 | -8.87955 | 0.75179 | -11.39608 | -8.56748 | 0.65027 | -9.89843 | -6.43662 | 0.76092 | -7.71733 | -5.87228 | 0.56087 | -8.48018 | -4.75631 | 0.67245 | -9.63235 | -6.47731 | 0.358 | -8.68995 | -3.11096 | 0.70918 | -11.02663 | -7.8199 | 0.72923 | -10.96315 | -7.99464 | 0.7302 | -10.74976 | -7.84949 | 0.75058 | -10.83001 | -8.12879 | 0.76201 | -10.78949 | -8.22168 | 0.77754 | -10.69806 | -8.31819
534.7501 | 6:35 | -8.62085 | -2.36175 | 0.69625 | -11.36201 | -7.91079 | 0.6224 | -10.1716 | -6.33077 | 0.72203 | -11.1827 | -8.07419 | 0.39599 | -8.26574 | -3.27319 | 0.65835 | -11.25361 | -7.4088 | 0.72098 | -11.14668 | -8.03658 | 0.47627 | -8.47144 | -4.03469 | 0.76963 | -11.36283 | -8.74514 | 0.76848 | -11.36651 | -8.73491 | 0.79726 | -11.25419 | -8.97247 | 0.78625 | -11.32943 | -8.90779 | 0.74108 | -11.51294 | -8.53205 | 0.64734 | -10.09083 | -6.53224 | 0.75416 | -7.77495 | -5.86358 | 0.57471 | -8.34584 | -4.79647 | 0.67791 | -9.60776 | -6.51319 | 0.35626 | -8.72646 | -3.10887 | 0.71737 | -10.93532 | -7.8447 | 0.74078 | -10.86848 | -8.05119 | 0.74374 | -10.58776 | -7.87454 | 0.75753 | -10.74467 | -8.13941 | 0.76071 | -10.79526 | -8.21209 | 0.76264 | -10.87101 | -8.29068
535 | 6:51 | -8.27592 | -2.36299 | 0.66588 | -11.6553 | -7.76105 | 0.6344 | -10.01997 | -6.35662 | 0.70395 | -11.37911 | -8.01029 | 0.38516 | -8.49032 | -3.27016 | 0.65234 | -11.27139 | -7.35278 | 0.7057 | -11.32957 | -7.99528 | 0.4816 | -8.39709 | -4.04402 | 0.77124 | -11.34888 | -8.75276 | 0.77201 | -11.31026 | -8.73159 | 0.77795 | -11.51524 | -8.95833 | 0.78843 | -11.28446 | -8.89701 | 0.74817 | -11.41497 | -8.54038 | 0.67716 | -9.60651 | -6.50513 | 0.76131 | -7.72866 | -5.88388 | 0.56294 | -8.44253 | -4.75264 | 0.66899 | -9.73031 | -6.50952 | 0.34979 | -8.8574 | -3.09827 | 0.70947 | -11.0226 | -7.82017 | 0.74148 | -11.10079 | -8.23105 | 0.7433 | -10.60254 | -7.88092 | 0.75091 | -10.81095 | -8.11808 | 0.75354 | -10.89804 | -8.21212 | 0.76629 | -10.82065 | -8.29173
535.25 | 6:41 | -8.48164 | -2.36109 | 0.71305 | -11.14284 | -7.9454 | 0.61508 | -10.19722 | -6.27205 | 0.7186 | -11.22202 | -8.06415 | 0.39586 | -8.31523 | -3.29169 | 0.64302 | -11.46564 | -7.3727 | 0.69644 | -11.40435 | -7.94247 | 0.46094 | -8.67366 | -3.99802 | 0.7709 | -11.34052 | -8.74241 | 0.77767 | -11.23862 | -8.73996 | 0.77395 | -11.56284 | -8.94902 | 0.7904 | -11.3222 | -8.94911 | 0.76492 | -11.23531 | -8.59408 | 0.67239 | -9.58796 | -6.44682 | 0.76293 | -7.70332 | -5.87707 | 0.56171 | -8.43098 | -4.73572 | 0.69129 | -9.61287 | -6.64531 | 0.36085 | -8.61362 | -3.10819 | 0.70887 | -11.03891 | -7.8252 | 0.72813 | -11.20837 | -8.16121 | 0.73814 | -10.63961 | -7.85354 | 0.74739 | -10.86191 | -8.11806 | 0.76983 | -10.7019 | -8.23868 | 0.75592 | -10.90182 | -8.24086
535.50007 | 6:41 | -8.47169 | -2.35832 | 0.70023 | -11.32056 | -7.92695 | 0.63802 | -10.23847 | -6.53238 | 0.72407 | -11.15569 | -8.07746 | 0.39049 | -8.44367 | -3.29717 | 0.64172 | -11.37314 | -7.29839 | 0.70111 | -11.36767 | -7.97002 | 0.48181 | -8.41816 | -4.05593 | 0.7557 | -11.53059 | -8.71369 | 0.75906 | -11.46733 | -8.70445 | 0.7809 | -11.46118 | -8.95006 | 0.77592 | -11.50386 | -8.92603 | 0.74581 | -11.46006 | -8.547 | 0.64293 | -10.09491 | -6.49032 | 0.75717 | -7.76598 | -5.8802 | 0.56289 | -8.43318 | -4.74694 | 0.69033 | -9.47026 | -6.53763 | 0.35842 | -8.68671 | -3.1135 | 0.7063 | -11.05537 | -7.80843 | 0.74865 | -10.75032 | -8.0482 | 0.73195 | -10.72034 | -7.84677 | 0.76953 | -10.58078 | -8.1422 | 0.76508 | -10.76821 | -8.2385 | 0.76795 | -10.78474 | -8.28215
535.75017 | 6:35 | -8.58765 | -2.35501 | 0.70253 | -11.27414 | -7.92045 | 0.62752 | -10.35678 | -6.49904 | 0.69633 | -11.44559 | -7.96993 | 0.39438 | -8.36198 | -3.29776 | 0.65661 | -11.25077 | -7.38734 | 0.70681 | -11.33216 | -8.00965 | 0.47536 | -8.60388 | -4.08998 | 0.76902 | -11.37006 | -8.74386 | 0.77154 | -11.32494 | -8.73766 | 0.76753 | -11.63539 | -8.93051 | 0.78154 | -11.40979 | -8.91723 | 0.74255 | -11.48662 | -8.52935 | 0.66547 | -9.89343 | -6.5838 | 0.77017 | -7.64583 | -5.88857 | 0.55989 | -8.47816 | -4.7468 | 0.68224 | -9.46092 | -6.45462 | 0.36269 | -8.58999 | -3.11548 | 0.71232 | -10.9966 | -7.83305 | 0.7524 | -10.80428 | -8.12918 | 0.73682 | -10.65475 | -7.8506 | 0.7591 | -10.73588 | -8.14957 | 0.76999 | -10.68739 | -8.22923 | 0.77108 | -10.75632 | -8.29401
536.00021 | 6:46 | -8.34954 | -2.35646 | 0.69198 | -11.38336 | -7.87705 | 0.62674 | -10.43592 | -6.54058 | 0.72666 | -11.12522 | -8.08427 | 0.37375 | -8.72982 | -3.26274 | 0.65694 | -11.26198 | -7.39839 | 0.71386 | -11.21916 | -8.0089 | 0.49086 | -8.38589 | -4.11629 | 0.75323 | -11.54843 | -8.69858 | 0.7641 | -11.40838 | -8.71711 | 0.78112 | -11.46502 | -8.95559 | 0.77908 | -11.45771 | -8.92646 | 0.74817 | -11.44294 | -8.56124 | 0.65201 | -9.84117 | -6.41655 | 0.76349 | -7.70493 | -5.88267 | 0.56124 | -8.44354 | -4.73886 | 0.6712 | -9.56319 | -6.41877 | 0.35578 | -8.75843 | -3.11607 | 0.71112 | -11.01605 | -7.83369 | 0.75104 | -10.78366 | -8.09897 | 0.74129 | -10.61631 | -7.86972 | 0.75281 | -10.77967 | -8.11502 | 0.75513 | -10.8631 | -8.20304 | 0.76302 | -10.83762 | -8.26927
536.25017 | 6:48 | -8.30933 | -2.35212 | 0.69582 | -11.35233 | -7.8992 | 0.6355 | -10.32856 | -6.56375 | 0.71955 | -11.22411 | -8.07633 | 0.39094 | -8.36848 | -3.27154 | 0.65973 | -11.16108 | -7.36328 | 0.70477 | -11.33351 | -7.98756 | 0.45486 | -8.57195 | -3.89903 | 0.75976 | -11.47971 | -8.72179 | 0.75738 | -11.48007 | -8.6948 | 0.76912 | -11.61049 | -8.92992 | 0.77705 | -11.49367 | -8.9312 | 0.74176 | -11.4997 | -8.52996 | 0.66041 | -9.82906 | -6.49118 | 0.7668 | -7.67806 | -5.88751 | 0.56043 | -8.46897 | -4.7463 | 0.67719 | -9.64948 | -6.53449 | 0.36432 | -8.52266 | -3.10495 | 0.72132 | -10.88073 | -7.84851 | 0.72831 | -10.91914 | -7.95255 | 0.72545 | -10.80814 | -7.8408 | 0.75179 | -10.78288 | -8.10645 | 0.76356 | -10.78133 | -8.23215 | 0.75622 | -10.90322 | -8.24525
536.50014 | 6:31 | -8.6368 | -2.34518 | 0.67996 | -11.5059 | -7.82359 | 0.6234 | -10.42248 | -6.4974 | 0.69857 | -11.42399 | -7.98043 | 0.39388 | -8.32505 | -3.27906 | 0.63921 | -11.3546 | -7.25803 | 0.70393 | -11.33627 | -7.98 | 0.43791 | -8.46234 | -3.70571 | 0.74573 | -11.63818 | -8.67893 | 0.77179 | -11.30974 | -8.72872 | 0.7808 | -11.46785 | -8.95409 | 0.78836 | -11.33478 | -8.93587 | 0.7444 | -11.47665 | -8.54323 | 0.65857 | -9.84261 | -6.48205 | 0.75278 | -7.80095 | -5.87239 | 0.57814 | -8.24731 | -4.76806 | 0.72836 | -10.48348 | -7.63578 | 0.35708 | -8.68341 | -3.10067 | 0.70483 | -11.07183 | -7.8037 | 0.73439 | -10.84375 | -7.96351 | 0.73877 | -10.64027 | -7.86068 | 0.75416 | -10.75785 | -8.11311 | 0.75875 | -10.81455 | -8.20555 | 0.76542 | -10.82867 | -8.28847
536.75014 | 6:47 | -8.30785 | -2.34963 | 0.6821 | -11.4712 | -7.82446 | 0.63205 | -10.32905 | -6.52852 | 0.72775 | -11.11741 | -8.09067 | 0.42089 | -7.77252 | -3.27137 | 0.64936 | -11.3705 | -7.38349 | 0.70435 | -11.32772 | -7.97868 | 0.45154 | -7.78469 | -3.51508 | 0.76904 | -11.36743 | -8.74197 | 0.77049 | -11.31654 | -8.71928 | 0.77001 | -11.59371 | -8.92732 | 0.77812 | -11.39679 | -8.86801 | 0.75926 | -11.30139 | -8.58065 | 0.65064 | -9.96417 | -6.48308 | 0.75894 | -7.74433 | -5.87748 | 0.56542 | -8.43659 | -4.77021 | 0.72302 | -10.45346 | -7.55802 | 0.36248 | -8.54383 | -3.09696 | 0.69909 | -11.14074 | -7.78836 | 0.73512 | -10.85966 | -7.98317 | 0.73589 | -10.67836 | -7.85812 | 0.74392 | -10.87855 | -8.09276 | 0.76499 | -10.7513 | -8.22464 | 0.76575 | -10.81471 | -8.28133
537.00021 | 6:36 | -8.55211 | -2.35169 | 0.7023 | -11.27246 | -7.91665 | 0.63575 | -10.28432 | -6.53831 | 0.70399 | -11.36086 | -7.99797 | 0.39907 | -8.28125 | -3.3048 | 0.646 | -11.38739 | -7.35626 | 0.70963 | -11.26969 | -7.99734 | 0.44118 | -8.1423 | -3.59222 | 0.76931 | -11.36343 | -8.74205 | 0.77026 | -11.31861 | -8.71826 | 0.77077 | -11.58886 | -8.93237 | 0.77638 | -11.48251 | -8.91476 | 0.7433 | -11.49135 | -8.54157 | 0.6494 | -10.11957 | -6.57163 | 0.7601 | -7.7391 | -5.88252 | 0.5752 | -8.28301 | -4.76438 | 0.72504 | -10.40359 | -7.54301 | 0.36253 | -8.53968 | -3.09592 | 0.70385 | -11.07996 | -7.79857 | 0.73724 | -10.85802 | -8.00492 | 0.71911 | -10.87328 | -7.81907 | 0.76561 | -10.6387 | -8.14513 | 0.76335 | -10.78348 | -8.23159 | 0.77489 | -10.72054 | -8.30722
537.25003 | 6:36 | -8.53228 | -2.34475 | 0.69499 | -11.32912 | -7.87361 | 0.62963 | -10.45365 | -6.58197 | 0.71618 | -11.25478 | -8.06041 | 0.39783 | -8.52194 | -3.39026 | 0.6555 | -11.29145 | -7.40159 | 0.71289 | -11.23686 | -8.01068 | 0.44565 | -8.15887 | -3.63602 | 0.76555 | -11.41443 | -8.73826 | 0.76927 | -11.32953 | -8.71548 | 0.77736 | -11.51148 | -8.94859 | 0.77699 | -11.46303 | -8.9067 | 0.73713 | -11.55334 | -8.5163 | 0.67887 | -9.72439 | -6.60158 | 0.74587 | -7.84151 | -5.84872 | 0.56425 | -8.42312 | -4.75271 | 0.68436 | -10.82794 | -7.41019 | 0.36592 | -8.4504 | -3.0922 | 0.73169 | -10.7349 | -7.85466 | 0.73194 | -10.90186 | -7.97945 | 0.72981 | -10.73753 | -7.83631 | 0.75022 | -10.80599 | -8.10687 | 0.76855 | -10.71172 | -8.23253 | 0.76823 | -10.77387 | -8.27685
537.50007 | 6:30 | -8.63431 | -2.33962 | 0.66123 | -11.67444 | -7.71945 | 0.63272 | -10.28966 | -6.51042 | 0.71354 | -11.26053 | -8.03486 | 0.38001 | -8.83071 | -3.35579 | 0.64324 | -11.40269 | -7.33466 | 0.71063 | -11.26686 | -8.00657 | 0.45165 | -8.15736 | -3.68429 | 0.76902 | -11.36955 | -8.74345 | 0.7734 | -11.28709 | -8.72947 | 0.79165 | -11.31937 | -8.96098 | 0.78595 | -11.35773 | -8.92664 | 0.7616 | -11.26934 | -8.58278 | 0.66855 | -9.88116 | -6.60605 | 0.76051 | -7.72908 | -5.87803 | 0.56178 | -8.46053 | -4.75296 | 0.73084 | -10.28345 | -7.51552 | 0.36319 | -8.50666 | -3.08956 | 0.71107 | -10.98853 | -7.81366 | 0.71632 | -11.13356 | -7.97513 | 0.73708 | -10.65441 | -7.85315 | 0.75747 | -10.72439 | -8.12335 | 0.74245 | -10.98404 | -8.15513 | 0.7695 | -10.76671 | -8.285
537.75017 | 6:33 | -8.5887 | -2.34192 | 0.70217 | -11.27435 | -7.9165 | 0.6453 | -10.05957 | -6.49148 | 0.72108 | -11.20596 | -8.0804 | 0.39101 | -8.40874 | -3.28789 | 0.66085 | -11.13679 | -7.35975 | 0.7059 | -11.31806 | -7.9894 | 0.47926 | -8.35801 | -4.00567 | 0.77773 | -11.24944 | -8.74904 | 0.77539 | -11.24874 | -8.72215 | 0.76514 | -11.65501 | -8.91765 | 0.7817 | -11.41039 | -8.91956 | 0.75048 | -11.39789 | -8.55386 | 0.64941 | -10.17043 | -6.60475 | 0.75953 | -7.73289 | -5.87333 | 0.5659 | -8.41753 | -4.76349 | 0.72017 | -10.39473 | -7.48599 | 0.35574 | -8.70124 | -3.09534 | 0.72152 | -10.88064 | -7.85056 | 0.73035 | -10.97416 | -8.015 | 0.71382 | -10.93549 | -7.806 | 0.76223 | -10.67211 | -8.13455 | 0.74369 | -10.99229 | -8.17481 | 0.76278 | -10.83956 | -8.26816
538.00003 | 6:35 | -8.5305 | -2.34006 | 0.69827 | -11.33083 | -7.91204 | 0.65626 | -10.08143 | -6.61607 | 0.70818 | -11.34048 | -8.03113 | 0.39394 | -8.32454 | -3.27938 | 0.67627 | -11.04536 | -7.4696 | 0.70592 | -11.30494 | -7.98043 | 0.48671 | -8.22321 | -4.0023 | 0.76338 | -11.43079 | -8.72609 | 0.76653 | -11.37432 | -8.71879 | 0.77716 | -11.51796 | -8.95128 | 0.78463 | -11.37241 | -8.92315 | 0.76849 | -11.18486 | -8.59545 | 0.64246 | -10.15329 | -6.52308 | 0.74876 | -7.82277 | -5.85735 | 0.57943 | -8.25617 | -4.78385 | 0.71435 | -10.43836 | -7.4566 | 0.34893 | -8.86301 | -3.09254 | 0.73001 | -10.76854 | -7.86113 | 0.72347 | -10.97449 | -7.93967 | 0.73338 | -10.69749 | -7.84537 | 0.75848 | -10.73245 | -8.14036 | 0.76192 | -10.79724 | -8.22658 | 0.78034 | -10.61361 | -8.28218
538.2501 | 6:34 | -8.54549 | -2.33802 | 0.70621 | -11.15146 | -7.87531 | 0.6535 | -10.02956 | -6.55427 | 0.70849 | -11.29788 | -8.00442 | 0.40327 | -8.3115 | -3.3518 | 0.66556 | -11.12826 | -7.40653 | 0.70126 | -11.36206 | -7.96779 | 0.48959 | -8.24877 | -4.0385 | 0.75808 | -11.49786 | -8.71625 | 0.76193 | -11.42648 | -8.70622 | 0.77394 | -11.54218 | -8.93292 | 0.7836 | -11.38965 | -8.9249 | 0.75564 | -11.33165 | -8.5626 | 0.66267 | -9.89206 | -6.55519 | 0.75269 | -7.78028 | -5.85614 | 0.56149 | -8.44756 | -4.7432 | 0.72454 | -10.31498 | -7.47365 | 0.35639 | -8.65509 | -3.0846 | 0.71622 | -10.93453 | -7.83152 | 0.74412 | -10.75806 | -8.00533 | 0.72862 | -10.75867 | -7.83896 | 0.75209 | -10.81513 | -8.13398 | 0.7648 | -10.76208 | -8.2308 | 0.75461 | -10.92116 | -8.24122
538.50021 | 6:42 | -8.38264 | -2.33965 | 0.70991 | -11.20563 | -7.955 | 0.62753 | -10.36888 | -6.50679 | 0.71739 | -11.24791 | -8.06912 | 0.39846 | -8.52978 | -3.39881 | 0.65615 | -11.22483 | -7.36514 | 0.71144 | -11.25371 | -8.00632 | 0.46613 | -8.67852 | -4.0453 | 0.77039 | -11.34212 | -8.73786 | 0.77113 | -11.30631 | -8.71861 | 0.76982 | -11.59583 | -8.92664 | 0.78173 | -11.41249 | -8.92146 | 0.76451 | -11.23772 | -8.59135 | 0.67129 | -9.75739 | -6.55 | 0.77143 | -7.63717 | -5.89154 | 0.55944 | -8.48051 | -4.74435 | 0.70234 | -10.56593 | -7.42088 | 0.36383 | -8.50096 | -3.09286 | 0.70481 | -11.07517 | -7.80592 | 0.73465 | -10.87804 | -7.99152 | 0.73561 | -10.67391 | -7.85184 | 0.74694 | -10.85779 | -8.11013 | 0.75163 | -10.88365 | -8.18049 | 0.7554 | -10.9144 | -8.24474
538.75014 | 6:38 | -8.45524 | -2.33794 | 0.67154 | -11.57036 | -7.76991 | 0.66683 | -9.74514 | -6.49831 | 0.71947 | -11.20677 | -8.06291 | 0.40064 | -8.49197 | -3.40226 | 0.65017 | -11.14432 | -7.24571 | 0.70612 | -11.31657 | -7.99088 | 0.48866 | -8.24711 | -4.03003 | 0.76848 | -11.37156 | -8.73885 | 0.7548 | -11.50554 | -8.68437 | 0.76786 | -11.62179 | -8.92391 | 0.77911 | -11.45778 | -8.92689 | 0.74193 | -11.48061 | -8.51781 | 0.65859 | -9.81727 | -6.46558 | 0.75044 | -7.80416 | -5.85653 | 0.55953 | -8.45424 | -4.73036 | 0.72132 | -10.32395 | -7.44682 | 0.35711 | -8.65602 | -3.09118 | 0.70649 | -11.0397 | -7.79938 | 0.73981 | -10.82542 | -8.00877 | 0.73809 | -10.63537 | -7.84985 | 0.74555 | -10.86853 | -8.10307 | 0.76769 | -10.72511 | -8.23359 | 0.75743 | -10.90001 | -8.25599
539.00024 | 6:33 | -8.54356 | -2.33366 | 0.69405 | -11.37016 | -7.89146 | 0.64263 | -10.10488 | -6.49369 | 0.71519 | -11.25092 | -8.04658 | 0.40347 | -8.40584 | -3.39154 | 0.67033 | -10.96644 | -7.3511 | 0.70624 | -11.31268 | -7.98951 | 0.48867 | -8.19629 | -4.00526 | 0.77355 | -11.30601 | -8.7458 | 0.76502 | -11.39374 | -8.7164 | 0.76963 | -11.60574 | -8.93211 | 0.78127 | -11.41585 | -8.9189 | 0.744 | -11.47178 | -8.53499 | 0.65752 | -9.81732 | -6.45511 | 0.7693 | -7.65751 | -5.89092 | 0.56485 | -8.42429 | -4.75845 | 0.7231 | -10.29602 | -7.44502 | 0.35992 | -8.56893 | -3.0841 | 0.72582 | -10.80903 | -7.8454 | 0.72986 | -10.94323 | -7.98706 | 0.73478 | -10.68199 | -7.84887 | 0.75146 | -10.81278 | -8.12533 | 0.76433 | -10.76742 | -8.22988 | 0.76218 | -10.85784 | -8.27565
539.25017 | 6:32 | -8.57589 | -2.33221 | 0.68574 | -11.4447 | -7.84811 | 0.63973 | -10.15735 | -6.498 | 0.72477 | -11.13857 | -8.07293 | 0.39613 | -8.55714 | -3.38973 | 0.66769 | -11.01391 | -7.35384 | 0.6862 | -11.52169 | -7.90617 | 0.45988 | -8.70002 | -4.00096 | 0.76012 | -11.47261 | -8.72058 | 0.75642 | -11.49127 | -8.69225 | 0.78338 | -11.42257 | -8.94819 | 0.79318 | -11.27498 | -8.94306 | 0.75957 | -11.30122 | -8.58407 | 0.63071 | -9.83279 | -6.20163 | 0.76121 | -7.71975 | -5.87631 | 0.56725 | -8.39956 | -4.76463 | 0.71155 | -10.45211 | -7.43717 | 0.3646 | -8.45294 | -3.08191 | 0.70964 | -11.03229 | -7.82896 | 0.74191 | -10.81178 | -8.02134 | 0.73424 | -10.68999 | -7.849 | 0.74931 | -10.83824 | -8.12116 | 0.7544 | -10.86055 | -8.19316 | 0.76399 | -10.81773 | -8.26462
539.5001 | 6:30 | -8.6079 | -2.32862 | 0.71107 | -11.19506 | -7.96044 | 0.62203 | -10.40478 | -6.47208 | 0.70319 | -11.38567 | -8.00628 | 0.38994 | -8.66258 | -3.37789 | 0.63789 | -11.39221 | -7.26693 | 0.70502 | -11.33433 | -7.99095 | 0.48907 | -8.29404 | -4.0564 | 0.76452 | -11.42112 | -8.73163 | 0.76797 | -11.3579 | -8.72253 | 0.77797 | -11.50144 | -8.94781 | 0.79398 | -11.26817 | -8.94671 | 0.74662 | -11.45961 | -8.55601 | 0.65632 | -9.87168 | -6.47895 | 0.76375 | -7.70582 | -5.88532 | 0.5552 | -8.52678 | -4.73405 | 0.71434 | -10.41502 | -7.43987 | 0.34836 | -8.85433 | -3.08445 | 0.7144 | -10.95888 | -7.829 | 0.73904 | -10.84539 | -8.01517 | 0.73385 | -10.70985 | -7.85944 | 0.74939 | -10.83644 | -8.1207 | 0.76418 | -10.75699 | -8.22029 | 0.76333 | -10.84701 | -8.27989
539.75014 | 6:25 | -8.69186 | -2.32645 | 0.70162 | -11.28757 | -7.91955 | 0.64145 | -10.20389 | -6.54531 | 0.7235 | -11.17634 | -8.08604 | 0.39217 | -8.56871 | -3.36039 | 0.66174 | -11.15943 | -7.3846 | 0.71288 | -11.23371 | -8.00835 | 0.47342 | -8.65784 | -4.09879 | 0.77838 | -11.24772 | -8.75495 | 0.75913 | -11.46262 | -8.70157 | 0.78064 | -11.4543 | -8.9417 | 0.78163 | -11.42798 | -8.93243 | 0.74782 | -11.43764 | -8.55333 | 0.66057 | -9.92059 | -6.55322 | 0.77042 | -7.64982 | -5.89355 | 0.57752 | -8.29927 | -4.79296 | 0.71901 | -10.33894 | -7.43381 | 0.36 | -8.57166 | -3.08578 | 0.71283 | -10.98899 | -7.83332 | 0.73658 | -10.85153 | -7.99303 | 0.73939 | -10.59641 | -7.83486 | 0.74561 | -10.87281 | -8.10687 | 0.74971 | -10.91564 | -8.1836 | 0.7639 | -10.83156 | -8.27427
540.00014 | 6:31 | -8.55672 | -2.32474 | 0.67651 | -11.53596 | -7.80422 | 0.63802 | -10.23745 | -6.53167 | 0.71789 | -11.21809 | -8.05335 | 0.40504 | -8.2839 | -3.35534 | 0.64569 | -11.31531 | -7.30618 | 0.72644 | -11.04921 | -8.02655 | 0.46002 | -8.6404 | -3.97477 | 0.74892 | -11.59723 | -8.6854 | 0.76031 | -11.43836 | -8.69672 | 0.77362 | -11.54502 | -8.93142 | 0.78406 | -11.39216 | -8.9321 | 0.74972 | -11.41631 | -8.55905 | 0.66774 | -9.7871 | -6.5352 | 0.76821 | -7.66571 | -5.88884 | 0.56254 | -8.43891 | -4.74719 | 0.71782 | -10.3441 | -7.42522 | 0.35899 | -8.57064 | -3.07674 | 0.71817 | -10.91878 | -7.84149 | 0.72644 | -11.00314 | -7.99307 | 0.72874 | -10.76029 | -7.84149 | 0.73838 | -10.94817 | -8.08392 | 0.76197 | -10.78819 | -8.22028 | 0.75031 | -10.9657 | -8.22769
540.25003 | 6:32 | -8.53108 | -2.32516 | 0.67796 | -11.51339 | -7.80562 | 0.62215 | -10.42608 | -6.48659 | 0.70639 | -11.34913 | -8.01687 | 0.41411 | -8.13681 | -3.36957 | 0.64843 | -11.26861 | -7.30693 | 0.71878 | -11.16802 | -8.02729 | 0.46638 | -8.58597 | -4.00434 | 0.7613 | -11.45628 | -8.72169 | 0.77025 | -11.32206 | -8.72086 | 0.77098 | -11.59606 | -8.9403 | 0.77628 | -11.48508 | -8.91563 | 0.7455 | -11.45526 | -8.53987 | 0.68749 | -9.59319 | -6.59523 | 0.76907 | -7.65393 | -5.88639 | 0.55349 | -8.56313 | -4.73962 | 0.71078 | -10.41694 | -7.4042 | 0.35264 | -8.7479 | -3.08482 | 0.72206 | -10.85285 | -7.8364 | 0.73912 | -10.88629 | -8.04629 | 0.72993 | -10.75612 | -7.8512 | 0.75738 | -10.72696 | -8.12435 | 0.76001 | -10.83498 | -8.23467 | 0.76658 | -10.79814 | -8.27761
540.50014 | 6:30 | -8.56905 | -2.32352 | 0.69271 | -11.35921 | -7.86868 | 0.64239 | -10.34556 | -6.64585 | 0.70574 | -11.35612 | -8.01441 | 0.39952 | -8.48489 | -3.38985 | 0.65603 | -11.21703 | -7.3587 | 0.70155 | -11.36985 | -7.97648 | 0.47939 | -8.29246 | -3.97528 | 0.75607 | -11.50902 | -8.7016 | 0.76498 | -11.37942 | -8.70506 | 0.77876 | -11.47992 | -8.94014 | 0.7651 | -11.62899 | -8.89739 | 0.7496 | -11.42539 | -8.56442 | 0.61899 | -10.37128 | -6.41972 | 0.75881 | -7.74599 | -5.87772 | 0.56363 | -8.43719 | -4.75545 | 0.70664 | -10.46399 | -7.39432 | 0.35211 | -8.74579 | -3.07946 | 0.7237 | -10.82866 | -7.83671 | 0.75605 | -10.65418 | -8.05506 | 0.7324 | -10.72301 | -7.85356 | 0.74576 | -10.88233 | -8.11559 | 0.7434 | -10.97546 | -8.15914 | 0.75206 | -10.96221 | -8.24421
540.75003 | 6:29 | -8.60065 | -2.32558 | 0.6907 | -11.40107 | -7.87473 | 0.65479 | -10.20533 | -6.68232 | 0.7206 | -11.21511 | -8.08157 | 0.41667 | -8.19318 | -3.41382 | 0.64248 | -11.35959 | -7.29835 | 0.71244 | -11.24873 | -8.01406 | 0.47637 | -8.34608 | -3.97582 | 0.74822 | -11.60112 | -8.68018 | 0.76309 | -11.40974 | -8.70667 | 0.78699 | -11.36886 | -8.94721 | 0.77379 | -11.52479 | -8.91773 | 0.75708 | -11.31864 | -8.56912 | 0.65906 | -9.49619 | -6.25859 | 0.75358 | -7.78482 | -5.86646 | 0.5682 | -8.39194 | -4.7683 | 0.71755 | -10.33925 | -7.41892 | 0.3493 | -8.83434 | -3.08583 | 0.72331 | -10.85914 | -7.85453 | 0.73971 | -10.88539 | -8.05199 | 0.72536 | -10.80468 | -7.83728 | 0.75541 | -10.75728 | -8.12621 | 0.7648 | -10.76701 | -8.2346 | 0.76625 | -10.81474 | -8.28678
541.00003 | 6:27 | -8.64944 | -2.32491 | 0.66278 | -11.63354 | -7.71043 | 0.63567 | -10.34635 | -6.57681 | 0.73986 | -10.98136 | -8.12471 | 0.3929 | -8.70837 | -3.42155 | 0.64344 | -11.27026 | -7.25178 | 0.69057 | -11.47324 | -7.92309 | 0.47978 | -8.29336 | -3.97895 | 0.75643 | -11.51018 | -8.70669 | 0.76011 | -11.43902 | -8.69489 | 0.77564 | -11.52393 | -8.93845 | 0.77416 | -11.52129 | -8.91932 | 0.75776 | -11.32723 | -8.5833 | 0.63845 | -10.00198 | -6.3858 | 0.7567 | -7.75846 | -5.87085 | 0.57091 | -8.362 | -4.77396 | 0.71167 | -10.39043 | -7.39457 | 0.35789 | -8.63073 | -3.08884 | 0.70138 | -11.1272 | -7.80438 | 0.73648 | -10.89632 | -8.02493 | 0.72861 | -10.76724 | -7.8451 | 0.75846 | -10.71727 | -8.1286 | 0.76525 | -10.76396 | -8.23708 | 0.77156 | -10.75614 | -8.29898
541.25 | 6:29 | -8.59371 | -2.32081 | 0.67703 | -11.53544 | -7.8098 | 0.62871 | -10.48976 | -6.59498 | 0.71876 | -11.21402 | -8.06024 | 0.40988 | -8.34702 | -3.42126 | 0.65238 | -11.07064 | -7.2223 | 0.69469 | -11.44461 | -7.9505 | 0.46739 | -8.43451 | -3.9422 | 0.77118 | -11.32696 | -8.73509 | 0.76918 | -11.33457 | -8.71828 | 0.77726 | -11.50048 | -8.93885 | 0.78519 | -11.38107 | -8.93631 | 0.74046 | -11.51237 | -8.52448 | 0.63394 | -10.09296 | -6.39834 | 0.75307 | -7.78915 | -5.86576 | 0.5654 | -8.4051 | -4.75224 | 0.70942 | -10.4048 | -7.38136 | 0.36198 | -8.53232 | -3.08855 | 0.71624 | -10.92218 | -7.82291 | 0.72743 | -11.02369 | -8.01892 | 0.7252 | -10.80726 | -7.83743 | 0.75609 | -10.75448 | -8.13138 | 0.76184 | -10.80162 | -8.22915 | 0.76754 | -10.78642 | -8.27897
541.50007 | 6:32 | -8.53491 | -2.32415 | 0.67533 | -11.54479 | -7.79659 | 0.64773 | -10.32646 | -6.68878 | 0.702 | -11.39807 | -8.00144 | 0.40414 | -8.50796 | -3.43839 | 0.64888 | -11.27094 | -7.31347 | 0.71336 | -11.23521 | -8.01478 | 0.47002 | -8.2919 | -3.89737 | 0.76202 | -11.43897 | -8.71676 | 0.7619 | -11.42764 | -8.70677 | 0.78201 | -11.44594 | -8.95088 | 0.77764 | -11.47337 | -8.9221 | 0.74628 | -11.46029 | -8.55257 | 0.65503 | -9.84347 | -6.44776 | 0.76257 | -7.71356 | -5.88214 | 0.56581 | -8.41067 | -4.75882 | 0.71466 | -10.35307 | -7.39887 | 0.35048 | -8.78876 | -3.08032 | 0.71054 | -11.00414 | -7.81883 | 0.74727 | -10.79526 | -8.06699 | 0.72418 | -10.81444 | -7.8316 | 0.74664 | -10.85424 | -8.1042 | 0.76253 | -10.79252 | -8.22966 | 0.76529 | -10.82878 | -8.2872
541.75 | 6:33 | -8.51052 | -2.322 | 0.71518 | -11.13116 | -7.96081 | 0.63579 | -10.44121 | -6.63836 | 0.70065 | -11.40293 | -7.98945 | 0.40256 | -8.54091 | -3.43824 | 0.65596 | -10.84324 | -7.11277 | 0.71376 | -11.23315 | -8.0178 | 0.45979 | -8.56745 | -3.93923 | 0.76025 | -11.47128 | -8.72105 | 0.75597 | -11.49891 | -8.69287 | 0.77642 | -11.52095 | -8.94513 | 0.7608 | -11.66808 | -8.87711 | 0.75189 | -11.39782 | -8.56987 | 0.66247 | -9.85717 | -6.53008 | 0.75016 | -7.80879 | -5.85788 | 0.55875 | -8.5094 | -4.75464 | 0.71652 | -10.33319 | -7.40399 | 0.35599 | -8.67098 | -3.08676 | 0.71074 | -11.00924 | -7.82473 | 0.73876 | -10.89729 | -8.05045 | 0.72726 | -10.79044 | -7.84745 | 0.75039 | -10.80267 | -8.1062 | 0.76054 | -10.80235 | -8.21564 | 0.75867 | -10.88768 | -8.2602
542.00024 | 6:30 | -8.55289 | -2.31846 | 0.70134 | -11.32017 | -7.93931 | 0.6438 | -10.26025 | -6.60558 | 0.73603 | -11.01709 | -8.10887 | 0.41195 | -8.34131 | -3.43623 | 0.6537 | -11.19156 | -7.31589 | 0.71158 | -11.25362 | -8.00782 | 0.48241 | -8.24022 | -3.97515 | 0.74919 | -11.59704 | -8.68835 | 0.77503 | -11.26888 | -8.73369 | 0.7787 | -11.47931 | -8.93894 | 0.78507 | -11.36967 | -8.92604 | 0.73444 | -11.5813 | -8.50579 | 0.64194 | -9.84816 | -6.32188 | 0.75914 | -7.74062 | -5.87619 | 0.55279 | -8.56469 | -4.73447 | 0.70968 | -10.42409 | -7.3978 | 0.36149 | -8.51196 | -3.07696 | 0.7112 | -11.00762 | -7.82861 | 0.74076 | -10.87127 | -8.05296 | 0.72225 | -10.83581 | -7.82618 | 0.74486 | -10.89273 | -8.1136 | 0.76386 | -10.78765 | -8.24022 | 0.77102 | -10.73818 | -8.27931
542.25021 | 6:25 | -8.64957 | -2.31417 | 0.69685 | -11.35794 | -7.91473 | 0.63484 | -10.40864 | -6.6078 | 0.69785 | -11.42184 | -7.97075 | 0.4019 | -8.50718 | -3.41903 | 0.66647 | -10.97454 | -7.31416 | 0.71107 | -11.25367 | -8.0022 | 0.46916 | -8.6119 | -4.04037 | 0.77232 | -11.32273 | -8.74473 | 0.75247 | -11.54146 | -8.68462 | 0.78027 | -11.46274 | -8.94401 | 0.77169 | -11.53646 | -8.90261 | 0.74055 | -11.51698 | -8.52884 | 0.65002 | -9.73314 | -6.32676 | 0.75138 | -7.80174 | -5.86209 | 0.5675 | -8.38307 | -4.75736 | 0.71078 | -10.39566 | -7.38897 | 0.35669 | -8.61911 | -3.07433 | 0.71688 | -10.93604 | -7.83977 | 0.74376 | -10.8454 | -8.06639 | 0.73428 | -10.70253 | -7.85862 | 0.75221 | -10.79973 | -8.12367 | 0.76411 | -10.77898 | -8.23637 | 0.77399 | -10.72936 | -8.30447
542.50017 | 6:23 | -8.68285 | -2.3101 | 0.68656 | -11.45052 | -7.86151 | 0.65324 | -10.15854 | -6.63598 | 0.71752 | -11.21803 | -8.04911 | 0.41695 | -8.14177 | -3.3947 | 0.64621 | -11.2775 | -7.28762 | 0.71335 | -11.22584 | -8.00791 | 0.48844 | -8.18054 | -3.9957 | 0.77317 | -11.29404 | -8.73217 | 0.7664 | -11.3706 | -8.71443 | 0.78525 | -11.40643 | -8.95686 | 0.78487 | -11.37189 | -8.92551 | 0.7452 | -11.46924 | -8.54685 | 0.63352 | -10.02548 | -6.35131 | 0.75705 | -7.75638 | -5.87199 | 0.55194 | -8.5715 | -4.73092 | 0.73393 | -10.11588 | -7.42431 | 0.35002 | -8.76447 | -3.06774 | 0.70257 | -11.10924 | -7.80507 | 0.73398 | -10.96119 | -8.0453 | 0.73367 | -10.71403 | -7.86058 | 0.75258 | -10.79371 | -8.12315 | 0.76227 | -10.78944 | -8.22445 | 0.76504 | -10.82555 | -8.28196
542.75003 | 6:40 | -8.33715 | -2.31322 | 0.66925 | -11.61186 | -7.77125 | 0.65127 | -10.15461 | -6.61341 | 0.7277 | -11.12001 | -8.09202 | 0.39452 | -8.56691 | -3.37985 | 0.65345 | -11.1498 | -7.28579 | 0.71049 | -11.25817 | -7.99878 | 0.47025 | -8.46963 | -3.98285 | 0.76325 | -11.43841 | -8.73037 | 0.76694 | -11.3631 | -8.71477 | 0.78523 | -11.40191 | -8.95315 | 0.77083 | -11.47138 | -8.84245 | 0.7539 | -11.3712 | -8.57278 | 0.65844 | -9.58493 | -6.31113 | 0.76393 | -7.71519 | -5.89386 | 0.55797 | -8.51069 | -4.74874 | 0.71921 | -10.29248 | -7.40242 | 0.3543 | -8.66348 | -3.06945 | 0.71369 | -10.95728 | -7.8201 | 0.7293 | -11.02266 | -8.03886 | 0.74658 | -10.53736 | -7.86696 | 0.76477 | -10.64646 | -8.14205 | 0.76351 | -10.78816 | -8.2369 | 0.74298 | -11.04169 | -8.2037
543.00014 | 6:40 | -8.32912 | -2.3136 | 0.68551 | -11.43678 | -7.84001 | 0.63436 | -10.31552 | -6.54373 | 0.72328 | -11.17331 | -8.08144 | 0.41264 | -8.22337 | -3.3933 | 0.64247 | -11.33844 | -7.28464 | 0.6986 | -11.39218 | -7.95854 | 0.48374 | -8.17558 | -3.9549 | 0.75878 | -11.47892 | -8.70993 | 0.76051 | -11.43479 | -8.69629 | 0.78567 | -11.39762 | -8.95473 | 0.77688 | -11.42006 | -8.87206 | 0.75546 | -11.35051 | -8.5749 | 0.64137 | -9.96231 | -6.38954 | 0.76845 | -7.66587 | -5.89086 | 0.56985 | -8.39933 | -4.78636 | 0.72468 | -10.21231 | -7.40062 | 0.35409 | -8.66854 | -3.06945 | 0.73236 | -10.72964 | -7.85797 | 0.75308 | -10.80939 | -8.14031 | 0.72798 | -10.77788 | -7.84613 | 0.75675 | -10.76591 | -8.1471 | 0.76477 | -10.77854 | -8.24305 | 0.75129 | -10.96504 | -8.23793
543.25014 | 6:35 | -8.42339 | -2.30885 | 0.68782 | -11.42914 | -7.86116 | 0.64247 | -10.23576 | -6.57615 | 0.7151 | -11.25782 | -8.05043 | 0.39318 | -8.64646 | -3.39964 | 0.62889 | -11.27308 | -7.08957 | 0.70512 | -11.33223 | -7.99053 | 0.46134 | -8.36284 | -3.85811 | 0.75632 | -11.51131 | -8.70622 | 0.77099 | -11.31687 | -8.72518 | 0.77692 | -11.51306 | -8.94469 | 0.77492 | -11.39059 | -8.82686 | 0.76051 | -11.25514 | -8.55968 | 0.65314 | -9.84906 | -6.43283 | 0.77369 | -7.6134 | -5.89042 | 0.56365 | -8.45673 | -4.76664 | 0.7081 | -10.42669 | -7.38317 | 0.34989 | -8.77613 | -3.07072 | 0.71454 | -10.9484 | -7.82304 | 0.73428 | -10.85326 | -7.96927 | 0.72879 | -10.75162 | -7.8357 | 0.75042 | -10.81957 | -8.11918 | 0.75509 | -10.85987 | -8.20022 | 0.76451 | -10.82371 | -8.2748
543.50017 | 6:27 | -8.58131 | -2.30447 | 0.71091 | -11.18782 | -7.9535 | 0.63137 | -10.36059 | -6.54135 | 0.70517 | -11.35338 | -8.00604 | 0.41093 | -8.24356 | -3.38751 | 0.65088 | -10.95344 | -7.12942 | 0.70396 | -11.34186 | -7.98424 | 0.46849 | -8.16883 | -3.82699 | 0.75841 | -11.4848 | -8.71016 | 0.77082 | -11.30751 | -8.716 | 0.77903 | -11.47939 | -8.94283 | 0.77559 | -11.41942 | -8.85676 | 0.75417 | -11.34676 | -8.55738 | 0.62867 | -10.29045 | -6.46926 | 0.76241 | -7.69841 | -5.86933 | 0.56518 | -8.40803 | -4.75203 | 0.72067 | -10.25949 | -7.39366 | 0.35698 | -8.60847 | -3.07306 | 0.72543 | -10.82362 | -7.85181 | 0.74187 | -10.78555 | -8.00142 | 0.72453 | -10.81113 | -7.83301 | 0.74997 | -10.82537 | -8.11867 | 0.76141 | -10.80111 | -8.22412 | 0.76757 | -10.79242 | -8.28397
543.75024 | 6:31 | -8.49006 | -2.30542 | 0.71862 | -11.10419 | -7.97966 | 0.62645 | -10.59916 | -6.63985 | 0.72068 | -11.19086 | -8.06503 | 0.38714 | -8.6166 | -3.33586 | 0.70579 | -10.30524 | -7.27335 | 0.70262 | -11.35804 | -7.98039 | 0.4863 | -8.03041 | -3.90517 | 0.76324 | -11.42064 | -8.71664 | 0.75812 | -11.45326 | -8.68291 | 0.7766 | -11.51764 | -8.9446 | 0.78418 | -11.30026 | -8.86147 | 0.76577 | -11.21739 | -8.58991 | 0.63492 | -10.04964 | -6.38074 | 0.77808 | -7.57216 | -5.89174 | 0.56781 | -8.38486 | -4.76104 | 0.72441 | -10.2145 | -7.39948 | 0.35497 | -8.63312 | -3.06447 | 0.70929 | -11.0088 | -7.80839 | 0.75451 | -10.64828 | -8.0342 | 0.71547 | -10.91664 | -7.81049 | 0.75992 | -10.71491 | -8.1425 | 0.78476 | -10.51978 | -8.25547 | 0.76442 | -10.81071 | -8.26394
544.00003 | 6:38 | -8.35905 | -2.3094 | 0.71842 | -11.09354 | -7.96979 | 0.66265 | -10.13344 | -6.71492 | 0.73428 | -11.0443 | -8.10966 | 0.39831 | -8.41333 | -3.35109 | 0.65189 | -11.1179 | -7.24767 | 0.69401 | -11.44083 | -7.94001 | 0.45616 | -8.60987 | -3.9275 | 0.76613 | -11.38708 | -8.72397 | 0.76503 | -11.37514 | -8.70231 | 0.77089 | -11.57153 | -8.92033 | 0.77922 | -11.37676 | -8.86505 | 0.75229 | -11.36887 | -8.5527 | 0.66235 | -10.08697 | -6.68114 | 0.75782 | -7.74256 | -5.86745 | 0.55996 | -8.46891 | -4.74224 | 0.72653 | -10.19386 | -7.40611 | 0.35824 | -8.55414 | -3.0644 | 0.72092 | -10.8763 | -7.84099 | 0.73978 | -10.82693 | -8.0095 | 0.73341 | -10.69426 | -7.84327 | 0.74824 | -10.83762 | -8.10911 | 0.75263 | -10.88721 | -8.19406 | 0.75763 | -10.89201 | -8.25212
544.25 | 6:38 | -8.33143 | -2.30274 | 0.6976 | -11.32105 | -7.89753 | 0.65143 | -10.53398 | -6.86219 | 0.71225 | -11.29103 | -8.042 | 0.40876 | -8.20313 | -3.35314 | 0.64205 | -11.14433 | -7.15518 | 0.70637 | -11.30902 | -7.98835 | 0.47879 | -8.24481 | -3.94749 | 0.75377 | -11.53579 | -8.69527 | 0.76564 | -11.36735 | -8.70329 | 0.7849 | -11.40515 | -8.95193 | 0.77851 | -11.38753 | -8.86527 | 0.75057 | -11.40477 | -8.56011 | 0.6854 | -9.5162 | -6.52239 | 0.76879 | -7.64036 | -5.87384 | 0.55687 | -8.49996 | -4.73335 | 0.71277 | -10.35143 | -7.37821 | 0.35095 | -8.71983 | -3.06025 | 0.71502 | -10.94744 | -7.82763 | 0.73395 | -10.88734 | -7.99075 | 0.73029 | -10.74867 | -7.84962 | 0.74971 | -10.82749 | -8.11746 | 0.7573 | -10.83245 | -8.20345 | 0.7586 | -10.88423 | -8.25682
544.5001 | 6:25 | -8.60006 | -2.30187 | 0.68957 | -11.41601 | -7.87218 | 0.64891 | -10.25812 | -6.6566 | 0.70955 | -11.30046 | -8.01826 | 0.39446 | -8.51747 | -3.35979 | 0.64271 | -11.2361 | -7.22157 | 0.72598 | -11.07564 | -8.04067 | 0.46884 | -8.22458 | -3.85604 | 0.75032 | -11.5728 | -8.68333 | 0.76 | -11.44038 | -8.69468 | 0.76669 | -11.63616 | -8.92128 | 0.78031 | -11.35564 | -8.86088 | 0.7408 | -11.51896 | -8.53328 | 0.66391 | -9.57077 | -6.35411 | 0.76816 | -7.64881 | -5.87554 | 0.56379 | -8.42972 | -4.75262 | 0.7048 | -10.45646 | -7.36968 | 0.35604 | -8.63386 | -3.07401 | 0.7003 | -11.1226 | -7.7891 | 0.73064 | -10.95096 | -8.00123 | 0.73335 | -10.70209 | -7.84835 | 0.74972 | -10.8378 | -8.12537 | 0.74308 | -10.98576 | -8.16331 | 0.76075 | -10.87831 | -8.27573
544.75 | 6:20 | -8.70233 | -2.29653 | 0.69409 | -11.35116 | -7.8787 | 0.63111 | -10.37023 | -6.54474 | 0.71965 | -11.19606 | -8.05724 | 0.4124 | -8.19407 | -3.3792 | 0.62334 | -11.39564 | -7.10333 | 0.70664 | -11.31641 | -7.99665 | 0.45938 | -8.54898 | -3.9272 | 0.77396 | -11.28244 | -8.73213 | 0.76709 | -11.34477 | -8.70245 | 0.78294 | -11.4137 | -8.93625 | 0.7707 | -11.48335 | -8.85022 | 0.75891 | -11.29453 | -8.57152 | 0.65369 | -9.83224 | -6.42727 | 0.74754 | -7.81267 | -5.84029 | 0.5707 | -8.35582 | -4.76863 | 0.71445 | -10.33154 | -7.38142 | 0.3461 | -8.84224 | -3.0603 | 0.69927 | -11.12963 | -7.78263 | 0.7462 | -10.74531 | -8.01816 | 0.72933 | -10.74395 | -7.83583 | 0.74513 | -10.88078 | -8.10764 | 0.75851 | -10.83429 | -8.21794 | 0.77578 | -10.69924 | -8.30026
545.0001 | 6:31 | -8.45928 | -2.29418 | 0.68805 | -11.34264 | -7.80427 | 0.6402 | -10.29466 | -6.59064 | 0.71542 | -11.25581 | -8.05268 | 0.39713 | -8.52662 | -3.38621 | 0.65799 | -11.08016 | -7.29059 | 0.70699 | -11.28907 | -7.98122 | 0.4507 | -8.46496 | -3.81518 | 0.76354 | -11.41808 | -8.71813 | 0.7668 | -11.34533 | -8.69959 | 0.77287 | -11.5463 | -8.92382 | 0.77301 | -11.45849 | -8.85749 | 0.74884 | -11.42456 | -8.55512 | 0.673 | -9.74012 | -6.55507 | 0.77063 | -7.62847 | -5.87871 | 0.56247 | -8.44211 | -4.74842 | 0.71728 | -10.26778 | -7.36482 | 0.36438 | -8.40944 | -3.06424 | 0.72249 | -10.83182 | -7.82584 | 0.73344 | -10.84848 | -7.95673 | 0.72385 | -10.8016 | -7.81875 | 0.74216 | -10.90489 | -8.0932 | 0.75848 | -10.80726 | -8.19711 | 0.75125 | -10.95019 | -8.22631
545.25007 | 6:38 | -8.31788 | -2.29841 | 0.69178 | -11.37629 | -7.86986 | 0.64189 | -10.31184 | -6.61902 | 0.73111 | -11.08123 | -8.1016 | 0.40737 | -8.19271 | -3.33746 | 0.65477 | -11.21536 | -7.34342 | 0.71738 | -11.17596 | -8.01736 | 0.4583 | -8.43257 | -3.86465 | 0.76411 | -11.40658 | -8.71587 | 0.77195 | -11.28678 | -8.71283 | 0.77963 | -11.46247 | -8.93645 | 0.78178 | -11.35436 | -8.87662 | 0.75615 | -11.31501 | -8.55586 | 0.66883 | -9.73504 | -6.51106 | 0.75897 | -7.72554 | -5.86344 | 0.57103 | -8.3448 | -4.76516 | 0.73031 | -10.1197 | -7.39053 | 0.35996 | -8.52201 | -3.0676 | 0.71952 | -10.88669 | -7.83318 | 0.74678 | -10.71846 | -8.00437 | 0.72288 | -10.82456 | -7.82489 | 0.74289 | -10.91007 | -8.10499 | 0.75882 | -10.80104 | -8.196 | 0.7816 | -10.62786 | -8.30679
545.50017 | 6:37 | -8.3242 | -2.29555 | 0.66617 | -11.61944 | -7.74049 | 0.64793 | -10.25795 | -6.64645 | 0.73423 | -11.03398 | -8.10152 | 0.39078 | -8.3922 | -3.27954 | 0.65732 | -11.0878 | -7.28819 | 0.72382 | -11.09617 | -8.03159 | 0.46482 | -8.25788 | -3.83839 | 0.76496 | -11.39699 | -8.7182 | 0.75506 | -11.49137 | -8.67667 | 0.78427 | -11.40646 | -8.94572 | 0.7873 | -11.26131 | -8.86603 | 0.75352 | -11.36312 | -8.56229 | 0.64432 | -10.02213 | -6.45742 | 0.7631 | -7.69004 | -5.86829 | 0.55044 | -8.54727 | -4.70476 | 0.70611 | -10.42437 | -7.36079 | 0.35998 | -8.49185 | -3.05687 | 0.70773 | -11.02122 | -7.79999 | 0.74736 | -10.73657 | -8.02407 | 0.72849 | -10.74498 | -7.82759 | 0.75188 | -10.79097 | -8.11347 | 0.76237 | -10.77485 | -8.21447 | 0.76897 | -10.77456 | -8.28526
545.75014 | 6:41 | -8.2361 | -2.29297 | 0.69124 | -11.37988 | -7.86622 | 0.63708 | -10.32771 | -6.57958 | 0.72695 | -11.12876 | -8.09009 | 0.3946 | -8.25498 | -3.2574 | 0.69747 | -10.57539 | -7.376 | 0.712 | -11.21303 | -7.98363 | 0.45178 | -8.55492 | -3.86497 | 0.7682 | -11.34779 | -8.71739 | 0.75847 | -11.44703 | -8.68218 | 0.77726 | -11.49123 | -8.93163 | 0.7784 | -11.37859 | -8.85709 | 0.74891 | -11.41605 | -8.54963 | 0.6444 | -10.56143 | -6.8058 | 0.75642 | -7.74796 | -5.86074 | 0.55928 | -8.46589 | -4.73484 | 0.71934 | -10.25932 | -7.37997 | 0.3638 | -8.42594 | -3.06536 | 0.71688 | -10.92374 | -7.83097 | 0.73912 | -10.84144 | -8.0131 | 0.73576 | -10.65131 | -7.83675 | 0.75124 | -10.81164 | -8.12218 | 0.74991 | -10.90926 | -8.18099 | 0.76548 | -10.79234 | -8.26133
546.00021 | 6:39 | -8.28668 | -2.29601 | 0.70973 | -11.18984 | -7.9418 | 0.62477 | -10.50495 | -6.56317 | 0.73441 | -11.01379 | -8.08862 | 0.38503 | -8.49721 | -3.27165 | 0.66335 | -11.01658 | -7.30783 | 0.70924 | -11.26339 | -7.9884 | 0.47714 | -8.24744 | -3.93516 | 0.76202 | -11.43269 | -8.71188 | 0.75775 | -11.45389 | -8.67922 | 0.78912 | -11.32412 | -8.93611 | 0.78228 | -11.32757 | -8.86135 | 0.73422 | -11.56574 | -8.49182 | 0.66117 | -9.82781 | -6.49785 | 0.74509 | -7.83184 | -5.83546 | 0.56798 | -8.36086 | -4.74884 | 0.7292 | -10.1328 | -7.38879 | 0.35048 | -8.74208 | -3.06395 | 0.70676 | -11.04369 | -7.8052 | 0.73857 | -10.82071 | -7.99187 | 0.73169 | -10.70963 | -7.83611 | 0.75323 | -10.75296 | -8.09948 | 0.76374 | -10.76533 | -8.22189 | 0.76771 | -10.7612 | -8.26151
546.25003 | 6:43 | -8.18474 | -2.29304 | 0.67299 | -11.57546 | -7.79016 | 0.64285 | -10.30193 | -6.62254 | 0.72132 | -11.16298 | -8.05204 | 0.37448 | -8.74923 | -3.27639 | 0.65157 | -11.10401 | -7.23507 | 0.69693 | -11.39471 | -7.94136 | 0.47559 | -8.30304 | -3.94887 | 0.78227 | -11.1655 | -8.7344 | 0.76305 | -11.38797 | -8.68963 | 0.77619 | -11.49878 | -8.92526 | 0.77084 | -11.47763 | -8.84743 | 0.75071 | -11.38556 | -8.54728 | 0.65981 | -9.86114 | -6.50648 | 0.75969 | -7.71577 | -5.86162 | 0.57007 | -8.37304 | -4.77325 | 0.70056 | -10.48091 | -7.34252 | 0.35636 | -8.59236 | -3.06198 | 0.71512 | -10.92851 | -7.81515 | 0.74972 | -10.70064 | -8.0225 | 0.72666 | -10.76794 | -7.82465 | 0.75621 | -10.74131 | -8.12263 | 0.74608 | -10.93896 | -8.16134 | 0.76214 | -10.84318 | -8.26403
546.5001 | 6:38 | -8.30743 | -2.29341 | 0.66727 | -11.61388 | -7.74961 | 0.64247 | -10.28337 | -6.60675 | 0.69893 | -11.40196 | -7.96916 | 0.40286 | -8.12583 | -3.27353 | 0.6335 | -11.32654 | -7.17541 | 0.70783 | -11.28516 | -7.98794 | 0.45564 | -8.64946 | -3.94102 | 0.7614 | -11.43592 | -8.70736 | 0.76555 | -11.35669 | -8.69417 | 0.78204 | -11.4285 | -8.93756 | 0.77283 | -11.45228 | -8.85068 | 0.74788 | -11.43217 | -8.5499 | 0.63725 | -9.97925 | -6.3593 | 0.75304 | -7.77486 | -5.85481 | 0.56539 | -8.39889 | -4.74861 | 0.71015 | -10.37836 | -7.37024 | 0.35438 | -8.62621 | -3.05695 | 0.72089 | -10.85371 | -7.82431 | 0.74559 | -10.77176 | -8.03136 | 0.7215 | -10.83644 | -7.81849 | 0.75194 | -10.79211 | -8.11505 | 0.75773 | -10.82263 | -8.20066 | 0.77377 | -10.70805 | -8.28561
546.75 | 6:28 | -8.48541 | -2.28789 | 0.70244 | -11.27931 | -7.92309 | 0.66595 | -9.76878 | -6.5055 | 0.73525 | -11.01513 | -8.09888 | 0.38606 | -8.34878 | -3.22316 | 0.63452 | -11.32949 | -7.18882 | 0.69453 | -11.4294 | -7.93807 | 0.48317 | -8.25333 | -3.98775 | 0.76202 | -11.42869 | -8.70884 | 0.7705 | -11.29458 | -8.70244 | 0.76341 | -11.65968 | -8.90106 | 0.77887 | -11.37738 | -8.86144 | 0.74982 | -11.40934 | -8.55492 | 0.70088 | -9.77826 | -6.85336 | 0.77238 | -7.61704 | -5.88324 | 0.56353 | -8.42039 | -4.74517 | 0.7089 | -10.37446 | -7.35445 | 0.35312 | -8.64854 | -3.054 | 0.72223 | -10.82064 | -7.81496 | 0.73714 | -10.89691 | -8.03251 | 0.71994 | -10.84968 | -7.81109 | 0.74978 | -10.815 | -8.10886 | 0.75973 | -10.79852 | -8.20397 | 0.77523 | -10.67356 | -8.27444
547.00021 | 6:24 | -8.57383 | -2.28535 | 0.69808 | -11.30886 | -7.89454 | 0.63222 | -10.23418 | -6.47025 | 0.70865 | -11.31451 | -8.01799 | 0.36262 | -8.87197 | -3.21714 | 0.65075 | -11.17224 | -7.27032 | 0.71191 | -11.23694 | -7.99972 | 0.47767 | -8.12242 | -3.87986 | 0.7566 | -11.49528 | -8.69738 | 0.7567 | -11.46833 | -8.67811 | 0.76749 | -11.61561 | -8.9149 | 0.76736 | -11.52655 | -8.84498 | 0.75491 | -11.34126 | -8.5616 | 0.69796 | -9.77666 | -6.8237 | 0.7756 | -7.58642 | -5.88405 | 0.57273 | -8.33246 | -4.77222 | 0.71688 | -10.27559 | -7.36637 | 0.35171 | -8.68018 | -3.05289 | 0.71054 | -10.98768 | -7.80713 | 0.73029 | -10.94272 | -7.99134 | 0.73155 | -10.70383 | -7.83044 | 0.74795 | -10.83215 | -8.10188 | 0.7554 | -10.85074 | -8.19664 | 0.75566 | -10.89858 | -8.23561
547.25007 | 6:24 | -8.58312 | -2.28701 | 0.66803 | -11.58836 | -7.74132 | 0.64332 | -10.20129 | -6.56271 | 0.69482 | -11.43971 | -7.94853 | 0.38669 | -8.66687 | -3.35139 | 0.65542 | -11.14111 | -7.30212 | 0.72538 | -11.08801 | -8.04305 | 0.47024 | -8.33714 | -3.92046 | 0.76021 | -11.44523 | -8.7008 | 0.75077 | -11.53121 | -8.65727 | 0.76136 | -11.67713 | -8.89044 | 0.77487 | -11.42292 | -8.85132 | 0.75358 | -11.34961 | -8.55287 | 0.68422 | -9.94784 | -6.80654 | 0.75443 | -7.76377 | -5.85722 | 0.55764 | -8.46864 | -4.72248 | 0.70323 | -10.43817 | -7.34042 | 0.35951 | -8.4987 | -3.05538 | 0.70269 | -11.08004 | -7.78582 | 0.75137 | -10.69509 | -8.03595 | 0.73875 | -10.61563 | -7.84229 | 0.76064 | -10.68994 | -8.13118 | 0.7608 | -10.79578 | -8.21346 | 0.76541 | -10.79478 | -8.26238
547.50021 | 6:42 | -8.19708 | -2.28772 | 0.68469 | -11.45684 | -7.84434 | 0.65398 | -10.18568 | -6.66126 | 0.71371 | -11.26254 | -8.03817 | 0.40111 | -8.39002 | -3.36529 | 0.64441 | -11.21354 | -7.22614 | 0.72083 | -11.14854 | -8.03623 | 0.46647 | -8.44962 | -3.94154 | 0.75392 | -11.50795 | -8.6761 | 0.76346 | -11.38504 | -8.69204 | 0.78872 | -11.3369 | -8.94158 | 0.78172 | -11.32836 | -8.85556 | 0.75199 | -11.37272 | -8.55218 | 0.66108 | -10.10607 | -6.68094 | 0.76687 | -7.66636 | -5.87907 | 0.56628 | -8.38783 | -4.74989 | 0.72225 | -10.21983 | -7.38128 | 0.3623 | -8.42338 | -3.0518 | 0.71731 | -10.90204 | -7.82012 | 0.73341 | -10.89087 | -7.98744 | 0.7396 | -10.59896 | -7.83905 | 0.72876 | -11.02425 | -8.03398 | 0.7502 | -10.88916 | -8.16909 | 0.77142 | -10.72958 | -8.27697
547.7501 | 6:26 | -8.52801 | -2.28599 | 0.6952 | -11.34169 | -7.88475 | 0.64148 | -10.32514 | -6.62334 | 0.72717 | -11.11093 | -8.07949 | 0.40742 | -8.23829 | -3.3564 | 0.64823 | -11.17082 | -7.2413 | 0.6922 | -11.43121 | -7.91269 | 0.4868 | -8.02789 | -3.90797 | 0.77323 | -11.2746 | -8.7179 | 0.76754 | -11.32668 | -8.69373 | 0.78391 | -11.39003 | -8.92874 | 0.78132 | -11.32516 | -8.84858 | 0.75653 | -11.32176 | -8.56519 | 0.66747 | -9.97823 | -6.66017 | 0.75938 | -7.72519 | -5.86636 | 0.56324 | -8.39977 | -4.73112 | 0.66683 | -9.41161 | -6.27599 | 0.35532 | -8.58321 | -3.0498 | 0.70656 | -11.02679 | -7.79113 | 0.75048 | -10.69016 | -8.02277 | 0.72098 | -10.81999 | -7.80102 | 0.75525 | -10.73948 | -8.11095 | 0.76642 | -10.71478 | -8.21203 | 0.76081 | -10.83699 | -8.24488
548.00014 | 6:24 | -8.57371 | -2.28572 | 0.70197 | -11.27184 | -7.91247 | 0.63295 | -10.34486 | -6.54779 | 0.71102 | -11.29051 | -8.02776 | 0.40583 | -8.37946 | -3.40065 | 0.63595 | -11.26499 | -7.16397 | 0.69733 | -11.38961 | -7.94235 | 0.4621 | -8.33497 | -3.85161 | 0.75269 | -11.5294 | -8.67802 | 0.76573 | -11.35299 | -8.69336 | 0.79197 | -11.27666 | -8.93074 | 0.78541 | -11.26576 | -8.84822 | 0.73542 | -11.54534 | -8.49068 | 0.62714 | -9.81867 | -6.15771 | 0.75316 | -7.76756 | -5.85017 | 0.5592 | -8.45608 | -4.72859 | 0.64874 | -9.55658 | -6.19975 | 0.34663 | -8.77099 | -3.04025 | 0.70534 | -11.03784 | -7.78543 | 0.74528 | -10.74151 | -8.00545 | 0.72555 | -10.77853 | -7.82041 | 0.76648 | -10.59072 | -8.11757 | 0.75975 | -10.78726 | -8.19567 | 0.76589 | -10.75606 | -8.23795
548.25 | 6:36 | -8.31775 | -2.28644 | 0.69194 | -11.36142 | -7.86137 | 0.63339 | -10.25474 | -6.49528 | 0.74506 | -10.85151 | -8.08507 | 0.39317 | -8.57636 | -3.37199 | 0.65354 | -11.09039 | -7.24798 | 0.70372 | -11.30834 | -7.95788 | 0.44952 | -8.49563 | -3.81896 | 0.76004 | -11.41958 | -8.67928 | 0.76249 | -11.38453 | -8.68063 | 0.78396 | -11.35876 | -8.90479 | 0.77932 | -11.3303 | -8.82992 | 0.73327 | -11.55647 | -8.47406 | 0.65094 | -9.67453 | -6.29753 | 0.76154 | -7.69712 | -5.86164 | 0.57493 | -8.28888 | -4.76556 | 0.65574 | -9.40429 | -6.16677 | 0.35128 | -8.65316 | -3.03968 | 0.7094 | -10.96729 | -7.78023 | 0.74556 | -10.73043 | -8.00019 | 0.72855 | -10.71533 | -7.80665 | 0.74641 | -10.81847 | -8.07501 | 0.75728 | -10.79178 | -8.1724 | 0.76494 | -10.77753 | -8.2442
548.50003 | 6:23 | -8.58193 | -2.28019 | 0.70162 | -11.25647 | -7.89774 | 0.63297 | -10.07385 | -6.37641 | 0.71795 | -11.20007 | -8.04106 | 0.40335 | -8.2811 | -3.34017 | 0.65657 | -10.98982 | -7.21563 | 0.7157 | -11.17987 | -8.00143 | 0.48498 | -7.97593 | -3.8682 | 0.76732 | -11.33237 | -8.69559 | 0.76908 | -11.28586 | -8.67976 | 0.77502 | -11.47874 | -8.89621 | 0.76649 | -11.49862 | -8.81358 | 0.73948 | -11.49048 | -8.49703 | 0.65278 | -9.79253 | -6.39233 | 0.76221 | -7.68413 | -5.85695 | 0.56388 | -8.37634 | -4.72329 | 0.68751 | -8.89333 | -6.11428 | 0.35552 | -8.56466 | -3.0449 | 0.70634 | -11.00594 | -7.77396 | 0.73473 | -10.84362 | -7.96717 | 0.73345 | -10.66536 | -7.82249 | 0.73718 | -10.91276 | -8.04467 | 0.7631 | -10.74175 | -8.197 | 0.7728 | -10.69582 | -8.26573
548.7501 | 6:31 | -8.40519 | -2.28229 | 0.71417 | -11.1104 | -7.9347 | 0.60034 | -10.33219 | -6.20285 | 0.73324 | -11.03296 | -8.08985 | 0.40234 | -8.34186 | -3.35627 | 0.65099 | -11.24032 | -7.31729 | 0.71707 | -11.15782 | -8.00093 | 0.45319 | -8.51949 | -3.86096 | 0.76756 | -11.334 | -8.69951 | 0.75723 | -11.43202 | -8.65668 | 0.77487 | -11.48633 | -8.90044 | 0.77705 | -11.36046 | -8.82766 | 0.74941 | -11.37434 | -8.52409 | 0.64643 | -9.67336 | -6.25315 | 0.75606 | -7.72784 | -5.84272 | 0.55472 | -8.49629 | -4.71306 | 0.70831 | -10.23859 | -7.25212 | 0.35063 | -8.6785 | -3.04291 | 0.70951 | -10.98049 | -7.7908 | 0.7393 | -10.79021 | -7.97719 | 0.72722 | -10.73751 | -7.8085 | 0.74797 | -10.79402 | -8.07356 | 0.75993 | -10.77294 | -8.18668 | 0.77195 | -10.68581 | -8.24891
549.00014 | 6:27 | -8.48836 | -2.28307 | 0.71439 | -11.12478 | -7.94742 | 0.63251 | -10.19625 | -6.4492 | 0.71 | -11.27571 | -8.00573 | 0.39945 | -8.42714 | -3.36624 | 0.64516 | -11.32718 | -7.3078 | 0.70908 | -11.25101 | -7.97784 | 0.43645 | -8.81493 | -3.84725 | 0.76111 | -11.40608 | -8.68132 | 0.75896 | -11.40783 | -8.65804 | 0.77328 | -11.51008 | -8.90055 | 0.76838 | -11.46809 | -8.81186 | 0.76226 | -11.21706 | -8.55031 | 0.68503 | -9.80168 | -6.7144 | 0.75673 | -7.73104 | -5.85034 | 0.57287 | -8.29981 | -4.75469 | 0.70608 | -10.18411 | -7.19075 | 0.35752 | -8.51672 | -3.0449 | 0.70869 | -10.97206 | -7.7758 | 0.72645 | -10.94206 | -7.94884 | 0.73055 | -10.68159 | -7.80342 | 0.75806 | -10.67924 | -8.09554 | 0.75961 | -10.77858 | -8.18747 | 0.76576 | -10.76421 | -8.24278
549.25007 | 6:20 | -8.62041 | -2.27644 | 0.71209 | -11.12423 | -7.92141 | 0.61994 | -10.42664 | -6.46387 | 0.70258 | -11.35726 | -7.97938 | 0.39716 | -8.46172 | -3.36069 | 0.669 | -10.99621 | -7.35641 | 0.70147 | -11.33359 | -7.95014 | 0.47613 | -8.20745 | -3.90782 | 0.75282 | -11.49926 | -8.65693 | 0.75443 | -11.4569 | -8.64342 | 0.77845 | -11.43106 | -8.89846 | 0.79481 | -11.12643 | -8.84344 | 0.75442 | -11.31566 | -8.53673 | 0.6776 | -9.98759 | -6.76758 | 0.74629 | -7.80223 | -5.82274 | 0.56884 | -8.32864 | -4.73769 | 0.69713 | -10.29977 | -7.18028 | 0.34977 | -8.6968 | -3.04191 | 0.71064 | -10.94369 | -7.77705 | 0.7422 | -10.75991 | -7.986 | 0.72428 | -10.75246 | -7.78784 | 0.7661 | -10.57529 | -8.10171 | 0.74934 | -10.88193 | -8.15429 | 0.75815 | -10.83331 | -8.21328
549.5 | 6:17 | -8.70041 | -2.27684 | 0.69361 | -11.32733 | -7.85678 | 0.6203 | -10.39718 | -6.4494 | 0.70221 | -11.35659 | -7.97472 | 0.39824 | -8.40571 | -3.34752 | 0.64678 | -11.29832 | -7.30749 | 0.71257 | -11.20153 | -7.9819 | 0.45338 | -8.54915 | -3.87601 | 0.76462 | -11.35761 | -8.68428 | 0.76528 | -11.33801 | -8.67669 | 0.77145 | -11.52749 | -8.89284 | 0.77124 | -11.50664 | -8.87438 | 0.74113 | -11.46147 | -8.49446 | 0.6741 | -9.93381 | -6.69634 | 0.76125 | -7.69167 | -5.85525 | 0.55939 | -8.43009 | -4.71574 | 0.72143 | -9.82629 | -7.08896 | 0.34729 | -8.7707 | -3.04599 | 0.71517 | -10.89723 | -7.79342 | 0.74809 | -10.69701 | -8.00231 | 0.7493 | -10.43796 | -7.82114 | 0.7462 | -10.81046 | -8.06681 | 0.76806 | -10.67816 | -8.20151 | 0.76407 | -10.77646 | -8.23395
549.75007 | 6:30 | -8.40858 | -2.27975 | 0.70887 | -11.16084 | -7.91154 | 0.65678 | -9.95767 | -6.54 | 0.71047 | -11.26087 | -8.00051 | 0.40174 | -8.31827 | -3.34174 | 0.65962 | -11.05336 | -7.29104 | 0.69765 | -11.36679 | -7.93004 | 0.4473 | -8.68615 | -3.88531 | 0.76712 | -11.32644 | -8.68874 | 0.74938 | -11.52146 | -8.63401 | 0.77295 | -11.50456 | -8.89249 | 0.78114 | -11.38756 | -8.89534 | 0.75613 | -11.29753 | -8.54239 | 0.67139 | -9.62007 | -6.45885 | 0.74943 | -7.77926 | -5.83 | 0.5573 | -8.46697 | -4.71868 | 0.69042 | -10.32305 | -7.12728 | 0.35019 | -8.68095 | -3.03996 | 0.71179 | -10.93812 | -7.78564 | 0.75158 | -10.71662 | -8.05439 | 0.72804 | -10.71959 | -7.80431 | 0.75831 | -10.67495 | -8.09493 | 0.76038 | -10.75068 | -8.17465 | 0.77116 | -10.69197 | -8.24519
550.0001 | 6:36 | -8.30085 | -2.28316 | 0.70178 | -11.24511 | -7.89157 | 0.63204 | -10.24021 | -6.47217 | 0.69586 | -11.42266 | -7.94862 | 0.38695 | -8.56469 | -3.31413 | 0.6598 | -11.08869 | -7.31628 | 0.70383 | -11.29564 | -7.95016 | 0.46525 | -8.6272 | -4.01378 | 0.75778 | -11.44226 | -8.67074 | 0.76817 | -11.29982 | -8.68015 | 0.77591 | -11.47439 | -8.90306 | 0.78872 | -11.27899 | -8.89591 | 0.73724 | -11.51616 | -8.49015 | 0.63107 | -9.97173 | -6.29282 | 0.74041 | -7.83533 | -5.80135 | 0.56 | -8.44974 | -4.73183 | 0.68636 | -10.34894 | -7.1031 | 0.35622 | -8.56621 | -3.05144 | 0.71652 | -10.87582 | -7.79279 | 0.72758 | -10.99178 | -7.9974 | 0.73895 | -10.59629 | -7.83017 | 0.75317 | -10.73704 | -8.08678 | 0.76283 | -10.73931 | -8.19227 | 0.75704 | -10.84388 | -8.20929
550.25014 | 6:31 | -8.3939 | -2.27927 | 0.71986 | -10.99487 | -7.91473 | 0.6413 | -10.17499 | -6.52525 | 0.71479 | -11.24693 | -8.03921 | 0.40696 | -8.23985 | -3.3533 | 0.64744 | -11.21525 | -7.26118 | 0.69876 | -11.36284 | -7.93988 | 0.47887 | -8.29892 | -3.97412 | 0.76604 | -11.35163 | -8.69586 | 0.76222 | -11.37493 | -8.67017 | 0.78384 | -11.3674 | -8.91027 | 0.77932 | -11.40202 | -8.88583 | 0.76486 | -11.19796 | -8.56492 | 0.62603 | -9.95148 | -6.22994 | 0.75932 | -7.705 | -5.85055 | 0.57183 | -8.32418 | -4.76001 | 0.68893 | -9.95253 | -6.85662 | 0.35163 | -8.65769 | -3.04427 | 0.72263 | -10.80658 | -7.80918 | 0.73573 | -10.92013 | -8.0343 | 0.73237 | -10.67646 | -7.8191 | 0.75697 | -10.71325 | -8.10964 | 0.75673 | -10.80831 | -8.17896 | 0.76318 | -10.79666 | -8.23981
550.50021 | 6:36 | -8.28197 | -2.27767 | 0.71381 | -11.12538 | -7.94142 | 0.67213 | -9.77082 | -6.56723 | 0.72235 | -11.1478 | -8.05256 | 0.40786 | -8.30334 | -3.38658 | 0.64201 | -11.30973 | -7.261 | 0.71027 | -11.25443 | -7.99364 | 0.47503 | -8.38964 | -3.9853 | 0.75624 | -11.47815 | -8.68025 | 0.75621 | -11.45203 | -8.66008 | 0.77144 | -11.53733 | -8.9004 | 0.78719 | -11.30799 | -8.90151 | 0.75224 | -11.36181 | -8.54683 | 0.65374 | -9.90126 | -6.47283 | 0.76822 | -7.64003 | -5.86926 | 0.5737 | -8.26749 | -4.74304 | 0.71018 | -9.62459 | -6.83514 | 0.35147 | -8.66237 | -3.04459 | 0.70671 | -11.01311 | -7.78307 | 0.76165 | -10.56377 | -8.04584 | 0.73756 | -10.6127 | -7.82746 | 0.75683 | -10.7159 | -8.11014 | 0.7706 | -10.66497 | -8.21848 | 0.75564 | -10.88564 | -8.22564
550.75003 | 6:30 | -8.38263 | -2.27268 | 0.70203 | -11.24954 | -7.89752 | 0.57472 | -10.72706 | -6.16508 | 0.71183 | -11.26905 | -8.02167 | 0.40613 | -8.36546 | -3.39747 | 0.64593 | -11.29107 | -7.29322 | 0.7146 | -11.20016 | -8.00368 | 0.48051 | -8.3128 | -3.99436 | 0.76451 | -11.37326 | -8.69497 | 0.75831 | -11.42444 | -8.66321 | 0.79072 | -11.27198 | -8.91295 | 0.79652 | -11.17656 | -8.90232 | 0.7638 | -11.21492 | -8.5659 | 0.70464 | -10.15004 | -7.15218 | 0.77291 | -7.60311 | -5.8765 | 0.56246 | -8.40676 | -4.72851 | 0.67354 | -10.0978 | -6.80131 | 0.35936 | -8.4756 | -3.04579 | 0.70811 | -11.00427 | -7.79222 | 0.73417 | -10.63247 | -7.80604 | 0.73538 | -10.66113 | -7.84003 | 0.75586 | -10.71102 | -8.09607 | 0.75721 | -10.80003 | -8.17784 | 0.77112 | -10.70491 | -8.25475
551.0001 | 6:33 | -8.33956 | -2.27637 | 0.66894 | -11.55626 | -7.73049 | 0.63228 | -10.21244 | -6.45712 | 0.71444 | -11.23321 | -8.0254 | 0.4007 | -8.49343 | -3.40329 | 0.63454 | -11.41531 | -7.24348 | 0.69551 | -11.39031 | -7.92203 | 0.46046 | -8.55109 | -3.93741 | 0.76801 | -11.32659 | -8.69896 | 0.76893 | -11.28757 | -8.67936 | 0.77514 | -11.47448 | -8.89428 | 0.7624 | -11.60304 | -8.84613 | 0.75785 | -11.29526 | -8.56009 | 0.66297 | -10.10439 | -6.6989 | 0.75671 | -7.72765 | -5.84758 | 0.56271 | -8.40378 | -4.72893 | 0.72043 | -9.57077 | -6.89505 | 0.36667 | -8.28695 | -3.0386 | 0.70733 | -11.00724 | -7.78575 | 0.73884 | -10.68799 | -7.89667 | 0.72782 | -10.72317 | -7.80452 | 0.75436 | -10.74134 | -8.10286 | 0.76103 | -10.7471 | -8.17883 | 0.76404 | -10.78772 | -8.2423
551.2501 | 6:20 | -8.60336 | -2.27278 | 0.72323 | -11.00492 | -7.95913 | 0.63553 | -10.33552 | -6.56857 | 0.70263 | -11.35739 | -7.98002 | 0.40556 | -8.40035 | -3.40685 | 0.65614 | -11.24921 | -7.38109 | 0.71124 | -11.22371 | -7.98274 | 0.47674 | -8.41068 | -4.00971 | 0.76124 | -11.41136 | -8.68683 | 0.77003 | -11.26769 | -8.67648 | 0.76689 | -11.58899 | -8.8875 | 0.78374 | -11.33831 | -8.8863 | 0.75671 | -11.29524 | -8.54726 | 0.68743 | -10.06929 | -6.92192 | 0.75782 | -7.71605 | -5.84736 | 0.57348 | -8.28864 | -4.75338 | 0.67818 | -10.20928 | -6.92372 | 0.3544 | -8.57971 | -3.04064 | 0.71596 | -10.89207 | -7.79832 | 0.72673 | -10.797 | -7.84651 | 0.7364 | -10.62244 | -7.82242 | 0.74489 | -10.85523 | -8.08599 | 0.75024 | -10.86577 | -8.15197 | 0.77026 | -10.71521 | -8.25349
551.50014 | 6:21 | -8.56509 | -2.26708 | 0.68606 | -11.40579 | -7.82509 | 0.65951 | -10.04319 | -6.62354 | 0.73154 | -11.02168 | -8.06276 | 0.41461 | -8.24146 | -3.41695 | 0.65119 | -11.33883 | -7.38369 | 0.69842 | -11.36592 | -7.93823 | 0.4695 | -8.51906 | -3.9997 | 0.76495 | -11.36772 | -8.69573 | 0.76617 | -11.33216 | -8.68233 | 0.78358 | -11.36917 | -8.90865 | 0.78863 | -11.27476 | -8.89159 | 0.76631 | -11.18243 | -8.56917 | 0.66824 | -10.14947 | -6.78227 | 0.76909 | -7.61838 | -5.85924 | 0.55525 | -8.49916 | -4.71913 | 0.69968 | -10.04177 | -7.02603 | 0.35719 | -8.49531 | -3.03443 | 0.71179 | -10.95028 | -7.79429 | 0.72126 | -10.839 | -7.8177 | 0.72967 | -10.71494 | -7.81834 | 0.74335 | -10.86616 | -8.07741 | 0.73619 | -11.01341 | -8.10795 | 0.75536 | -10.88133 | -8.21926
551.75007 | 6:31 | -8.3669 | -2.2692 | 0.69836 | -11.27716 | -7.87547 | 0.62712 | -10.49021 | -6.57863 | 0.71256 | -11.24619 | -8.01361 | 0.40994 | -8.29481 | -3.40039 | 0.65423 | -11.29511 | -7.3896 | 0.71364 | -11.18889 | -7.98487 | 0.46249 | -8.67478 | -4.01198 | 0.7725 | -11.27307 | -8.70849 | 0.76305 | -11.36896 | -8.67509 | 0.78347 | -11.37046 | -8.90839 | 0.77862 | -11.40214 | -8.87793 | 0.74965 | -11.3833 | -8.53348 | 0.65914 | -10.08832 | -6.64956 | 0.7594 | -7.71778 | -5.86087 | 0.56464 | -8.39251 | -4.73874 | 0.71991 | -9.85265 | -7.09301 | 0.35596 | -8.48484 | -3.02025 | 0.70544 | -11.03224 | -7.78263 | 0.73153 | -10.76878 | -7.87764 | 0.74397 | -10.54237 | -7.84325 | 0.75162 | -10.78431 | -8.10572 | 0.74685 | -10.91565 | -8.15231 | 0.76037 | -10.81763 | -8.22538
552.00017 | 6:20 | -8.59191 | -2.2664 | 0.66888 | -11.56552 | -7.73592 | 0.6592 | -10.26436 | -6.76627 | 0.70995 | -11.27891 | -8.0074 | 0.40066 | -8.44853 | -3.38501 | 0.64134 | -11.49503 | -7.37227 | 0.71606 | -11.18529 | -8.00936 | 0.49343 | -8.17715 | -4.03483 | 0.7707 | -11.29673 | -8.7064 | 0.75326 | -11.48145 | -8.64849 | 0.77451 | -11.48659 | -8.89649 | 0.77961 | -11.38077 | -8.87255 | 0.75046 | -11.37884 | -8.53938 | 0.67896 | -9.93055 | -6.74245 | 0.76277 | -7.67681 | -5.8556 | 0.54885 | -8.54247 | -4.68853 | 0.69388 | -10.15759 | -7.04817 | 0.35579 | -8.48396 | -3.01847 | 0.72386 | -10.80242 | -7.81938 | 0.7365 | -10.73192 | -7.90409 | 0.71644 | -10.86967 | -7.78742 | 0.74755 | -10.82578 | -8.09283 | 0.75844 | -10.7761 | -8.17298 | 0.77398 | -10.67011 | -8.25841
552.25017 | 6:20 | -8.57517 | -2.26369 | 0.67333 | -11.53011 | -7.76359 | 0.64777 | -10.26366 | -6.64849 | 0.72602 | -11.1132 | -8.06845 | 0.40967 | -8.23384 | -3.37315 | 0.62647 | -11.58911 | -7.26026 | 0.71371 | -11.20884 | -7.9999 | 0.48113 | -8.31311 | -3.99971 | 0.75446 | -11.48099 | -8.66197 | 0.77402 | -11.22444 | -8.68797 | 0.79304 | -11.23955 | -8.91336 | 0.78761 | -11.26336 | -8.87118 | 0.74411 | -11.44564 | -8.51687 | 0.64006 | -10.18188 | -6.51698 | 0.75518 | -7.74313 | -5.84747 | 0.55725 | -8.46569 | -4.71753 | 0.71796 | -10.44598 | -7.49975 | 0.35003 | -8.63537 | -3.02267 | 0.71469 | -10.90748 | -7.79544 | 0.72949 | -10.85349 | -7.91754 | 0.72776 | -10.73667 | -7.81368 | 0.75843 | -10.68009 | -8.1001 | 0.75028 | -10.87082 | -8.15614 | 0.75599 | -10.86278 | -8.21216
552.50021 | 6:25 | -8.47106 | -2.26539 | 0.70829 | -11.18336 | -7.92111 | 0.64701 | -10.24614 | -6.62935 | 0.72769 | -11.09514 | -8.07388 | 0.39923 | -8.53669 | -3.40812 | 0.65835 | -11.22422 | -7.38951 | 0.70894 | -11.25396 | -7.97843 | 0.47617 | -8.41476 | -4.00682 | 0.76317 | -11.37667 | -8.6823 | 0.77263 | -11.24864 | -8.69098 | 0.77584 | -11.47614 | -8.90364 | 0.78063 | -11.36028 | -8.86815 | 0.75189 | -11.36504 | -8.54529 | 0.66055 | -9.89583 | -6.53667 | 0.7591 | -7.71017 | -5.85282 | 0.56333 | -8.40292 | -4.73359 | 0.71888 | -10.37699 | -7.45985 | 0.35394 | -8.52806 | -3.01844 | 0.7114 | -10.95683 | -7.79466 | 0.73426 | -10.78985 | -7.92251 | 0.72764 | -10.72964 | -7.80737 | 0.74717 | -10.81833 | -8.08309 | 0.75273 | -10.84257 | -8.16148 | 0.75543 | -10.85781 | -8.20232
552.75014 | 6:30 | -8.36101 | -2.2647 | 0.70186 | -11.27061 | -7.91038 | 0.6305 | -10.43943 | -6.58206 | 0.72075 | -11.18051 | -8.05833 | 0.3974 | -8.54778 | -3.39691 | 0.63337 | -11.51621 | -7.29401 | 0.71613 | -11.16777 | -7.99755 | 0.45735 | -8.78855 | -4.01946 | 0.76311 | -11.38268 | -8.68624 | 0.76696 | -11.31806 | -8.68046 | 0.7798 | -11.41336 | -8.90017 | 0.79058 | -11.15361 | -8.81787 | 0.76491 | -11.20644 | -8.57188 | 0.65238 | -10.00658 | -6.52813 | 0.74161 | -7.83767 | -5.81251 | 0.54249 | -8.61369 | -4.67285 | 0.72434 | -10.28532 | -7.45007 | 0.36134 | -8.34766 | -3.01637 | 0.70987 | -10.96792 | -7.78583 | 0.74113 | -10.74303 | -7.962 | 0.72508 | -10.76813 | -7.80776 | 0.74418 | -10.85727 | -8.07973 | 0.7521 | -10.85559 | -8.16452 | 0.77623 | -10.65277 | -8.269
553 | 6:28 | -8.40321 | -2.26546 | 0.68612 | -11.38976 | -7.81479 | 0.66605 | -9.98132 | -6.6481 | 0.7262 | -11.11573 | -8.07221 | 0.38639 | -8.75396 | -3.38242 | 0.64257 | -11.42114 | -7.33887 | 0.70568 | -11.28592 | -7.9643 | 0.49528 | -8.13678 | -4.02994 | 0.77053 | -11.29241 | -8.70112 | 0.76213 | -11.38505 | -8.67688 | 0.78751 | -11.31611 | -8.91157 | 0.76162 | -11.48503 | -8.74728 | 0.75161 | -11.36893 | -8.54503 | 0.6697 | -9.82909 | -6.58254 | 0.75796 | -7.7218 | -5.85278 | 0.55556 | -8.49388 | -4.71884 | 0.70247 | -10.53132 | -7.39795 | 0.36111 | -8.3681 | -3.02176 | 0.70229 | -11.05037 | -7.76056 | 0.73392 | -10.77815 | -7.91029 | 0.7241 | -10.78683 | -7.81075 | 0.75533 | -10.72136 | -8.09811 | 0.74974 | -10.88374 | -8.16 | 0.75829 | -10.85456 | -8.2309
553.25003 | 6:23 | -8.49781 | -2.26116 | 0.70241 | -11.19339 | -7.8624 | 0.62908 | -10.39534 | -6.53951 | 0.72404 | -11.10506 | -8.04055 | 0.41669 | -8.22394 | -3.42687 | 0.65321 | -11.26054 | -7.35553 | 0.70851 | -11.25523 | -7.97448 | 0.47552 | -8.62665 | -4.10219 | 0.75889 | -11.42752 | -8.67217 | 0.77036 | -11.27256 | -8.68389 | 0.77353 | -11.48906 | -8.88719 | 0.77581 | -11.31704 | -8.77986 | 0.76356 | -11.20744 | -8.55753 | 0.66846 | -9.83754 | -6.57595 | 0.75135 | -7.77432 | -5.84127 | 0.56209 | -8.40681 | -4.72536 | 0.71694 | -10.30486 | -7.388 | 0.35301 | -8.5699 | -3.02529 | 0.70237 | -11.04506 | -7.75777 | 0.72691 | -10.86826 | -7.90021 | 0.73551 | -10.62935 | -7.81799 | 0.74018 | -10.87115 | -8.04663 | 0.76162 | -10.72454 | -8.16803 | 0.76922 | -10.72153 | -8.24721
553.5 | 6:19 | -8.57734 | -2.25864 | 0.67259 | -11.52416 | -7.75101 | 0.64909 | -10.06974 | -6.53618 | 0.73034 | -11.06486 | -8.08114 | 0.38983 | -8.68408 | -3.38535 | 0.65317 | -11.28342 | -7.36994 | 0.71158 | -11.21733 | -7.98207 | 0.49196 | -8.24806 | -4.05771 | 0.75184 | -11.51266 | -8.65565 | 0.75587 | -11.42866 | -8.63856 | 0.76448 | -11.60958 | -8.87528 | 0.77833 | -11.30068 | -8.7956 | 0.75516 | -11.29639 | -8.53064 | 0.6366 | -10.23519 | -6.51574 | 0.75554 | -7.73168 | -5.84159 | 0.55571 | -8.48555 | -4.71547 | 0.70156 | -10.49731 | -7.36451 | 0.34343 | -8.80629 | -3.02435 | 0.71337 | -10.91329 | -7.78519 | 0.74339 | -10.6456 | -7.91382 | 0.72823 | -10.73151 | -7.81503 | 0.74312 | -10.84783 | -8.06126 | 0.74612 | -10.89697 | -8.1304 | 0.76299 | -10.79604 | -8.23725
553.75007 | 6:27 | -8.41127 | -2.26285 | 0.70286 | -11.24073 | -7.90067 | 0.64919 | -10.16108 | -6.59651 | 0.7273 | -11.05554 | -8.04065 | 0.40409 | -8.45754 | -3.41758 | 0.65707 | -11.30063 | -7.4253 | 0.71576 | -11.18467 | -8.00553 | 0.48798 | -8.34924 | -4.07429 | 0.75248 | -11.51226 | -8.6627 | 0.7611 | -11.38418 | -8.66453 | 0.78394 | -11.36558 | -8.9099 | 0.78397 | -11.2571 | -8.82517 | 0.74986 | -11.38178 | -8.53472 | 0.64941 | -9.97876 | -6.4803 | 0.75592 | -7.72662 | -5.84074 | 0.55561 | -8.47899 | -4.71104 | 0.7226 | -10.23077 | -7.39279 | 0.35252 | -8.59624 | -3.0303 | 0.71537 | -10.90436 | -7.8006 | 0.7453 | -10.68177 | -7.96107 | 0.72868 | -10.73723 | -7.82398 | 0.7525 | -10.76014 | -8.09701 | 0.76888 | -10.6717 | -8.20525 | 0.76516 | -10.79083 | -8.25665
554.00017 | 6:22 | -8.49099 | -2.25533 | 0.69487 | -11.33033 | -7.87312 | 0.66311 | -9.99455 | -6.62753 | 0.70595 | -11.33119 | -7.99925 | 0.4088 | -8.27436 | -3.38258 | 0.64994 | -11.29432 | -7.34064 | 0.70396 | -11.31528 | -7.96555 | 0.48123 | -8.43276 | -4.05809 | 0.75332 | -11.49985 | -8.66307 | 0.75585 | -11.45859 | -8.66097 | 0.78015 | -11.41184 | -8.90297 | 0.77638 | -11.37687 | -8.83282 | 0.76241 | -11.21458 | -8.5501 | 0.63423 | -9.91796 | -6.29026 | 0.75643 | -7.72367 | -5.84245 | 0.57516 | -8.28443 | -4.76487 | 0.72931 | -10.14114 | -7.39605 | 0.35377 | -8.554 | -3.02615 | 0.71404 | -10.90356 | -7.7856 | 0.72434 | -10.92484 | -7.91333 | 0.71712 | -10.8592 | -7.78731 | 0.75723 | -10.711 | -8.1107 | 0.74098 | -10.97867 | -8.13493 | 0.76627 | -10.78373 | -8.26321
554.25024 | 6:24 | -8.46596 | -2.25547 | 0.69969 | -11.28402 | -7.89529 | 0.65849 | -10.07615 | -6.63501 | 0.72506 | -11.10971 | -8.05523 | 0.40409 | -8.42766 | -3.40555 | 0.65096 | -11.34289 | -7.38378 | 0.70453 | -11.28678 | -7.95191 | 0.4635 | -8.78121 | -4.07006 | 0.76471 | -11.35105 | -8.68031 | 0.76411 | -11.33404 | -8.6604 | 0.76932 | -11.54506 | -8.88184 | 0.77981 | -11.33271 | -8.83736 | 0.74635 | -11.40802 | -8.51441 | 0.65746 | -9.94771 | -6.54022 | 0.76135 | -7.68885 | -5.8539 | 0.57153 | -8.32091 | -4.75562 | 0.72973 | -10.12904 | -7.39142 | 0.34991 | -8.62791 | -3.01901 | 0.72383 | -10.78189 | -7.80428 | 0.74397 | -10.60831 | -7.89223 | 0.72547 | -10.74806 | -7.79745 | 0.75849 | -10.67139 | -8.09414 | 0.76158 | -10.76664 | -8.19963 | 0.74774 | -10.93793 | -8.17867
554.50014 | 6:20 | -8.54278 | -2.25208 | 0.69371 | -11.34093 | -7.86734 | 0.6227 | -10.59901 | -6.60005 | 0.7358 | -10.93621 | -8.04682 | 0.39701 | -8.49826 | -3.37387 | 0.64125 | -11.46435 | -7.3515 | 0.70485 | -11.27208 | -7.94513 | 0.47564 | -8.38478 | -3.98811 | 0.76141 | -11.39702 | -8.67784 | 0.7691 | -11.28879 | -8.68225 | 0.77168 | -11.51292 | -8.88429 | 0.77728 | -11.4203 | -8.87677 | 0.74859 | -11.38991 | -8.5264 | 0.647 | -9.9835 | -6.45936 | 0.74916 | -7.77944 | -5.82807 | 0.5572 | -8.47836 | -4.72414 | 0.71049 | -10.37873 | -7.37394 | 0.34812 | -8.68263 | -3.02258 | 0.71543 | -10.88473 | -7.78722 | 0.73216 | -10.81126 | -7.91553 | 0.72783 | -10.72218 | -7.80396 | 0.76551 | -10.59653 | -8.11175 | 0.76059 | -10.74226 | -8.17046 | 0.75687 | -10.84231 | -8.20624
554.75021 | 6:24 | -8.45994 | -2.25463 | 0.7124 | -11.12611 | -7.92629 | 0.624 | -10.55296 | -6.58508 | 0.72413 | -11.10976 | -8.04495 | 0.40943 | -8.28744 | -3.39311 | 0.66527 | -11.17119 | -7.43187 | 0.7078 | -11.28176 | -7.98527 | 0.47347 | -8.45051 | -4.00103 | 0.76235 | -11.37873 | -8.67454 | 0.76452 | -11.32447 | -8.65781 | 0.77314 | -11.49648 | -8.88841 | 0.77982 | -11.40424 | -8.89323 | 0.757 | -11.29143 | -8.54765 | 0.64222 | -10.07349 | -6.46944 | 0.77777 | -7.54792 | -5.87051 | 0.5639 | -8.40187 | -4.73779 | 0.69083 | -10.59204 | -7.31732 | 0.34636 | -8.71477 | -3.01843 | 0.72401 | -10.78788 | -7.81052 | 0.72798 | -10.83698 | -7.88909 | 0.73381 | -10.65018 | -7.81515 | 0.75904 | -10.66784 | -8.09727 | 0.76331 | -10.74237 | -8.19976 | 0.7772 | -10.63972 | -8.2692
555.00024 | 6:26 | -8.43109 | -2.25759 | 0.69378 | -11.33891 | -7.86666 | 0.67284 | -9.86673 | -6.63875 | 0.71111 | -11.26704 | -8.01215 | 0.41925 | -8.04034 | -3.37094 | 0.64429 | -11.46013 | -7.38359 | 0.72113 | -11.09124 | -7.99821 | 0.47079 | -8.66574 | -4.07975 | 0.76791 | -11.31991 | -8.69265 | 0.76996 | -11.27504 | -8.68134 | 0.7765 | -11.46226 | -8.90042 | 0.78053 | -11.39704 | -8.89573 | 0.7435 | -11.46227 | -8.5222 | 0.63476 | -10.1706 | -6.4559 | 0.75336 | -7.7415 | -5.8321 | 0.56267 | -8.40179 | -4.72742 | 0.72023 | -10.24628 | -7.37967 | 0.35522 | -8.51901 | -3.02612 | 0.72143 | -10.81922 | -7.80534 | 0.74179 | -10.76102 | -7.98239 | 0.73424 | -10.65996 | -7.82697 | 0.75398 | -10.74302 | -8.10005 | 0.74966 | -10.88428 | -8.15955 | 0.7716 | -10.70984 | -8.26368
555.25021 | 6:30 | -8.31024 | -2.25306 | 0.67114 | -11.55112 | -7.75239 | 0.62318 | -10.41384 | -6.48968 | 0.71806 | -11.19931 | -8.04172 | 0.40812 | -8.31076 | -3.39176 | 0.66733 | -11.17447 | -7.4571 | 0.69868 | -11.3679 | -7.94256 | 0.47753 | -8.48056 | -4.04972 | 0.77119 | -11.28509 | -8.70291 | 0.75387 | -11.46815 | -8.64544 | 0.77318 | -11.51824 | -8.90564 | 0.79691 | -11.16986 | -8.90133 | 0.74526 | -11.43166 | -8.51961 | 0.66329 | -9.79963 | -6.49998 | 0.76853 | -7.62069 | -5.85675 | 0.56478 | -8.37314 | -4.72903 | 0.70055 | -10.47977 | -7.34159 | 0.35934 | -8.41756 | -3.02476 | 0.72066 | -10.83998 | -7.81196 | 0.74308 | -10.7546 | -7.99153 | 0.71934 | -10.83789 | -7.79617 | 0.72297 | -11.06335 | -7.99844 | 0.75546 | -10.81936 | -8.17361 | 0.77116 | -10.71024 | -8.25933
555.5001 | 6:24 | -8.45384 | -2.25263 | 0.71133 | -11.14573 | -7.92826 | 0.61854 | -10.37704 | -6.41857 | 0.70702 | -11.31833 | -8.00228 | 0.4066 | -8.33567 | -3.38927 | 0.66548 | -11.16792 | -7.432 | 0.71375 | -11.18766 | -7.98518 | 0.45282 | -8.43807 | -3.8209 | 0.76751 | -11.32243 | -8.6901 | 0.77668 | -11.19322 | -8.69359 | 0.76718 | -11.58867 | -8.89063 | 0.76865 | -11.53472 | -8.86617 | 0.75192 | -11.35156 | -8.53552 | 0.65537 | -9.80446 | -6.42552 | 0.75275 | -7.75639 | -5.83859 | 0.55887 | -8.43103 | -4.71184 | 0.72067 | -10.20804 | -7.35664 | 0.352 | -8.59301 | -3.02477 | 0.70284 | -11.04339 | -7.76171 | 0.74515 | -10.66993 | -7.95069 | 0.71659 | -10.86111 | -7.78299 | 0.7483 | -10.79614 | -8.07873 | 0.76658 | -10.69367 | -8.19754 | 0.77144 | -10.70105 | -8.25525
555.75017 | 6:20 | -8.52052 | -2.24833 | 0.71441 | -11.11263 | -7.93894 | 0.64825 | -9.95129 | -6.45092 | 0.71868 | -11.18887 | -8.04126 | 0.39689 | -8.51659 | -3.38016 | 0.66369 | -11.23541 | -7.45679 | 0.70716 | -11.27951 | -7.97637 | 0.47661 | -8.04061 | -3.83227 | 0.76039 | -11.41461 | -8.67954 | 0.75565 | -11.45416 | -8.65537 | 0.78272 | -11.38508 | -8.91135 | 0.77636 | -11.44934 | -8.88877 | 0.75344 | -11.32451 | -8.53231 | 0.6687 | -9.85804 | -6.59204 | 0.75042 | -7.78126 | -5.83923 | 0.56619 | -8.38658 | -4.74838 | 0.71367 | -10.31292 | -7.36007 | 0.35438 | -8.53827 | -3.02583 | 0.71662 | -10.87988 | -7.79676 | 0.73114 | -10.86233 | -7.9419 | 0.71913 | -10.84371 | -7.79801 | 0.75504 | -10.73651 | -8.10645 | 0.75328 | -10.85217 | -8.17473 | 0.76949 | -10.75564 | -8.27637
556 | 6:15 | -8.61712 | -2.247 | 0.70856 | -11.17784 | -7.92015 | 0.63841 | -10.04609 | -6.41348 | 0.71604 | -11.19804 | -8.01828 | 0.39113 | -8.63984 | -3.37927 | 0.64289 | -11.50752 | -7.39806 | 0.68329 | -11.52757 | -7.87673 | 0.45434 | -8.45216 | -3.84016 | 0.76366 | -11.37248 | -8.68469 | 0.75346 | -11.47764 | -8.64799 | 0.78595 | -11.34041 | -8.91298 | 0.78143 | -11.37588 | -8.8894 | 0.7455 | -11.42286 | -8.51573 | 0.67836 | -9.60335 | -6.51456 | 0.76388 | -7.67972 | -5.8664 | 0.56259 | -8.42914 | -4.74213 | 0.70916 | -10.36483 | -7.35028 | 0.34914 | -8.66629 | -3.02578 | 0.71535 | -10.9186 | -7.81066 | 0.73503 | -10.82439 | -7.9562 | 0.73202 | -10.68971 | -7.82513 | 0.74128 | -10.89561 | -8.07673 | 0.75616 | -10.83778 | -8.19505 | 0.75398 | -10.90566 | -8.22263
556.25021 | 6:18 | -8.56515 | -2.24722 | 0.70155 | -11.23918 | -7.8848 | 0.63694 | -10.22358 | -6.51175 | 0.7013 | -11.37621 | -7.97817 | 0.40673 | -8.34351 | -3.39357 | 0.64318 | -11.49442 | -7.39299 | 0.72186 | -11.11996 | -8.0271 | 0.46267 | -8.36552 | -3.87045 | 0.76448 | -11.36823 | -8.69083 | 0.77258 | -11.23033 | -8.67631 | 0.77164 | -11.51948 | -8.8889 | 0.77334 | -11.47011 | -8.87026 | 0.75392 | -11.31102 | -8.52763 | 0.655 | -9.93819 | -6.50953 | 0.76862 | -7.62833 | -5.8633 | 0.56005 | -8.44676 | -4.73059 | 0.71651 | -10.26324 | -7.35371 | 0.34493 | -8.73839 | -3.01413 | 0.721 | -10.80634 | -7.79138 | 0.74355 | -10.72642 | -7.97564 | 0.73688 | -10.62364 | -7.82837 | 0.75227 | -10.76185 | -8.09584 | 0.75328 | -10.85049 | -8.17346 | 0.77193 | -10.70473 | -8.26334
556.50021 | 6:28 | -8.35487 | -2.25109 | 0.69308 | -11.32673 | -7.85029 | 0.68131 | -9.69761 | -6.60708 | 0.70198 | -11.35905 | -7.97385 | 0.40442 | -8.38001 | -3.38902 | 0.65897 | -11.29568 | -7.44357 | 0.71457 | -11.18691 | -7.99383 | 0.48514 | -7.99186 | -3.87714 | 0.7695 | -11.29123 | -8.68856 | 0.75537 | -11.44639 | -8.64626 | 0.77252 | -11.51162 | -8.89293 | 0.78455 | -11.17177 | -8.76478 | 0.74375 | -11.44551 | -8.51257 | 0.66652 | -9.48347 | -6.32093 | 0.76148 | -7.68811 | -5.85437 | 0.56579 | -8.38036 | -4.74156 | 0.70484 | -10.41629 | -7.34185 | 0.34264 | -8.82237 | -3.0229 | 0.70885 | -10.97884 | -7.7824 | 0.72272 | -10.98739 | -7.94079 | 0.72773 | -10.73639 | -7.81319 | 0.74597 | -10.82897 | -8.07806 | 0.76603 | -10.68296 | -8.18348 | 0.75261 | -10.90215 | -8.20508
556.75017 | 6:26 | -8.39797 | -2.24887 | 0.70403 | -11.22506 | -7.90278 | 0.6385 | -10.1028 | -6.45066 | 0.72074 | -11.17589 | -8.05497 | 0.40285 | -8.40297 | -3.38509 | 0.67286 | -11.04408 | -7.43114 | 0.7016 | -11.32683 | -7.94687 | 0.49318 | -8.13374 | -4.01138 | 0.75417 | -11.48916 | -8.66475 | 0.76192 | -11.37549 | -8.66725 | 0.7853 | -11.34061 | -8.90574 | 0.78051 | -11.26444 | -8.792 | 0.74364 | -11.44996 | -8.51459 | 0.64526 | -9.78928 | -6.31661 | 0.74755 | -7.79846 | -5.8297 | 0.55812 | -8.46701 | -4.72556 | 0.7173 | -10.2509 | -7.353 | 0.36209 | -8.3239 | -3.01402 | 0.71992 | -10.83488 | -7.80022 | 0.74297 | -10.72613 | -7.96921 | 0.72689 | -10.75076 | -7.81464 | 0.74676 | -10.81844 | -8.07876 | 0.75099 | -10.86501 | -8.15951 | 0.7793 | -10.61039 | -8.26865
557.00007 | 6:18 | -8.54076 | -2.24156 | 0.68417 | -11.43443 | -7.82312 | 0.66014 | -10.01334 | -6.61026 | 0.70692 | -11.32096 | -8.00299 | 0.40198 | -8.43549 | -3.39091 | 0.66152 | -11.28463 | -7.46502 | 0.71354 | -11.19642 | -7.9891 | 0.477 | -8.35927 | -3.98736 | 0.76675 | -11.32566 | -8.68398 | 0.7626 | -11.36414 | -8.66631 | 0.76616 | -11.59257 | -8.88174 | 0.77557 | -11.35135 | -8.80377 | 0.75658 | -11.30141 | -8.55037 | 0.66088 | -9.64193 | -6.37215 | 0.74669 | -7.80951 | -5.83128 | 0.56113 | -8.46176 | -4.74811 | 0.70477 | -10.40319 | -7.33182 | 0.35878 | -8.42187 | -3.02157 | 0.72463 | -10.78631 | -7.81605 | 0.73768 | -10.71828 | -7.90666 | 0.72794 | -10.73533 | -7.81464 | 0.74324 | -10.86211 | -8.07316 | 0.75657 | -10.81588 | -8.18293 | 0.76464 | -10.78393 | -8.24586
557.25014 | 6:20 | -8.50454 | -2.24135 | 0.68559 | -11.42112 | -7.83026 | 0.62992 | -10.41136 | -6.55834 | 0.72418 | -11.10427 | -8.04152 | 0.3928 | -8.65396 | -3.39928 | 0.65346 | -11.40628 | -7.45349 | 0.70555 | -11.28758 | -7.96395 | 0.47465 | -8.57096 | -4.06822 | 0.76781 | -11.3234 | -8.69421 | 0.77558 | -11.20286 | -8.68871 | 0.78169 | -11.39092 | -8.90422 | 0.77533 | -11.35875 | -8.80672 | 0.75406 | -11.34105 | -8.55183 | 0.6396 | -9.81576 | -6.27821 | 0.76386 | -7.67011 | -5.85886 | 0.55725 | -8.49651 | -4.73472 | 0.71539 | -10.29321 | -7.36366 | 0.35696 | -8.44187 | -3.01344 | 0.72471 | -10.79659 | -7.82443 | 0.74535 | -10.69064 | -7.96823 | 0.73674 | -10.63032 | -7.83176 | 0.7458 | -10.82702 | -8.07477 | 0.75782 | -10.78725 | -8.17476 | 0.75735 | -10.84844 | -8.21611
557.5 | 6:27 | -8.34342 | -2.24349 | 0.70808 | -11.19291 | -7.92551 | 0.62229 | -10.48 | -6.5216 | 0.70678 | -11.29783 | -7.98504 | 0.40183 | -8.52707 | -3.42644 | 0.66451 | -11.24394 | -7.47167 | 0.70924 | -11.23917 | -7.97122 | 0.48461 | -8.5034 | -4.12087 | 0.76062 | -11.40993 | -8.67861 | 0.7503 | -11.51105 | -8.63671 | 0.76426 | -11.60833 | -8.87173 | 0.77599 | -11.34334 | -8.80235 | 0.75842 | -11.27763 | -8.55317 | 0.66573 | -9.54431 | -6.35393 | 0.74336 | -7.82855 | -5.81946 | 0.55533 | -8.47932 | -4.70884 | 0.72085 | -10.21944 | -7.36669 | 0.34814 | -8.68341 | -3.02302 | 0.71205 | -10.93772 | -7.78818 | 0.73688 | -10.782 | -7.94507 | 0.72169 | -10.79516 | -7.79075 | 0.75418 | -10.72799 | -8.09083 | 0.75292 | -10.85523 | -8.17315 | 0.76996 | -10.73614 | -8.26642
557.75014 | 6:28 | -8.32221 | -2.24249 | 0.66651 | -11.59224 | -7.72632 | 0.63527 | -10.14168 | -6.4427 | 0.73114 | -11.05661 | -8.08394 | 0.40826 | -8.42941 | -3.44136 | 0.6569 | -11.35019 | -7.4559 | 0.70894 | -11.24645 | -7.97304 | 0.49649 | -8.26755 | -4.10472 | 0.76068 | -11.40617 | -8.67648 | 0.76636 | -11.31878 | -8.67424 | 0.77938 | -11.42543 | -8.90476 | 0.77654 | -11.35204 | -8.8153 | 0.74302 | -11.45738 | -8.51311 | 0.66513 | -9.52759 | -6.33706 | 0.75128 | -7.76828 | -5.83619 | 0.56982 | -8.34319 | -4.75415 | 0.70171 | -10.456 | -7.33704 | 0.36037 | -8.38542 | -3.02188 | 0.70888 | -10.99699 | -7.79559 | 0.73624 | -10.85856 | -7.99454 | 0.73709 | -10.61984 | -7.82775 | 0.748 | -10.81374 | -8.08872 | 0.76087 | -10.77019 | -8.19466 | 0.76326 | -10.79896 | -8.24239
558.00021 | 6:23 | -8.43902 | -2.2429 | 0.68552 | -11.41011 | -7.82185 | 0.61665 | -10.36163 | -6.38955 | 0.74023 | -10.9312 | -8.09159 | 0.40465 | -8.47847 | -3.43083 | 0.65175 | -11.39436 | -7.42624 | 0.71369 | -11.20691 | -7.99831 | 0.48959 | -8.29218 | -4.0598 | 0.75516 | -11.47915 | -8.66856 | 0.77012 | -11.27052 | -8.67967 | 0.78149 | -11.39338 | -8.90382 | 0.76837 | -11.4713 | -8.8142 | 0.7541 | -11.30814 | -8.52746 | 0.64821 | -9.92218 | -6.43171 | 0.74878 | -7.78789 | -5.83139 | 0.55007 | -8.54373 | -4.69961 | 0.72914 | -10.10831 | -7.37038 | 0.35306 | -8.53859 | -3.01467 | 0.70888 | -10.97032 | -7.77668 | 0.74681 | -10.70694 | -7.99608 | 0.73573 | -10.63758 | -7.82637 | 0.7561 | -10.70841 | -8.09667 | 0.7684 | -10.67348 | -8.20148 | 0.76234 | -10.82404 | -8.25159
558.25 | 6:22 | -8.4469 | -2.24057 | 0.68043 | -11.46119 | -7.79849 | 0.64763 | -9.91776 | -6.423 | 0.70289 | -11.35149 | -7.97884 | 0.39734 | -8.62436 | -3.42677 | 0.63745 | -11.55111 | -7.36321 | 0.71331 | -11.19002 | -7.98199 | 0.47793 | -8.54249 | -4.08272 | 0.74728 | -11.55779 | -8.63689 | 0.75291 | -11.47459 | -8.63935 | 0.76731 | -11.56179 | -8.87153 | 0.78329 | -11.35282 | -8.89259 | 0.7328 | -11.55629 | -8.46844 | 0.65444 | -9.73216 | -6.36908 | 0.76013 | -7.71228 | -5.86232 | 0.56393 | -8.38358 | -4.72772 | 0.72835 | -10.10406 | -7.35929 | 0.3469 | -8.68246 | -3.01193 | 0.70473 | -11.0261 | -7.77039 | 0.74384 | -10.8073 | -8.03891 | 0.73055 | -10.68578 | -7.80647 | 0.75233 | -10.75264 | -8.08957 | 0.74106 | -10.94868 | -8.11364 | 0.76596 | -10.75311 | -8.23643
558.50003 | 6:15 | -8.58179 | -2.23677 | 0.70483 | -11.22576 | -7.91224 | 0.633 | -10.30713 | -6.52445 | 0.70271 | -11.34566 | -7.97276 | 0.40758 | -8.44518 | -3.44204 | 0.65693 | -11.31662 | -7.43426 | 0.70585 | -11.28547 | -7.96585 | 0.48816 | -8.16082 | -3.98376 | 0.76596 | -11.33103 | -8.67909 | 0.78172 | -11.11422 | -8.68816 | 0.77462 | -11.47723 | -8.89052 | 0.7752 | -11.37647 | -8.81905 | 0.75353 | -11.33787 | -8.54342 | 0.6677 | -9.53395 | -6.36579 | 0.76565 | -7.65487 | -5.86096 | 0.55424 | -8.51726 | -4.72056 | 0.71415 | -10.24649 | -7.3175 | 0.35553 | -8.48977 | -3.0184 | 0.71118 | -10.94912 | -7.78678 | 0.7287 | -10.99919 | -8.01511 | 0.72116 | -10.79691 | -7.78625 | 0.764 | -10.59317 | -8.09318 | 0.76765 | -10.68771 | -8.20444 | 0.76538 | -10.77911 | -8.25014
558.75003 | 6:30 | -8.24898 | -2.23492 | 0.7024 | -11.24594 | -7.89913 | 0.63721 | -10.26979 | -6.54401 | 0.72591 | -11.10737 | -8.06291 | 0.41316 | -8.39659 | -3.46914 | 0.65204 | -11.36991 | -7.41369 | 0.71381 | -11.20282 | -7.99668 | 0.47749 | -8.27074 | -3.94919 | 0.75548 | -11.46681 | -8.66289 | 0.77285 | -11.22689 | -8.67675 | 0.78386 | -11.37172 | -8.91379 | 0.77875 | -11.34747 | -8.83681 | 0.74746 | -11.40017 | -8.52118 | 0.67602 | -9.59791 | -6.48838 | 0.75386 | -7.74921 | -5.84183 | 0.56034 | -8.43331 | -4.72556 | 0.71929 | -10.20421 | -7.33982 | 0.34915 | -8.63632 | -3.01534 | 0.73071 | -10.72622 | -7.8378 | 0.74701 | -10.85292 | -8.10725 | 0.72106 | -10.81035 | -7.79488 | 0.75405 | -10.75407 | -8.10913 | 0.75353 | -10.84186 | -8.16961 | 0.77724 | -10.62463 | -8.2579
559.00007 | 6:25 | -8.34623 | -2.23261 | 0.71171 | -11.14829 | -7.93436 | 0.63979 | -10.25466 | -6.56078 | 0.73389 | -11.02011 | -8.08756 | 0.42171 | -8.19694 | -3.45669 | 0.64487 | -11.47673 | -7.40106 | 0.71049 | -11.23603 | -7.98312 | 0.48459 | -8.18821 | -3.96789 | 0.7678 | -11.31177 | -8.68515 | 0.76352 | -11.35019 | -8.66613 | 0.77466 | -11.49326 | -8.90338 | 0.77428 | -11.3932 | -8.82147 | 0.75467 | -11.33006 | -8.55042 | 0.65947 | -9.88781 | -6.5207 | 0.7655 | -7.64658 | -5.85347 | 0.55898 | -8.4318 | -4.71324 | 0.69832 | -9.79996 | -6.84347 | 0.34817 | -8.65804 | -3.01443 | 0.71475 | -10.88184 | -7.77775 | 0.72248 | -11.10636 | -8.02416 | 0.72698 | -10.74581 | -7.81203 | 0.75149 | -10.76968 | -8.09329 | 0.74788 | -10.8958 | -8.14873 | 0.74108 | -11.01103 | -8.16002
559.25 | 6:31 | -8.22457 | -2.23401 | 0.67436 | -11.50881 | -7.76107 | 0.63025 | -10.27815 | -6.47775 | 0.72861 | -11.07939 | -8.07257 | 0.40557 | -8.49967 | -3.44724 | 0.64302 | -11.49773 | -7.39325 | 0.69893 | -11.36144 | -7.94088 | 0.47784 | -8.29514 | -3.96374 | 0.76167 | -11.39475 | -8.67903 | 0.75657 | -11.42657 | -8.64502 | 0.78133 | -11.4026 | -8.90919 | 0.77854 | -11.30376 | -8.80042 | 0.75254 | -11.33531 | -8.53026 | 0.65541 | -9.96198 | -6.52915 | 0.76194 | -7.68533 | -5.8558 | 0.5744 | -8.27821 | -4.755 | 0.70231 | -9.98669 | -7.01373 | 0.3581 | -8.44258 | -3.02328 | 0.70859 | -10.97637 | -7.77773 | 0.73408 | -10.91542 | -8.01283 | 0.71837 | -10.84162 | -7.78828 | 0.74408 | -10.84101 | -8.06659 | 0.7551 | -10.8253 | -8.17423 | 0.77058 | -10.69355 | -8.24028
559.50003 | 6:19 | -8.47909 | -2.23089 | 0.68934 | -11.30978 | -7.79624 | 0.62149 | -10.41368 | -6.47197 | 0.71872 | -11.18904 | -8.04184 | 0.40238 | -8.54041 | -3.43651 | 0.66654 | -11.17632 | -7.44943 | 0.71863 | -11.13038 | -7.99867 | 0.47048 | -8.44167 | -3.97167 | 0.75972 | -11.41323 | -8.67088 | 0.76966 | -11.27164 | -8.67531 | 0.7791 | -11.4203 | -8.8976 | 0.7822 | -11.25628 | -8.80467 | 0.75607 | -11.30763 | -8.54939 | 0.66623 | -9.67082 | -6.44297 | 0.76172 | -7.68819 | -5.85627 | 0.55741 | -8.45776 | -4.71447 | 0.67561 | -10.13954 | -6.85033 | 0.35035 | -8.61942 | -3.0198 | 0.71576 | -10.89331 | -7.79701 | 0.74491 | -10.81347 | -8.05508 | 0.72591 | -10.75599 | -7.80793 | 0.75296 | -10.74108 | -8.08762 | 0.76147 | -10.74179 | -8.17955 | 0.7618 | -10.80503 | -8.23123
559.75021 | 6:17 | -8.51048 | -2.22711 | 0.71146 | -11.1258 | -7.91552 | 0.63942 | -10.2535 | -6.55625 | 0.73259 | -11.01883 | -8.07227 | 0.40494 | -8.52191 | -3.45085 | 0.63577 | -11.55903 | -7.34887 | 0.71942 | -11.13324 | -8.00942 | 0.46592 | -8.58587 | -4.00036 | 0.74571 | -11.57538 | -8.63189 | 0.74559 | -11.55316 | -8.61388 | 0.76792 | -11.5559 | -8.87402 | 0.77287 | -11.38794 | -8.8014 | 0.74612 | -11.41338 | -8.51576 | 0.65137 | -10.01609 | -6.52421 | 0.76257 | -7.66518 | -5.84526 | 0.56558 | -8.40156 | -4.75175 | 0.67119 | -10.13814 | -6.80461 | 0.36602 | -8.22187 | -3.00935 | 0.70839 | -10.96281 | -7.7659 | 0.73684 | -10.9536 | -8.07103 | 0.72025 | -10.83955 | -7.80724 | 0.74956 | -10.78295 | -8.08247 | 0.7626 | -10.7496 | -8.19762 | 0.76569 | -10.75523 | -8.23522
560.00007 | 6:05 | -8.74688 | -2.21684 | 0.69408 | -11.32005 | -7.85705 | 0.62304 | -10.46136 | -6.51789 | 0.72781 | -11.09448 | -8.07467 | 0.41332 | -8.35014 | -3.45127 | 0.66422 | -11.21467 | -7.44904 | 0.71229 | -11.20827 | -7.98351 | 0.4778 | -8.33688 | -3.98336 | 0.76101 | -11.39799 | -8.67401 | 0.76436 | -11.3368 | -8.66541 | 0.7828 | -11.36618 | -8.89744 | 0.77184 | -11.40417 | -8.80223 | 0.74196 | -11.46958 | -8.50991 | 0.65762 | -9.88879 | -6.5031 | 0.75323 | -7.75288 | -5.83971 | 0.56681 | -8.36599 | -4.74194 | 0.69215 | -10.10825 | -6.99638 | 0.34498 | -8.7239 | -3.00956 | 0.72653 | -10.74687 | -7.80792 | 0.73923 | -10.90471 | -8.06107 | 0.71948 | -10.82448 | -7.78796 | 0.73845 | -10.90479 | -8.05269 | 0.75699 | -10.79224 | -8.16965 | 0.75169 | -10.91113 | -8.20182
560.25014 | 6:11 | -8.64912 | -2.22657 | 0.71036 | -11.10721 | -7.89008 | 0.6248 | -10.46034 | -6.5356 | 0.71921 | -11.19199 | -8.04938 | 0.39338 | -8.64394 | -3.40033 | 0.65123 | -11.37634 | -7.40863 | 0.69379 | -11.40977 | -7.91602 | 0.47084 | -8.48985 | -3.99735 | 0.76872 | -11.30417 | -8.68971 | 0.76058 | -11.37938 | -8.65494 | 0.78555 | -11.33661 | -8.90548 | 0.7747 | -11.3588 | -8.79969 | 0.7597 | -11.26242 | -8.55603 | 0.6503 | -9.81619 | -6.38346 | 0.75394 | -7.74014 | -5.83557 | 0.56251 | -8.41959 | -4.73612 | 0.67755 | -10.35614 | -7.01681 | 0.34739 | -8.67204 | -3.0126 | 0.70169 | -11.05793 | -7.7592 | 0.74082 | -10.81925 | -8.01517 | 0.72651 | -10.74834 | -7.80878 | 0.72899 | -11.01209 | -8.02776 | 0.75739 | -10.80079 | -8.18041 | 0.7628 | -10.78785 | -8.22898
560.50017 | 6:21 | -8.41195 | -2.22752 | 0.69391 | -11.31763 | -7.8534 | 0.679 | -9.73079 | -6.60724 | 0.7113 | -11.26065 | -8.00968 | 0.38697 | -8.80609 | -3.4077 | 0.64811 | -11.40569 | -7.39217 | 0.69822 | -11.37747 | -7.94395 | 0.47985 | -8.33648 | -4.00029 | 0.74744 | -11.55891 | -8.63963 | 0.76348 | -11.33964 | -8.65763 | 0.77922 | -11.41261 | -8.89297 | 0.78245 | -11.2633 | -8.81298 | 0.75647 | -11.3018 | -8.54951 | 0.64293 | -10.02509 | -6.44543 | 0.75177 | -7.76081 | -5.83431 | 0.56152 | -8.43514 | -4.7365 | 0.69045 | -10.2315 | -7.06438 | 0.35034 | -8.60141 | -3.01337 | 0.71078 | -10.94428 | -7.77897 | 0.73723 | -10.89308 | -8.03065 | 0.72744 | -10.73701 | -7.8105 | 0.75713 | -10.70598 | -8.1058 | 0.75019 | -10.89009 | -8.16967 | 0.76496 | -10.76684 | -8.23615
560.7501 | 6:15 | -8.54821 | -2.2232 | 0.70961 | -11.14774 | -7.91054 | 0.65295 | -9.99165 | -6.52405 | 0.71068 | -11.27892 | -8.01568 | 0.40037 | -8.56564 | -3.42943 | 0.66289 | -11.20604 | -7.42839 | 0.7062 | -11.29892 | -7.97934 | 0.47112 | -8.48658 | -3.99816 | 0.7688 | -11.30709 | -8.6929 | 0.76324 | -11.35405 | -8.66585 | 0.77302 | -11.50386 | -8.8927 | 0.76333 | -11.49364 | -8.77348 | 0.76853 | -11.13497 | -8.55762 | 0.66119 | -9.60841 | -6.35302 | 0.76256 | -7.68801 | -5.86259 | 0.56387 | -8.41462 | -4.74476 | 0.7006 | -10.15409 | -7.11397 | 0.34981 | -8.59819 | -3.00773 | 0.7143 | -10.90351 | -7.78838 | 0.73642 | -10.89916 | -8.02638 | 0.75211 | -10.42045 | -7.83731 | 0.74869 | -10.79516 | -8.08227 | 0.76472 | -10.72287 | -8.19996 | 0.78256 | -10.57566 | -8.27607
561 | 6:19 | -8.4592 | -2.22597 | 0.70551 | -11.09205 | -7.82554 | 0.63932 | -10.25549 | -6.55658 | 0.70985 | -11.28418 | -8.01009 | 0.40417 | -8.50169 | -3.43615 | 0.64624 | -11.44339 | -7.39519 | 0.71413 | -11.20408 | -8.00118 | 0.46389 | -8.6289 | -4.00283 | 0.7633 | -11.36753 | -8.67687 | 0.77616 | -11.19766 | -8.69116 | 0.7679 | -11.56094 | -8.87769 | 0.77423 | -11.35565 | -8.79186 | 0.76107 | -11.23967 | -8.55414 | 0.6594 | -9.80424 | -6.46489 | 0.75436 | -7.73949 | -5.8384 | 0.56348 | -8.41015 | -4.73898 | 0.70687 | -10.15508 | -7.1783 | 0.34434 | -8.74057 | -3.00974 | 0.71892 | -10.86224 | -7.80911 | 0.74506 | -10.81784 | -8.05994 | 0.7277 | -10.75293 | -7.82494 | 0.74038 | -10.88902 | -8.06198 | 0.7547 | -10.81029 | -8.15852 | 0.76168 | -10.77542 | -8.2074
561.2501 | 6:18 | -8.45963 | -2.22221 | 0.69285 | -11.3353 | -7.85365 | 0.62685 | -10.32483 | -6.47214 | 0.71647 | -11.20224 | -8.02613 | 0.38855 | -8.82435 | -3.42875 | 0.65114 | -11.39191 | -7.41769 | 0.71296 | -11.20368 | -7.98782 | 0.48862 | -8.26052 | -4.03622 | 0.75943 | -11.41801 | -8.67119 | 0.76696 | -11.30648 | -8.67156 | 0.77275 | -11.50354 | -8.88941 | 0.77004 | -11.40851 | -8.78506 | 0.73462 | -11.54254 | -8.47933 | 0.65495 | -9.91014 | -6.49064 | 0.76272 | -7.68356 | -5.86044 | 0.55541 | -8.5218 | -4.73305 | 0.70232 | -10.22032 | -7.17791 | 0.3489 | -8.63801 | -3.01381 | 0.72499 | -10.77596 | -7.81249 | 0.73555 | -10.91231 | -8.02651 | 0.71812 | -10.84466 | -7.78774 | 0.76447 | -10.61041 | -8.11135 | 0.76267 | -10.75471 | -8.20225 | 0.76074 | -10.81469 | -8.2272
561.50007 | 6:21 | -8.40309 | -2.22108 | 0.69264 | -11.33069 | -7.84815 | 0.64721 | -10.20783 | -6.60661 | 0.72853 | -11.0964 | -8.08408 | 0.39594 | -8.70336 | -3.44599 | 0.65486 | -11.33302 | -7.42157 | 0.71956 | -11.11616 | -7.99874 | 0.47464 | -8.47939 | -4.0247 | 0.76462 | -11.35513 | -8.6823 | 0.74949 | -11.51246 | -8.62846 | 0.76268 | -11.62324 | -8.86481 | 0.78466 | -11.19921 | -8.78761 | 0.756 | -11.31208 | -8.55196 | 0.64307 | -9.98899 | -6.42365 | 0.74916 | -7.79291 | -5.83814 | 0.5572 | -8.50801 | -4.74063 | 0.68505 | -10.39996 | -7.12453 | 0.3521 | -8.54527 | -3.00881 | 0.72006 | -10.83285 | -7.8003 | 0.73902 | -10.89376 | -8.05073 | 0.72019 | -10.82414 | -7.79542 | 0.74504 | -10.84327 | -8.07872 | 0.7638 | -10.7292 | -8.19496 | 0.76738 | -10.74758 | -8.2475
561.75 | 6:15 | -8.52161 | -2.21938 | 0.67744 | -11.48081 | -7.77752 | 0.63698 | -10.3045 | -6.56376 | 0.71323 | -11.23433 | -8.01267 | 0.40282 | -8.53608 | -3.43855 | 0.64341 | -11.48886 | -7.39206 | 0.70621 | -11.2746 | -7.96227 | 0.46006 | -8.65119 | -3.98008 | 0.75924 | -11.42674 | -8.67562 | 0.7645 | -11.34403 | -8.67253 | 0.77931 | -11.42783 | -8.90584 | 0.7828 | -11.23801 | -8.79707 | 0.74999 | -11.37966 | -8.53458 | 0.63241 | -9.95851 | -6.2979 | 0.76887 | -7.62317 | -5.86121 | 0.5594 | -8.46694 | -4.73641 | 0.69564 | -10.28952 | -7.15779 | 0.34607 | -8.68551 | -3.00578 | 0.70813 | -10.98388 | -7.77807 | 0.72822 | -10.99479 | -8.00667 | 0.72812 | -10.72515 | -7.80924 | 0.74805 | -10.80109 | -8.07977 | 0.75053 | -10.84911 | -8.14255 | 0.7591 | -10.83103 | -8.22184
562 | 6:27 | -8.27556 | -2.22237 | 0.72273 | -10.99954 | -7.94967 | 0.63551 | -10.36121 | -6.58469 | 0.6949 | -11.43148 | -7.94374 | 0.40543 | -8.46028 | -3.43007 | 0.6617 | -11.23998 | -7.43744 | 0.70194 | -11.34242 | -7.9617 | 0.48855 | -8.38634 | -4.09713 | 0.76069 | -11.40218 | -8.67349 | 0.77176 | -11.24907 | -8.68154 | 0.77055 | -11.5345 | -8.88796 | 0.77497 | -11.35326 | -8.7984 | 0.75899 | -11.27238 | -8.55557 | 0.65351 | -10.00329 | -6.53725 | 0.76163 | -7.69266 | -5.85899 | 0.56889 | -8.3825 | -4.76871 | 0.71062 | -10.14589 | -7.20984 | 0.3552 | -8.44947 | -3.00126 | 0.71541 | -10.88897 | -7.79011 | 0.75851 | -10.65429 | -8.08137 | 0.73073 | -10.70924 | -7.82555 | 0.73635 | -10.93742 | -8.05375 | 0.75528 | -10.81353 | -8.16729 | 0.74644 | -10.96271 | -8.18298
562.25017 | 6:16 | -8.51226 | -2.21977 | 0.6943 | -11.32553 | -7.86335 | 0.63214 | -10.35709 | -6.54715 | 0.74136 | -10.93459 | -8.10647 | 0.39232 | -8.71368 | -3.41852 | 0.65829 | -11.32376 | -7.45438 | 0.7019 | -11.34626 | -7.96391 | 0.4738 | -8.52949 | -4.0413 | 0.74815 | -11.53828 | -8.63231 | 0.76937 | -11.27054 | -8.67125 | 0.76573 | -11.59959 | -8.88212 | 0.77204 | -11.39026 | -8.79369 | 0.76068 | -11.25011 | -8.55769 | 0.65554 | -9.88453 | -6.47971 | 0.72818 | -7.92226 | -5.76881 | 0.55811 | -8.50891 | -4.74892 | 0.71113 | -10.10398 | -7.18525 | 0.34978 | -8.57945 | -3.0009 | 0.71602 | -10.8942 | -7.80047 | 0.74177 | -10.85788 | -8.05406 | 0.72539 | -10.76381 | -7.80794 | 0.75269 | -10.75368 | -8.09417 | 0.76326 | -10.73578 | -8.19419 | 0.76048 | -10.83295 | -8.23823
562.50021 | 6:20 | -8.41649 | -2.21987 | 0.69713 | -11.30186 | -7.87887 | 0.63752 | -10.31267 | -6.57449 | 0.727 | -11.10404 | -8.07268 | 0.41927 | -8.21542 | -3.4445 | 0.65906 | -11.27769 | -7.43264 | 0.70328 | -11.32161 | -7.96223 | 0.45546 | -8.7797 | -3.99876 | 0.74867 | -11.54406 | -8.64268 | 0.77832 | -11.15921 | -8.68543 | 0.77456 | -11.48754 | -8.89785 | 0.77002 | -11.39981 | -8.77814 | 0.75123 | -11.36808 | -8.54 | 0.66735 | -9.80409 | -6.54276 | 0.77307 | -7.58835 | -5.8663 | 0.57329 | -8.32506 | -4.7727 | 0.68043 | -10.50752 | -7.14962 | 0.34459 | -8.72019 | -3.00491 | 0.69637 | -11.11604 | -7.74088 | 0.72711 | -11.02218 | -8.01436 | 0.72193 | -10.81011 | -7.80416 | 0.74641 | -10.8328 | -8.08568 | 0.76783 | -10.68161 | -8.20169 | 0.77014 | -10.71091 | -8.24892
562.75024 | 6:22 | -8.35851 | -2.2182 | 0.68561 | -11.41483 | -7.82616 | 0.62522 | -10.45369 | -6.53585 | 0.71287 | -11.25215 | -8.02128 | 0.40291 | -8.53881 | -3.44034 | 0.64424 | -11.47579 | -7.39318 | 0.71614 | -11.19087 | -8.01427 | 0.48105 | -8.41456 | -4.04785 | 0.76246 | -11.3791 | -8.67611 | 0.7575 | -11.42461 | -8.65414 | 0.77739 | -11.45081 | -8.90174 | 0.75728 | -11.5617 | -8.75542 | 0.75345 | -11.34723 | -8.54959 | 0.66342 | -9.84979 | -6.53455 | 0.75991 | -7.70291 | -5.85352 | 0.55972 | -8.46038 | -4.73543 | 0.69563 | -10.32719 | -7.18388 | 0.34404 | -8.72092 | -3.00034 | 0.71566 | -10.89132 | -7.79443 | 0.7304 | -10.98822 | -8.02574 | 0.74352 | -10.55951 | -7.8512 | 0.7392 | -10.91319 | -8.06702 | 0.75575 | -10.80264 | -8.16415 | 0.76764 | -10.73168 | -8.23805
563.00003 | 6:19 | -8.41982 | -2.21591 | 0.68608 | -11.39879 | -7.82051 | 0.6431 | -10.23191 | -6.58016 | 0.73508 | -11.00779 | -8.0916 | 0.39839 | -8.63423 | -3.43977 | 0.64899 | -11.39603 | -7.39594 | 0.71176 | -11.2217 | -7.98719 | 0.47645 | -8.49615 | -4.04797 | 0.77048 | -11.27214 | -8.68496 | 0.75169 | -11.49609 | -8.64145 | 0.77617 | -11.45965 | -8.89467 | 0.77839 | -11.32121 | -8.81232 | 0.76568 | -11.1654 | -8.54918 | 0.64759 | -9.97762 | -6.46145 | 0.75797 | -7.71274 | -5.84606 | 0.5676 | -8.34528 | -4.73674 | 0.7013 | -10.30048 | -7.22371 | 0.3387 | -8.84474 | -2.99568 | 0.72412 | -10.78033 | -7.80621 | 0.74815 | -10.77205 | -8.05911 | 0.73067 | -10.70349 | -7.82074 | 0.75372 | -10.75893 | -8.1092 | 0.75543 | -10.8232 | -8.17616 | 0.75981 | -10.83007 | -8.22882
563.2501 | 6:22 | -8.35821 | -2.21564 | 0.70483 | -11.21303 | -7.90329 | 0.63863 | -10.29823 | -6.57681 | 0.69613 | -11.41722 | -7.9479 | 0.39981 | -8.59759 | -3.43744 | 0.63504 | -11.58725 | -7.35837 | 0.71744 | -11.17202 | -8.01523 | 0.49214 | -8.16444 | -4.01802 | 0.77781 | -11.18461 | -8.69948 | 0.77576 | -11.19294 | -8.68299 | 0.78611 | -11.33044 | -8.90702 | 0.76824 | -11.43223 | -8.78271 | 0.74905 | -11.39928 | -8.53867 | 0.67704 | -9.62511 | -6.51657 | 0.74054 | -7.84242 | -5.80766 | 0.55723 | -8.4793 | -4.72495 | 0.69814 | -10.34184 | -7.22002 | 0.34443 | -8.71999 | -3.00345 | 0.71275 | -10.93924 | -7.79696 | 0.73888 | -10.88587 | -8.04334 | 0.73484 | -10.65583 | -7.83028 | 0.75159 | -10.76755 | -8.09276 | 0.75804 | -10.80477 | -8.19047 | 0.75631 | -10.87959 | -8.22832
563.50007 | 6:28 | -8.21548 | -2.21108 | 0.71542 | -11.10618 | -7.94561 | 0.62963 | -10.43536 | -6.57037 | 0.72182 | -11.16779 | -8.0611 | 0.40419 | -8.54664 | -3.45443 | 0.66149 | -11.22378 | -7.42441 | 0.68769 | -11.48264 | -7.89652 | 0.47598 | -8.518 | -4.05441 | 0.76793 | -11.31619 | -8.68999 | 0.7591 | -11.39707 | -8.65154 | 0.76305 | -11.62781 | -8.87258 | 0.77301 | -11.37458 | -8.79266 | 0.75422 | -11.32973 | -8.54513 | 0.6705 | -10.08999 | -6.76537 | 0.76165 | -7.69532 | -5.86114 | 0.58169 | -8.24241 | -4.79451 | 0.68452 | -10.45858 | -7.15911 | 0.33841 | -8.86511 | -3.00008 | 0.70508 | -11.01816 | -7.7687 | 0.75713 | -10.645 | -8.05962 | 0.72449 | -10.77388 | -7.80561 | 0.75786 | -10.71058 | -8.11709 | 0.76362 | -10.70702 | -8.17614 | 0.77792 | -10.66454 | -8.2962
563.75014 | 6:12 | -8.53712 | -2.2077 | 0.6912 | -11.35168 | -7.84627 | 0.63795 | -10.30112 | -6.5716 | 0.71005 | -11.27506 | -8.00584 | 0.40506 | -8.53552 | -3.45737 | 0.65282 | -11.34453 | -7.40591 | 0.69896 | -11.33997 | -7.92621 | 0.47492 | -8.59272 | -4.08084 | 0.76156 | -11.39271 | -8.67622 | 0.76317 | -11.35751 | -8.66767 | 0.77706 | -11.44842 | -8.8961 | 0.77021 | -11.41545 | -8.79232 | 0.74837 | -11.39806 | -8.53 | 0.66776 | -9.77043 | -6.52433 | 0.74652 | -7.79829 | -5.82162 | 0.57226 | -8.33221 | -4.7682 | 0.71404 | -10.14219 | -7.24194 | 0.35053 | -8.56643 | -3.0028 | 0.7158 | -10.90026 | -7.80241 | 0.73438 | -10.93158 | -8.02797 | 0.73286 | -10.67972 | -7.82677 | 0.76725 | -10.58653 | -8.12249 | 0.77314 | -10.62995 | -8.21849 | 0.77782 | -10.64407 | -8.27921
564.00003 | 6:21 | -8.34984 | -2.20787 | 0.67635 | -11.50261 | -7.7798 | 0.631 | -10.36004 | -6.53718 | 0.72003 | -11.17579 | -8.04688 | 0.41226 | -8.35508 | -3.44443 | 0.67009 | -11.10123 | -7.43878 | 0.70578 | -11.29229 | -7.9699 | 0.4729 | -8.62095 | -4.0768 | 0.76169 | -11.39034 | -8.67589 | 0.75986 | -11.39259 | -8.65673 | 0.77154 | -11.52001 | -8.88813 | 0.78646 | -11.19891 | -8.80744 | 0.7541 | -11.31964 | -8.53615 | 0.65541 | -9.92451 | -6.50458 | 0.7516 | -7.75845 | -5.83124 | 0.57146 | -8.32108 | -4.75513 | 0.6947 | -10.3398 | -7.1831 | 0.3523 | -8.52689 | -3.00401 | 0.70806 | -10.98689 | -7.77936 | 0.73039 | -10.97782 | -8.01814 | 0.72668 | -10.74219 | -7.80617 | 0.74748 | -10.82275 | -8.08977 | 0.75934 | -10.75714 | -8.16829 | 0.74783 | -10.94134 | -8.18229
564.25 | 6:18 | -8.39494 | -2.20315 | 0.70438 | -11.23262 | -7.91205 | 0.63732 | -10.28255 | -6.55326 | 0.72473 | -11.11256 | -8.05356 | 0.40686 | -8.47544 | -3.4483 | 0.64868 | -11.40117 | -7.39566 | 0.70082 | -11.34664 | -7.95196 | 0.49131 | -8.33872 | -4.09688 | 0.76953 | -11.29494 | -8.69176 | 0.76568 | -11.33269 | -8.67727 | 0.77252 | -11.50516 | -8.888 | 0.7744 | -11.35527 | -8.79355 | 0.75677 | -11.29769 | -8.54974 | 0.62778 | -9.92741 | -6.23223 | 0.76758 | -7.63104 | -5.85739 | 0.56686 | -8.38834 | -4.755 | 0.70146 | -10.29394 | -7.22075 | 0.34574 | -8.66672 | -2.99647 | 0.70785 | -10.98418 | -7.77516 | 0.73014 | -10.97153 | -8.01077 | 0.72295 | -10.79927 | -7.80729 | 0.75225 | -10.77381 | -8.1046 | 0.75651 | -10.81686 | -8.18309 | 0.7574 | -10.85907 | -8.22469
564.50017 | 6:21 | -8.33997 | -2.20381 | 0.69195 | -11.35134 | -7.85451 | 0.62414 | -10.46693 | -6.53278 | 0.7294 | -11.07387 | -8.0773 | 0.40471 | -8.51484 | -3.44608 | 0.66848 | -11.13095 | -7.44078 | 0.69949 | -11.35516 | -7.94278 | 0.47893 | -8.44238 | -4.04331 | 0.75898 | -11.42398 | -8.67056 | 0.76301 | -11.36538 | -8.67189 | 0.7699 | -11.54413 | -8.88788 | 0.76456 | -11.49284 | -8.78699 | 0.74992 | -11.37694 | -8.53177 | 0.64907 | -9.75602 | -6.33236 | 0.76573 | -7.65509 | -5.8617 | 0.5638 | -8.4115 | -4.7424 | 0.69718 | -10.14764 | -7.07477 | 0.34995 | -8.57948 | -3.00235 | 0.71 | -10.96926 | -7.78819 | 0.73746 | -10.87611 | -8.02067 | 0.72971 | -10.7184 | -7.82128 | 0.74854 | -10.81323 | -8.09417 | 0.75314 | -10.85719 | -8.17693 | 0.77316 | -10.67044 | -8.25
564.7501 | 6:23 | -8.27312 | -2.20206 | 0.68155 | -11.43946 | -7.79652 | 0.64307 | -10.21469 | -6.5688 | 0.71441 | -11.24953 | -8.03682 | 0.41755 | -8.24944 | -3.44456 | 0.65671 | -11.30571 | -7.42456 | 0.69994 | -11.36827 | -7.95715 | 0.49215 | -8.38175 | -4.1251 | 0.75953 | -11.41426 | -8.66947 | 0.75686 | -11.42778 | -8.64928 | 0.77493 | -11.48176 | -8.89756 | 0.77377 | -11.35971 | -8.78986 | 0.73249 | -11.55552 | -8.46427 | 0.67181 | -9.36071 | -6.28862 | 0.74787 | -7.79247 | -5.82773 | 0.56951 | -8.36191 | -4.76223 | 0.70207 | -10.12166 | -7.10612 | 0.34796 | -8.61459 | -2.99751 | 0.69938 | -11.08677 | -7.75382 | 0.73588 | -10.90523 | -8.02492 | 0.7321 | -10.68397 | -7.82171 | 0.74794 | -10.81876 | -8.09176 | 0.75935 | -10.78094 | -8.18653 | 0.75967 | -10.84358 | -8.23751
565 | 6:14 | -8.47395 | -2.20174 | 0.69782 | -11.27654 | -7.86903 | 0.65047 | -10.15422 | -6.60503 | 0.69863 | -11.39798 | -7.96294 | 0.40964 | -8.38919 | -3.4365 | 0.66846 | -11.13096 | -7.4406 | 0.71365 | -11.20688 | -7.99782 | 0.49811 | -8.29521 | -4.13188 | 0.7551 | -11.46654 | -8.65834 | 0.77036 | -11.2623 | -8.67603 | 0.77971 | -11.41567 | -8.90092 | 0.77867 | -11.30351 | -8.80173 | 0.74844 | -11.40191 | -8.53365 | 0.67221 | -9.39866 | -6.31785 | 0.75687 | -7.72169 | -5.84434 | 0.55719 | -8.50862 | -4.74089 | 0.69492 | -10.29081 | -7.1513 | 0.34872 | -8.59338 | -2.99667 | 0.71628 | -10.88652 | -7.79778 | 0.73078 | -10.96369 | -8.012 | 0.71176 | -10.92149 | -7.77346 | 0.74943 | -10.80298 | -8.09602 | 0.76542 | -10.71487 | -8.20142 | 0.76711 | -10.76754 | -8.25985
565.25007 | 6:22 | -8.30058 | -2.20191 | 0.70093 | -11.25181 | -7.88669 | 0.64121 | -10.20602 | -6.54415 | 0.72505 | -11.11661 | -8.06004 | 0.41523 | -8.23926 | -3.42118 | 0.65466 | -11.30983 | -7.40412 | 0.70835 | -11.27886 | -7.98933 | 0.49111 | -8.35349 | -4.10246 | 0.74722 | -11.55567 | -8.63465 | 0.7593 | -11.40533 | -8.66005 | 0.77359 | -11.49797 | -8.89474 | 0.77273 | -11.38039 | -8.79396 | 0.75748 | -11.29308 | -8.55434 | 0.66988 | -9.64615 | -6.46177 | 0.75128 | -7.76493 | -5.8336 | 0.57482 | -8.31602 | -4.78025 | 0.69148 | -10.36489 | -7.1671 | 0.35296 | -8.48379 | -2.99444 | 0.70845 | -10.99369 | -7.78849 | 0.74163 | -10.83553 | -8.03593 | 0.74157 | -10.56756 | -7.83657 | 0.75315 | -10.74888 | -8.09549 | 0.76108 | -10.75544 | -8.18573 | 0.75128 | -10.92464 | -8.20745
565.50014 | 6:09 | -8.57307 | -2.19522 | 0.67134 | -11.48401 | -7.70966 | 0.63841 | -10.58602 | -6.75818 | 0.70204 | -11.37697 | -7.98706 | 0.40107 | -8.52986 | -3.42104 | 0.66792 | -11.17089 | -7.46121 | 0.69702 | -11.38623 | -7.93638 | 0.48223 | -8.46768 | -4.08334 | 0.74317 | -11.60585 | -8.6251 | 0.75131 | -11.49799 | -8.6386 | 0.77223 | -11.50356 | -8.88344 | 0.76951 | -11.41179 | -8.78155 | 0.75402 | -11.32676 | -8.54064 | 0.67223 | -9.59296 | -6.44865 | 0.75741 | -7.72483 | -5.85084 | 0.57005 | -8.36002 | -4.76567 | 0.69592 | -10.34183 | -7.19705 | 0.34984 | -8.53829 | -2.98699 | 0.71731 | -10.87363 | -7.79979 | 0.73355 | -10.93337 | -8.02013 | 0.73415 | -10.66322 | -7.8284 | 0.75421 | -10.7554 | -8.11185 | 0.75389 | -10.84976 | -8.17949 | 0.7683 | -10.75434 | -8.26256
565.75021 | 6:12 | -8.51422 | -2.19862 | 0.69378 | -11.32291 | -7.85564 | 0.64879 | -10.1514 | -6.58616 | 0.70284 | -11.36526 | -7.98801 | 0.41875 | -8.30233 | -3.47664 | 0.66381 | -11.17897 | -7.42072 | 0.71169 | -11.23068 | -7.99272 | 0.49076 | -8.17478 | -4.01183 | 0.7707 | -11.27876 | -8.69258 | 0.76228 | -11.36261 | -8.66155 | 0.77585 | -11.46422 | -8.8945 | 0.78127 | -11.25326 | -8.79185 | 0.75541 | -11.32692 | -8.55652 | 0.68011 | -9.48236 | -6.44901 | 0.75848 | -7.71486 | -5.85159 | 0.56723 | -8.39162 | -4.75996 | 0.70898 | -10.18062 | -7.21781 | 0.34938 | -8.55308 | -2.98824 | 0.7148 | -10.89277 | -7.78614 | 0.74004 | -10.86405 | -8.03985 | 0.73203 | -10.69917 | -7.83207 | 0.75029 | -10.79409 | -8.09871 | 0.74987 | -10.88839 | -8.16491 | 0.76574 | -10.77553 | -8.25123
566.00021 | 6:21 | -8.30392 | -2.19737 | 0.69295 | -11.3435 | -7.8605 | 0.63683 | -10.32108 | -6.57278 | 0.71673 | -11.20601 | -8.03167 | 0.40895 | -8.46186 | -3.4605 | 0.66036 | -11.22944 | -7.41543 | 0.70307 | -11.31284 | -7.95366 | 0.47699 | -8.66869 | -4.13489 | 0.76024 | -11.40791 | -8.67279 | 0.77589 | -11.19634 | -8.68714 | 0.77033 | -11.53383 | -8.88481 | 0.7758 | -11.33824 | -8.79619 | 0.74525 | -11.44583 | -8.52998 | 0.64987 | -10.02655 | -6.51596 | 0.76123 | -7.69069 | -5.85436 | 0.57255 | -8.32437 | -4.76613 | 0.70285 | -10.23702 | -7.19505 | 0.34727 | -8.60452 | -2.98806 | 0.72384 | -10.79606 | -7.81458 | 0.74614 | -10.77345 | -8.0385 | 0.7192 | -10.84098 | -7.79689 | 0.75998 | -10.67569 | -8.11331 | 0.74462 | -10.93127 | -8.13961 | 0.76502 | -10.77701 | -8.24466
566.25 | 6:12 | -8.49889 | -2.19452 | 0.71006 | -11.14661 | -7.91475 | 0.63496 | -10.36424 | -6.58089 | 0.72494 | -11.1183 | -8.06013 | 0.40364 | -8.57071 | -3.45953 | 0.65852 | -11.26414 | -7.41764 | 0.71334 | -11.20714 | -7.99448 | 0.48345 | -8.33914 | -4.03153 | 0.75391 | -11.47863 | -8.65387 | 0.77316 | -11.22489 | -8.67865 | 0.78388 | -11.36125 | -8.9059 | 0.77166 | -11.37837 | -8.78025 | 0.73621 | -11.54252 | -8.49775 | 0.68358 | -9.62248 | -6.5777 | 0.75822 | -7.71384 | -5.84876 | 0.5606 | -8.44414 | -4.73378 | 0.71368 | -10.09327 | -7.20339 | 0.36208 | -8.24734 | -2.9862 | 0.71932 | -10.84677 | -7.80232 | 0.72891 | -10.97079 | -7.99668 | 0.73064 | -10.71297 | -7.82729 | 0.74629 | -10.83914 | -8.08919 | 0.75649 | -10.80456 | -8.17355 | 0.77318 | -10.67976 | -8.25739
566.50014 | 6:02 | -8.69938 | -2.18429 | 0.71647 | -11.09971 | -7.95263 | 0.64309 | -10.30152 | -6.62478 | 0.70522 | -11.31139 | -7.97696 | 0.38499 | -8.87335 | -3.41619 | 0.65065 | -11.36217 | -7.39283 | 0.7142 | -11.18182 | -7.98609 | 0.48147 | -8.3916 | -4.0403 | 0.75931 | -11.42082 | -8.67192 | 0.77776 | -11.16316 | -8.68221 | 0.77664 | -11.4458 | -8.88927 | 0.78046 | -11.26044 | -8.78832 | 0.76788 | -11.13376 | -8.54942 | 0.6591 | -9.77328 | -6.44154 | 0.77022 | -7.61237 | -5.86321 | 0.55649 | -8.49297 | -4.72626 | 0.69024 | -10.39664 | -7.17622 | 0.3576 | -8.36868 | -2.99267 | 0.70642 | -11.00718 | -7.7757 | 0.7463 | -10.78229 | -8.04678 | 0.73343 | -10.6732 | -7.8281 | 0.75684 | -10.69948 | -8.09779 | 0.76172 | -10.72509 | -8.16948 | 0.75892 | -10.83193 | -8.2206
566.75003 | 6:10 | -8.52854 | -2.19433 | 0.66539 | -11.57244 | -7.70022 | 0.66104 | -9.98871 | -6.60295 | 0.72483 | -10.86284 | -7.87368 | 0.40772 | -8.45776 | -3.44838 | 0.6572 | -11.28039 | -7.41349 | 0.71644 | -11.15611 | -7.99273 | 0.48064 | -8.48142 | -4.0765 | 0.75889 | -11.42146 | -8.66758 | 0.77749 | -11.15255 | -8.67102 | 0.77458 | -11.47184 | -8.88592 | 0.76638 | -11.44704 | -8.77283 | 0.75931 | -11.26471 | -8.55345 | 0.65135 | -9.96883 | -6.4932 | 0.75844 | -7.71702 | -5.85293 | 0.56847 | -8.33842 | -4.74016 | 0.70586 | -10.1389 | -7.1566 | 0.3506 | -8.5299 | -2.99059 | 0.6994 | -11.08579 | -7.75336 | 0.76099 | -10.57244 | -8.0455 | 0.72911 | -10.71243 | -7.81051 | 0.75796 | -10.69915 | -8.10956 | 0.76663 | -10.69302 | -8.1976 | 0.74968 | -10.94706 | -8.20677
567.00017 | 6:15 | -8.43164 | -2.19294 | 0.71209 | -11.12752 | -7.92383 | 0.63357 | -10.22984 | -6.48131 | 0.71478 | -11.2074 | -8.01078 | 0.39081 | -8.77816 | -3.43062 | 0.65306 | -11.32514 | -7.39594 | 0.71968 | -11.1263 | -8.00736 | 0.47785 | -8.46817 | -4.04654 | 0.75049 | -11.52658 | -8.65054 | 0.7509 | -11.48951 | -8.62744 | 0.77238 | -11.50959 | -8.88973 | 0.79056 | -11.12574 | -8.79559 | 0.75042 | -11.38061 | -8.54018 | 0.67527 | -9.66736 | -6.52809 | 0.74969 | -7.78462 | -5.83608 | 0.57975 | -8.22574 | -4.76884 | 0.704 | -10.13899 | -7.13785 | 0.35016 | -8.53174 | -2.98747 | 0.71549 | -10.90128 | -7.79976 | 0.72441 | -11.01228 | -7.97738 | 0.74652 | -10.50214 | -7.84001 | 0.76091 | -10.65341 | -8.10623 | 0.75672 | -10.81717 | -8.18554 | 0.7803 | -10.62289 | -8.28902
567.25 | 6:09 | -8.54872 | -2.18775 | 0.67948 | -11.47537 | -7.79728 | 0.61512 | -10.51927 | -6.47057 | 0.70963 | -11.25852 | -7.98943 | 0.39628 | -8.65117 | -3.42827 | 0.63838 | -11.52917 | -7.36001 | 0.71418 | -11.18653 | -7.98925 | 0.47303 | -8.57162 | -4.05463 | 0.75484 | -11.47124 | -8.65895 | 0.76643 | -11.3092 | -8.6677 | 0.78404 | -11.3594 | -8.90627 | 0.78154 | -11.25471 | -8.79604 | 0.74709 | -11.41634 | -8.52909 | 0.66039 | -9.59931 | -6.3393 | 0.75636 | -7.72969 | -5.84644 | 0.55762 | -8.48302 | -4.73027 | 0.70158 | -10.17436 | -7.13817 | 0.34708 | -8.61601 | -2.99047 | 0.71503 | -10.92431 | -7.81121 | 0.74298 | -10.79433 | -8.02002 | 0.73172 | -10.683 | -7.81698 | 0.74575 | -10.82508 | -8.0728 | 0.74411 | -10.94886 | -8.1471 | 0.77096 | -10.72665 | -8.26981
567.50014 | 6:18 | -8.35076 | -2.19325 | 0.67006 | -11.55621 | -7.74334 | 0.65855 | -10.08455 | -6.64119 | 0.59329 | -10.15855 | -6.02701 | 0.40262 | -8.50511 | -3.42436 | 0.65462 | -11.35829 | -7.43539 | 0.71512 | -11.19156 | -8.00333 | 0.50548 | -8.04483 | -4.06654 | 0.74579 | -11.57836 | -8.63508 | 0.77722 | -11.17039 | -8.68183 | 0.77751 | -11.43739 | -8.89264 | 0.77226 | -11.35254 | -8.76715 | 0.75762 | -11.29072 | -8.55407 | 0.6584 | -9.74803 | -6.41813 | 0.76613 | -7.65908 | -5.86787 | 0.569 | -8.37552 | -4.76566 | 0.70336 | -10.19666 | -7.17191 | 0.34272 | -8.68783 | -2.97748 | 0.7152 | -10.90573 | -7.79983 | 0.73465 | -10.87623 | -7.9902 | 0.71257 | -10.91964 | -7.781 | 0.74462 | -10.84896 | -8.07837 | 0.76412 | -10.73111 | -8.19986 | 0.75643 | -10.82992 | -8.19212
567.75017 | 6:17 | -8.3591 | -2.1897 | 0.69271 | -11.33663 | -7.85302 | 0.64418 | -10.16793 | -6.54993 | 0.71909 | -11.17214 | -8.03375 | 0.4017 | -8.60477 | -3.4565 | 0.66837 | -11.13643 | -7.44323 | 0.71779 | -11.17955 | -8.02463 | 0.46663 | -8.61126 | -4.01831 | 0.77277 | -11.24568 | -8.69033 | 0.75977 | -11.38567 | -8.65048 | 0.77397 | -11.48839 | -8.89171 | 0.76964 | -11.38584 | -8.76302 | 0.73931 | -11.50114 | -8.50292 | 0.64389 | -9.93219 | -6.39521 | 0.74985 | -7.77665 | -5.83134 | 0.5616 | -8.41606 | -4.72642 | 0.6824 | -10.45798 | -7.1365 | 0.34251 | -8.72505 | -2.98838 | 0.71581 | -10.90534 | -7.80613 | 0.73384 | -10.87439 | -7.98009 | 0.72179 | -10.80519 | -7.79911 | 0.75169 | -10.76304 | -8.09043 | 0.7572 | -10.77159 | -8.15626 | 0.77023 | -10.71634 | -8.25407
568.00021 | 6:16 | -8.38148 | -2.18765 | 0.6819 | -11.44623 | -7.80515 | 0.64367 | -10.23966 | -6.59095 | 0.72971 | -11.05437 | -8.06644 | 0.41315 | -8.37098 | -3.45845 | 0.65368 | -11.36276 | -7.42756 | 0.70826 | -11.26265 | -7.97693 | 0.49463 | -8.29954 | -4.10524 | 0.76877 | -11.30145 | -8.68822 | 0.76059 | -11.37421 | -8.65112 | 0.76029 | -11.65224 | -8.85904 | 0.76487 | -11.44648 | -8.75513 | 0.75149 | -11.35972 | -8.53668 | 0.66911 | -9.68959 | -6.48337 | 0.76034 | -7.69989 | -5.85452 | 0.55018 | -8.55367 | -4.70603 | 0.69854 | -10.25635 | -7.16443 | 0.34966 | -8.55106 | -2.98998 | 0.70776 | -11.00399 | -7.78821 | 0.73024 | -10.95119 | -7.99695 | 0.73428 | -10.66156 | -7.82854 | 0.75253 | -10.74568 | -8.08639 | 0.74346 | -10.95068 | -8.14135 | 0.75892 | -10.83528 | -8.22317
568.25021 | 6:14 | -8.40229 | -2.18376 | 0.69389 | -11.32272 | -7.85673 | 0.61349 | -10.49227 | -6.43686 | 0.72648 | -11.08911 | -8.05602 | 0.4012 | -8.55787 | -3.43342 | 0.64193 | -11.49761 | -7.3807 | 0.70801 | -11.27398 | -7.9821 | 0.50727 | -8.19798 | -4.15857 | 0.76593 | -11.33739 | -8.68365 | 0.77825 | -11.15864 | -8.68424 | 0.78035 | -11.405 | -8.8999 | 0.77362 | -11.34413 | -8.77601 | 0.7552 | -11.32175 | -8.55019 | 0.66767 | -9.76174 | -6.51759 | 0.76632 | -7.64869 | -5.86133 | 0.57375 | -8.31791 | -4.77238 | 0.6926 | -10.38381 | -7.19178 | 0.34105 | -8.74456 | -2.98236 | 0.70868 | -10.9876 | -7.78664 | 0.73628 | -10.87979 | -8.01054 | 0.72483 | -10.77514 | -7.81018 | 0.74271 | -10.86133 | -8.06685 | 0.74954 | -10.88158 | -8.15619 | 0.76837 | -10.71669 | -8.23436
568.50017 | 6:16 | -8.36489 | -2.18643 | 0.69374 | -11.32578 | -7.85711 | 0.64033 | -10.22256 | -6.54583 | 0.68591 | -11.50771 | -7.89326 | 0.404 | -8.58786 | -3.46947 | 0.65366 | -11.34871 | -7.41815 | 0.68838 | -11.48366 | -7.90515 | 0.49555 | -8.29402 | -4.11013 | 0.75858 | -11.41581 | -8.65985 | 0.76655 | -11.30432 | -8.6653 | 0.77157 | -11.50764 | -8.87898 | 0.78181 | -11.24239 | -8.78942 | 0.75104 | -11.35669 | -8.52932 | 0.64928 | -9.74255 | -6.32568 | 0.74142 | -7.84366 | -5.81542 | 0.56886 | -8.37552 | -4.76446 | 0.70391 | -10.18272 | -7.16771 | 0.34587 | -8.61894 | -2.98103 | 0.7124 | -10.94359 | -7.79625 | 0.73749 | -10.84584 | -7.99866 | 0.7263 | -10.74891 | -7.80697 | 0.74654 | -10.81924 | -8.07702 | 0.76353 | -10.75036 | -8.20828 | 0.75019 | -10.92044 | -8.1924
568.75 | 6:17 | -8.34119 | -2.18664 | 0.69285 | -11.33586 | -7.8541 | 0.64365 | -10.19328 | -6.5609 | 0.71213 | -11.24693 | -8.0093 | 0.41223 | -8.45354 | -3.48479 | 0.64322 | -11.46669 | -7.3756 | 0.71272 | -11.19581 | -7.97943 | 0.49423 | -8.41178 | -4.15738 | 0.75667 | -11.43984 | -8.65622 | 0.76346 | -11.33406 | -8.6531 | 0.78358 | -11.35051 | -8.89398 | 0.77351 | -11.33813 | -8.77011 | 0.74836 | -11.40235 | -8.53304 | 0.64506 | -9.86684 | -6.36471 | 0.75912 | -7.70512 | -5.84909 | 0.5555 | -8.50661 | -4.72545 | 0.69251 | -10.34178 | -7.16177 | 0.35379 | -8.4165 | -2.97766 | 0.72415 | -10.76986 | -7.79894 | 0.7406 | -10.81194 | -8.00733 | 0.73914 | -10.59266 | -7.82942 | 0.76097 | -10.65008 | -8.10434 | 0.75848 | -10.78991 | -8.18398 | 0.76666 | -10.75367 | -8.24439
569.0001 | 6:10 | -8.48082 | -2.18182 | 0.70832 | -11.17818 | -7.91771 | 0.63114 | -10.31146 | -6.50802 | 0.7135 | -11.2439 | -8.02249 | 0.39371 | -8.75987 | -3.44885 | 0.65574 | -11.38238 | -7.46384 | 0.70675 | -11.28849 | -7.97818 | 0.48972 | -8.43073 | -4.12871 | 0.76905 | -11.27149 | -8.66837 | 0.75471 | -11.44913 | -8.64076 | 0.77024 | -11.52779 | -8.87914 | 0.78129 | -11.24097 | -8.78246 | 0.75592 | -11.30577 | -8.54623 | 0.64387 | -9.83507 | -6.33247 | 0.75691 | -7.72281 | -5.84547 | 0.56601 | -8.36796 | -4.73638 | 0.68973 | -10.36231 | -7.14718 | 0.34058 | -8.75975 | -2.98343 | 0.70323 | -11.03698 | -7.7615 | 0.74786 | -10.74203 | -8.03351 | 0.72435 | -10.74465 | -7.78287 | 0.74755 | -10.81353 | -8.08362 | 0.74967 | -10.88187 | -8.15785 | 0.74689 | -10.96416 | -8.18907
569.25014 | 6:12 | -8.43702 | -2.17996 | 0.70875 | -11.15824 | -7.90843 | 0.63409 | -10.29939 | -6.53074 | 0.72673 | -11.10514 | -8.07049 | 0.41776 | -8.24938 | -3.44624 | 0.65391 | -11.35341 | -7.42409 | 0.71778 | -11.15849 | -8.00938 | 0.49309 | -8.43191 | -4.15773 | 0.75356 | -11.47113 | -8.64419 | 0.77015 | -11.25814 | -8.67041 | 0.77457 | -11.4659 | -8.88112 | 0.77499 | -11.32099 | -8.7737 | 0.74667 | -11.42204 | -8.52854 | 0.664 | -9.76819 | -6.48612 | 0.76127 | -7.68751 | -5.85227 | 0.54677 | -8.60738 | -4.70623 | 0.70666 | -10.14786 | -7.17106 | 0.34238 | -8.69223 | -2.97604 | 0.70518 | -11.00926 | -7.76352 | 0.72466 | -11.01561 | -7.98251 | 0.72856 | -10.72443 | -7.81335 | 0.74464 | -10.83126 | -8.06543 | 0.74565 | -10.92715 | -8.14786 | 0.75424 | -10.90124 | -8.22215
569.50007 | 6:12 | -8.45233 | -2.18349 | 0.68552 | -11.40474 | -7.81819 | 0.61655 | -10.49288 | -6.46941 | 0.71432 | -11.24364 | -8.03157 | 0.40959 | -8.46239 | -3.46609 | 0.66231 | -11.20426 | -7.42065 | 0.70439 | -11.31139 | -7.96759 | 0.48527 | -8.45472 | -4.10283 | 0.75093 | -11.50283 | -8.63784 | 0.76952 | -11.26444 | -8.66819 | 0.77153 | -11.51571 | -8.88473 | 0.76514 | -11.45456 | -8.76437 | 0.755 | -11.31223 | -8.54071 | 0.63921 | -10.10159 | -6.45706 | 0.75774 | -7.70686 | -5.83977 | 0.57181 | -8.34828 | -4.77361 | 0.70381 | -10.19011 | -7.17192 | 0.34954 | -8.53697 | -2.98405 | 0.71632 | -10.88018 | -7.79373 | 0.74108 | -10.82688 | -8.0236 | 0.72624 | -10.72849 | -7.79144 | 0.74754 | -10.80624 | -8.07807 | 0.75502 | -10.82971 | -8.17667 | 0.77112 | -10.70975 | -8.25855
569.75014 | 6:27 | -8.11384 | -2.18063 | 0.69162 | -11.32884 | -7.83523 | 0.63391 | -10.30808 | -6.53438 | 0.70035 | -10.26904 | -7.19196 | 0.41198 | -8.41461 | -3.46664 | 0.6622 | -11.17953 | -7.4031 | 0.71929 | -11.13358 | -8.0083 | 0.48803 | -8.54157 | -4.16858 | 0.7677 | -11.30583 | -8.67946 | 0.76545 | -11.30968 | -8.65703 | 0.78386 | -11.34924 | -8.89626 | 0.78431 | -11.24169 | -8.81695 | 0.7544 | -11.31017 | -8.53235 | 0.66688 | -9.70158 | -6.46975 | 0.73337 | -7.89499 | -5.78998 | 0.57297 | -8.29194 | -4.751 | 0.68864 | -10.39965 | -7.16161 | 0.33579 | -8.87448 | -2.98 | 0.69834 | -11.08443 | -7.74068 | 0.7343 | -10.88279 | -7.99127 | 0.71564 | -10.87903 | -7.78548 | 0.76346 | -10.6328 | -8.1177 | 0.74981 | -10.87885 | -8.15707 | 0.76096 | -10.79756 | -8.21653
570.00017 | 6:14 | -8.39061 | -2.17715 | 0.71423 | -11.06529 | -7.90316 | 0.64083 | -10.23529 | -6.55908 | 0.72147 | -11.15104 | -8.04516 | 0.4076 | -8.41416 | -3.42958 | 0.64457 | -11.37286 | -7.33062 | 0.70386 | -11.29033 | -7.94678 | 0.48067 | -8.52712 | -4.09875 | 0.76312 | -11.35002 | -8.66141 | 0.75989 | -11.38241 | -8.64941 | 0.77895 | -11.41025 | -8.88799 | 0.77768 | -11.31532 | -8.79967 | 0.75019 | -11.36503 | -8.52598 | 0.65783 | -9.81473 | -6.45639 | 0.74646 | -7.79622 | -5.81956 | 0.55797 | -8.49024 | -4.73733 | 0.69719 | -10.29049 | -7.17437 | 0.35118 | -8.46964 | -2.97433 | 0.72394 | -10.76581 | -7.79375 | 0.74594 | -10.75465 | -8.02235 | 0.73333 | -10.65898 | -7.81658 | 0.74225 | -10.85659 | -8.05825 | 0.756 | -10.81608 | -8.17692 | 0.76947 | -10.70614 | -8.23802
570.25 | 6:09 | -8.48767 | -2.17748 | 0.67005 | -11.54549 | -7.73602 | 0.64563 | -10.17302 | -6.56806 | 0.70604 | -11.29876 | -7.97741 | 0.39517 | -8.68035 | -3.43024 | 0.65118 | -11.30584 | -7.36209 | 0.70305 | -11.33286 | -7.96757 | 0.45706 | -8.99421 | -4.11087 | 0.75265 | -11.48196 | -8.64189 | 0.76257 | -11.34778 | -8.65345 | 0.77373 | -11.47838 | -8.88121 | 0.76612 | -11.45908 | -8.77902 | 0.74798 | -11.38984 | -8.51939 | 0.62315 | -10.07713 | -6.27953 | 0.76244 | -7.67573 | -5.85225 | 0.5508 | -8.54334 | -4.70564 | 0.69893 | -10.23919 | -7.15649 | 0.35156 | -8.47776 | -2.98048 | 0.71033 | -10.94823 | -7.77689 | 0.72604 | -10.98456 | -7.97525 | 0.71875 | -10.83139 | -7.78505 | 0.75492 | -10.70437 | -8.08095 | 0.76244 | -10.73391 | -8.18393 | 0.75588 | -10.83279 | -8.18831
570.50003 | 6:19 | -8.27277 | -2.18024 | 0.69351 | -11.32017 | -7.85066 | 0.61909 | -10.44912 | -6.46896 | 0.69602 | -11.40651 | -7.9391 | 0.41021 | -8.41579 | -3.45227 | 0.64044 | -11.40439 | -7.30387 | 0.68876 | -11.47016 | -7.90015 | 0.49312 | -8.41312 | -4.14864 | 0.76847 | -11.28629 | -8.6732 | 0.76805 | -11.27914 | -8.66294 | 0.77261 | -11.49041 | -8.87764 | 0.77451 | -11.33823 | -8.78156 | 0.73946 | -11.48991 | -8.49628 | 0.66229 | -9.75134 | -6.4582 | 0.75149 | -7.7581 | -5.83016 | 0.54688 | -8.57954 | -4.69196 | 0.69052 | -10.32353 | -7.12856 | 0.34499 | -8.62116 | -2.97421 | 0.70504 | -11.00287 | -7.75745 | 0.75227 | -10.69268 | -8.04375 | 0.74258 | -10.54164 | -7.828 | 0.73985 | -10.88986 | -8.05689 | 0.75092 | -10.85909 | -8.15435 | 0.76457 | -10.76682 | -8.23194
570.7501 | 6:14 | -8.39312 | -2.17873 | 0.69361 | -11.32545 | -7.85539 | 0.63639 | -10.19156 | -6.48584 | 0.72433 | -11.13472 | -8.06523 | 0.40349 | -8.51045 | -3.43392 | 0.65819 | -11.24691 | -7.40257 | 0.72606 | -11.00968 | -7.99364 | 0.49341 | -8.40037 | -4.14482 | 0.76047 | -11.38551 | -8.65834 | 0.76072 | -11.35879 | -8.64083 | 0.78267 | -11.34933 | -8.8828 | 0.7707 | -11.38888 | -8.77744 | 0.74534 | -11.41561 | -8.50846 | 0.65724 | -9.78244 | -6.42941 | 0.75481 | -7.72412 | -5.83021 | 0.55715 | -8.4952 | -4.73312 | 0.70776 | -10.12174 | -7.16378 | 0.35373 | -8.41215 | -2.97566 | 0.70611 | -10.98344 | -7.75548 | 0.73398 | -10.89058 | -7.99351 | 0.7343 | -10.65416 | -7.82334 | 0.75273 | -10.7288 | -8.07586 | 0.74299 | -10.93123 | -8.12181 | 0.76133 | -10.78186 | -8.20857
571.00021 | 6:05 | -8.57432 | -2.17558 | 0.67626 | -11.47373 | -7.75916 | 0.62196 | -10.36737 | -6.44812 | 0.70965 | -11.27423 | -8.0008 | 0.41069 | -8.37229 | -3.43842 | 0.63529 | -11.51534 | -7.31562 | 0.70109 | -11.33752 | -7.94864 | 0.47227 | -8.72586 | -4.12095 | 0.76061 | -11.37893 | -8.65491 | 0.7602 | -11.36986 | -8.64332 | 0.76641 | -11.5622 | -8.86141 | 0.77144 | -11.37713 | -8.77675 | 0.73893 | -11.4901 | -8.49039 | 0.64916 | -9.94521 | -6.456 | 0.76134 | -7.66801 | -5.83798 | 0.57029 | -8.33262 | -4.75203 | 0.70519 | -10.1779 | -7.17733 | 0.34362 | -8.66159 | -2.97632 | 0.71958 | -10.82382 | -7.78858 | 0.75182 | -10.67951 | -8.02907 | 0.72889 | -10.70194 | -7.80053 | 0.75266 | -10.74486 | -8.08727 | 0.7674 | -10.66524 | -8.18445 | 0.77508 | -10.63656 | -8.24416
571.25021 | 6:17 | -8.33038 | -2.17939 | 0.70778 | -11.15429 | -7.89477 | 0.6403 | -10.09752 | -6.46544 | 0.70172 | -11.34941 | -7.96406 | 0.41882 | -8.18614 | -3.42855 | 0.65473 | -11.27751 | -7.38369 | 0.71095 | -11.20667 | -7.96735 | 0.48947 | -8.47283 | -4.14721 | 0.76495 | -11.32299 | -8.66149 | 0.76543 | -11.30998 | -8.65695 | 0.77306 | -11.48223 | -8.87641 | 0.76295 | -11.46822 | -8.74964 | 0.74344 | -11.43205 | -8.49901 | 0.65797 | -9.67978 | -6.36903 | 0.75736 | -7.70124 | -5.83258 | 0.55932 | -8.46347 | -4.7338 | 0.70336 | -10.19165 | -7.16838 | 0.35375 | -8.42268 | -2.97953 | 0.71552 | -10.86963 | -7.77749 | 0.74902 | -10.70309 | -8.01679 | 0.72698 | -10.73272 | -7.80244 | 0.7657 | -10.57952 | -8.10079 | 0.74207 | -10.93374 | -8.11361 | 0.76429 | -10.78251 | -8.24092
571.5001 | 6:07 | -8.54086 | -2.17389 | 0.71936 | -11.01851 | -7.92625 | 0.63187 | -10.20797 | -6.4501 | 0.69791 | -11.3975 | -7.95443 | 0.41958 | -8.14221 | -3.4163 | 0.65011 | -11.31667 | -7.35709 | 0.70007 | -11.33369 | -7.93433 | 0.49379 | -8.43975 | -4.16749 | 0.77354 | -11.21134 | -8.67244 | 0.76661 | -11.28731 | -8.65294 | 0.78306 | -11.34597 | -8.88462 | 0.76986 | -11.38176 | -8.76232 | 0.74642 | -11.39789 | -8.50757 | 0.66099 | -9.74776 | -6.44312 | 0.75093 | -7.7607 | -5.82777 | 0.56465 | -8.38663 | -4.73549 | 0.70259 | -10.0824 | -7.08377 | 0.35081 | -8.47553 | -2.97334 | 0.71883 | -10.82504 | -7.78131 | 0.73922 | -10.83564 | -8.0099 | 0.73539 | -10.61321 | -7.80489 | 0.74339 | -10.84918 | -8.06516 | 0.7732 | -10.61559 | -8.20793 | 0.74432 | -10.9593 | -8.1572
571.75 | 6:15 | -8.33878 | -2.17324 | 0.71425 | -11.0974 | -7.9263 | 0.63451 | -10.02879 | -6.36333 | 0.71414 | -11.21171 | -8.00675 | 0.39383 | -8.65901 | -3.4102 | 0.65071 | -11.31502 | -7.36284 | 0.69705 | -11.38111 | -7.93323 | 0.49034 | -8.49564 | -4.16576 | 0.75114 | -11.48875 | -8.62964 | 0.75901 | -11.37227 | -8.63165 | 0.77331 | -11.47096 | -8.87067 | 0.77516 | -11.32287 | -8.77703 | 0.74963 | -11.37366 | -8.52599 | 0.6484 | -9.74371 | -6.31782 | 0.76586 | -7.63981 | -5.85105 | 0.5708 | -8.31431 | -4.74581 | 0.70411 | -10.13734 | -7.13778 | 0.34755 | -8.56936 | -2.97829 | 0.71054 | -10.92874 | -7.76529 | 0.74279 | -10.75076 | -7.98558 | 0.72691 | -10.73119 | -7.80064 | 0.74998 | -10.77083 | -8.07795 | 0.7583 | -10.7667 | -8.16436 | 0.75928 | -10.82588 | -8.21992
572.0001 | 6:18 | -8.28694 | -2.17613 | 0.67152 | -11.52379 | -7.73843 | 0.63963 | -10.08203 | -6.44882 | 0.70187 | -11.33967 | -7.95901 | 0.40306 | -8.5241 | -3.43575 | 0.65448 | -11.2903 | -7.38924 | 0.69961 | -11.33661 | -7.9312 | 0.47664 | -8.71581 | -4.15431 | 0.7509 | -11.48288 | -8.62252 | 0.76079 | -11.35946 | -8.64212 | 0.78116 | -11.37099 | -8.88258 | 0.78369 | -11.19839 | -8.77611 | 0.74416 | -11.43401 | -8.5087 | 0.63095 | -10.13861 | -6.39692 | 0.77718 | -7.53831 | -5.85863 | 0.56076 | -8.41527 | -4.71893 | 0.70048 | -10.17206 | -7.12531 | 0.34563 | -8.57187 | -2.96268 | 0.71315 | -10.88961 | -7.76596 | 0.73142 | -10.91466 | -7.98325 | 0.72343 | -10.75838 | -7.78295 | 0.74179 | -10.85079 | -8.049 | 0.75998 | -10.74761 | -8.16799 | 0.75854 | -10.82682 | -8.21259
572.2501 | 6:14 | -8.38199 | -2.1786 | 0.70153 | -11.23031 | -7.87835 | 0.62428 | -10.2135 | -6.37606 | 0.71359 | -11.23026 | -8.0138 | 0.37866 | -8.45454 | -3.20142 | 0.66538 | -11.1248 | -7.4022 | 0.70579 | -11.27675 | -7.95904 | 0.4868 | -8.46128 | -4.11894 | 0.75153 | -11.47688 | -8.62519 | 0.75697 | -11.40343 | -8.63206 | 0.7752 | -11.44972 | -8.87583 | 0.77147 | -11.36051 | -8.76433 | 0.73598 | -11.52143 | -8.4795 | 0.65811 | -9.83486 | -6.47244 | 0.75926 | -7.68804 | -5.83726 | 0.57517 | -8.27339 | -4.75862 | 0.70776 | -10.06385 | -7.12274 | 0.34753 | -8.51931 | -2.96075 | 0.70474 | -10.99393 | -7.74784 | 0.74319 | -10.76665 | -8.00166 | 0.71563 | -10.84322 | -7.75978 | 0.75641 | -10.68971 | -8.08585 | 0.75581 | -10.79502 | -8.15903 | 0.76138 | -10.76493 | -8.1962
572.50007 | 6:12 | -8.41784 | -2.17509 | 0.69985 | -11.23882 | -7.86551 | 0.63077 | -9.81837 | -6.19315 | 0.7227 | -11.13108 | -8.04448 | 0.39504 | -8.19903 | -3.2389 | 0.64963 | -11.34338 | -7.36895 | 0.7005 | -11.35025 | -7.95088 | 0.48665 | -8.57609 | -4.17352 | 0.7588 | -11.39688 | -8.64799 | 0.77063 | -11.23983 | -8.66177 | 0.7817 | -11.36492 | -8.88401 | 0.76955 | -11.38844 | -8.764 | 0.74149 | -11.44563 | -8.48679 | 0.64536 | -9.92238 | -6.40356 | 0.77042 | -7.59925 | -5.85462 | 0.58827 | -8.15798 | -4.79905 | 0.70405 | -10.17348 | -7.16263 | 0.34472 | -8.57969 | -2.95762 | 0.70495 | -10.99353 | -7.74993 | 0.73201 | -10.92133 | -7.99448 | 0.72914 | -10.70044 | -7.8021 | 0.74174 | -10.84306 | -8.0427 | 0.75192 | -10.84093 | -8.15154 | 0.76954 | -10.69523 | -8.23038
572.75021 | 6:26 | -8.11566 | -2.17319 | 0.70353 | -11.19211 | -7.87395 | 0.61995 | -10.2096 | -6.32947 | 0.73255 | -11.01506 | -8.06903 | 0.38078 | -8.61443 | -3.28021 | 0.65452 | -11.28414 | -7.38565 | 0.68871 | -11.45623 | -7.89006 | 0.48157 | -8.66941 | -4.17489 | 0.7574 | -11.41222 | -8.6436 | 0.76783 | -11.27367 | -8.65627 | 0.77549 | -11.44434 | -8.87495 | 0.77919 | -11.26498 | -8.77761 | 0.73505 | -11.52188 | -8.46916 | 0.64856 | -10.03364 | -6.50743 | 0.76725 | -7.61696 | -5.84409 | 0.57308 | -8.32228 | -4.76935 | 0.69729 | -10.26489 | -7.15759 | 0.35362 | -8.40443 | -2.97198 | 0.70957 | -10.94244 | -7.76438 | 0.73065 | -10.91924 | -7.97812 | 0.73305 | -10.65014 | -7.80712 | 0.75042 | -10.75418 | -8.07014 | 0.75254 | -10.82785 | -8.14842 | 0.76642 | -10.73472 | -8.22726
573 | 6:11 | -8.42294 | -2.17223 | 0.68859 | -11.35368 | -7.81802 | 0.61768 | -10.35311 | -6.39493 | 0.72815 | -11.05705 | -8.0512 | 0.39145 | -8.4194 | -3.29579 | 0.6444 | -11.41186 | -7.35378 | 0.70574 | -11.29108 | -7.96857 | 0.49179 | -8.49785 | -4.17915 | 0.77163 | -11.22672 | -8.66284 | 0.75093 | -11.47308 | -8.61553 | 0.77926 | -11.38853 | -8.8746 | 0.77594 | -11.30285 | -8.77038 | 0.74408 | -11.43093 | -8.50551 | 0.65341 | -9.94888 | -6.50074 | 0.76489 | -7.63664 | -5.84123 | 0.55758 | -8.46057 | -4.71741 | 0.68768 | -10.37355 | -7.13366 | 0.34338 | -8.63565 | -2.96528 | 0.71586 | -10.83159 | -7.75385 | 0.74266 | -10.788 | -8.01186 | 0.72128 | -10.78415 | -7.77839 | 0.74357 | -10.83329 | -8.05527 | 0.74677 | -10.88484 | -8.12843 | 0.75935 | -10.79184 | -8.19476
573.25007 | 6:12 | -8.40169 | -2.17022 | 0.68878 | -11.36232 | -7.82614 | 0.62981 | -10.24801 | -6.45432 | 0.72747 | -11.08339 | -8.06286 | 0.38526 | -8.6477 | -3.33163 | 0.66453 | -11.13008 | -7.39624 | 0.70558 | -11.27267 | -7.9538 | 0.50277 | -8.08938 | -4.06708 | 0.75004 | -11.49661 | -8.62293 | 0.76104 | -11.35281 | -8.63993 | 0.77018 | -11.50889 | -8.86392 | 0.78046 | -11.24521 | -8.77646 | 0.75638 | -11.28184 | -8.53342 | 0.65345 | -9.94182 | -6.49646 | 0.73875 | -7.84362 | -5.7945 | 0.5551 | -8.498 | -4.71727 | 0.69155 | -10.31901 | -7.13609 | 0.35239 | -8.41269 | -2.96457 | 0.70957 | -10.93093 | -7.75626 | 0.7451 | -10.73713 | -8.00027 | 0.73129 | -10.67318 | -7.80517 | 0.75073 | -10.73634 | -8.0601 | 0.75728 | -10.78863 | -8.17005 | 0.76477 | -10.7333 | -8.20852
573.50017 | 6:12 | -8.42054 | -2.17385 | 0.69251 | -11.32353 | -7.8416 | 0.62077 | -10.38919 | -6.44929 | 0.70228 | -11.3499 | -7.97076 | 0.40799 | -8.17983 | -3.33726 | 0.65709 | -11.21453 | -7.36895 | 0.7051 | -11.27796 | -7.95213 | 0.48317 | -7.97728 | -3.85434 | 0.75498 | -11.43641 | -8.6343 | 0.76434 | -11.31821 | -8.65097 | 0.77791 | -11.40479 | -8.87187 | 0.77436 | -11.32234 | -8.76757 | 0.74059 | -11.47504 | -8.49827 | 0.64486 | -9.96711 | -6.42738 | 0.77051 | -7.60159 | -5.85707 | 0.56231 | -8.38881 | -4.71709 | 0.69906 | -10.17916 | -7.11585 | 0.36234 | -8.14574 | -2.95157 | 0.70705 | -10.97051 | -7.75666 | 0.7374 | -10.86704 | -8.01341 | 0.73427 | -10.62712 | -7.80314 | 0.73878 | -10.87929 | -8.03739 | 0.73673 | -10.9637 | -8.07731 | 0.76257 | -10.76918 | -8.21229
573.75017 | 6:11 | -8.42833 | -2.17124 | 0.68986 | -11.31848 | -7.80821 | 0.62142 | -10.34955 | -6.43138 | 0.72603 | -11.10477 | -8.06235 | 0.39636 | -8.37247 | -3.31848 | 0.65563 | -11.24864 | -7.37492 | 0.70577 | -11.28501 | -7.96458 | 0.46183 | -8.25938 | -3.8144 | 0.75557 | -11.42979 | -8.63604 | 0.76617 | -11.29221 | -8.65173 | 0.76882 | -11.51944 | -8.85635 | 0.77485 | -11.312 | -8.76515 | 0.75664 | -11.276 | -8.53187 | 0.68837 | -9.84768 | -6.77889 | 0.74358 | -7.79071 | -5.79303 | 0.5569 | -8.45958 | -4.71111 | 0.6979 | -10.25768 | -7.15884 | 0.34075 | -8.69391 | -2.96243 | 0.7172 | -10.8351 | -7.77094 | 0.75545 | -10.65947 | -8.05267 | 0.72692 | -10.72051 | -7.79299 | 0.73825 | -10.88655 | -8.03705 | 0.75425 | -10.81874 | -8.16004 | 0.75968 | -10.80518 | -8.20848
574.00021 | 6:17 | -8.28308 | -2.16781 | 0.70808 | -11.16438 | -7.90532 | 0.65614 | -9.89697 | -6.49377 | 0.71457 | -11.21505 | -8.01388 | 0.4082 | -8.19386 | -3.3447 | 0.6601 | -11.20573 | -7.39693 | 0.71301 | -11.18601 | -7.97576 | 0.46612 | -8.23042 | -3.83635 | 0.75596 | -11.41575 | -8.6299 | 0.76132 | -11.34127 | -8.63438 | 0.76547 | -11.56372 | -8.85173 | 0.77681 | -11.2932 | -8.77265 | 0.75078 | -11.35472 | -8.52492 | 0.657 | -10.24649 | -6.73197 | 0.77245 | -7.57176 | -5.84881 | 0.56815 | -8.35999 | -4.74975 | 0.6832 | -10.43206 | -7.12716 | 0.35503 | -8.34518 | -2.96276 | 0.72348 | -10.74733 | -7.77552 | 0.73298 | -10.89484 | -7.98568 | 0.72896 | -10.69154 | -7.79373 | 0.75665 | -10.67559 | -8.07768 | 0.75408 | -10.81137 | -8.1526 | 0.76686 | -10.71179 | -8.21448
574.25007 | 6:18 | -8.27214 | -2.16934 | 0.67941 | -11.45071 | -7.77974 | 0.61937 | -10.2974 | -6.37787 | 0.71768 | -11.18178 | -8.0249 | 0.39669 | -8.36818 | -3.31958 | 0.66447 | -11.10007 | -7.3757 | 0.70666 | -11.25628 | -7.95442 | 0.46223 | -8.3539 | -3.86138 | 0.74467 | -11.53929 | -8.59302 | 0.76186 | -11.3213 | -8.62523 | 0.77022 | -11.49692 | -8.85518 | 0.77303 | -11.33225 | -8.76021 | 0.74728 | -11.37191 | -8.49799 | 0.64371 | -9.86077 | -6.34745 | 0.75636 | -7.69482 | -5.82003 | 0.56297 | -8.38236 | -4.719 | 0.69427 | -10.29515 | -7.14758 | 0.34655 | -8.52428 | -2.95405 | 0.71061 | -10.91523 | -7.75645 | 0.74505 | -10.73483 | -7.99801 | 0.72002 | -10.78023 | -7.76199 | 0.76242 | -10.59521 | -8.07802 | 0.75267 | -10.80843 | -8.13521 | 0.76016 | -10.76404 | -8.18243
574.50017 | 6:15 | -8.33143 | -2.16761 | 0.69279 | -11.30198 | -7.82993 | 0.62697 | -10.30919 | -6.46359 | 0.71171 | -11.23937 | -7.99918 | 0.39062 | -8.44829 | -3.3001 | 0.6412 | -11.38593 | -7.30065 | 0.697 | -11.37149 | -7.92587 | 0.44923 | -8.55541 | -3.84334 | 0.74943 | -11.48272 | -8.60553 | 0.7568 | -11.37897 | -8.61165 | 0.77512 | -11.42686 | -8.85724 | 0.76275 | -11.44837 | -8.73224 | 0.75189 | -11.33613 | -8.52357 | 0.65324 | -9.73276 | -6.35778 | 0.76087 | -7.65468 | -5.82425 | 0.56932 | -8.33531 | -4.74548 | 0.68818 | -10.38329 | -7.1456 | 0.3335 | -8.84437 | -2.94959 | 0.69661 | -11.07484 | -7.71488 | 0.73306 | -10.89656 | -7.98785 | 0.73511 | -10.60555 | -7.79622 | 0.74517 | -10.79884 | -8.04694 | 0.76167 | -10.72022 | -8.16531 | 0.76631 | -10.73244 | -8.22443
574.75024 | 6:13 | -8.35946 | -2.16722 | 0.66821 | -11.52587 | -7.70174 | 0.62463 | -10.29937 | -6.43325 | 0.71609 | -11.19133 | -8.01399 | 0.39666 | -8.33426 | -3.30588 | 0.66223 | -11.12548 | -7.36765 | 0.72479 | -11.03884 | -8.00085 | 0.45614 | -8.33758 | -3.80311 | 0.76012 | -11.36254 | -8.63693 | 0.75165 | -11.45115 | -8.60731 | 0.77058 | -11.47901 | -8.84547 | 0.77034 | -11.35539 | -8.74754 | 0.75187 | -11.34531 | -8.53022 | 0.64013 | -10.22064 | -6.54249 | 0.76908 | -7.5949 | -5.8411 | 0.56212 | -8.40918 | -4.72697 | 0.70291 | -10.20766 | -7.17504 | 0.34297 | -8.61232 | -2.9538 | 0.71324 | -10.86597 | -7.75002 | 0.73811 | -10.84143 | -8.00219 | 0.73327 | -10.61974 | -7.78712 | 0.74395 | -10.82363 | -8.05225 | 0.7494 | -10.84347 | -8.12612 | 0.76765 | -10.71029 | -8.22181
575.00007 | 6:20 | -8.20713 | -2.16681 | 0.68461 | -11.38289 | -7.79278 | 0.6376 | -10.19488 | -6.50022 | 0.72409 | -11.10359 | -8.04001 | 0.39104 | -8.47303 | -3.31334 | 0.6659 | -11.10144 | -7.39243 | 0.7093 | -11.21508 | -7.95482 | 0.45833 | -8.45696 | -3.87609 | 0.75504 | -11.41798 | -8.62102 | 0.77062 | -11.22036 | -8.64663 | 0.77591 | -11.4233 | -8.86344 | 0.78751 | -11.13038 | -8.76527 | 0.73906 | -11.48299 | -8.48657 | 0.65423 | -9.91861 | -6.48903 | 0.76889 | -7.59604 | -5.84054 | 0.56616 | -8.38503 | -4.74726 | 0.71022 | -10.06801 | -7.15045 | 0.34449 | -8.60104 | -2.96296 | 0.71353 | -10.86952 | -7.7557 | 0.72642 | -10.95274 | -7.95634 | 0.73597 | -10.59777 | -7.79965 | 0.75619 | -10.69011 | -8.08373 | 0.76508 | -10.67219 | -8.16503 | 0.76027 | -10.80036 | -8.21115
575.25017 | 6:16 | -8.29252 | -2.16439 | 0.71673 | -11.05371 | -7.92253 | 0.63192 | -10.19753 | -6.44404 | 0.71821 | -11.177 | -8.02742 | 0.39901 | -8.28446 | -3.30555 | 0.64419 | -11.38451 | -7.33381 | 0.7139 | -11.14853 | -7.9589 | 0.46869 | -8.24576 | -3.86472 | 0.75692 | -11.39895 | -8.62806 | 0.75734 | -11.38883 | -8.62526 | 0.76541 | -11.55143 | -8.84152 | 0.773 | -11.31971 | -8.75012 | 0.755 | -11.29566 | -8.52824 | 0.67356 | -9.68421 | -6.52287 | 0.7581 | -7.68492 | -5.82594 | 0.57034 | -8.32309 | -4.74701 | 0.70231 | -10.16728 | -7.14058 | 0.34668 | -8.5191 | -2.95337 | 0.69811 | -11.05208 | -7.71555 | 0.72896 | -10.93274 | -7.9695 | 0.73326 | -10.63483 | -7.79808 | 0.75033 | -10.73713 | -8.05639 | 0.74336 | -10.90787 | -8.10852 | 0.75774 | -10.79559 | -8.18023
575.50003 | 6:07 | -8.4987 | -2.16389 | 0.68235 | -11.41063 | -7.78603 | 0.63168 | -10.24433 | -6.47117 | 0.72252 | -11.11846 | -8.03335 | 0.3974 | -8.26918 | -3.28613 | 0.65376 | -11.27463 | -7.37094 | 0.708 | -11.2369 | -7.95577 | 0.45794 | -8.21763 | -3.76315 | 0.76423 | -11.31244 | -8.64528 | 0.75155 | -11.44659 | -8.60264 | 0.75632 | -11.6514 | -8.81223 | 0.76511 | -11.41094 | -8.73057 | 0.75059 | -11.35309 | -8.52154 | 0.67581 | -9.70674 | -6.55995 | 0.75426 | -7.71238 | -5.81717 | 0.56658 | -8.32329 | -4.71581 | 0.69715 | -10.21766 | -7.12323 | 0.35303 | -8.35839 | -2.95076 | 0.69516 | -11.08394 | -7.70514 | 0.72818 | -10.94784 | -7.97197 | 0.7355 | -10.59495 | -7.79253 | 0.74555 | -10.78197 | -8.03852 | 0.75706 | -10.76259 | -8.14797 | 0.77286 | -10.63101 | -8.21626
575.7501 | 6:05 | -8.52881 | -2.15955 | 0.68575 | -11.36898 | -7.79626 | 0.65128 | -9.99044 | -6.50659 | 0.72596 | -11.07602 | -8.04078 | 0.38313 | -8.61061 | -3.29896 | 0.65 | -11.30975 | -7.3513 | 0.70176 | -11.31356 | -7.93938 | 0.46138 | -8.21756 | -3.79146 | 0.75624 | -11.39893 | -8.62033 | 0.74778 | -11.48154 | -8.5857 | 0.76864 | -11.49534 | -8.83578 | 0.75591 | -11.53124 | -8.71655 | 0.76199 | -11.19678 | -8.53188 | 0.63388 | -10.18915 | -6.45872 | 0.74405 | -7.78617 | -5.79327 | 0.56531 | -8.3435 | -4.7167 | 0.70711 | -10.08321 | -7.12993 | 0.35099 | -8.40092 | -2.94867 | 0.7111 | -10.89454 | -7.74712 | 0.74214 | -10.78267 | -8.00222 | 0.73674 | -10.57907 | -7.79397 | 0.74009 | -10.85359 | -8.0326 | 0.7383 | -10.94775 | -8.08272 | 0.75082 | -10.87513 | -8.16527
576.0001 | 6:13 | -8.36054 | -2.16316 | 0.70633 | -11.15714 | -7.88063 | 0.62678 | -10.30603 | -6.45959 | 0.71896 | -11.15759 | -8.02184 | 0.38123 | -8.66197 | -3.30223 | 0.66658 | -11.0917 | -7.39353 | 0.70479 | -11.25733 | -7.93401 | 0.46273 | -8.27465 | -3.82895 | 0.7629 | -11.31559 | -8.63271 | 0.77269 | -11.17739 | -8.63669 | 0.76416 | -11.5522 | -8.82779 | 0.77342 | -11.31141 | -8.74843 | 0.74155 | -11.43619 | -8.4805 | 0.67144 | -9.7486 | -6.54564 | 0.75973 | -7.65929 | -5.81897 | 0.58251 | -8.16002 | -4.7533 | 0.69463 | -10.23881 | -7.11221 | 0.33907 | -8.67783 | -2.94242 | 0.70989 | -10.91111 | -7.74568 | 0.73382 | -10.81039 | -7.93282 | 0.73411 | -10.60792 | -7.7874 | 0.73013 | -10.95668 | -7.99985 | 0.74787 | -10.84919 | -8.1138 | 0.761 | -10.75374 | -8.18357
576.25003 | 6:09 | -8.43575 | -2.1635 | 0.71215 | -11.10364 | -7.90747 | 0.64622 | -10.15903 | -6.56501 | 0.72525 | -11.07956 | -8.03545 | 0.38729 | -8.47589 | -3.28259 | 0.6605 | -11.16833 | -7.37671 | 0.69846 | -11.32798 | -7.91217 | 0.45793 | -8.58509 | -3.93133 | 0.75689 | -11.38273 | -8.6155 | 0.75512 | -11.39071 | -8.60132 | 0.77441 | -11.42131 | -8.84473 | 0.76187 | -11.4405 | -8.71612 | 0.74998 | -11.33547 | -8.5014 | 0.67002 | -9.68894 | -6.49178 | 0.77113 | -7.55772 | -5.828 | 0.55909 | -8.40641 | -4.69995 | 0.69274 | -10.27131 | -7.11533 | 0.3464 | -8.48144 | -2.93798 | 0.72294 | -10.75451 | -7.77485 | 0.73102 | -10.89421 | -7.96388 | 0.72076 | -10.75597 | -7.75252 | 0.7521 | -10.69234 | -8.04169 | 0.75415 | -10.77613 | -8.12685 | 0.76344 | -10.71485 | -8.18015
576.5 | 6:19 | -8.21637 | -2.16299 | 0.6925 | -11.30045 | -7.82557 | 0.64667 | -10.18602 | -6.58702 | 0.70873 | -11.25773 | -7.97866 | 0.40321 | -8.24783 | -3.32558 | 0.64423 | -11.37503 | -7.32809 | 0.72134 | -11.07577 | -7.98938 | 0.47844 | -8.37847 | -4.00859 | 0.75671 | -11.38787 | -8.61728 | 0.77594 | -11.12336 | -8.6311 | 0.77058 | -11.46664 | -8.83592 | 0.76727 | -11.37035 | -8.72409 | 0.75235 | -11.30568 | -8.50581 | 0.6431 | -10.0948 | -6.492 | 0.7608 | -7.65214 | -5.82178 | 0.56994 | -8.30526 | -4.73351 | 0.70228 | -10.11403 | -7.10288 | 0.34544 | -8.49589 | -2.93485 | 0.7162 | -10.82931 | -7.75592 | 0.73301 | -10.87087 | -7.96844 | 0.72337 | -10.73261 | -7.76369 | 0.75662 | -10.63667 | -8.04795 | 0.74936 | -10.82716 | -8.11347 | 0.78001 | -10.54192 | -8.2228
576.75007 | 6:12 | -8.37715 | -2.16417 | 0.6883 | -11.33339 | -7.80076 | 0.62274 | -10.47738 | -6.52472 | 0.69711 | -11.37351 | -7.92862 | 0.39468 | -8.36267 | -3.30055 | 0.65782 | -11.23458 | -7.39033 | 0.70401 | -11.27135 | -7.9351 | 0.50523 | -8.33246 | -4.2098 | 0.76454 | -11.29176 | -8.63304 | 0.75481 | -11.40334 | -8.60736 | 0.76338 | -11.56576 | -8.82913 | 0.78994 | -11.08342 | -8.75528 | 0.74867 | -11.35432 | -8.50069 | 0.65856 | -9.86227 | -6.49495 | 0.76426 | -7.62988 | -5.83118 | 0.5642 | -8.39412 | -4.73595 | 0.69751 | -10.20008 | -7.11465 | 0.34205 | -8.60888 | -2.94467 | 0.70686 | -10.9439 | -7.73582 | 0.74241 | -10.74404 | -7.97653 | 0.71912 | -10.78494 | -7.75562 | 0.75689 | -10.63177 | -8.04706 | 0.77311 | -10.57819 | -8.17812 | 0.7621 | -10.7343 | -8.18064
577.00007 | 6:14 | -8.32359 | -2.16288 | 0.66736 | -11.55089 | -7.70866 | 0.65602 | -10.18946 | -6.68451 | 0.72797 | -11.05327 | -8.04645 | 0.39363 | -8.3958 | -3.30482 | 0.65298 | -11.26225 | -7.35405 | 0.7005 | -11.3122 | -7.92421 | 0.47705 | -8.5225 | -4.06562 | 0.76951 | -11.24534 | -8.6534 | 0.7494 | -11.48041 | -8.60338 | 0.76591 | -11.54339 | -8.84117 | 0.76981 | -11.36799 | -8.75119 | 0.75622 | -11.27662 | -8.52757 | 0.64998 | -10.04778 | -6.53087 | 0.77023 | -7.58933 | -5.84556 | 0.56446 | -8.39559 | -4.73895 | 0.70988 | -10.09384 | -7.16537 | 0.349 | -8.44877 | -2.9486 | 0.69655 | -11.08571 | -7.72172 | 0.73683 | -10.83139 | -7.98086 | 0.72849 | -10.69458 | -7.79087 | 0.73821 | -10.86108 | -8.01781 | 0.75418 | -10.80326 | -8.14756 | 0.76538 | -10.72196 | -8.2064
577.2501 | 6:04 | -8.54101 | -2.15855 | 0.69355 | -11.30856 | -7.84302 | 0.63868 | -10.26849 | -6.55826 | 0.71679 | -11.19175 | -8.02209 | 0.39086 | -8.27914 | -3.23598 | 0.64538 | -11.35432 | -7.3279 | 0.71331 | -11.19101 | -7.98265 | 0.46348 | -8.56081 | -3.96781 | 0.74991 | -11.48879 | -8.6156 | 0.75006 | -11.47661 | -8.6081 | 0.75901 | -11.6276 | -8.8255 | 0.78764 | -11.13557 | -8.7708 | 0.76507 | -11.18028 | -8.55369 | 0.64823 | -10.10816 | -6.55242 | 0.76326 | -7.64578 | -5.83573 | 0.5734 | -8.29649 | -4.7572 | 0.6867 | -10.39341 | -7.1371 | 0.34461 | -8.55129 | -2.94685 | 0.70042 | -11.05274 | -7.74155 | 0.73393 | -10.88112 | -7.98601 | 0.73064 | -10.66644 | -7.79336 | 0.75518 | -10.69586 | -8.07729 | 0.76974 | -10.63333 | -8.18492 | 0.76709 | -10.70849 | -8.21438
577.50007 | 6:18 | -8.23756 | -2.16044 | 0.69917 | -11.22541 | -7.84841 | 0.63804 | -10.30199 | -6.57303 | 0.72013 | -11.15472 | -8.0329 | 0.39332 | -8.34436 | -3.28203 | 0.64536 | -11.36092 | -7.33188 | 0.70271 | -11.30546 | -7.9445 | 0.46812 | -8.24104 | -3.85782 | 0.76454 | -11.30574 | -8.64366 | 0.75508 | -11.41914 | -8.62234 | 0.77938 | -11.37453 | -8.86513 | 0.77449 | -11.31438 | -8.76288 | 0.74889 | -11.35924 | -8.50677 | 0.646 | -10.16491 | -6.56654 | 0.7605 | -7.67657 | -5.83807 | 0.55028 | -8.55352 | -4.70681 | 0.70493 | -10.20782 | -7.1958 | 0.3461 | -8.49141 | -2.93889 | 0.70429 | -10.99604 | -7.74445 | 0.7494 | -10.68897 | -8.01027 | 0.73159 | -10.65573 | -7.79558 | 0.74606 | -10.79351 | -8.05262 | 0.7452 | -10.89213 | -8.11683 | 0.78039 | -10.55724 | -8.23874
577.7501 | 6:14 | -8.30976 | -2.16022 | 0.68924 | -11.34928 | -7.82237 | 0.6496 | -10.11744 | -6.57226 | 0.70766 | -11.27419 | -7.97833 | 0.3876 | -8.41445 | -3.26148 | 0.65593 | -11.25004 | -7.37926 | 0.69739 | -11.37201 | -7.93078 | 0.48424 | -8.03679 | -3.89169 | 0.75255 | -11.46463 | -8.62771 | 0.75443 | -11.43626 | -8.62784 | 0.7727 | -11.46969 | -8.86265 | 0.77444 | -11.38994 | -8.82083 | 0.74107 | -11.47501 | -8.50381 | 0.66698 | -9.90739 | -6.60802 | 0.77022 | -7.60147 | -5.85478 | 0.55697 | -8.48802 | -4.72761 | 0.69245 | -10.35233 | -7.1685 | 0.34839 | -8.45905 | -2.94701 | 0.71212 | -10.91044 | -7.7695 | 0.75366 | -10.64719 | -8.02432 | 0.72843 | -10.70116 | -7.79507 | 0.74934 | -10.76571 | -8.06722 | 0.72931 | -11.04979 | -8.05869 | 0.75709 | -10.82721 | -8.19712
578.00021 | 6:13 | -8.33209 | -2.16025 | 0.7217 | -10.99866 | -7.93772 | 0.61533 | -10.51057 | -6.46742 | 0.73058 | -11.04696 | -8.07065 | 0.39538 | -8.32157 | -3.2902 | 0.66094 | -11.17616 | -7.38674 | 0.71089 | -11.21711 | -7.97412 | 0.47219 | -8.31367 | -3.92565 | 0.74442 | -11.57062 | -8.6134 | 0.76801 | -11.26861 | -8.65444 | 0.7739 | -11.45651 | -8.86616 | 0.77904 | -11.30142 | -8.80421 | 0.74582 | -11.43416 | -8.52777 | 0.66315 | -9.89297 | -6.56056 | 0.76448 | -7.65491 | -5.85204 | 0.55576 | -8.4637 | -4.70379 | 0.69305 | -10.3571 | -7.17795 | 0.34682 | -8.51427 | -2.95295 | 0.71028 | -10.95006 | -7.77765 | 0.73269 | -10.91944 | -8.00062 | 0.72108 | -10.80331 | -7.79002 | 0.7493 | -10.76946 | -8.06958 | 0.74893 | -10.88261 | -8.15034 | 0.76551 | -10.74178 | -8.22291
578.2501 | 6:16 | -8.28762 | -2.16173 | 0.7109 | -11.13626 | -7.91679 | 0.64802 | -10.16651 | -6.58814 | 0.70792 | -11.30331 | -8.00181 | 0.39107 | -8.43743 | -3.29964 | 0.66629 | -11.12905 | -7.4152 | 0.7124 | -11.22826 | -7.99907 | 0.46514 | -8.49619 | -3.95189 | 0.7671 | -11.29979 | -8.66803 | 0.7667 | -11.30024 | -8.66393 | 0.77503 | -11.45133 | -8.87516 | 0.77858 | -11.33045 | -8.82168 | 0.74822 | -11.39609 | -8.52677 | 0.66527 | -9.9396 | -6.6125 | 0.75189 | -7.76107 | -5.83551 | 0.56813 | -8.37964 | -4.76077 | 0.69704 | -10.2675 | -7.15689 | 0.34186 | -8.63711 | -2.95264 | 0.71263 | -10.93158 | -7.79017 | 0.73629 | -10.8856 | -8.01499 | 0.7337 | -10.68506 | -7.83965 | 0.7499 | -10.77033 | -8.07668 | 0.74174 | -10.95941 | -8.12903 | 0.7433 | -10.98664 | -8.16631
578.50017 | 6:11 | -8.37663 | -2.15928 | 0.70613 | -11.18616 | -7.89891 | 0.65167 | -10.09225 | -6.5768 | 0.70832 | -11.31244 | -8.01285 | 0.40248 | -8.23217 | -3.31331 | 0.64982 | -11.34421 | -7.37166 | 0.71071 | -11.23716 | -7.98636 | 0.47275 | -8.38732 | -3.96512 | 0.76363 | -11.34362 | -8.66237 | 0.75518 | -11.43509 | -8.63554 | 0.76829 | -11.54332 | -8.86862 | 0.79095 | -11.16037 | -8.82734 | 0.75727 | -11.30261 | -8.55913 | 0.67211 | -9.73248 | -6.54129 | 0.77179 | -7.5984 | -5.86438 | 0.5591 | -8.50092 | -4.75288 | 0.71267 | -10.09983 | -7.19785 | 0.33679 | -8.75302 | -2.94789 | 0.72043 | -10.84356 | -7.81207 | 0.72521 | -11.02149 | -7.99289 | 0.72389 | -10.79448 | -7.81403 | 0.74833 | -10.81301 | -8.09164 | 0.74079 | -10.98028 | -8.13408 | 0.74805 | -10.94781 | -8.18955
578.75017 | 6:06 | -8.48878 | -2.15702 | 0.71001 | -11.15479 | -7.91995 | 0.63704 | -10.13907 | -6.45899 | 0.70634 | -11.31848 | -7.99466 | 0.3749 | -8.64699 | -3.24179 | 0.65464 | -11.24563 | -7.36187 | 0.70966 | -11.26188 | -7.99208 | 0.46925 | -8.40361 | -3.94338 | 0.76803 | -11.29349 | -8.67369 | 0.77662 | -11.18291 | -8.68485 | 0.76754 | -11.55224 | -8.86676 | 0.77162 | -11.35758 | -8.76374 | 0.75222 | -11.3672 | -8.55062 | 0.65292 | -9.93844 | -6.48901 | 0.77883 | -7.53482 | -5.86834 | 0.55967 | -8.49019 | -4.7517 | 0.7017 | -10.24614 | -7.18974 | 0.33837 | -8.71042 | -2.94732 | 0.70808 | -10.99477 | -7.78521 | 0.74138 | -10.82548 | -8.02574 | 0.74406 | -10.5543 | -7.85299 | 0.74494 | -10.84945 | -8.08224 | 0.76016 | -10.78454 | -8.19797 | 0.75506 | -10.88186 | -8.21648
579.0001 | 6:06 | -8.46317 | -2.15302 | 0.67313 | -11.51447 | -7.75072 | 0.6328 | -10.25258 | -6.48785 | 0.71876 | -11.19972 | -8.04991 | 0.40899 | -8.02145 | -3.28066 | 0.65433 | -11.27549 | -7.37792 | 0.70725 | -11.29035 | -7.98513 | 0.47591 | -8.37274 | -3.9847 | 0.75862 | -11.39808 | -8.64687 | 0.74182 | -11.58734 | -8.59572 | 0.76448 | -11.5915 | -8.86146 | 0.77064 | -11.36266 | -8.75648 | 0.75772 | -11.29367 | -8.5575 | 0.66983 | -9.73415 | -6.52022 | 0.76274 | -7.67196 | -5.85174 | 0.56274 | -8.44691 | -4.75338 | 0.7058 | -10.18314 | -7.18726 | 0.34558 | -8.51499 | -2.94257 | 0.7187 | -10.87731 | -7.8175 | 0.73788 | -10.83855 | -7.99754 | 0.73726 | -10.61754 | -7.82789 | 0.74418 | -10.84408 | -8.06994 | 0.74747 | -10.90615 | -8.15204 | 0.76387 | -10.77437 | -8.23022
579.2501 | 6:09 | -8.39226 | -2.15166 | 0.67436 | -11.49507 | -7.7518 | 0.64608 | -10.48194 | -6.77215 | 0.71601 | -11.22473 | -8.03696 | 0.37078 | -8.78942 | -3.25896 | 0.64403 | -11.40425 | -7.3447 | 0.70542 | -11.30122 | -7.97206 | 0.45992 | -8.36384 | -3.84666 | 0.75431 | -11.45467 | -8.64041 | 0.7679 | -11.27748 | -8.65993 | 0.76985 | -11.51829 | -8.86737 | 0.77389 | -11.33056 | -8.76862 | 0.74651 | -11.41011 | -8.51775 | 0.65083 | -10.07258 | -6.55552 | 0.75139 | -7.76015 | -5.83091 | 0.55601 | -8.49609 | -4.72388 | 0.7282 | -9.93314 | -7.23334 | 0.34423 | -8.54661 | -2.94196 | 0.70387 | -11.02984 | -7.76353 | 0.74732 | -10.73769 | -8.0245 | 0.73955 | -10.59 | -7.83185 | 0.75391 | -10.72862 | -8.08836 | 0.74818 | -10.8895 | -8.1473 | 0.76692 | -10.74701 | -8.24205
579.5 | 6:14 | -8.27438 | -2.14882 | 0.6972 | -11.29218 | -7.87291 | 0.62745 | -10.34456 | -6.49064 | 0.7263 | -11.07702 | -8.04524 | 0.38364 | -8.54849 | -3.2795 | 0.6675 | -11.10148 | -7.41028 | 0.70739 | -11.27352 | -7.97481 | 0.47296 | -8.05865 | -3.81142 | 0.75533 | -11.43325 | -8.63585 | 0.75428 | -11.43863 | -8.62787 | 0.78176 | -11.35676 | -8.87823 | 0.7694 | -11.37408 | -8.75123 | 0.7649 | -11.19644 | -8.56414 | 0.67121 | -9.92079 | -6.65891 | 0.75066 | -7.76286 | -5.82723 | 0.56513 | -8.39195 | -4.74253 | 0.70136 | -10.25189 | -7.19028 | 0.34967 | -8.39717 | -2.93621 | 0.71718 | -10.851 | -7.78207 | 0.73421 | -10.87846 | -7.98707 | 0.72807 | -10.72314 | -7.80716 | 0.74961 | -10.76459 | -8.0692 | 0.75865 | -10.76026 | -8.16331 | 0.75592 | -10.86918 | -8.21627
579.75003 | 6:14 | -8.26937 | -2.15057 | 0.67975 | -11.44238 | -7.7779 | 0.62776 | -10.36371 | -6.50592 | 0.71898 | -11.15119 | -8.01747 | 0.39229 | -8.22638 | -3.22713 | 0.66477 | -11.13944 | -7.40511 | 0.70695 | -11.27646 | -7.97194 | 0.46542 | -8.12819 | -3.78299 | 0.76415 | -11.29749 | -8.63302 | 0.74546 | -11.52896 | -8.5944 | 0.77739 | -11.41036 | -8.87031 | 0.7678 | -11.41272 | -8.76273 | 0.75002 | -11.36361 | -8.52291 | 0.66883 | -9.71918 | -6.50053 | 0.74853 | -7.77588 | -5.82048 | 0.565 | -8.41159 | -4.75256 | 0.72067 | -10.01545 | -7.21782 | 0.33949 | -8.65718 | -2.939 | 0.70879 | -10.96206 | -7.76977 | 0.75166 | -10.67711 | -8.02554 | 0.72053 | -10.80162 | -7.78286 | 0.7457 | -10.81668 | -8.06596 | 0.74043 | -10.96016 | -8.11523 | 0.7596 | -10.80843 | -8.2101
580.00014 | 6:09 | -8.36446 | -2.14392 | 0.71295 | -11.00798 | -7.84809 | 0.62841 | -10.34134 | -6.49856 | 0.70827 | -11.29869 | -8.00249 | 0.3766 | -8.498 | -3.2003 | 0.66301 | -11.14318 | -7.38809 | 0.70649 | -11.27421 | -7.96517 | 0.4528 | -8.37897 | -3.79403 | 0.77453 | -11.19027 | -8.66717 | 0.77027 | -11.241 | -8.65858 | 0.77366 | -11.45192 | -8.85988 | 0.77319 | -11.33798 | -8.76647 | 0.75042 | -11.36812 | -8.53083 | 0.66569 | -9.79828 | -6.52261 | 0.74534 | -7.79072 | -5.80673 | 0.56532 | -8.40448 | -4.75121 | 0.69654 | -10.29997 | -7.17432 | 0.34088 | -8.60346 | -2.93279 | 0.71654 | -10.85832 | -7.78045 | 0.7463 | -10.69813 | -7.98405 | 0.73241 | -10.66837 | -7.81365 | 0.73987 | -10.88682 | -8.05482 | 0.74196 | -10.94424 | -8.12014 | 0.76468 | -10.7604 | -8.22828
580.2501 | 6:04 | -8.46879 | -2.14202 | 0.69691 | -11.26599 | -7.85141 | 0.65313 | -10.06141 | -6.57139 | 0.71857 | -11.1808 | -8.03419 | 0.39358 | -8.25078 | -3.24736 | 0.64689 | -11.37064 | -7.35555 | 0.69616 | -11.39413 | -7.93217 | 0.45188 | -8.33474 | -3.76634 | 0.76387 | -11.33066 | -8.65514 | 0.75878 | -11.36646 | -8.62463 | 0.78247 | -11.33754 | -8.87133 | 0.77723 | -11.28776 | -8.77322 | 0.74742 | -11.39695 | -8.51827 | 0.655 | -9.91346 | -6.49335 | 0.75356 | -7.73008 | -5.82506 | 0.55064 | -8.54651 | -4.70608 | 0.6936 | -10.29538 | -7.14086 | 0.33786 | -8.6851 | -2.93436 | 0.71239 | -10.91484 | -7.77558 | 0.72028 | -10.98669 | -7.9135 | 0.73483 | -10.63043 | -7.81155 | 0.74623 | -10.81021 | -8.06686 | 0.75565 | -10.80851 | -8.16748 | 0.75816 | -10.79777 | -8.18646
580.50017 | 6:15 | -8.2392 | -2.14441 | 0.70165 | -11.22289 | -7.87454 | 0.6245 | -10.41403 | -6.50359 | 0.70266 | -11.3325 | -7.96293 | 0.38249 | -8.45512 | -3.23398 | 0.65152 | -11.28181 | -7.35033 | 0.68836 | -11.4508 | -7.88228 | 0.45168 | -8.4479 | -3.81577 | 0.77089 | -11.22663 | -8.65446 | 0.75421 | -11.42284 | -8.61522 | 0.77861 | -11.38423 | -8.86389 | 0.76275 | -11.47884 | -8.75545 | 0.75233 | -11.3452 | -8.53533 | 0.69 | -9.65955 | -6.66512 | 0.77684 | -7.52974 | -5.84941 | 0.56018 | -8.43366 | -4.72436 | 0.70917 | -10.15445 | -7.20125 | 0.34917 | -8.38386 | -2.92736 | 0.71714 | -10.85633 | -7.78555 | 0.73603 | -10.81161 | -7.95771 | 0.73311 | -10.65661 | -7.81245 | 0.74608 | -10.80594 | -8.06209 | 0.75296 | -10.80791 | -8.13797 | 0.76201 | -10.76682 | -8.20447
580.75024 | 6:14 | -8.24924 | -2.14195 | 0.71807 | -11.0372 | -7.92553 | 0.64216 | -10.1889 | -6.54292 | 0.72559 | -11.10446 | -8.05733 | 0.39025 | -8.31033 | -3.2431 | 0.64587 | -11.36378 | -7.33958 | 0.70337 | -11.30387 | -7.95081 | 0.46046 | -8.30567 | -3.82441 | 0.7603 | -11.35631 | -8.63418 | 0.7589 | -11.36719 | -8.62655 | 0.75805 | -11.63303 | -8.81842 | 0.78173 | -11.22271 | -8.77318 | 0.74341 | -11.4339 | -8.5001 | 0.64488 | -9.96851 | -6.42846 | 0.75924 | -7.68759 | -5.83671 | 0.56819 | -8.34933 | -4.74403 | 0.70103 | -10.22305 | -7.16662 | 0.33934 | -8.62017 | -2.9252 | 0.72032 | -10.8081 | -7.7853 | 0.74757 | -10.70092 | -7.99972 | 0.73088 | -10.66244 | -7.79299 | 0.76404 | -10.58253 | -8.08545 | 0.77073 | -10.62535 | -8.18923 | 0.75337 | -10.86804 | -8.18766
581.0001 | 6:13 | -8.2588 | -2.14074 | 0.70959 | -11.13948 | -7.90444 | 0.62423 | -10.39997 | -6.49201 | 0.71857 | -11.19009 | -8.04091 | 0.37842 | -8.47438 | -3.20688 | 0.65353 | -11.26158 | -7.35974 | 0.71018 | -11.19957 | -7.95365 | 0.44572 | -8.52529 | -3.79993 | 0.76786 | -11.26435 | -8.64944 | 0.77321 | -11.1859 | -8.64899 | 0.77587 | -11.41589 | -8.85728 | 0.78296 | -11.21736 | -8.78273 | 0.76277 | -11.19637 | -8.54024 | 0.64141 | -10.01212 | -6.42188 | 0.7538 | -7.71548 | -5.81591 | 0.55666 | -8.45494 | -4.70648 | 0.67016 | -10.19837 | -6.83456 | 0.34017 | -8.61184 | -2.92951 | 0.70517 | -10.98358 | -7.74529 | 0.73714 | -10.84133 | -7.99162 | 0.73826 | -10.57682 | -7.80843 | 0.75465 | -10.6945 | -8.07062 | 0.76951 | -10.63544 | -8.18404 | 0.755 | -10.84544 | -8.18832
581.25007 | 6:12 | -8.27741 | -2.14039 | 0.70125 | -11.22418 | -7.871 | 0.64062 | -10.08371 | -6.45981 | 0.73228 | -11.00421 | -8.05813 | 0.37152 | -8.64781 | -3.21288 | 0.65156 | -11.29312 | -7.35819 | 0.72347 | -11.06257 | -8.00339 | 0.4507 | -8.4539 | -3.81016 | 0.74059 | -11.58676 | -8.58101 | 0.75721 | -11.38543 | -8.62112 | 0.78528 | -11.28718 | -8.86359 | 0.76994 | -11.39336 | -8.77217 | 0.75643 | -11.27385 | -8.52791 | 0.64381 | -9.88861 | -6.36635 | 0.74921 | -7.76032 | -5.81407 | 0.56585 | -8.39118 | -4.74817 | 0.70022 | -9.75325 | -6.82945 | 0.34268 | -8.5398 | -2.92642 | 0.7029 | -11.01905 | -7.74532 | 0.73238 | -10.87996 | -7.96827 | 0.72925 | -10.68098 | -7.78913 | 0.74794 | -10.77246 | -8.05715 | 0.7533 | -10.80291 | -8.13783 | 0.76933 | -10.69811 | -8.23034
581.50014 | 5:58 | -8.60003 | -2.13797 | 0.67062 | -11.53492 | -7.73555 | 0.64108 | -10.22541 | -6.55532 | 0.70202 | -11.34618 | -7.96521 | 0.38369 | -8.28366 | -3.17835 | 0.68167 | -10.89367 | -7.42585 | 0.7132 | -11.18394 | -7.97644 | 0.44507 | -8.57302 | -3.81558 | 0.75748 | -11.38542 | -8.62423 | 0.76116 | -11.32773 | -8.62217 | 0.77661 | -11.40067 | -8.85384 | 0.76893 | -11.38899 | -8.75738 | 0.74754 | -11.37431 | -8.50274 | 0.6756 | -9.45147 | -6.38541 | 0.75565 | -7.6993 | -5.81799 | 0.55442 | -8.48227 | -4.70273 | 0.67153 | -10.23479 | -6.87295 | 0.33857 | -8.6356 | -2.92371 | 0.71673 | -10.83938 | -7.76888 | 0.74694 | -10.71641 | -8.0045 | 0.73507 | -10.62137 | -7.80748 | 0.7503 | -10.75317 | -8.06809 | 0.75049 | -10.83898 | -8.1345 | 0.76133 | -10.78218 | -8.20885
581.75017 | 6:09 | -8.36944 | -2.14352 | 0.68029 | -11.42831 | -7.77458 | 0.65064 | -9.85012 | -6.40885 | 0.70646 | -11.28523 | -7.97259 | 0.37506 | -8.57921 | -3.21773 | 0.65302 | -11.24681 | -7.34439 | 0.71631 | -11.14815 | -7.98558 | 0.45531 | -8.39743 | -3.82343 | 0.77032 | -11.22526 | -8.64708 | 0.75731 | -11.37898 | -8.6174 | 0.76294 | -11.57978 | -8.83467 | 0.76867 | -11.41061 | -8.77101 | 0.75839 | -11.25624 | -8.53666 | 0.63643 | -9.94819 | -6.33132 | 0.76933 | -7.6004 | -5.84719 | 0.55717 | -8.46458 | -4.71623 | 0.68953 | -9.93129 | -6.8479 | 0.34791 | -8.39479 | -2.92067 | 0.7223 | -10.76029 | -7.77213 | 0.73055 | -10.91116 | -7.97116 | 0.72995 | -10.68131 | -7.79684 | 0.75055 | -10.73414 | -8.05649 | 0.7496 | -10.85807 | -8.13926 | 0.77233 | -10.67336 | -8.24332
582.00003 | 6:07 | -8.3942 | -2.14207 | 0.68466 | -11.38284 | -7.79342 | 0.63169 | -10.15319 | -6.41371 | 0.72101 | -11.13806 | -8.03064 | 0.38751 | -8.30849 | -3.21959 | 0.6546 | -11.19918 | -7.33099 | 0.71357 | -11.18236 | -7.97943 | 0.46112 | -8.21622 | -3.7887 | 0.75169 | -11.45529 | -8.61084 | 0.75338 | -11.42353 | -8.60631 | 0.77378 | -11.4391 | -8.85139 | 0.77278 | -11.35423 | -8.77433 | 0.7509 | -11.35034 | -8.52297 | 0.64853 | -9.84215 | -6.3829 | 0.76482 | -7.64242 | -5.8451 | 0.56462 | -8.40109 | -4.74343 | 0.67482 | -10.08566 | -6.80602 | 0.34937 | -8.37852 | -2.92721 | 0.70705 | -10.95347 | -7.74471 | 0.73933 | -10.75684 | -7.95284 | 0.72577 | -10.71347 | -7.7755 | 0.74568 | -10.79924 | -8.05279 | 0.76689 | -10.67376 | -8.18562 | 0.76739 | -10.70919 | -8.21816
582.25007 | 6:08 | -8.36719 | -2.13768 | 0.69369 | -11.30401 | -7.84144 | 0.62862 | -10.33857 | -6.49905 | 0.71161 | -11.24342 | -8.00095 | 0.39422 | -8.28959 | -3.26795 | 0.6592 | -11.1555 | -7.35375 | 0.70371 | -11.28503 | -7.94142 | 0.47184 | -8.0788 | -3.81193 | 0.76253 | -11.33432 | -8.64279 | 0.75997 | -11.34354 | -8.62074 | 0.76939 | -11.49694 | -8.84563 | 0.76359 | -11.44332 | -8.73803 | 0.75945 | -11.24037 | -8.53645 | 0.6626 | -9.73503 | -6.45043 | 0.76741 | -7.61046 | -5.84035 | 0.54773 | -8.55346 | -4.68494 | 0.67575 | -10.13955 | -6.85179 | 0.33415 | -8.73654 | -2.91931 | 0.72012 | -10.79023 | -7.77029 | 0.71369 | -10.46109 | -7.46598 | 0.72662 | -10.71378 | -7.78488 | 0.73934 | -10.85892 | -8.02841 | 0.7524 | -10.82331 | -8.14348 | 0.75041 | -10.8779 | -8.16293
582.50003 | 6:04 | -8.45367 | -2.13918 | 0.69471 | -11.29536 | -7.84694 | 0.63716 | -10.18007 | -6.48631 | 0.68363 | -11.50522 | -7.86535 | 0.38341 | -8.51655 | -3.26533 | 0.65394 | -11.29129 | -7.38385 | 0.72256 | -11.08362 | -8.00862 | 0.46245 | -8.26666 | -3.82289 | 0.78161 | -11.07313 | -8.65485 | 0.74927 | -11.47193 | -8.59554 | 0.78447 | -11.29506 | -8.86064 | 0.77334 | -11.31721 | -8.75206 | 0.74763 | -11.37681 | -8.50569 | 0.65782 | -9.75445 | -6.41667 | 0.77148 | -7.56108 | -5.83318 | 0.55501 | -8.49889 | -4.71695 | 0.68322 | -10.01326 | -6.84122 | 0.33774 | -8.65592 | -2.92346 | 0.71218 | -10.90144 | -7.76373 | 0.72703 | -10.65268 | -7.74482 | 0.73279 | -10.64216 | -7.79846 | 0.75476 | -10.67328 | -8.05576 | 0.75635 | -10.78482 | -8.15714 | 0.77242 | -10.64989 | -8.22619
582.75021 | 5:53 | -8.69129 | -2.13226 | 0.70976 | -11.1183 | -7.89131 | 0.62901 | -10.29807 | -6.47756 | 0.72072 | -11.15215 | -8.03761 | 0.38605 | -8.43067 | -3.25466 | 0.65346 | -11.33058 | -7.40405 | 0.70308 | -11.30659 | -7.94942 | 0.4669 | -8.25674 | -3.85503 | 0.76801 | -11.26003 | -8.64776 | 0.75113 | -11.44609 | -8.59753 | 0.76718 | -11.51778 | -8.83618 | 0.77442 | -11.30739 | -8.75671 | 0.74803 | -11.33933 | -8.4821 | 0.64939 | -9.84239 | -6.3916 | 0.75272 | -7.72937 | -5.81804 | 0.56617 | -8.36113 | -4.73379 | 0.69614 | -9.80968 | -6.82892 | 0.35174 | -8.31395 | -2.92433 | 0.70475 | -10.98944 | -7.74483 | 0.72482 | -10.81211 | -7.83687 | 0.73293 | -10.65399 | -7.8086 | 0.74963 | -10.74976 | -8.05838 | 0.75413 | -10.80531 | -8.14858 | 0.7644 | -10.72109 | -8.19515
583.00007 | 6:07 | -8.38878 | -2.14059 | 0.6746 | -11.49549 | -7.7549 | 0.65368 | -10.297 | -6.73089 | 0.71981 | -11.14987 | -8.02584 | 0.37783 | -8.40751 | -3.17659 | 0.67869 | -10.85539 | -7.36745 | 0.70469 | -11.27656 | -7.94645 | 0.45926 | -8.35933 | -3.83915 | 0.76222 | -11.32722 | -8.63386 | 0.75238 | -11.43654 | -8.60465 | 0.78134 | -11.34523 | -8.86451 | 0.76124 | -11.48228 | -8.74082 | 0.74104 | -11.4394 | -8.4771 | 0.6665 | -9.61607 | -6.40909 | 0.75257 | -7.72979 | -5.8172 | 0.57117 | -8.31133 | -4.74719 | 0.67782 | -10.03079 | -6.79906 | 0.34553 | -8.47609 | -2.92877 | 0.71449 | -10.86815 | -7.76521 | 0.7339 | -10.74864 | -7.88845 | 0.73494 | -10.61593 | -7.80202 | 0.74762 | -10.77616 | -8.05653 | 0.74972 | -10.84853 | -8.13334 | 0.75154 | -10.87459 | -8.17269
583.25007 | 6:09 | -8.33643 | -2.1382 | 0.69242 | -11.31348 | -7.83371 | 0.65674 | -10.22833 | -6.71737 | 0.72205 | -11.09834 | -8.01351 | 0.38458 | -8.33802 | -3.20659 | 0.64043 | -11.41119 | -7.30802 | 0.69824 | -11.36756 | -7.93723 | 0.45349 | -8.44032 | -3.82764 | 0.77132 | -11.21163 | -8.64774 | 0.7623 | -11.32271 | -8.63128 | 0.77779 | -11.37417 | -8.84676 | 0.77899 | -11.2475 | -8.7617 | 0.74608 | -11.39872 | -8.50432 | 0.64819 | -9.82889 | -6.37102 | 0.76065 | -7.66262 | -5.82861 | 0.58082 | -8.20104 | -4.76336 | 0.68377 | -9.94912 | -6.80289 | 0.34703 | -8.41262 | -2.9194 | 0.7097 | -10.91968 | -7.74965 | 0.73952 | -10.68891 | -7.90471 | 0.72883 | -10.69328 | -7.79358 | 0.74377 | -10.81702 | -8.04536 | 0.76919 | -10.64619 | -8.18898 | 0.7634 | -10.74604 | -8.20355
583.50007 | 5:56 | -8.62989 | -2.1325 | 0.68691 | -11.38374 | -7.8196 | 0.66163 | -10.15128 | -6.71637 | 0.70231 | -11.33917 | -7.96364 | 0.37896 | -8.44572 | -3.20056 | 0.64875 | -11.23755 | -7.29035 | 0.71281 | -11.18997 | -7.97637 | 0.45514 | -8.24249 | -3.75151 | 0.74963 | -11.47887 | -8.60489 | 0.75559 | -11.39229 | -8.60791 | 0.7858 | -11.27717 | -8.86158 | 0.76948 | -11.36856 | -8.74782 | 0.7655 | -11.16181 | -8.54436 | 0.64196 | -9.80979 | -6.29745 | 0.75934 | -7.67483 | -5.82781 | 0.56815 | -8.35796 | -4.74856 | 0.67409 | -10.06431 | -6.78424 | 0.34109 | -8.55335 | -2.91747 | 0.70836 | -10.93326 | -7.7447 | 0.72783 | -10.79925 | -7.86003 | 0.73182 | -10.65362 | -7.79653 | 0.74296 | -10.81391 | -8.03426 | 0.75984 | -10.73704 | -8.1584 | 0.75231 | -10.86177 | -8.17137
583.75007 | 6:06 | -8.41181 | -2.13723 | 0.67929 | -11.44842 | -7.77683 | 0.64558 | -10.3432 | -6.67734 | 0.7068 | -11.2904 | -7.98008 | 0.39112 | -8.26922 | -3.23423 | 0.64898 | -11.28659 | -7.32476 | 0.71497 | -11.16913 | -7.98562 | 0.46611 | -8.18314 | -3.81425 | 0.75963 | -11.36766 | -8.63525 | 0.75955 | -11.34558 | -8.61757 | 0.77563 | -11.41401 | -8.8531 | 0.77371 | -11.32517 | -8.7624 | 0.74791 | -11.37913 | -8.51057 | 0.64887 | -9.87214 | -6.40576 | 0.76064 | -7.66824 | -5.83277 | 0.57346 | -8.29123 | -4.75472 | 0.69285 | -9.88237 | -6.84698 | 0.3487 | -8.35432 | -2.91315 | 0.69721 | -11.07766 | -7.72348 | 0.74652 | -10.59235 | -7.90736 | 0.7129 | -10.87934 | -7.75591 | 0.74289 | -10.82554 | -8.04222 | 0.75316 | -10.8041 | -8.13726 | 0.75848 | -10.80664 | -8.19659
584.00014 | 6:13 | -8.24784 | -2.13589 | 0.72759 | -10.91661 | -7.94287 | 0.63474 | -10.48921 | -6.65792 | 0.71452 | -11.22221 | -8.01851 | 0.40104 | -8.12883 | -3.25998 | 0.64534 | -11.30077 | -7.29286 | 0.69196 | -11.42244 | -7.90383 | 0.46858 | -8.1956 | -3.84029 | 0.75967 | -11.36174 | -8.63112 | 0.77406 | -11.16203 | -8.64012 | 0.77517 | -11.42526 | -8.85651 | 0.78254 | -11.19891 | -8.76361 | 0.75226 | -11.32119 | -8.51652 | 0.67009 | -9.64416 | -6.4625 | 0.76902 | -7.60139 | -5.84559 | 0.55412 | -8.49597 | -4.70777 | 0.67882 | -10.06489 | -6.83224 | 0.33954 | -8.6123 | -2.92419 | 0.70532 | -10.98161 | -7.74556 | 0.74401 | -10.65385 | -7.9266 | 0.73398 | -10.62318 | -7.79718 | 0.74298 | -10.82531 | -8.04295 | 0.74772 | -10.86603 | -8.12472 | 0.77062 | -10.65391 | -8.21006
584.25021 | 6:12 | -8.2646 | -2.13352 | 0.67916 | -11.42117 | -7.75684 | 0.65009 | -9.9532 | -6.47047 | 0.70203 | -11.33763 | -7.9593 | 0.38303 | -8.49437 | -3.25356 | 0.66327 | -11.09816 | -7.36105 | 0.7045 | -11.29397 | -7.95661 | 0.45579 | -8.40729 | -3.83194 | 0.75329 | -11.43798 | -8.61613 | 0.75685 | -11.37254 | -8.60726 | 0.78465 | -11.29309 | -8.86116 | 0.7767 | -11.27801 | -8.7596 | 0.74804 | -11.36511 | -8.50161 | 0.63554 | -9.87622 | -6.27673 | 0.75116 | -7.74248 | -5.81585 | 0.55808 | -8.44965 | -4.71556 | 0.68329 | -10.01876 | -6.84569 | 0.33457 | -8.73838 | -2.92363 | 0.71588 | -10.84666 | -7.7649 | 0.73306 | -10.6613 | -7.81542 | 0.71982 | -10.8041 | -7.77701 | 0.737 | -10.89162 | -8.0271 | 0.75979 | -10.73573 | -8.15685 | 0.77286 | -10.63939 | -8.22273
584.5 | 6:08 | -8.33022 | -2.13082 | 0.68788 | -11.36786 | -7.81974 | 0.63501 | -10.15911 | -6.45115 | 0.70874 | -11.2793 | -7.99405 | 0.38949 | -8.41064 | -3.27583 | 0.66492 | -11.02374 | -7.3299 | 0.71007 | -11.18973 | -7.94547 | 0.46139 | -8.24245 | -3.80297 | 0.75899 | -11.36736 | -8.62773 | 0.76669 | -11.25292 | -8.62755 | 0.77872 | -11.37585 | -8.85864 | 0.75716 | -11.51929 | -8.72196 | 0.74779 | -11.37709 | -8.50771 | 0.64352 | -9.8844 | -6.3608 | 0.75966 | -7.67226 | -5.82829 | 0.56721 | -8.35403 | -4.73846 | 0.69254 | -9.78722 | -6.77809 | 0.34348 | -8.50644 | -2.92181 | 0.7225 | -10.77179 | -7.78265 | 0.73119 | -10.76497 | -7.87122 | 0.72796 | -10.70586 | -7.79344 | 0.75842 | -10.64051 | -8.07 | 0.76977 | -10.61128 | -8.16828 | 0.75731 | -10.81306 | -8.18883
584.75014 | 5:58 | -8.56334 | -2.12716 | 0.69963 | -11.25011 | -7.87092 | 0.62485 | -10.07903 | -6.29787 | 0.71197 | -11.22911 | -7.99484 | 0.39037 | -8.40509 | -3.28112 | 0.65931 | -11.11694 | -7.32949 | 0.71167 | -11.21053 | -7.97819 | 0.44172 | -8.68478 | -3.83626 | 0.75588 | -11.40257 | -8.61895 | 0.75784 | -11.37309 | -8.619 | 0.7786 | -11.37811 | -8.85904 | 0.77191 | -11.34697 | -8.7588 | 0.74786 | -11.37856 | -8.50958 | 0.65942 | -9.77531 | -6.44605 | 0.75284 | -7.72597 | -5.81644 | 0.56617 | -8.38327 | -4.74633 | 0.70629 | -9.76201 | -6.89484 | 0.34754 | -8.38931 | -2.91559 | 0.71584 | -10.84859 | -7.76581 | 0.73216 | -10.78567 | -7.89687 | 0.74726 | -10.45163 | -7.81011 | 0.74213 | -10.83931 | -8.04415 | 0.76539 | -10.6915 | -8.18319 | 0.776 | -10.61856 | -8.23999
585.00021 | 6:08 | -8.33833 | -2.131 | 0.68598 | -11.38816 | -7.81211 | 0.62691 | -10.32058 | -6.47008 | 0.70619 | -11.30681 | -7.98474 | 0.3861 | -8.67593 | -3.3498 | 0.65448 | -11.23971 | -7.35621 | 0.72335 | -11.05826 | -7.99897 | 0.47477 | -8.08703 | -3.83946 | 0.75815 | -11.37791 | -8.62616 | 0.75119 | -11.45206 | -8.60263 | 0.77953 | -11.36593 | -8.8601 | 0.78074 | -11.23867 | -8.77451 | 0.74453 | -11.41063 | -8.49556 | 0.65659 | -9.78579 | -6.42522 | 0.75526 | -7.71479 | -5.8267 | 0.57254 | -8.30692 | -4.75605 | 0.66178 | -10.33442 | -6.8391 | 0.35157 | -8.30476 | -2.91968 | 0.72058 | -10.79353 | -7.77759 | 0.72774 | -10.81799 | -7.87265 | 0.73357 | -10.62127 | -7.79147 | 0.76152 | -10.60004 | -8.07214 | 0.76338 | -10.70965 | -8.17552 | 0.77213 | -10.62289 | -8.20225
585.25021 | 6:08 | -8.33016 | -2.13034 | 0.6988 | -11.27099 | -7.87621 | 0.61977 | -10.35111 | -6.41535 | 0.71297 | -11.23704 | -8.01166 | 0.38872 | -8.56087 | -3.32781 | 0.62733 | -11.54551 | -7.24282 | 0.71521 | -11.15859 | -7.98076 | 0.45133 | -8.41517 | -3.79806 | 0.74893 | -11.49048 | -8.60561 | 0.75746 | -11.36698 | -8.61003 | 0.7712 | -11.46558 | -8.84222 | 0.77397 | -11.32452 | -8.76487 | 0.75438 | -11.29029 | -8.51717 | 0.64526 | -9.80744 | -6.32838 | 0.75201 | -7.71329 | -5.80047 | 0.56846 | -8.33078 | -4.73574 | 0.67059 | -9.63384 | -6.4604 | 0.34782 | -8.40505 | -2.92347 | 0.71945 | -10.81215 | -7.7788 | 0.75043 | -10.58616 | -7.94414 | 0.72489 | -10.73476 | -7.78147 | 0.75611 | -10.68729 | -8.08079 | 0.75094 | -10.83281 | -8.13476 | 0.75793 | -10.81599 | -8.19778
585.5 | 6:07 | -8.33943 | -2.12785 | 0.68804 | -11.37434 | -7.82595 | 0.63395 | -10.28523 | -6.52028 | 0.70794 | -11.29473 | -7.996 | 0.38048 | -8.47106 | -3.22305 | 0.65049 | -11.28526 | -7.34095 | 0.71396 | -11.1752 | -7.97865 | 0.45023 | -8.44646 | -3.80288 | 0.75862 | -11.38182 | -8.63451 | 0.75408 | -11.41402 | -8.60705 | 0.79131 | -11.19718 | -8.86041 | 0.78197 | -11.21184 | -8.76732 | 0.74904 | -11.35327 | -8.50401 | 0.65775 | -9.69891 | -6.37947 | 0.75575 | -7.69907 | -5.8186 | 0.56398 | -8.415 | -4.74593 | 0.68872 | -9.72676 | -6.69901 | 0.34971 | -8.34454 | -2.9182 | 0.70772 | -10.95354 | -7.75203 | 0.7293 | -10.84718 | -7.9108 | 0.73046 | -10.68043 | -7.80163 | 0.75209 | -10.72383 | -8.06523 | 0.74096 | -10.9495 | -8.1132 | 0.76301 | -10.76381 | -8.21284
585.75021 | 6:15 | -8.16901 | -2.12668 | 0.65689 | -11.64761 | -7.65121 | 0.64521 | -10.06816 | -6.49605 | 0.70213 | -11.35062 | -7.96964 | 0.39111 | -8.35246 | -3.26675 | 0.64051 | -11.38088 | -7.28959 | 0.68588 | -11.46982 | -7.86692 | 0.46944 | -8.17142 | -3.83602 | 0.75668 | -11.39015 | -8.61873 | 0.7478 | -11.4876 | -8.59045 | 0.75814 | -11.62371 | -8.81246 | 0.76561 | -11.42506 | -8.74718 | 0.74879 | -11.36183 | -8.50767 | 0.64111 | -9.79919 | -6.28233 | 0.7462 | -7.78494 | -5.80916 | 0.56553 | -8.38278 | -4.74072 | 0.66875 | -10.23868 | -6.84713 | 0.34202 | -8.56682 | -2.93001 | 0.7178 | -10.83495 | -7.77731 | 0.72992 | -10.82174 | -7.89904 | 0.73786 | -10.58091 | -7.80724 | 0.75574 | -10.67635 | -8.06859 | 0.75173 | -10.83034 | -8.14146 | 0.78102 | -10.57048 | -8.25578
586 | 6:13 | -8.22251 | -2.12778 | 0.69775 | -11.27911 | -7.87004 | 0.63765 | -10.12655 | -6.45724 | 0.74092 | -10.89808 | -8.07456 | 0.40009 | -8.19404 | -3.27832 | 0.65513 | -11.18801 | -7.32963 | 0.6866 | -11.47423 | -7.87821 | 0.45823 | -8.34134 | -3.82223 | 0.75262 | -11.44787 | -8.61588 | 0.75899 | -11.35134 | -8.61549 | 0.77565 | -11.41381 | -8.85311 | 0.77761 | -11.27814 | -8.77 | 0.75006 | -11.34791 | -8.51157 | 0.65135 | -9.96118 | -6.48824 | 0.76488 | -7.63713 | -5.84147 | 0.57431 | -8.2842 | -4.75773 | 0.69499 | -9.88274 | -6.86838 | 0.33313 | -8.76116 | -2.91861 | 0.71894 | -10.80291 | -7.76662 | 0.73462 | -10.7721 | -7.91338 | 0.73113 | -10.67835 | -7.80728 | 0.74672 | -10.77816 | -8.04824 | 0.75248 | -10.82929 | -8.14877 | 0.76263 | -10.76218 | -8.20761
586.25007 | 6:09 | -8.30063 | -2.12522 | 0.66921 | -11.5522 | -7.73082 | 0.62337 | -10.27217 | -6.40339 | 0.72839 | -11.06719 | -8.06125 | 0.40575 | -8.0386 | -3.26165 | 0.66841 | -10.98232 | -7.34071 | 0.69747 | -11.36568 | -7.92721 | 0.4647 | -8.20947 | -3.81493 | 0.76426 | -11.30283 | -8.63828 | 0.76448 | -11.28474 | -8.62691 | 0.77464 | -11.41876 | -8.84544 | 0.76797 | -11.39769 | -8.75306 | 0.75884 | -11.25022 | -8.53716 | 0.66535 | -9.83226 | -6.54188 | 0.7538 | -7.73291 | -5.82907 | 0.55402 | -8.51162 | -4.71565 | 0.69643 | -9.97765 | -6.9487 | 0.33653 | -8.69587 | -2.9264 | 0.71715 | -10.83229 | -7.76841 | 0.73983 | -10.69236 | -7.91048 | 0.74064 | -10.54436 | -7.80959 | 0.75021 | -10.73915 | -8.05657 | 0.74737 | -10.86711 | -8.12172 | 0.78044 | -10.57678 | -8.25453
586.5 | 6:08 | -8.31838 | -2.12526 | 0.67298 | -11.50136 | -7.74018 | 0.62424 | -10.29174 | -6.42455 | 0.74039 | -10.91351 | -8.08024 | 0.39665 | -8.26742 | -3.27929 | 0.64458 | -11.35371 | -7.31842 | 0.69369 | -11.3986 | -7.90707 | 0.45428 | -8.41839 | -3.8243 | 0.76279 | -11.32655 | -8.63973 | 0.77321 | -11.18161 | -8.64573 | 0.77617 | -11.40196 | -8.84985 | 0.77352 | -11.32488 | -8.76002 | 0.75384 | -11.31269 | -8.52797 | 0.66114 | -9.84569 | -6.50938 | 0.77607 | -7.54263 | -5.8536 | 0.56362 | -8.41767 | -4.74437 | 0.68555 | -10.01378 | -6.86493 | 0.34611 | -8.43007 | -2.91775 | 0.70526 | -10.96793 | -7.73525 | 0.74198 | -10.67938 | -7.92392 | 0.73374 | -10.63661 | -7.80449 | 0.74399 | -10.80909 | -8.04183 | 0.74885 | -10.85114 | -8.12591 | 0.7648 | -10.73241 | -8.20816
586.75014 | 6:16 | -8.10959 | -2.12029 | 0.66555 | -11.5895 | -7.71338 | 0.62186 | -10.37451 | -6.45144 | 0.72621 | -11.04254 | -8.0192 | 0.38118 | -8.62972 | -3.28948 | 0.6526 | -11.0964 | -7.24147 | 0.71869 | -11.10142 | -7.97851 | 0.43791 | -8.69646 | -3.80827 | 0.76526 | -11.28391 | -8.63512 | 0.76216 | -11.31699 | -8.62534 | 0.76696 | -11.52557 | -8.83959 | 0.78705 | -11.13763 | -8.76586 | 0.74172 | -11.45501 | -8.49641 | 0.65499 | -9.85489 | -6.45488 | 0.75894 | -7.68203 | -5.83022 | 0.57998 | -8.21844 | -4.76652 | 0.68583 | -9.89179 | -6.78411 | 0.33578 | -8.68841 | -2.91741 | 0.71898 | -10.81872 | -7.77839 | 0.71821 | -10.93852 | -7.85613 | 0.71973 | -10.79567 | -7.76996 | 0.74237 | -10.83471 | -8.04331 | 0.76372 | -10.71436 | -8.18274 | 0.76725 | -10.70284 | -8.21172
587.00007 | 6:15 | -8.15469 | -2.12209 | 0.7133 | -11.06013 | -7.88922 | 0.62533 | -10.3583 | -6.47739 | 0.70472 | -11.30831 | -7.96918 | 0.39633 | -8.34621 | -3.30782 | 0.65193 | -11.15321 | -7.27112 | 0.69252 | -11.42491 | -7.91199 | 0.44617 | -8.57176 | -3.82449 | 0.7671 | -11.26586 | -8.642 | 0.76448 | -11.28342 | -8.62594 | 0.77531 | -11.4121 | -8.84794 | 0.77863 | -11.25746 | -8.76538 | 0.75453 | -11.29134 | -8.51971 | 0.65972 | -9.71866 | -6.41163 | 0.76531 | -7.62381 | -5.83459 | 0.56409 | -8.37514 | -4.72435 | 0.67099 | -10.19771 | -6.84258 | 0.33911 | -8.59251 | -2.91377 | 0.7093 | -10.92116 | -7.74637 | 0.74064 | -10.67512 | -7.90638 | 0.72712 | -10.73501 | -7.80566 | 0.73722 | -10.89697 | -8.03349 | 0.75633 | -10.79156 | -8.162 | 0.76558 | -10.73165 | -8.21599
587.25 | 6:00 | -8.45703 | -2.11706 | 0.69306 | -11.30418 | -7.83443 | 0.63291 | -10.26657 | -6.49783 | 0.706 | -11.28416 | -7.9666 | 0.41264 | -8.11383 | -3.34808 | 0.65787 | -11.08049 | -7.28956 | 0.69468 | -11.39931 | -7.91887 | 0.46223 | -8.31436 | -3.84312 | 0.77408 | -11.17625 | -8.65135 | 0.76098 | -11.33203 | -8.6234 | 0.7687 | -11.50353 | -8.84272 | 0.77512 | -11.30656 | -8.76392 | 0.74921 | -11.36539 | -8.51508 | 0.65931 | -9.79562 | -6.45837 | 0.74053 | -7.82195 | -5.7924 | 0.56058 | -8.43156 | -4.72657 | 0.65871 | -10.15002 | -6.68589 | 0.34704 | -8.3669 | -2.90365 | 0.7083 | -10.95118 | -7.75672 | 0.74011 | -10.70974 | -7.92636 | 0.72759 | -10.72622 | -7.80427 | 0.74586 | -10.80017 | -8.05542 | 0.75395 | -10.80547 | -8.14683 | 0.77306 | -10.65658 | -8.2382
587.5 | 6:12 | -8.20946 | -2.11805 | 0.682 | -11.41558 | -7.78546 | 0.65141 | -10.07897 | -6.56552 | 0.72044 | -11.15965 | -8.03987 | 0.3756 | -8.83511 | -3.31846 | 0.65252 | -11.16229 | -7.28363 | 0.70631 | -11.28355 | -7.96973 | 0.46236 | -8.20339 | -3.79292 | 0.75529 | -11.41888 | -8.62453 | 0.75937 | -11.34546 | -8.61538 | 0.76977 | -11.48501 | -8.8408 | 0.77025 | -11.37011 | -8.75785 | 0.74817 | -11.37708 | -8.51196 | 0.65519 | -9.92141 | -6.50038 | 0.75504 | -7.72496 | -5.83266 | 0.56934 | -8.32326 | -4.73877 | 0.70228 | -9.97714 | -7.00671 | 0.34821 | -8.33719 | -2.90309 | 0.72416 | -10.75489 | -7.78829 | 0.73424 | -10.74986 | -7.89297 | 0.72443 | -10.74323 | -7.78272 | 0.76238 | -10.60319 | -8.08363 | 0.73248 | -11.01185 | -8.06599 | 0.76011 | -10.79841 | -8.20794
587.75 | 5:58 | -8.50358 | -2.11179 | 0.67767 | -11.45638 | -7.76368 | 0.63811 | -10.21672 | -6.51939 | 0.71493 | -11.21106 | -8.01511 | 0.39699 | -8.41687 | -3.34145 | 0.65226 | -11.23777 | -7.32995 | 0.69095 | -11.41831 | -7.88952 | 0.45067 | -8.39614 | -3.7839 | 0.76509 | -11.29929 | -8.64492 | 0.76451 | -11.28585 | -8.62818 | 0.77219 | -11.46066 | -8.84987 | 0.77381 | -11.32346 | -8.76221 | 0.7532 | -11.32438 | -8.5295 | 0.63948 | -9.95246 | -6.36439 | 0.76054 | -7.67419 | -5.83655 | 0.56541 | -8.38434 | -4.74062 | 0.70217 | -9.99206 | -7.01608 | 0.34648 | -8.39323 | -2.9081 | 0.71355 | -10.87953 | -7.76308 | 0.74052 | -10.5824 | -7.83643 | 0.72307 | -10.75222 | -7.77461 | 0.7555 | -10.68982 | -8.07615 | 0.75913 | -10.74397 | -8.15611 | 0.76901 | -10.67997 | -8.21305
588.00021 | 6:03 | -8.38389 | -2.1133 | 0.69533 | -11.2915 | -7.85133 | 0.65229 | -10.00832 | -6.52833 | 0.71104 | -11.25815 | -8.00504 | 0.39942 | -8.35104 | -3.33557 | 0.6605 | -11.0987 | -7.33071 | 0.70489 | -11.27001 | -7.94415 | 0.45973 | -8.15827 | -3.75063 | 0.74989 | -11.47699 | -8.60648 | 0.76076 | -11.33827 | -8.62572 | 0.76952 | -11.48185 | -8.8355 | 0.77675 | -11.31588 | -8.78959 | 0.74153 | -11.44973 | -8.49027 | 0.65477 | -10.05266 | -6.58213 | 0.7622 | -7.66662 | -5.84351 | 0.57092 | -8.28772 | -4.73164 | 0.70399 | -9.73004 | -6.84988 | 0.34248 | -8.47859 | -2.90372 | 0.71526 | -10.85646 | -7.7652 | 0.73195 | -10.7083 | -7.83795 | 0.72941 | -10.68351 | -7.79265 | 0.75414 | -10.70359 | -8.07195 | 0.74541 | -10.88153 | -8.11121 | 0.75972 | -10.78435 | -8.19309
588.25014 | 5:54 | -8.57049 | -2.10521 | 0.67998 | -11.42969 | -7.77194 | 0.6405 | -10.19255 | -6.52828 | 0.71062 | -11.24904 | -7.99381 | 0.41022 | -8.17008 | -3.35155 | 0.63932 | -11.41846 | -7.3001 | 0.69483 | -11.38585 | -7.91126 | 0.44847 | -8.33256 | -3.73686 | 0.74653 | -11.51859 | -8.59895 | 0.75038 | -11.44139 | -8.58537 | 0.78541 | -11.27898 | -8.85868 | 0.77597 | -11.27257 | -8.74714 | 0.74997 | -11.35083 | -8.51282 | 0.68378 | -9.84708 | -6.73319 | 0.74921 | -7.75887 | -5.813 | 0.56264 | -8.43104 | -4.74365 | 0.70174 | -9.93189 | -6.96956 | 0.33969 | -8.56297 | -2.90875 | 0.71414 | -10.85891 | -7.75475 | 0.7265 | -10.84681 | -7.88024 | 0.72814 | -10.70882 | -7.79756 | 0.7365 | -10.90739 | -8.03335 | 0.75604 | -10.7741 | -8.14566 | 0.75314 | -10.86108 | -8.1799
588.50021 | 6:08 | -8.2761 | -2.11286 | 0.71612 | -11.0504 | -7.91346 | 0.62782 | -10.33012 | -6.48544 | 0.7181 | -11.18983 | -8.03545 | 0.41268 | -8.08552 | -3.33674 | 0.65277 | -11.21252 | -7.31922 | 0.71202 | -11.20639 | -7.97918 | 0.44775 | -8.37472 | -3.74978 | 0.76533 | -11.27748 | -8.63101 | 0.77018 | -11.21238 | -8.63555 | 0.76474 | -11.55003 | -8.83274 | 0.77384 | -11.31412 | -8.75528 | 0.74066 | -11.45831 | -8.4867 | 0.68738 | -10.056 | -6.91233 | 0.75753 | -7.69072 | -5.82597 | 0.55503 | -8.49416 | -4.71449 | 0.66989 | -10.27778 | -6.885 | 0.34919 | -8.31816 | -2.90458 | 0.70749 | -10.95853 | -7.75304 | 0.72403 | -10.87319 | -7.87249 | 0.73477 | -10.62349 | -7.80587 | 0.75699 | -10.68088 | -8.08534 | 0.74158 | -10.91111 | -8.09146 | 0.76951 | -10.71067 | -8.24201
588.75 | 6:02 | -8.38001 | -2.10659 | 0.66686 | -11.54127 | -7.69646 | 0.62399 | -10.38734 | -6.48154 | 0.71525 | -11.21576 | -8.0221 | 0.39077 | -8.54118 | -3.33768 | 0.65546 | -11.21309 | -7.34972 | 0.71327 | -11.19636 | -7.98605 | 0.44224 | -8.24601 | -3.64674 | 0.75011 | -11.46573 | -8.60053 | 0.76163 | -11.32938 | -8.62874 | 0.76814 | -11.49503 | -8.82985 | 0.76648 | -11.39518 | -8.73412 | 0.76241 | -11.21462 | -8.55017 | 0.68157 | -9.91984 | -6.76107 | 0.76138 | -7.66389 | -5.83513 | 0.559 | -8.43484 | -4.71511 | 0.70952 | -9.77621 | -6.93637 | 0.34915 | -8.32899 | -2.9081 | 0.69495 | -11.09626 | -7.71134 | 0.73572 | -10.72191 | -7.88833 | 0.73335 | -10.6437 | -7.80561 | 0.74433 | -10.81368 | -8.04891 | 0.75843 | -10.73569 | -8.14225 | 0.76069 | -10.78736 | -8.20587
589.00014 | 6:00 | -8.44252 | -2.10846 | 0.69332 | -11.29659 | -7.83218 | 0.63035 | -10.30164 | -6.49368 | 0.72279 | -11.12215 | -8.03898 | 0.38985 | -8.51111 | -3.31805 | 0.65421 | -11.20457 | -7.33015 | 0.68493 | -11.49554 | -7.8737 | 0.46437 | -8.00479 | -3.71723 | 0.75899 | -11.36424 | -8.62532 | 0.76916 | -11.23363 | -8.64051 | 0.76605 | -11.52784 | -8.83094 | 0.76132 | -11.45732 | -8.72266 | 0.74342 | -11.42787 | -8.49574 | 0.66989 | -10.09478 | -6.76243 | 0.75891 | -7.67934 | -5.82795 | 0.57625 | -8.26147 | -4.76069 | 0.6804 | -10.10633 | -6.87638 | 0.34218 | -8.50466 | -2.91008 | 0.71514 | -10.85804 | -7.76501 | 0.72097 | -10.90152 | -7.85964 | 0.73177 | -10.65036 | -7.79359 | 0.7501 | -10.72766 | -8.04678 | 0.7653 | -10.66966 | -8.16552 | 0.76413 | -10.71334 | -8.18643
589.25007 | 6:10 | -8.20324 | -2.10729 | 0.70153 | -11.21685 | -7.86891 | 0.64346 | -10.10938 | -6.50494 | 0.71976 | -11.16257 | -8.03439 | 0.38524 | -8.61649 | -3.31942 | 0.65563 | -11.20213 | -7.3444 | 0.70838 | -11.25143 | -7.97027 | 0.4588 | -8.32409 | -3.81911 | 0.77577 | -11.15024 | -8.65003 | 0.77709 | -11.12639 | -8.64615 | 0.77989 | -11.34757 | -8.84989 | 0.77443 | -11.30081 | -8.75168 | 0.75716 | -11.2843 | -8.54401 | 0.68712 | -9.82009 | -6.74754 | 0.76175 | -7.65658 | -5.83239 | 0.56392 | -8.41329 | -4.7444 | 0.69096 | -10.0179 | -6.92198 | 0.34175 | -8.50294 | -2.90592 | 0.70747 | -10.96208 | -7.75528 | 0.73254 | -10.7699 | -7.88943 | 0.7275 | -10.71211 | -7.7931 | 0.74139 | -10.85129 | -8.04507 | 0.77076 | -10.61339 | -8.1804 | 0.7555 | -10.84633 | -8.19437
589.50014 | 6:02 | -8.38636 | -2.10576 | 0.69482 | -11.29559 | -7.84836 | 0.60849 | -10.53424 | -6.40995 | 0.72047 | -11.16732 | -8.04577 | 0.39855 | -8.33246 | -3.32088 | 0.63827 | -11.41557 | -7.28624 | 0.7056 | -11.28771 | -7.96463 | 0.47567 | -8.20039 | -3.90064 | 0.75728 | -11.38269 | -8.6199 | 0.74499 | -11.49855 | -8.56626 | 0.76722 | -11.51392 | -8.8337 | 0.76488 | -11.45406 | -8.76097 | 0.75055 | -11.34976 | -8.51855 | 0.67335 | -10.06996 | -6.78062 | 0.73754 | -7.84843 | -5.78851 | 0.56759 | -8.3647 | -4.74769 | 0.66379 | -10.28777 | -6.8289 | 0.34133 | -8.52154 | -2.90869 | 0.70906 | -10.94526 | -7.76086 | 0.73186 | -10.80606 | -7.90849 | 0.73169 | -10.66488 | -7.80333 | 0.75357 | -10.69998 | -8.06317 | 0.76139 | -10.71342 | -8.1571 | 0.76502 | -10.73105 | -8.20952
589.75007 | 6:07 | -8.26068 | -2.10807 | 0.6924 | -11.31983 | -7.83787 | 0.6113 | -10.50946 | -6.42446 | 0.72304 | -11.13094 | -8.04811 | 0.38409 | -8.58326 | -3.29674 | 0.64416 | -11.2933 | -7.27467 | 0.69704 | -11.36334 | -7.92068 | 0.46289 | -8.63352 | -3.99635 | 0.75358 | -11.42279 | -8.60798 | 0.7567 | -11.38252 | -8.61312 | 0.7709 | -11.45886 | -8.83365 | 0.7699 | -11.37409 | -8.75685 | 0.75629 | -11.27998 | -8.53089 | 0.67062 | -9.9709 | -6.68666 | 0.76062 | -7.6658 | -5.83074 | 0.55471 | -8.48831 | -4.70853 | 0.6944 | -9.75855 | -6.77635 | 0.32921 | -8.80073 | -2.8973 | 0.71901 | -10.79742 | -7.76341 | 0.71927 | -10.90204 | -7.8415 | 0.7406 | -10.53574 | -7.80275 | 0.74715 | -10.78593 | -8.05868 | 0.76577 | -10.6678 | -8.16912 | 0.77182 | -10.64627 | -8.21706
590.00014 | 6:01 | -8.38664 | -2.10188 | 0.71586 | -11.03352 | -7.8984 | 0.6355 | -10.23664 | -6.50542 | 0.72681 | -11.09319 | -8.0626 | 0.39516 | -8.37024 | -3.30757 | 0.63995 | -11.38706 | -7.28714 | 0.70468 | -11.27398 | -7.94459 | 0.47189 | -8.30916 | -3.92102 | 0.75354 | -11.43268 | -8.61493 | 0.76464 | -11.27746 | -8.62322 | 0.77463 | -11.41933 | -8.84578 | 0.78386 | -11.17418 | -8.75899 | 0.73217 | -11.54827 | -8.45532 | 0.66934 | -9.83217 | -6.5811 | 0.76011 | -7.66996 | -5.82997 | 0.56287 | -8.38061 | -4.71723 | 0.69665 | -9.51646 | -6.62967 | 0.33216 | -8.72083 | -2.89669 | 0.71154 | -10.89069 | -7.74914 | 0.73836 | -10.71575 | -7.91204 | 0.72732 | -10.68499 | -7.77136 | 0.74978 | -10.74338 | -8.05516 | 0.76019 | -10.72653 | -8.15421 | 0.76347 | -10.75709 | -8.21271
590.25007 | 6:03 | -8.33834 | -2.10415 | 0.69555 | -11.24016 | -7.81812 | 0.64311 | -10.17428 | -6.54316 | 0.71686 | -11.19237 | -8.02331 | 0.38487 | -8.57399 | -3.2999 | 0.63667 | -11.35032 | -7.22642 | 0.70524 | -11.27139 | -7.94903 | 0.48233 | -8.05946 | -3.88729 | 0.75506 | -11.40756 | -8.61339 | 0.74864 | -11.46881 | -8.58602 | 0.76623 | -11.52444 | -8.83032 | 0.76915 | -11.35104 | -8.73069 | 0.74865 | -11.36132 | -8.50569 | 0.69505 | -9.62926 | -6.69279 | 0.75817 | -7.68229 | -5.82447 | 0.56846 | -8.35865 | -4.75157 | 0.66947 | -10.17518 | -6.81196 | 0.33814 | -8.56473 | -2.89604 | 0.70674 | -10.96077 | -7.74637 | 0.72918 | -10.80906 | -7.8817 | 0.73896 | -10.55931 | -7.80291 | 0.74863 | -10.76526 | -8.05922 | 0.75695 | -10.74936 | -8.13672 | 0.7889 | -10.40738 | -8.21043
590.5 | 6:10 | -8.17444 | -2.09955 | 0.69575 | -11.27132 | -7.84201 | 0.65305 | -9.95344 | -6.50014 | 0.70284 | -11.30991 | -7.94901 | 0.38715 | -8.57768 | -3.32088 | 0.64302 | -11.27172 | -7.24796 | 0.71296 | -11.19368 | -7.98065 | 0.48002 | -8.20138 | -3.9368 | 0.76362 | -11.30393 | -8.63186 | 0.75448 | -11.39156 | -8.59469 | 0.75661 | -11.64425 | -8.81018 | 0.75353 | -11.52858 | -8.68713 | 0.74973 | -11.35227 | -8.51113 | 0.67682 | -9.72896 | -6.58479 | 0.76923 | -7.58729 | -5.8364 | 0.5584 | -8.43529 | -4.71029 | 0.69481 | -9.92286 | -6.89453 | 0.33405 | -8.676 | -2.89823 | 0.6888 | -11.15951 | -7.68665 | 0.74157 | -10.64992 | -7.89762 | 0.73989 | -10.55415 | -7.80891 | 0.74665 | -10.78418 | -8.052 | 0.75554 | -10.75453 | -8.12552 | 0.74077 | -10.97633 | -8.13098
590.75007 | 6:02 | -8.36903 | -2.10282 | 0.6848 | -11.37099 | -7.78683 | 0.64496 | -10.10847 | -6.51955 | 0.71856 | -11.16579 | -8.02329 | 0.39642 | -8.31913 | -3.29787 | 0.63603 | -11.35488 | -7.22205 | 0.70691 | -11.25566 | -7.95674 | 0.45254 | -8.69692 | -3.93569 | 0.77659 | -11.13834 | -8.64996 | 0.77096 | -11.18853 | -8.62592 | 0.77254 | -11.43482 | -8.8339 | 0.76635 | -11.38056 | -8.72147 | 0.74456 | -11.41041 | -8.49577 | 0.65296 | -9.98581 | -6.52037 | 0.77683 | -7.52107 | -5.84261 | 0.56232 | -8.42537 | -4.73774 | 0.67578 | -10.06352 | -6.80069 | 0.3419 | -8.48824 | -2.90216 | 0.7109 | -10.91016 | -7.75607 | 0.73051 | -10.77538 | -7.87153 | 0.72896 | -10.68132 | -7.78631 | 0.75307 | -10.68039 | -8.04306 | 0.75987 | -10.71416 | -8.14133 | 0.76682 | -10.71637 | -8.21758
591.00007 | 6:25 | -7.82241 | -2.09314 | 0.68953 | -11.34422 | -7.82219 | 0.62981 | -10.14264 | -6.38792 | 0.7001 | -10.07819 | -7.05577 | 0.40118 | -8.25049 | -3.30996 | 0.65429 | -11.21716 | -7.33927 | 0.70661 | -11.25926 | -7.95595 | 0.47017 | -8.37184 | -3.93616 | 0.75067 | -11.44782 | -8.59352 | 0.76587 | -11.25532 | -8.62014 | 0.77235 | -11.43808 | -8.83418 | 0.78065 | -11.20628 | -8.74822 | 0.73071 | -11.56816 | -8.45294 | 0.64259 | -9.94962 | -6.39353 | 0.7655 | -7.62017 | -5.83322 | 0.56117 | -8.42089 | -4.72551 | 0.67813 | -10.12273 | -6.86449 | 0.32848 | -8.82297 | -2.89814 | 0.71016 | -10.90961 | -7.74755 | 0.72462 | -10.83006 | -7.84763 | 0.73097 | -10.65819 | -7.79082 | 0.74779 | -10.77491 | -8.05736 | 0.77424 | -10.5667 | -8.18115 | 0.76145 | -10.76584 | -8.19761
591.25021 | 6:02 | -8.36655 | -2.10174 | 0.67135 | -11.50382 | -7.72308 | 0.61119 | -10.35817 | -6.3308 | 0.71206 | -11.24438 | -8.00671 | 0.38422 | -8.56736 | -3.29179 | 0.66548 | -11.07215 | -7.36832 | 0.70458 | -11.28502 | -7.95119 | 0.45343 | -8.39491 | -3.8065 | 0.74528 | -11.51922 | -8.58509 | 0.76369 | -11.29028 | -8.62229 | 0.77519 | -11.40071 | -8.8377 | 0.77805 | -11.24099 | -8.74602 | 0.74298 | -11.43073 | -8.49279 | 0.65863 | -9.78826 | -6.44686 | 0.74765 | -7.7633 | -5.80421 | 0.55633 | -8.44546 | -4.69846 | 0.68271 | -10.05631 | -6.86553 | 0.3474 | -8.33894 | -2.89693 | 0.7106 | -10.91419 | -7.75562 | 0.73385 | -10.7735 | -7.90614 | 0.73014 | -10.67012 | -7.79071 | 0.76999 | -10.50648 | -8.08993 | 0.75381 | -10.77659 | -8.12353 | 0.76282 | -10.75101 | -8.20114
591.5 | 5:51 | -8.59176 | -2.09396 | 0.69735 | -11.25563 | -7.8491 | 0.64043 | -10.09282 | -6.46375 | 0.71189 | -11.24144 | -8.00269 | 0.40565 | -8.15665 | -3.30876 | 0.65692 | -11.16148 | -7.33223 | 0.72068 | -11.07539 | -7.9818 | 0.46391 | -8.15069 | -3.78116 | 0.75755 | -11.37599 | -8.61785 | 0.76146 | -11.31281 | -8.61424 | 0.76971 | -11.47051 | -8.82895 | 0.77297 | -11.29645 | -8.73181 | 0.74872 | -11.36204 | -8.50698 | 0.65075 | -9.87516 | -6.42622 | 0.76667 | -7.61022 | -5.83452 | 0.56612 | -8.3651 | -4.73566 | 0.69344 | -9.86421 | -6.84019 | 0.33779 | -8.59159 | -2.90214 | 0.70575 | -10.95502 | -7.73154 | 0.73244 | -10.80036 | -7.91059 | 0.72541 | -10.73227 | -7.78533 | 0.74252 | -10.83026 | -8.04167 | 0.75599 | -10.75554 | -8.13107 | 0.76679 | -10.69428 | -8.20028
591.75014 | 6:06 | -8.24294 | -2.09679 | 0.72582 | -10.8961 | -7.90857 | 0.63849 | -10.23525 | -6.53508 | 0.71325 | -11.21865 | -8.00171 | 0.39084 | -8.4769 | -3.31311 | 0.64658 | -11.2931 | -7.30192 | 0.69625 | -11.3583 | -7.90818 | 0.44019 | -8.65764 | -3.81101 | 0.75585 | -11.39913 | -8.61599 | 0.76093 | -11.32249 | -8.61564 | 0.78585 | -11.25424 | -8.84415 | 0.76329 | -11.42602 | -8.72136 | 0.76248 | -11.20959 | -8.54705 | 0.65967 | -9.7443 | -6.42806 | 0.74991 | -7.74325 | -5.80676 | 0.568 | -8.37828 | -4.75888 | 0.68037 | -10.16091 | -6.9132 | 0.33546 | -8.63781 | -2.89761 | 0.70507 | -10.97328 | -7.73694 | 0.76296 | -10.37814 | -7.91813 | 0.73435 | -10.6134 | -7.79395 | 0.73501 | -10.90323 | -8.01393 | 0.74629 | -10.86052 | -8.1051 | 0.76314 | -10.74126 | -8.19714
592.00021 | 6:13 | -8.08372 | -2.09625 | 0.70344 | -11.19478 | -7.87484 | 0.64151 | -10.11571 | -6.48931 | 0.69565 | -11.40487 | -7.93382 | 0.39148 | -8.47527 | -3.31791 | 0.64433 | -11.32136 | -7.29472 | 0.71439 | -11.17418 | -7.9827 | 0.47404 | -8.19939 | -3.88685 | 0.7541 | -11.41497 | -8.60799 | 0.7668 | -11.23967 | -8.61857 | 0.7779 | -11.36841 | -8.84343 | 0.77295 | -11.2921 | -8.72825 | 0.75319 | -11.30541 | -8.51509 | 0.6591 | -9.64367 | -6.35614 | 0.76227 | -7.64896 | -5.8306 | 0.57001 | -8.33617 | -4.7517 | 0.70322 | -9.84476 | -6.92302 | 0.33587 | -8.61872 | -2.89473 | 0.69926 | -11.04425 | -7.72276 | 0.73762 | -10.72259 | -7.90921 | 0.72615 | -10.70785 | -7.77551 | 0.74772 | -10.76486 | -8.04907 | 0.75371 | -10.78509 | -8.12887 | 0.77003 | -10.67328 | -8.2187
592.25021 | 6:07 | -8.20766 | -2.09185 | 0.68969 | -11.33359 | -7.81667 | 0.6217 | -10.42955 | -6.4841 | 0.71084 | -11.25893 | -8.0033 | 0.39056 | -8.52014 | -3.32762 | 0.63472 | -11.49723 | -7.29748 | 0.70485 | -11.28318 | -7.95297 | 0.46456 | -8.2529 | -3.83394 | 0.76485 | -11.2859 | -8.63207 | 0.76282 | -11.29446 | -8.61562 | 0.7681 | -11.48702 | -8.82317 | 0.77483 | -11.26739 | -8.73029 | 0.7384 | -11.46186 | -8.46343 | 0.66786 | -9.6701 | -6.45826 | 0.75768 | -7.6883 | -5.82527 | 0.56539 | -8.3836 | -4.74005 | 0.70122 | -9.90044 | -6.94242 | 0.34736 | -8.35234 | -2.90127 | 0.71309 | -10.86782 | -7.74973 | 0.73528 | -10.73856 | -7.89587 | 0.73608 | -10.60554 | -7.80658 | 0.74389 | -10.80589 | -8.03839 | 0.76052 | -10.70901 | -8.14444 | 0.77185 | -10.65571 | -8.22463
592.50014 | 6:08 | -8.19321 | -2.09415 | 0.69905 | -11.2372 | -7.85535 | 0.61184 | -10.28579 | -6.29322 | 0.72578 | -11.08475 | -8.0451 | 0.40196 | -8.25672 | -3.31885 | 0.65403 | -11.24971 | -7.35765 | 0.71486 | -11.15537 | -7.97452 | 0.46091 | -8.47855 | -3.90786 | 0.76719 | -11.25187 | -8.63238 | 0.76376 | -11.28465 | -8.61875 | 0.77245 | -11.43691 | -8.83444 | 0.78218 | -11.16828 | -8.73563 | 0.74703 | -11.38218 | -8.50286 | 0.64694 | -9.92588 | -6.4214 | 0.74526 | -7.78208 | -5.79967 | 0.55838 | -8.47134 | -4.73024 | 0.69708 | -9.93393 | -6.92473 | 0.33767 | -8.57837 | -2.89663 | 0.70816 | -10.93725 | -7.74534 | 0.73309 | -10.75225 | -7.88241 | 0.71644 | -10.82763 | -7.75738 | 0.75933 | -10.62927 | -8.07109 | 0.76459 | -10.67346 | -8.1608 | 0.74236 | -10.96908 | -8.14298
592.75 | 6:04 | -8.27357 | -2.09125 | 0.69185 | -11.29228 | -7.81253 | 0.62411 | -10.17025 | -6.34733 | 0.71901 | -11.15371 | -8.01968 | 0.37826 | -8.59786 | -3.25225 | 0.65291 | -11.23119 | -7.33298 | 0.72498 | -11.01004 | -7.98207 | 0.46116 | -8.39755 | -3.87261 | 0.75991 | -11.33943 | -8.61695 | 0.75327 | -11.41177 | -8.59619 | 0.76247 | -11.55624 | -8.81132 | 0.76914 | -11.33374 | -8.71722 | 0.75098 | -11.33884 | -8.51523 | 0.66147 | -9.81651 | -6.49329 | 0.76019 | -7.66378 | -5.8259 | 0.56468 | -8.3884 | -4.73677 | 0.64803 | -10.11439 | -6.55445 | 0.34534 | -8.36547 | -2.88894 | 0.71462 | -10.85907 | -7.76014 | 0.73528 | -10.71832 | -7.88093 | 0.72218 | -10.75687 | -7.76845 | 0.73575 | -10.90211 | -8.02125 | 0.73354 | -10.99506 | -8.06536 | 0.76237 | -10.76577 | -8.20751
593 | 6:06 | -8.23351 | -2.09078 | 0.67014 | -11.52873 | -7.7258 | 0.64663 | -10.19858 | -6.59471 | 0.71648 | -11.19832 | -8.02334 | 0.38809 | -8.38908 | -3.2557 | 0.65367 | -11.21391 | -7.33014 | 0.71303 | -11.18544 | -7.97558 | 0.48704 | -8.55127 | -4.16482 | 0.75855 | -11.35295 | -8.61173 | 0.75786 | -11.34959 | -8.60136 | 0.76302 | -11.55065 | -8.81335 | 0.77086 | -11.32774 | -8.73215 | 0.7478 | -11.37703 | -8.50776 | 0.67413 | -9.77072 | -6.58676 | 0.76113 | -7.65302 | -5.82492 | 0.56156 | -8.42426 | -4.73077 | 0.69985 | -9.70967 | -6.79535 | 0.34012 | -8.51008 | -2.8944 | 0.71628 | -10.82656 | -7.75488 | 0.71941 | -10.91397 | -7.85161 | 0.71865 | -10.80724 | -7.76664 | 0.76017 | -10.62079 | -8.0736 | 0.74878 | -10.84202 | -8.11824 | 0.76729 | -10.69783 | -8.2083
593.25007 | 6:03 | -8.30943 | -2.09249 | 0.67632 | -11.45081 | -7.74439 | 0.6246 | -10.31553 | -6.44308 | 0.71191 | -11.24078 | -8.00242 | 0.38265 | -8.50687 | -3.25518 | 0.66479 | -11.03221 | -7.33406 | 0.7046 | -11.27425 | -7.94381 | 0.48409 | -8.13197 | -3.93658 | 0.75099 | -11.43893 | -8.59058 | 0.76973 | -11.20657 | -8.62605 | 0.76251 | -11.55769 | -8.81286 | 0.77255 | -11.31308 | -8.73994 | 0.73259 | -11.54044 | -8.45443 | 0.72999 | -10.80666 | -7.88874 | 0.75077 | -7.73279 | -5.80552 | 0.56692 | -8.35485 | -4.73651 | 0.6941 | -9.99713 | -6.93904 | 0.33411 | -8.64035 | -2.88683 | 0.71295 | -10.87345 | -7.75223 | 0.73461 | -10.74302 | -7.89192 | 0.72527 | -10.72422 | -7.77794 | 0.7573 | -10.65709 | -8.07065 | 0.76445 | -10.63788 | -8.13208 | 0.75588 | -10.81641 | -8.1759
593.5 | 5:59 | -8.36596 | -2.08714 | 0.6844 | -11.38209 | -7.78991 | 0.63419 | -10.24141 | -6.49496 | 0.72255 | -11.10887 | -8.02673 | 0.37604 | -8.67295 | -3.26133 | 0.61743 | -11.56164 | -7.1385 | 0.70076 | -11.30552 | -7.92247 | 0.47168 | -8.26042 | -3.89629 | 0.77414 | -11.15603 | -8.63635 | 0.76994 | -11.20013 | -8.62343 | 0.7745 | -11.40179 | -8.83063 | 0.77091 | -11.32561 | -8.73102 | 0.74465 | -11.40539 | -8.49299 | 0.64052 | -9.88454 | -6.33122 | 0.76318 | -7.64154 | -5.83187 | 0.55749 | -8.47299 | -4.72363 | 0.69007 | -10.06797 | -6.94763 | 0.34026 | -8.47422 | -2.88342 | 0.70986 | -10.90244 | -7.73916 | 0.74079 | -10.66842 | -7.90306 | 0.72282 | -10.75041 | -7.77064 | 0.75442 | -10.67825 | -8.05593 | 0.77953 | -10.49233 | -8.17903 | 0.78049 | -10.53579 | -8.22306
593.75 | 6:03 | -8.27569 | -2.08906 | 0.65957 | -11.60292 | -7.65289 | 0.59817 | -10.70464 | -6.40322 | 0.70032 | -11.34363 | -7.94418 | 0.37772 | -8.63551 | -3.26185 | 0.64108 | -11.32051 | -7.25737 | 0.69563 | -11.37178 | -7.91053 | 0.47416 | -8.06815 | -3.82562 | 0.75641 | -11.37976 | -8.60781 | 0.75697 | -11.36669 | -8.6043 | 0.76969 | -11.46149 | -8.82182 | 0.77636 | -11.24856 | -8.73299 | 0.74843 | -11.37266 | -8.51161 | 0.66705 | -9.27454 | -6.18662 | 0.75497 | -7.70571 | -5.81756 | 0.576 | -8.27674 | -4.76743 | 0.6846 | -9.93641 | -6.80246 | 0.33615 | -8.57929 | -2.88392 | 0.71453 | -10.84771 | -7.75097 | 0.72701 | -10.84958 | -7.8877 | 0.73499 | -10.6096 | -7.79799 | 0.75538 | -10.67563 | -8.06418 | 0.75367 | -10.79409 | -8.13521 | 0.77417 | -10.60704 | -8.21163
594.00014 | 5:52 | -8.52772 | -2.08377 | 0.71408 | -11.07579 | -7.90901 | 0.63651 | -10.34141 | -6.58245 | 0.71895 | -11.17027 | -8.03085 | 0.38648 | -8.40499 | -3.24833 | 0.66626 | -11.07129 | -7.37633 | 0.70181 | -11.31277 | -7.93943 | 0.46335 | -8.35501 | -3.87133 | 0.75289 | -11.42564 | -8.60228 | 0.75255 | -11.41239 | -8.58843 | 0.78373 | -11.28404 | -8.84367 | 0.76181 | -11.43447 | -8.71086 | 0.76825 | -11.11534 | -8.5394 | 0.68115 | -9.27891 | -6.32036 | 0.77427 | -7.54659 | -5.84308 | 0.56649 | -8.35681 | -4.73409 | 0.66907 | -10.00199 | -6.69205 | 0.33367 | -8.63582 | -2.88154 | 0.71901 | -10.79008 | -7.75821 | 0.7357 | -10.71366 | -7.88207 | 0.72333 | -10.74987 | -7.77576 | 0.7563 | -10.66374 | -8.06503 | 0.76717 | -10.65934 | -8.1775 | 0.74876 | -10.88243 | -8.14835
594.25014 | 5:58 | -8.39514 | -2.08719 | 0.71162 | -11.09101 | -7.89256 | 0.62401 | -10.48097 | -6.54026 | 0.72007 | -11.15949 | -8.03561 | 0.39037 | -8.36919 | -3.26707 | 0.65353 | -11.25308 | -7.35426 | 0.70141 | -11.31428 | -7.93596 | 0.46658 | -8.24808 | -3.84842 | 0.77941 | -11.07847 | -8.63471 | 0.75743 | -11.35717 | -8.60229 | 0.77385 | -11.41188 | -8.83112 | 0.7704 | -11.38067 | -8.76761 | 0.74882 | -11.34166 | -8.49288 | 0.64689 | -9.77518 | -6.3235 | 0.76208 | -7.64952 | -5.82953 | 0.5602 | -8.43264 | -4.72396 | 0.70282 | -9.87413 | -6.93977 | 0.3394 | -8.50529 | -2.88666 | 0.71008 | -10.90176 | -7.74115 | 0.73735 | -10.74689 | -7.92422 | 0.73221 | -10.65232 | -7.79979 | 0.7523 | -10.70896 | -8.05637 | 0.75936 | -10.72184 | -8.14179 | 0.75517 | -10.83569 | -8.1828
594.50014 | 6:03 | -8.29137 | -2.09031 | 0.68596 | -11.35419 | -7.78848 | 0.63152 | -10.44046 | -6.59332 | 0.71248 | -11.24349 | -8.01081 | 0.3962 | -8.2263 | -3.25928 | 0.65424 | -11.18308 | -7.31642 | 0.70586 | -11.25786 | -7.94644 | 0.45835 | -8.37913 | -3.84058 | 0.74961 | -11.45538 | -8.58705 | 0.7494 | -11.44793 | -8.57909 | 0.77924 | -11.33628 | -8.83373 | 0.77733 | -11.28469 | -8.77193 | 0.74076 | -11.43146 | -8.46802 | 0.65557 | -9.71545 | -6.36913 | 0.76172 | -7.65488 | -5.8309 | 0.55512 | -8.4847 | -4.70998 | 0.68693 | -9.98967 | -6.8622 | 0.33661 | -8.57195 | -2.88542 | 0.70833 | -10.93821 | -7.74785 | 0.73525 | -10.72456 | -7.88521 | 0.7354 | -10.59487 | -7.79152 | 0.74775 | -10.76619 | -8.05038 | 0.7529 | -10.79156 | -8.12501 | 0.74494 | -10.91619 | -8.13195
594.75007 | 6:05 | -8.23454 | -2.08672 | 0.67786 | -11.42227 | -7.74265 | 0.64869 | -10.24843 | -6.64808 | 0.7137 | -11.22776 | -8.01328 | 0.38552 | -8.48473 | -3.27101 | 0.65517 | -11.1506 | -7.30551 | 0.69871 | -11.33708 | -7.92127 | 0.4616 | -8.3699 | -3.86351 | 0.76303 | -11.29491 | -8.61839 | 0.76357 | -11.28405 | -8.61617 | 0.76974 | -11.46576 | -8.82562 | 0.78187 | -11.19287 | -8.75138 | 0.75065 | -11.33127 | -8.50587 | 0.68006 | -9.66604 | -6.57345 | 0.74664 | -7.77848 | -5.80773 | 0.55928 | -8.45753 | -4.73015 | 0.70524 | -9.78197 | -6.89864 | 0.34524 | -8.3692 | -2.88937 | 0.70649 | -10.95487 | -7.73948 | 0.74555 | -10.59348 | -7.898 | 0.71914 | -10.78387 | -7.75512 | 0.7593 | -10.62835 | -8.07013 | 0.74837 | -10.83648 | -8.10973 | 0.76333 | -10.75788 | -8.21178
595.00021 | 5:50 | -8.56976 | -2.08076 | 0.71252 | -11.07635 | -7.89211 | 0.63636 | -10.36256 | -6.59433 | 0.72808 | -11.05506 | -8.04893 | 0.38932 | -8.41875 | -3.27755 | 0.65777 | -11.09671 | -7.29908 | 0.71397 | -11.17603 | -7.97933 | 0.46426 | -8.09869 | -3.75992 | 0.734 | -11.63893 | -8.54295 | 0.75215 | -11.41744 | -8.58766 | 0.76634 | -11.50701 | -8.81823 | 0.77642 | -11.25937 | -8.74204 | 0.74808 | -11.36916 | -8.50508 | 0.6355 | -10.08399 | -6.40832 | 0.7445 | -7.77852 | -5.79115 | 0.57851 | -8.23656 | -4.76491 | 0.69322 | -9.96393 | -6.9072 | 0.33827 | -8.52391 | -2.88342 | 0.70985 | -10.91673 | -7.74926 | 0.75198 | -10.60286 | -7.9731 | 0.72894 | -10.67982 | -7.78496 | 0.75957 | -10.62299 | -8.06892 | 0.75187 | -10.82033 | -8.13553 | 0.76635 | -10.70107 | -8.20073
595.25014 | 6:03 | -8.27035 | -2.08363 | 0.69888 | -11.2358 | -7.85245 | 0.64482 | -10.17034 | -6.55808 | 0.73428 | -10.98262 | -8.06427 | 0.3895 | -8.39511 | -3.26994 | 0.63459 | -11.38189 | -7.22285 | 0.71301 | -11.18531 | -7.97527 | 0.45831 | -8.30046 | -3.80419 | 0.7546 | -11.40022 | -8.60258 | 0.76202 | -11.29242 | -8.60504 | 0.77378 | -11.40216 | -8.82281 | 0.77069 | -11.34567 | -8.74397 | 0.75259 | -11.29836 | -8.50298 | 0.68521 | -10.11413 | -6.93027 | 0.76496 | -7.62331 | -5.83155 | 0.57826 | -8.237 | -4.76314 | 0.70636 | -9.72662 | -6.87046 | 0.33769 | -8.53564 | -2.88239 | 0.71886 | -10.79443 | -7.7597 | 0.74776 | -10.6245 | -7.94457 | 0.74294 | -10.50031 | -7.80113 | 0.7584 | -10.63233 | -8.06359 | 0.75943 | -10.70896 | -8.13276 | 0.75222 | -10.85131 | -8.16261
595.5 | 6:03 | -8.25744 | -2.08385 | 0.68322 | -11.38343 | -7.77741 | 0.62402 | -10.41644 | -6.50003 | 0.6966 | -11.38269 | -7.92917 | 0.39147 | -8.34843 | -3.26814 | 0.64645 | -11.14111 | -7.20211 | 0.72204 | -11.07948 | -7.9998 | 0.46975 | -8.24162 | -3.87153 | 0.7677 | -11.23159 | -8.62249 | 0.76437 | -11.25136 | -8.60022 | 0.76875 | -11.46849 | -8.81642 | 0.76453 | -11.41411 | -8.72637 | 0.72863 | -11.56946 | -8.42987 | 0.65062 | -9.92089 | -6.45477 | 0.7614 | -7.65273 | -5.8268 | 0.56542 | -8.36861 | -4.73181 | 0.66201 | -10.22128 | -6.76659 | 0.3292 | -8.74629 | -2.8793 | 0.71144 | -10.88226 | -7.74213 | 0.73102 | -10.82159 | -7.91081 | 0.71706 | -10.80605 | -7.74856 | 0.74971 | -10.73931 | -8.05138 | 0.75864 | -10.72606 | -8.13718 | 0.76888 | -10.66354 | -8.19902
595.75 | 5:59 | -8.34805 | -2.08199 | 0.6846 | -11.36382 | -7.77967 | 0.64051 | -10.20009 | -6.53322 | 0.7212 | -11.14966 | -8.04113 | 0.40416 | -8.10802 | -3.27693 | 0.65712 | -11.09555 | -7.29113 | 0.70172 | -11.30675 | -7.93414 | 0.46119 | -8.41861 | -3.8826 | 0.75138 | -11.42309 | -8.58313 | 0.76852 | -11.20446 | -8.61083 | 0.77409 | -11.40106 | -8.82544 | 0.7699 | -11.34047 | -8.73102 | 0.75504 | -11.27903 | -8.51612 | 0.6583 | -9.85664 | -6.48859 | 0.76759 | -7.59398 | -5.82906 | 0.54626 | -8.55678 | -4.67419 | 0.68587 | -9.97615 | -6.84238 | 0.33959 | -8.48799 | -2.88244 | 0.7136 | -10.87344 | -7.75932 | 0.73929 | -10.71322 | -7.92021 | 0.7379 | -10.53657 | -7.77491 | 0.75802 | -10.62618 | -8.05483 | 0.76613 | -10.65614 | -8.16394 | 0.76485 | -10.7097 | -8.19129
596.00021 | 6:05 | -8.21698 | -2.08211 | 0.69409 | -11.26193 | -7.81674 | 0.64191 | -10.17815 | -6.53343 | 0.70931 | -11.24784 | -7.97817 | 0.39496 | -8.33265 | -3.29105 | 0.64463 | -11.22721 | -7.23738 | 0.68605 | -11.46412 | -7.86495 | 0.48906 | -8.00718 | -3.91595 | 0.7561 | -11.37401 | -8.5999 | 0.76387 | -11.25746 | -8.59921 | 0.78756 | -11.21731 | -8.83433 | 0.78057 | -11.21056 | -8.75062 | 0.75448 | -11.27448 | -8.50633 | 0.63627 | -10.10853 | -6.43175 | 0.77656 | -7.5094 | -5.83151 | 0.56892 | -8.31844 | -4.73252 | 0.68119 | -10.06531 | -6.85639 | 0.33995 | -8.48022 | -2.88284 | 0.71353 | -10.85795 | -7.74751 | 0.73416 | -10.76716 | -7.90476 | 0.73348 | -10.6088 | -7.78132 | 0.75064 | -10.70324 | -8.03424 | 0.76154 | -10.70206 | -8.15006 | 0.75936 | -10.76324 | -8.17316
596.25007 | 5:50 | -8.54479 | -2.07417 | 0.69122 | -11.31016 | -7.81782 | 0.65732 | -9.94195 | -6.53502 | 0.7158 | -11.19464 | -8.0131 | 0.38788 | -8.356 | -3.2411 | 0.65877 | -11.10538 | -7.31593 | 0.69273 | -11.40017 | -7.89724 | 0.46733 | -8.38504 | -3.91855 | 0.75401 | -11.39551 | -8.59236 | 0.74979 | -11.42488 | -8.5662 | 0.77265 | -11.41513 | -8.8199 | 0.77785 | -11.22691 | -8.7328 | 0.74444 | -11.38689 | -8.47688 | 0.6734 | -9.53306 | -6.41954 | 0.76261 | -7.63506 | -5.82261 | 0.56299 | -8.40863 | -4.73395 | 0.68577 | -9.98872 | -6.84997 | 0.33904 | -8.49755 | -2.88105 | 0.70641 | -10.94311 | -7.73029 | 0.73879 | -10.68611 | -7.89483 | 0.71554 | -10.81986 | -7.74206 | 0.74034 | -10.81411 | -8.00616 | 0.75672 | -10.74801 | -8.13324 | 0.76545 | -10.69639 | -8.18757
596.50014 | 5e-05 | -0.00146 | -7.3125e-08 | 0.02201 | 0.00194 | 4.26424e-05 | -0.00194 | -0.00589 | 1.14276e-05 | 0.00407 | 0.00313 | 1.27031e-05 | 0.0006 | 0.00761 | 4.56375e-06 | 0.00392 | -0.00216 | -8.45681e-06 | 0.00041 | -0.0002125 | -8.7125e-08 | 0.00286 | 0.01189 | 3.39685e-05 | 0.03003 | 0.0004625 | 1.38898e-05 | 0.00271 | 0.0005625 | 1.52325e-06 | -0.00161 | -0.00166 | 2.68328e-06 | 0.02042 | 0.00149 | 3.03703e-05 | -0.04189 | 0.00189 | -7.90598e-05 | -0.00122 | -0.00307 | 3.75308e-06 | 0.00523 | -0.00224 | -1.16954e-05 | 0.01188 | 0.000525 | 6.23857e-06 | 0.00122 | 0.0011 | 1.3442e-06 | 0.00151 | 0.00553 | 8.35932e-06 | 0.00432 | 0.00359 | 1.54944e-05 | -0.000328 | -0.00329 | 1.08035e-06 | -0.01417 | -0.00362 | 5.12741e-05 | -0.00632 | 0.00182 | -1.14872e-05 | -0.00579 | 0.00145 | -8.40275e-06 | 0.00764 | -0.00168 | -1.2797e-05
596.75014 | 0.000695 | 0.00312 | 2.16753e-06 | -0.02275 | 0.00226 | -5.14674e-05 | -0.00211 | 0.00010625 | -2.23869e-07 | 0.02366 | 0.0015 | 3.5487e-05 | 0.000641 | 0.00266 | 1.70266e-06 | 0.00923 | 0.00445 | 4.10602e-05 | -0.000116 | -0.00311 | 3.60325e-07 | 0.00314 | 0.01907 | 5.99527e-05 | 0.00604 | -0.0009125 | -5.5115e-06 | -0.00135 | 0.00013125 | -1.77712e-07 | 0.01005 | 0.0009375 | 9.42e-06 | 0.01216 | -0.0007625 | -9.27505e-06 | 0.00784 | 0.0004625 | 3.626e-06 | -0.000836 | -0.00106 | 8.83025e-07 | -0.02312 | 0.00524 | -0.000121251 | 0.00234 | -0.00206 | -4.8034e-06 | -0.00216 | -0.00722 | 1.56132e-05 | 0.00188 | 0.01259 | 2.36771e-05 | 0.00726 | -0.00045625 | -3.3142e-06 | -0.000371 | 0.0002625 | -9.73875e-08 | 0.00434 | -0.000675 | -2.93152e-06 | -0.01095 | -7.5e-05 | 8.21025e-07 | 0.00191 | 0.000225 | 4.30425e-07 | 0.00702 | 0.00152 | 1.06662e-05
597.00014 | 0.000974 | 0.00814 | 7.93201e-06 | 0.00816 | -0.00123 | -9.98988e-06 | -0.00178 | -0.00129 | 2.29046e-06 | -0.02073 | 0.00198 | -4.10674e-05 | 0.000477 | 0.00654 | 3.12137e-06 | 0.00846 | -0.00025625 | -2.16711e-06 | -0.00932 | 0.00188 | -1.75333e-05 | 0.00118 | 0.00519 | 6.12863e-06 | 0.01172 | 0.00122 | 1.42789e-05 | -0.00854 | -0.00245 | 2.09279e-05 | -0.00279 | -0.00303 | 8.46325e-06 | -0.00906 | -0.00181 | 1.63556e-05 | 0.00595 | -0.00116 | -6.91339e-06 | -0.000491 | 0.0037 | -1.8167e-06 | 0.00586 | -0.00313 | -1.83554e-05 | -0.01058 | -0.00246 | 2.5992e-05 | 1.7e-05 | -0.00311 | -5.29125e-08 | 0.000187 | 0.00015 | 2.805e-08 | -0.01531 | 0.00163 | -2.49728e-05 | 0.00291 | -0.00114 | -3.32831e-06 | 0.00603 | 0.00197 | 1.18755e-05 | -0.00292 | 0.00289 | -8.42861e-06 | -0.00609 | -0.00612 | 3.73257e-05 | -0.00873 | -0.00089375 | 7.79976e-06
597.25014 | 0.000867 | 0.00891 | 7.72714e-06 | 0.00609 | -0.00264 | -1.60492e-05 | -0.0016 | -0.00116 | 1.84884e-06 | 0.02594 | 0.00127 | 3.30671e-05 | 0.000542 | 0.0061 | 3.3062e-06 | -0.00653 | -0.0008125 | 5.30725e-06 | -0.03592 | -0.0026 | 9.33842e-05 | 0.00137 | 0.00662 | 9.06107e-06 | 0.04394 | -0.00221 | -9.69404e-05 | -0.00726 | 1.25e-05 | -9.08e-08 | 0.03526 | -0.00033125 | -1.16812e-05 | 0.0083 | 0.00224 | 1.85601e-05 | -0.00604 | -0.00013125 | 7.93144e-07 | -0.000486 | 0.00131 | -6.34838e-07 | 0.00706 | 0.00136 | 9.62198e-06 | 0.00482 | -0.0001875 | -9.03563e-07 | 8.1e-05 | -0.00156 | -1.26056e-07 | 0.000256 | 0.00237 | 6.08e-07 | 0.00748 | 0.00363 | 2.71617e-05 | -0.00242 | 0.0007375 | -1.78475e-06 | 0.00879 | 0.00132 | 1.15944e-05 | -0.01446 | -0.00159 | 2.30488e-05 | 0.0088 | 0.00065 | 5.72195e-06 | -0.01036 | 0.00168 | -1.74262e-05
597.5 | 0:02 | 0.01121 | 1.26182e-05 | -0.01092 | 0.00288 | -3.14546e-05 | -0.0013 | -0.00389 | 5.06187e-06 | -0.00572 | -0.00096875 | 5.53737e-06 | 0.000685 | 0.00882 | 6.04512e-06 | 0.00292 | -0.0002625 | -7.65187e-07 | 0.00985 | -0.00225 | -2.21558e-05 | 0.00161 | 0.01339 | 2.1497e-05 | 0.00521 | -0.00394 | -2.05588e-05 | -0.0086 | -0.00237 | 2.04226e-05 | 0.01769 | -0.00326 | -5.77104e-05 | -0.02628 | -0.0001125 | 2.95661e-06 | 0.02976 | 0.00164 | 4.87353e-05 | -0.000313 | -9.375e-05 | 2.93438e-08 | 0.01098 | 0.00336 | 3.68449e-05 | 0.01161 | 0.00274 | 3.17796e-05 | 0.00881 | 0.00734 | 6.46654e-05 | 0.000164 | 0.0005625 | 9.225e-08 | 0.00674 | 0.00359 | 2.41762e-05 | 0.00776 | 0.001 | 7.761e-06 | 0.000266 | 0.00063125 | 1.67912e-07 | -0.02032 | -0.00256 | 5.20828e-05 | 0.00791 | -0.00293 | -2.3195e-05 | 0.00058 | 0.00315 | 1.827e-06
597.75 | 0:02 | 0.01747 | 2.45524e-05 | 0.01547 | -0.00189 | -2.91921e-05 | -0.00142 | -0.00351 | 4.97721e-06 | 0.02633 | -0.0002125 | -5.59534e-06 | 0.000819 | 0.01053 | 8.61997e-06 | 0.00644 | 0.00104 | 6.72175e-06 | 0.0142 | 0.00093125 | 1.32228e-05 | -0.000117 | -0.00046875 | 5.48437e-08 | 0.00916 | -0.00258 | -2.35973e-05 | -0.00788 | 0.00243 | -1.9168e-05 | -0.00599 | -0.00202 | 1.20984e-05 | 0.00193 | -0.00196 | -3.7837e-06 | 0.01664 | -0.00175 | -2.9127e-05 | -2e-05 | 0.00010625 | -2.125e-09 | -0.00718 | 0.00144 | -1.03227e-05 | -0.00423 | -0.00023125 | 9.77262e-07 | 0.000422 | 0.00744 | 3.14126e-06 | -0.00161 | -0.01096 | 1.76286e-05 | -0.00606 | 0.00185 | -1.12036e-05 | 0.00507 | 0.00445 | 2.2557e-05 | 0.00218 | 0.00030625 | 6.69156e-07 | 0.00717 | 0.00294 | 2.10648e-05 | 0.00148 | -0.00176 | -2.60498e-06 | 0.00847 | 0.00056875 | 4.81674e-06
598 | -0.000493 | -0.00347 | 1.71317e-06 | 0.03058 | -0.000725 | -2.21691e-05 | 0.000674 | -0.00443 | -2.98666e-06 | -0.02307 | 0.00226 | -5.20539e-05 | -0.00116 | -0.00589 | 6.85443e-06 | 0.00248 | 0.00278 | 6.88916e-06 | 0.0055 | 0.00397 | 2.18545e-05 | 0.00149 | 0.00789 | 1.1738e-05 | -0.0011 | -0.0004125 | 4.54988e-07 | 0.0014 | 0.0019 | 2.6676e-06 | -0.01708 | -0.00036875 | 6.29862e-06 | 0.02333 | 0.00075 | 1.75005e-05 | 0.04202 | -0.00010625 | -4.4642e-06 | -0.00202 | -0.00050625 | 1.02161e-06 | 0.03428 | 0.00141 | 4.82034e-05 | -0.00419 | 0.00378 | -1.58472e-05 | 0.00285 | -0.00123 | -3.51276e-06 | 4.7e-05 | 0.00358 | 1.68319e-07 | -0.00615 | -0.00288 | 1.7687e-05 | -0.00605 | -0.00391 | 2.36211e-05 | -0.000826 | -8.125e-05 | 6.71125e-08 | 0.01446 | -0.000225 | -3.2544e-06 | 0.01611 | 0.00248 | 3.99829e-05 | 0.01911 | 0.00084375 | 1.61198e-05
598.25014 | 0:02 | 0.01153 | 1.65589e-05 | -0.01542 | 0.000125 | -1.92688e-06 | -0.00095 | -0.00252 | 2.39875e-06 | 0.01446 | -0.00050625 | -7.31835e-06 | 0.000508 | 0.00516 | 2.61937e-06 | 0.00978 | 0.0022 | 2.15182e-05 | 0.00396 | -0.00137 | -5.44362e-06 | 0.00357 | 0.01558 | 5.56406e-05 | -0.00249 | 0.00023125 | -5.74887e-07 | -0.00749 | -0.00121 | 9.08284e-06 | -0.02311 | 0.00080625 | -1.86349e-05 | 0.00326 | 0.000225 | 7.33725e-07 | 0.00105 | -0.00016875 | -1.77694e-07 | -0.000331 | -0.00341 | 1.12747e-06 | -0.01534 | -0.0012 | 1.84104e-05 | 0.03953 | 0.00628 | 0.000248273 | -0.0017 | -0.00737 | 1.25342e-05 | 0.00202 | 0.01971 | 3.9839e-05 | -0.000451 | -0.00241 | 1.08522e-06 | -0.00611 | -0.00405 | 2.47617e-05 | -0.01143 | -0.00263 | 3.00804e-05 | -0.01079 | -0.00194 | 2.09095e-05 | -0.02765 | -0.00211 | 5.84212e-05 | -0.00782 | -0.00205 | 1.60351e-05
598.50014 | 0:02 | 0.01171 | 1.71614e-05 | -0.0051 | -0.00124 | 6.30877e-06 | -0.000979 | -0.00425 | 4.16075e-06 | -0.00809 | 0.00064375 | -5.20858e-06 | 0.000813 | 0.00936 | 7.61171e-06 | -0.00652 | -0.00085625 | 5.58532e-06 | -0.01203 | 0.00073125 | -8.79401e-06 | 0.00183 | 0.00914 | 1.67605e-05 | 0.02658 | -0.0006 | -1.5945e-05 | -0.01017 | -0.00171 | 1.74161e-05 | -0.00613 | -0.00015625 | 9.57969e-07 | 0.000973 | -0.00127 | -1.23449e-06 | 0.02151 | -0.00442 | -9.5065e-05 | 0.00015 | -0.00113 | -1.6875e-07 | 0.01273 | 0.00191 | 2.43461e-05 | 0.000496 | 0.00049375 | 2.449e-07 | 0.000536 | -0.00028125 | -1.5075e-07 | 0.000254 | 0.00023125 | 5.87375e-08 | -0.00519 | -0.00409 | 2.1206e-05 | -0.00126 | -0.00085625 | 1.07545e-06 | 0.01074 | -0.000425 | -4.56237e-06 | -0.000853 | -0.00185 | 1.57805e-06 | 0.00828 | -0.00111 | -9.2115e-06 | 0.01832 | -0.00098125 | -1.79765e-05
598.75014 | 0:02 | 0.01049 | 1.29206e-05 | -0.00167 | 0.00379 | -6.3327e-06 | 0.000187 | 0.00154 | 2.88681e-07 | -0.02349 | -0.00219 | 5.13887e-05 | 0.00087 | 0.00434 | 3.77362e-06 | 0.000297 | 0.00353 | 1.04693e-06 | 0.00412 | -0.00016875 | -6.95419e-07 | 0.00207 | 0.00967 | 2.00337e-05 | 0.00692 | 0.00164 | 1.13813e-05 | 0.0072 | -0.00203 | -1.46169e-05 | 0.00369 | 0.00297 | 1.09547e-05 | -0.00881 | 0.00107 | -9.41462e-06 | -0.00598 | 0.00149 | -8.93561e-06 | 0.000192 | 0.00163 | 3.132e-07 | 1.2e-05 | -0.0036 | -4.32e-08 | 0.0015 | 0.0004375 | 6.57562e-07 | 0.00172 | 0.00273 | 4.687e-06 | 0.000382 | 0.00131 | 5.01375e-07 | 0.01011 | -0.00183 | -1.8458e-05 | -0.00683 | -0.00237 | 1.62308e-05 | 0.0023 | 0.00099375 | 2.28066e-06 | 0.0069 | -0.00299 | -2.06078e-05 | 0.00779 | 0.00104 | 8.13394e-06 | -0.02362 | -0.00075 | 1.7712e-05
599.00014 | 0:02 | 0.01329 | 1.77122e-05 | -0.01739 | -0.00156 | 2.71688e-05 | 0.000231 | -0.00018125 | -4.18688e-08 | 0.02355 | -0.00274 | -6.44681e-05 | 0.000689 | 0.00783 | 5.39143e-06 | 0.00383 | 0.00069375 | 2.65637e-06 | 0.02074 | -0.00119 | -2.46276e-05 | 0.00173 | 0.01088 | 1.87919e-05 | -0.00538 | -0.00045 | 2.4219e-06 | -0.00298 | 0.00011875 | -3.54469e-07 | -0.01057 | 0.00339 | -3.58618e-05 | -0.00955 | 0.00236 | -2.25642e-05 | -0.05108 | -0.00086875 | 4.43775e-05 | 0.00103 | 0.00194 | 2.00401e-06 | 0.0213 | -0.00059375 | -1.26463e-05 | -0.01077 | 0.00041875 | -4.50994e-06 | 0.000722 | 0.00212 | 1.52974e-06 | 0.000468 | 0.00159 | 7.45875e-07 | 0.0041 | -0.00056875 | -2.33017e-06 | -0.00786 | -0.00493 | 3.87744e-05 | 0.000689 | 0.00213 | 1.46843e-06 | 0.02098 | 0.00023125 | 4.85139e-06 | 0.01059 | 0.000175 | 1.8529e-06 | -0.00581 | 0.000375 | -2.17875e-06
599.25 | 0:02 | 0.01591 | 2.51895e-05 | -0.00615 | 0.00010625 | -6.53544e-07 | 0.000944 | -0.00334 | -3.1506e-06 | 0.00596 | -0.00356 | -2.11881e-05 | 0.000771 | 0.01038 | 7.99912e-06 | 0.002 | -0.00085625 | -1.70993e-06 | 0.00467 | 0.00162 | 7.58712e-06 | 0.00295 | 0.00831 | 2.45136e-05 | 0.02099 | 0.00066875 | 1.40377e-05 | -0.0079 | -0.00136 | 1.07651e-05 | 0.01271 | 0.00063125 | 8.02256e-06 | -0.000451 | 0.00266 | -1.20079e-06 | 0.00358 | 0.0024 | 8.5824e-06 | 0.000346 | -0.0033 | -1.1418e-06 | -0.03306 | 0.00407 | -0.000134699 | -0.00978 | 0.0005125 | -5.01071e-06 | -0.00222 | -0.000575 | 1.27765e-06 | 4.8e-05 | -0.00157 | -7.53e-08 | -0.00205 | 0.00123 | -2.5088e-06 | 0.0068 | -0.00066875 | -4.54616e-06 | 0.00565 | -0.00119 | -6.71294e-06 | -0.00296 | 0.00306 | -9.06806e-06 | 0.00503 | 0.00154 | 7.73055e-06 | 0.00681 | -0.003 | -2.0442e-05
599.50021 | 0:02 | 0.01261 | 1.66024e-05 | -0.02083 | -0.00155 | 3.2288e-05 | -0.000842 | -0.0002875 | 2.42075e-07 | -0.12163 | 0.00496 | -0.000603614 | 0.000752 | 0.00738 | 5.546e-06 | -0.02034 | -0.00906 | 0.000184322 | 0.03622 | -0.00085 | -3.07887e-05 | 0.00053 | 0.00176 | 9.30812e-07 | 0.0108 | -0.0004625 | -4.99269e-06 | 0.00115 | 0.00119 | 1.36088e-06 | -0.02941 | -0.00111 | 3.25315e-05 | 0.00591 | 0.00464 | 2.74538e-05 | 0.03314 | 0.00128 | 4.24593e-05 | 0.000134 | -0.00134 | -1.80063e-07 | -0.05667 | 0.00359 | -0.000203293 | -0.01381 | -0.00127 | 1.76039e-05 | 0.000789 | 0.000125 | 9.8625e-08 | 0.000457 | 0.00154 | 7.02638e-07 | -0.000346 | -0.00065625 | 2.27063e-07 | -0.00652 | -0.00048125 | 3.13967e-06 | -0.00291 | 0.00085 | -2.46925e-06 | -0.01365 | -0.00234 | 3.19139e-05 | 0.02119 | 0.00266 | 5.62859e-05 | 0.02892 | 0.00015 | 4.338e-06
599.75007 | 0:02 | 0.01314 | 1.8826e-05 | -0.01343 | 0.00121 | -1.62011e-05 | -0.00109 | -0.00016875 | 1.83094e-07 | 0.01108 | -0.0023 | -2.54932e-05 | 0.00097 | 0.00331 | 3.20706e-06 | 0.01145 | 0.00232 | 2.65451e-05 | 0.00962 | -0.00163 | -1.57008e-05 | 0.000609 | 0.00592 | 3.60452e-06 | 0.01988 | 0.00267 | 5.3187e-05 | -0.00626 | -0.00338 | 2.117e-05 | 0.0718 | 0.0009 | 6.46209e-05 | -0.03722 | -0.00304 | 0.000113285 | 0.04573 | -0.00373 | -0.000170649 | 2.4e-05 | 0.00182 | 4.365e-08 | 0.01052 | -0.00361 | -3.79999e-05 | -0.01341 | 0.00023125 | -3.10129e-06 | 0.000674 | -0.00206 | -1.39012e-06 | 0.000266 | 0.00112 | 2.97587e-07 | -0.01193 | 0.00035625 | -4.25149e-06 | 0.00944 | 0.00161 | 1.52155e-05 | -0.00218 | -0.00136 | 2.96205e-06 | 0.0092 | 0.00576 | 5.30208e-05 | 0.00194 | -0.00314 | -6.10831e-06 | 0.01005 | -0.00399 | -4.01412e-05
600.00014 | 0:02 | 0.01078 | 1.60856e-05 | -0.000933 | 0.00263 | -2.44913e-06 | -0.000696 | 0.00156 | -1.08315e-06 | 0.02424 | -0.00295 | -7.14962e-05 | 0.000906 | 0.0054 | 4.8924e-06 | 0.00941 | 0.0015 | 1.41075e-05 | 0.00463 | -0.00172 | -7.95266e-06 | 0.000772 | 0.00851 | 6.56682e-06 | -0.00684 | 0.00434 | -2.96555e-05 | 0.00151 | -0.0005375 | -8.10013e-07 | -0.00111 | -0.0006875 | 7.59687e-07 | -0.0088 | 0.00152 | -1.33665e-05 | 0.01165 | -0.00102 | -1.18684e-05 | 9.4e-05 | 0.0025 | 2.35e-07 | 0.00796 | -0.00301 | -2.39735e-05 | 0.02166 | 0.000225 | 4.87282e-06 | 0.000622 | 0.00418 | 2.60074e-06 | 0.000134 | -0.0013 | -1.742e-07 | 0.00326 | -0.00199 | -6.49364e-06 | 0.0072 | 0.00368 | 2.65087e-05 | 6.6e-05 | -0.0005125 | -3.3825e-08 | 0.00983 | -8.75e-05 | -8.60125e-07 | 0.0388 | 0.00156 | 6.06188e-05 | 0.00583 | 0.00099375 | 5.78959e-06
600.25 | -0.000487 | -0.00649 | 3.15941e-06 | 0.000633 | -0.00416 | -2.63091e-06 | 0.000362 | 0.00182 | 6.58388e-07 | -0.01524 | -0.0006625 | 1.00978e-05 | 0.000842 | 0.00676 | 5.69403e-06 | 0.000551 | -0.00276 | -1.51869e-06 | -0.03414 | -0.00181 | 6.18751e-05 | 0.00173 | 0.01129 | 1.94709e-05 | -0.02372 | -0.00273 | 6.4788e-05 | 0.000276 | 0.00056875 | 1.56975e-07 | -0.00773 | 0.00045625 | -3.52864e-06 | -0.01229 | 0.0014 | -1.72018e-05 | -0.02756 | -0.0003125 | 8.61375e-06 | 0.000298 | -0.00217 | -6.46287e-07 | -0.01832 | 0.00076875 | -1.40804e-05 | -0.00332 | 0.00156 | -5.19375e-06 | 0.00214 | -0.000775 | -1.65617e-06 | 0.0026 | 0.01561 | 4.06075e-05 | 0.00557 | 0.00231 | 1.28481e-05 | 0.00501 | 0.0011 | 5.5066e-06 | -0.00389 | -0.0001 | 3.885e-07 | 0.02022 | 0.00754 | 0.000152497 | 5.6e-05 | 0.0002875 | 1.61e-08 | -0.00412 | 0.00117 | -4.81525e-06
600.5 | -0.000819 | -0.00953 | 7.80609e-06 | -0.00862 | -0.00039375 | 3.39452e-06 | 0.000406 | 0.00331 | 1.34234e-06 | 0.02384 | -0.00078125 | -1.86273e-05 | 0.00311 | 0.02491 | 7.74584e-05 | -0.00233 | -0.0007625 | 1.77739e-06 | 0.01035 | -0.00191 | -1.97963e-05 | 0.00192 | 0.0088 | 1.69048e-05 | -0.02456 | -0.00162 | 3.97565e-05 | -0.00709 | 0.00041875 | -2.9681e-06 | -0.00859 | 0.000425 | -3.65075e-06 | 0.000356 | 0.00149 | 5.31775e-07 | -0.01862 | 0.00139 | -2.58325e-05 | 0.000277 | -4.375e-05 | -1.21188e-08 | 0.03035 | -0.00301 | -9.14173e-05 | -0.01104 | 0.00149 | -1.6494e-05 | 0.000644 | -0.0003375 | -2.1735e-07 | 0.0004 | 0.0028 | 1.12e-06 | 0.00551 | 0.00217 | 1.19821e-05 | 0.00409 | -0.00086875 | -3.55406e-06 | -0.00716 | -0.00090625 | 6.48603e-06 | 0.00176 | 0.00101 | 1.77694e-06 | 0.000409 | -0.00104 | -4.24337e-07 | 0.00889 | -0.00122 | -1.0831e-05
600.75021 | -0.00272 | -0.02999 | 8.1523e-05 | -0.01858 | 0.00234 | -4.35492e-05 | -0.0029 | -0.00389 | 1.1288e-05 | 0.01872 | -0.00063125 | -1.18195e-05 | 0.00517 | 0.04133 | 0.000213476 | 0.000294 | 0.00296 | 8.69138e-07 | 0.01272 | -0.000275 | -3.49772e-06 | 0.00237 | 0.01549 | 3.67977e-05 | -0.06089 | 0.00083125 | -5.06165e-05 | -0.02252 | 0.00157 | -3.5322e-05 | -0.000178 | -0.00015 | 2.67e-08 | 0.01251 | -0.00109 | -1.36057e-05 | 0.00817 | 0.00316 | 2.58376e-05 | 0.00021 | -0.0001125 | -2.3625e-08 | 0.01868 | -0.00098125 | -1.83258e-05 | 0.00529 | -0.00088125 | -4.66093e-06 | 0.000926 | -0.00217 | -2.01405e-06 | -0.00156 | -0.00819 | 1.28052e-05 | -6.4e-05 | -7.5e-05 | 4.8e-09 | -0.01852 | -0.00691 | 0.000128047 | -0.00588 | 0.00311 | -1.82803e-05 | 0.01198 | -5e-05 | -5.9905e-07 | 0.01714 | -0.00317 | -5.44322e-05 | -0.01 | -0.000625 | 6.24688e-06
601.00021 | -0.00086 | -0.00631 | 5.42337e-06 | 0.00776 | 0.00010625 | 8.24075e-07 | -0.00102 | 0.00346 | -3.54214e-06 | 0.01886 | -0.00324 | -6.11771e-05 | 0.00314 | 0.02567 | 8.07282e-05 | 0.000556 | -0.00119 | -6.6025e-07 | -0.00521 | 0.000525 | -2.73735e-06 | 0.00187 | 0.00912 | 1.70521e-05 | -0.01615 | 0.00021875 | -3.53259e-06 | 0.00799 | 0.00154 | 1.22769e-05 | -0.01644 | 0.00081875 | -1.34619e-05 | 0.01713 | -0.00137 | -2.35537e-05 | 0.02707 | -0.00249 | -6.75133e-05 | 4.4e-05 | 0.00402 | 1.76825e-07 | 0.06456 | -0.00121 | -7.82851e-05 | 0.01439 | 0.00172 | 2.47345e-05 | 0.000936 | -0.0006 | -5.616e-07 | 0.000419 | 0.0005875 | 2.46162e-07 | -0.000173 | 0.00197 | -3.41675e-07 | -0.00179 | -0.00294 | 5.24637e-06 | 0.01079 | -0.00113 | -1.2141e-05 | -0.01554 | 0.0006625 | -1.02946e-05 | 0.000139 | 1.875e-05 | 2.60625e-09 | -0.02552 | 0.00396 | -0.000101107
601.25 | 0:02 | 0.00804 | 8.51975e-06 | -0.00841 | -0.00464 | 3.90679e-05 | -0.001 | -0.00223 | 2.23125e-06 | 0.01982 | 0.0003375 | 6.68992e-06 | 0.00109 | 0.00844 | 9.17156e-06 | 0.0027 | 0.00482 | 1.30203e-05 | 0.01757 | -0.00183 | -3.20671e-05 | -0.00105 | -0.00281 | 2.95594e-06 | 0.01994 | -0.00090625 | -1.80661e-05 | 0.02039 | 0.00292 | 5.94987e-05 | -0.03682 | -0.00379 | 0.000139705 | 0.01806 | 0.0002875 | 5.19139e-06 | -0.01085 | 0.00232 | -2.52193e-05 | -0.00169 | -0.00376 | 6.36309e-06 | 0.01276 | -0.00531 | -6.77237e-05 | 0.0067 | 0.00236 | 1.57916e-05 | -0.00119 | -0.00242 | 2.88557e-06 | 0.000836 | 0.00625 | 5.225e-06 | -0.0115 | -0.00491 | 5.65085e-05 | 9.8e-05 | 0.00033125 | 3.24625e-08 | 0.02877 | 0.00114 | 3.27225e-05 | -0.02573 | -0.0008125 | 2.09016e-05 | 0.00535 | -0.00228 | -1.22092e-05 | -0.06845 | -0.00342 | 0.000234455
601.5 | 0:02 | 0.01115 | 1.31905e-05 | -0.000999 | 0.00108 | -1.07393e-06 | -0.000821 | -0.00117 | 9.59544e-07 | 0.00737 | -0.000175 | -1.29027e-06 | 0.00305 | 0.02206 | 6.72686e-05 | 0.00425 | 0.00442 | 1.87709e-05 | -0.05464 | -0.00257 | 0.000140362 | 0.00088 | 0.00688 | 6.05e-06 | -0.02408 | -0.00086875 | 2.09238e-05 | -0.00689 | -0.00108 | 7.45089e-06 | 0.01929 | 0.0008875 | 1.71154e-05 | 0.0292 | 0.00121 | 3.52249e-05 | 0.02994 | -0.00169 | -5.07176e-05 | 0.000426 | 0.00025625 | 1.09163e-07 | -0.01037 | 6.875e-05 | -7.12731e-07 | -0.01388 | -0.00046875 | 6.50625e-06 | 0.000794 | 0.00066875 | 5.30987e-07 | 0.000457 | -0.000525 | -2.39925e-07 | -0.00391 | -0.000425 | 1.66133e-06 | -0.0075 | -0.0056 | 4.20112e-05 | 0.000861 | 0.00144 | 1.24307e-06 | 0.00673 | -0.00253 | -1.70302e-05 | 0.00131 | 0.00158 | 2.07618e-06 | -0.0124 | -0.00146 | 1.8135e-05
601.75007 | 0:05 | 0.03211 | 0.000108893 | -0.03081 | -0.00164 | 5.04448e-05 | 0.00137 | 0.00038125 | 5.23456e-07 | -0.02075 | 0.0012 | -2.4894e-05 | 0.00278 | 0.01859 | 5.17476e-05 | -0.00766 | 0.00018125 | -1.38838e-06 | 0.03759 | -0.00051875 | -1.95019e-05 | 0.000674 | 0.01 | 6.74e-06 | 0.01763 | -0.00248 | -4.37544e-05 | -0.01634 | -0.00086875 | 1.41971e-05 | -0.02783 | -0.00142 | 3.94895e-05 | 0.01356 | 0.00183 | 2.48391e-05 | -0.01076 | -0.00319 | 3.43584e-05 | 0.000107 | 0.00115 | 1.2305e-07 | -0.01463 | 0.00336 | -4.90885e-05 | -0.00446 | -0.00244 | 1.09016e-05 | 0.000842 | 0.00426 | 3.58376e-06 | 0.00232 | 0.01444 | 3.34662e-05 | -0.00898 | -0.00126 | 1.13347e-05 | 0.00119 | -0.00131 | -1.55966e-06 | 0.00246 | 0.0006375 | 1.56697e-06 | -0.00846 | 0.00111 | -9.35445e-06 | -0.03015 | -0.00501 | 0.000150923 | 0.02828 | 0.00419 | 0.000118418
602.00014 | 0:02 | 0.01034 | 1.58259e-05 | 0.00538 | 0.00159 | 8.568e-06 | -0.000678 | 0.000825 | -5.5935e-07 | -0.01523 | -0.00055625 | 8.47113e-06 | 0.00101 | 0.00949 | 9.62666e-06 | 0.000438 | 0.00122 | 5.33813e-07 | 0.01401 | -0.00049375 | -6.91941e-06 | 0.0022 | 0.01072 | 2.36241e-05 | -0.02008 | 0.0046 | -9.23772e-05 | 0.00237 | -0.00031875 | -7.57031e-07 | 0.000453 | -0.00339 | -1.53737e-06 | -0.001 | 0.0006 | -6e-07 | 0.00828 | 0.00371 | 3.06766e-05 | -6.8e-05 | -0.00443 | 3.01325e-07 | 0.03702 | 0.00166 | 6.13111e-05 | -0.00111 | -0.00214 | 2.36194e-06 | 0.000916 | -0.00362 | -3.3205e-06 | 0.000631 | 0.00146 | 9.22838e-07 | -0.00551 | 0.00284 | -1.56719e-05 | -0.000668 | -0.00263 | 1.75767e-06 | -0.00612 | -0.00216 | 1.32259e-05 | -0.00406 | 0.00086875 | -3.52973e-06 | -0.02518 | -0.00428 | 0.000107666 | 0.00439 | 0.0008125 | 3.56362e-06
602.25014 | 0:02 | 0.01435 | 2.30174e-05 | -0.00776 | -0.00041875 | 3.24908e-06 | -0.000698 | 0.00065 | -4.537e-07 | -0.0027 | -0.00486 | 1.31482e-05 | 0.000827 | 0.00549 | 4.53816e-06 | 0.00027 | 0.0008 | 2.16e-07 | -0.0001 | 0.001 | -1e-07 | 0.00191 | 0.01129 | 2.15366e-05 | 0.02887 | -0.00219 | -6.31531e-05 | 0.01427 | 0.00179 | 2.55023e-05 | 0.00648 | -0.00231 | -1.49943e-05 | -0.01094 | 0.0033 | -3.61086e-05 | -0.00255 | 0.0017 | -4.3282e-06 | 0.000327 | -0.00111 | -3.63787e-07 | -0.00688 | -0.0002625 | 1.806e-06 | -0.00774 | -0.00227 | 1.75579e-05 | 0.00074 | 0.00325 | 2.405e-06 | 0.000849 | 0.00322 | 2.73802e-06 | 0.01673 | 0.00304 | 5.08143e-05 | -0.00244 | -0.00134 | 3.27741e-06 | 0.01304 | 0.00036875 | 4.80776e-06 | 0.00173 | -0.00247 | -4.28175e-06 | -0.02173 | -0.00258 | 5.5947e-05 | -0.00485 | -0.00139 | 6.75829e-06
602.50007 | 0:02 | 0.016 | 2.3168e-05 | 0.0146 | 0.00054375 | 7.93929e-06 | -0.000731 | 0.00189 | -1.37976e-06 | 0.00867 | 0.0006875 | 5.95856e-06 | 0.000869 | 0.00517 | 4.49707e-06 | -0.00541 | 0.00021875 | -1.18322e-06 | -0.0015 | -0.00156 | 2.33126e-06 | 0.00206 | 0.01171 | 2.41043e-05 | 0.01458 | -0.00369 | -5.38697e-05 | -0.00442 | 0.0009625 | -4.25329e-06 | 0.00463 | -0.00074375 | -3.44431e-06 | -0.00273 | 0.00101 | -2.76109e-06 | -0.0048 | 0.00016875 | -8.10675e-07 | 0.000261 | 5e-05 | 1.305e-08 | 0.0088 | 0.0004125 | 3.63e-06 | -0.00712 | 0.00176 | -1.25098e-05 | 0.00311 | 0.00299 | 9.29559e-06 | 0.000673 | 0.00589 | 3.96229e-06 | 0.00868 | 0.00080625 | 6.99583e-06 | -0.00612 | 0.00046875 | -2.86875e-06 | 0.02029 | 0.00509 | 0.000103225 | 0.00655 | -0.00030625 | -2.00563e-06 | 0.01463 | -0.00116 | -1.70016e-05 | -0.01444 | 0.00019375 | -2.79756e-06
602.75 | 0:02 | 0.01313 | 2.10625e-05 | 0.00476 | 0.000375 | 1.7865e-06 | -0.000958 | -0.000225 | 2.1555e-07 | 0.00687 | 0.00265 | 1.81976e-05 | 0.000877 | 0.00804 | 7.04889e-06 | -0.00828 | -0.00483 | 3.99931e-05 | -0.01815 | -0.00299 | 5.42201e-05 | 0.00187 | 0.01098 | 2.05781e-05 | 0.02118 | -0.00134 | -2.83282e-05 | 0.00334 | -0.00326 | -1.09065e-05 | 0.01221 | 0.00501 | 6.12076e-05 | 0.00721 | -0.00225 | -1.62248e-05 | -0.03799 | 0.00404 | -0.000153606 | 0.00137 | 0.00055625 | 7.62619e-07 | 0.0103 | 0.00172 | 1.77066e-05 | 0.00718 | 0.00296 | 2.12318e-05 | 0.000714 | -0.00573 | -4.08765e-06 | 0.00181 | 0.01433 | 2.59139e-05 | 0.00202 | -0.0011 | -2.2209e-06 | 0.00479 | 0.0038 | 1.81868e-05 | -0.01711 | -0.00010625 | 1.81836e-06 | 0.00353 | -0.0005 | -1.7655e-06 | -0.00929 | 0.00080625 | -7.48926e-06 | -0.03958 | 0.00202 | -8.01455e-05
603.00021 | 0:02 | 0.01256 | 1.66998e-05 | 0.00117 | -0.000975 | -1.1388e-06 | 0.00544 | 0.00339 | 1.84552e-05 | -0.00775 | 0.00303 | -2.34952e-05 | 0.00272 | 0.02464 | 6.69647e-05 | -0.00126 | -0.00284 | 3.58312e-06 | 0.02906 | -0.00231 | -6.70196e-05 | 0.000249 | 0.00598 | 1.48933e-06 | -0.00263 | -0.00221 | 5.79141e-06 | 0.02086 | -0.00144 | -2.99848e-05 | 0.00721 | -0.000975 | -7.0278e-06 | 0.01346 | -0.00353 | -4.75306e-05 | 0.04532 | 0.00141 | 6.37298e-05 | 0.00351 | 0.00636 | 2.23324e-05 | 0.00651 | -0.00246 | -1.59804e-05 | -0.00555 | -0.0025 | 1.387e-05 | 0.00937 | 0.00523 | 4.89959e-05 | 0.00184 | 0.00708 | 1.30437e-05 | 0.00706 | 0.00333 | 2.34878e-05 | -0.00244 | -0.00481 | 1.17273e-05 | 0.02263 | -6.25e-05 | -1.41444e-06 | -0.00587 | 0.0005875 | -3.44804e-06 | 0.0152 | -0.00224 | -3.40938e-05 | -0.00462 | -0.00268 | 1.23927e-05
603.25007 | 0:02 | 0.01343 | 2.12079e-05 | -0.04755 | 0.00014375 | -6.83502e-06 | 0.00179 | 0.0005125 | 9.184e-07 | -0.01337 | 0.00509 | -6.81187e-05 | 0.000798 | 0.00958 | 7.64584e-06 | 0.0016 | -0.0037 | -5.9348e-06 | -0.02057 | 0.00149 | -3.07264e-05 | 0.0023 | 0.00857 | 1.96996e-05 | -0.08526 | -0.00359 | 0.0003064 | 0.01052 | 0.00050625 | 5.32322e-06 | -0.04708 | 0.00115 | -5.41409e-05 | 0.01018 | -0.0009125 | -9.29199e-06 | 0.06649 | -0.00606 | -0.00040265 | 0.00122 | 0.0058 | 7.0818e-06 | 0.02142 | -0.00799 | -0.000171052 | 0.00292 | 0.00633 | 1.84936e-05 | 0.000669 | -0.0077 | -5.1513e-06 | 0.00207 | 0.01544 | 3.19995e-05 | 0.01005 | -0.0004375 | -4.39469e-06 | -0.01536 | -0.00389 | 5.97081e-05 | -0.01312 | -0.0004875 | 6.396e-06 | 0.02565 | -0.00224 | -5.73919e-05 | -0.03422 | 0.00325 | -0.000111231 | 0.00565 | -0.00313 | -1.76916e-05
603.5 | 0:02 | 0.01533 | 2.46833e-05 | 0.0348 | 0.0008875 | 3.08841e-05 | -0.000632 | 0.00311 | -1.9671e-06 | -0.0129 | 0.00162 | -2.0877e-05 | 0.000794 | 0.00561 | 4.45136e-06 | 0.01425 | 0.00331 | 4.71932e-05 | 0.04141 | 0.000575 | 2.38096e-05 | 0.00198 | 0.01522 | 3.0115e-05 | -0.04627 | -0.00174 | 8.03924e-05 | 0.0158 | 0.00198 | 3.12938e-05 | -0.01761 | -0.000925 | 1.62911e-05 | 0.01817 | -0.0007 | -1.27218e-05 | -0.01912 | 0.00389 | -7.43173e-05 | 0.00123 | 0.00283 | 3.47111e-06 | -0.02039 | 0.00048125 | -9.81028e-06 | 0.01962 | 0.00204 | 3.99676e-05 | 0.000809 | 0.00216 | 1.74946e-06 | 0.00203 | 0.01095 | 2.22066e-05 | -0.00886 | -0.00299 | 2.65336e-05 | -0.00246 | 6.25e-05 | -1.53938e-07 | 0.0098 | -0.0004625 | -4.53111e-06 | 0.00731 | -0.0006125 | -4.47615e-06 | 0.0093 | -0.00095 | -8.83215e-06 | -0.01791 | -0.00161 | 2.87712e-05
603.75007 | -0.000359 | -0.00095 | 3.4105e-07 | 0.00914 | -0.0009375 | -8.56781e-06 | -0.0028 | -0.00147 | 4.10809e-06 | 0.01135 | 0.00253 | 2.87272e-05 | 0.000535 | 0.00479 | 2.56466e-06 | -0.00409 | -0.0003875 | 1.58371e-06 | 0.07277 | 0.00151 | 0.000110066 | 0.00245 | 0.01013 | 2.47709e-05 | -0.02162 | -0.00151 | 3.25591e-05 | -0.00555 | 0.00086875 | -4.82069e-06 | 0.01675 | 0.00178 | 2.9733e-05 | -0.0277 | 0.00349 | -9.67874e-05 | -0.00359 | 0.00329 | -1.17923e-05 | -7e-05 | -0.00060625 | 4.24375e-08 | -0.11261 | 0.00040625 | -4.57458e-05 | 0.04123 | -0.0012 | -4.94784e-05 | 0.000898 | 1.875e-05 | 1.68375e-08 | -0.00122 | -0.00867 | 1.06019e-05 | -0.01755 | -0.00155 | 2.71963e-05 | -0.00181 | 0.00133 | -2.41356e-06 | -1.7e-05 | 0.00101 | -1.72125e-08 | 0.00682 | 0.00104 | 7.07886e-06 | -0.01597 | -0.00209 | 3.33416e-05 | 0.01192 | 0.0004375 | 5.21544e-06
604.00007 | 0:02 | 0.0116 | 1.60776e-05 | -0.00192 | -0.00166 | 3.19034e-06 | -0.000638 | -0.00278 | 1.77045e-06 | -0.00838 | 0.0002875 | -2.4104e-06 | 0.00282 | 0.01752 | 4.94731e-05 | 0.00323 | 0.00166 | 5.37154e-06 | 0.0585 | -6.875e-05 | -4.02194e-06 | 0.000371 | 0.0004375 | 1.62312e-07 | -0.01862 | -0.00168 | 3.11868e-05 | -0.01382 | 0.00143 | -1.97827e-05 | 0.002 | 0.00252 | 5.03246e-06 | 0.02152 | -0.00044375 | -9.54861e-06 | 0.01144 | 0.00179 | 2.05169e-05 | -0.00132 | 0.00154 | -2.02796e-06 | -0.00894 | -0.00339 | 3.02741e-05 | 0.01884 | 0.00218 | 4.10882e-05 | 0.00682 | 0.00627 | 4.27704e-05 | 0.000303 | 0.00251 | 7.59394e-07 | 0.00982 | 0.00336 | 3.30029e-05 | -0.00451 | -0.00289 | 1.30371e-05 | 0.0094 | 0.00205 | 1.92762e-05 | 0.0297 | 0.00289 | 8.57703e-05 | -0.04127 | 0.0005875 | -2.42449e-05 | 0.00253 | -0.00076875 | -1.94263e-06
604.25007 | 0:02 | 0.01491 | 2.2667e-05 | -0.01065 | -0.00133 | 1.41059e-05 | -0.000506 | -0.00309 | 1.56228e-06 | 0.00294 | -0.0002375 | -6.97062e-07 | 0.000787 | 0.00845 | 6.65015e-06 | 0.00153 | -0.00223 | -3.40935e-06 | -0.02576 | 0.00412 | -0.000106103 | 0.00242 | 0.00739 | 1.78781e-05 | -0.02212 | -0.00354 | 7.84019e-05 | -0.01171 | 0.0002875 | -3.3672e-06 | 0.000439 | -0.00182 | -7.98431e-07 | -0.01376 | 0.00202 | -2.77881e-05 | 0.00509 | 0.00051875 | 2.6394e-06 | 0.000546 | 0.00043125 | 2.35463e-07 | -0.0563 | 0.00104 | -5.84102e-05 | 0.0064 | 0.00345 | 2.20731e-05 | 0.000805 | 0.0044 | 3.542e-06 | 0.000824 | 0.00322 | 2.65225e-06 | -0.00771 | -0.00036875 | 2.84417e-06 | 0.01344 | -0.00041875 | -5.62758e-06 | 0.00928 | -0.00263 | -2.44233e-05 | -0.01036 | 0.00015 | -1.554e-06 | -0.00396 | -0.00137 | 5.44913e-06 | -0.00378 | 0.00592 | -2.24024e-05
604.50014 | 0:02 | 0.01244 | 2.05695e-05 | 0.01371 | -0.00263 | -3.59756e-05 | -0.000563 | -0.00141 | 7.95237e-07 | -0.00723 | -0.00228 | 1.6498e-05 | 0.000778 | 0.00794 | 6.18024e-06 | -0.000726 | -0.00171 | 1.23874e-06 | 0.00326 | -0.00069375 | -2.25816e-06 | 0.00208 | 0.0125 | 2.60375e-05 | 0.02976 | 0.00111 | 3.31091e-05 | -0.03401 | 0.000375 | -1.27519e-05 | 0.03555 | 0.00136 | 4.82133e-05 | 0.02208 | 0.00031875 | 7.03672e-06 | -0.06559 | -0.00065 | 4.26328e-05 | 0.00127 | 0.00139 | 1.76449e-06 | 0.01666 | 0.00178 | 2.95679e-05 | -0.00556 | 0.00252 | -1.40491e-05 | 0.00075 | -0.0008875 | -6.65625e-07 | 0.00169 | 0.01095 | 1.85274e-05 | -0.0011 | -0.00293 | 3.21558e-06 | -0.00138 | 0.00339 | -4.70034e-06 | 0.00879 | 0.00171 | 1.50048e-05 | 0.01304 | 0.0001375 | 1.79245e-06 | 0.01269 | -0.00099375 | -1.26147e-05 | 0.000898 | -0.00252 | -2.26184e-06
604.75014 | 0:02 | 0.01138 | 1.75402e-05 | 0.01818 | -0.00112 | -2.03422e-05 | -0.000889 | -0.00662 | 5.88962e-06 | -0.02209 | 0.00322 | -7.10893e-05 | 0.000859 | 0.00588 | 5.04662e-06 | 0.00284 | 0.00367 | 1.04554e-05 | 0.02136 | 0.00178 | 3.80422e-05 | 0.00211 | 0.01233 | 2.60066e-05 | -0.00709 | -0.00243 | 1.72376e-05 | -0.0188 | -0.00036875 | 6.93361e-06 | -5.9e-05 | 0.00114 | -6.74812e-08 | 0.01422 | -0.0008875 | -1.26185e-05 | -0.02992 | 0.0014 | -4.18936e-05 | 0.00164 | 0.00202 | 3.31695e-06 | -0.01723 | -0.00104 | 1.78782e-05 | 0.01312 | 0.00121 | 1.58224e-05 | 0.00193 | 0.0009 | 1.7388e-06 | 0.00176 | 0.01086 | 1.90854e-05 | -0.000204 | -0.00195 | 3.978e-07 | -0.01192 | 0.0002 | -2.3834e-06 | 0.00316 | 0.00111 | 3.51105e-06 | 0.00873 | -0.00218 | -1.90336e-05 | -0.00783 | 0.00301 | -2.35389e-05 | 0.00942 | -0.00224 | -2.1084e-05
605.00007 | 0:02 | 0.01437 | 2.4265e-05 | 0.01537 | 0.00149 | 2.28569e-05 | -0.000543 | -0.00053125 | 2.88469e-07 | -0.03838 | 0.00416 | -0.0001595 | 0.000853 | 0.00942 | 8.03952e-06 | 0.01596 | 0.00291 | 4.64951e-05 | -0.0206 | 0.00434 | -8.93438e-05 | 0.00205 | 0.01058 | 2.16704e-05 | -0.01976 | 0.00243 | -4.80512e-05 | 0.02857 | 0.00059375 | 1.6964e-05 | -0.00596 | -0.00131 | 7.77872e-06 | -0.03621 | -0.00039375 | 1.42561e-05 | 0.09196 | -0.00106 | -9.77064e-05 | 0.00145 | 0.00159 | 2.2987e-06 | -0.03355 | 0.00611 | -0.000204852 | -0.03298 | -0.00223 | 7.33827e-05 | 0.00318 | -0.00078125 | -2.48516e-06 | 0.00186 | 0.01168 | 2.17505e-05 | 0.00597 | 0.00364 | 2.17122e-05 | -0.02043 | -0.00432 | 8.83554e-05 | 0.01102 | 0.00156 | 1.72188e-05 | 0.00511 | -0.00113 | -5.78521e-06 | -0.00671 | 0.00317 | -2.12979e-05 | -0.0152 | 0.00055 | -8.3578e-06
605.25007 | 0:02 | 0.01272 | 1.96505e-05 | -0.0346 | 0.00519 | -0.000179704 | -0.000458 | -0.00634 | 2.90544e-06 | -0.000861 | -0.00051875 | 4.46644e-07 | 0.000826 | 0.00562 | 4.64109e-06 | 0.00997 | 0.00406 | 4.04991e-05 | 0.01083 | -0.00199 | -2.15963e-05 | 0.0018 | 0.01126 | 2.0295e-05 | -0.00181 | 0.00014375 | -2.59613e-07 | -0.02182 | -0.00276 | 6.01303e-05 | -0.00121 | 0 | 0 | -0.00255 | -0.0006125 | 1.56065e-06 | 0.00887 | -0.00211 | -1.86761e-05 | 0.00136 | 0.00163 | 2.22502e-06 | 0.00294 | -0.00178 | -5.22028e-06 | -0.013 | 0.00188 | -2.446e-05 | -0.00692 | -0.00261 | 1.80916e-05 | 0.00166 | 0.01118 | 1.85944e-05 | -0.01493 | -0.00267 | 3.98391e-05 | -0.00429 | -0.0008 | 3.4344e-06 | -0.01048 | -0.00187 | 1.95826e-05 | 0.00829 | 0.00075 | 6.219e-06 | -0.00463 | -6.25e-06 | 2.8925e-08 | -0.00961 | -0.00015 | 1.44105e-06
605.50007 | 0.00018 | 0.0002625 | 4.725e-08 | -0.02668 | -0.00417 | 0.000111231 | -0.00169 | -0.00525 | 8.84625e-06 | -0.01353 | 0.00235 | -3.17861e-05 | -0.000975 | -0.00508 | 4.95422e-06 | 0.00374 | 0.00099375 | 3.71861e-06 | -0.00233 | 0.00424 | -9.87337e-06 | -0.00112 | -0.00743 | 8.29327e-06 | -0.0415 | -0.00069375 | 2.87913e-05 | -0.01232 | -0.00208 | 2.56389e-05 | -0.0364 | 0.00314 | -0.000114439 | -0.00417 | -0.00076875 | 3.20415e-06 | 0.01925 | 0.0004 | 7.6988e-06 | 0.00592 | 0.00407 | 2.41362e-05 | -0.000438 | 0.00127 | -5.55713e-07 | -0.00163 | -0.000475 | 7.74725e-07 | -0.000978 | -0.001 | 9.78e-07 | 0.00144 | 0.01347 | 1.94085e-05 | -0.00648 | -0.00051875 | 3.36202e-06 | -0.00817 | -0.0006125 | 5.00351e-06 | -0.00686 | -0.00131 | 9.009e-06 | 0.02373 | 0.00191 | 4.53836e-05 | -0.00486 | -0.00091875 | 4.46604e-06 | 0.0233 | -0.00389 | -9.07205e-05
605.75 | 0:02 | 0.01089 | 1.49268e-05 | 0.00996 | 0.0015 | 1.4946e-05 | -0.000874 | -0.00392 | 3.42499e-06 | -0.00503 | 0.00438 | -2.20202e-05 | 0.000822 | 0.00697 | 5.72831e-06 | 0.00972 | 0.00402 | 3.9119e-05 | -0.00756 | 0.0022 | -1.6643e-05 | 0.00102 | -0.000575 | -5.865e-07 | 0.04234 | -0.00164 | -6.93318e-05 | 0.00414 | 0.0043 | 1.78192e-05 | 0.01854 | -0.00014375 | -2.66527e-06 | -0.03584 | -0.00024375 | 8.73624e-06 | 0.00261 | -0.00035 | -9.135e-07 | 0.00145 | 0.0008875 | 1.28688e-06 | 0.00972 | -0.00296 | -2.88044e-05 | 0.00456 | -0.00309 | -1.40666e-05 | -0.00533 | 0.00232 | -1.23922e-05 | 0.00055 | 0.00378 | 2.07969e-06 | -0.00189 | -0.00154 | 2.91769e-06 | 0.00662 | 0.00099375 | 6.57366e-06 | 0.03023 | 0.00205 | 6.19797e-05 | 0.01293 | 0.00276 | 3.57302e-05 | 0.02084 | 0.00158 | 3.28277e-05 | 0.0139 | 0.00165 | 2.29334e-05
606 | 0:02 | 0.01426 | 2.1584e-05 | 0.04182 | 0.00362 | 0.000151329 | 0.00144 | 0.00315 | 4.5486e-06 | -0.00218 | 0.00056875 | -1.2376e-06 | 0.00288 | 0.01945 | 5.59382e-05 | 0.00524 | 0.00237 | 1.24498e-05 | 0.000774 | 0.0012 | 9.288e-07 | -0.000819 | -0.0007625 | 6.24487e-07 | -0.00134 | -0.00103 | 1.3694e-06 | -0.00408 | 0.000225 | -9.17325e-07 | -0.03315 | 0.00197 | -6.52719e-05 | 0.00788 | -0.0022 | -1.7325e-05 | 0.03443 | -0.00258 | -8.88673e-05 | -0.000676 | 0.0005625 | -3.8025e-07 | 0.00991 | -0.00078125 | -7.74531e-06 | -0.02 | -0.00248 | 4.96324e-05 | 0.00261 | 0.0022 | 5.7464e-06 | 0.000683 | 0.00848 | 5.79269e-06 | 0.0013 | -0.00307 | -3.99551e-06 | 0.00416 | -0.00137 | -5.71725e-06 | 0.00692 | -0.00112 | -7.73839e-06 | 0.0084 | -0.00281 | -2.35669e-05 | -0.0336 | 0.00247 | -8.295e-05 | -0.00451 | -0.00154 | 6.96231e-06
606.25014 | 0:02 | 0.01569 | 2.09669e-05 | 0.00724 | -0.00173 | -1.25273e-05 | -0.000783 | -0.0007 | 5.481e-07 | 0.0323 | 0.00183 | 5.91475e-05 | 0.000865 | 0.00526 | 4.55206e-06 | -0.000718 | -0.00532 | 3.81886e-06 | -0.03048 | 0.00426 | -0.000129934 | 0.000847 | 0.00562 | 4.76437e-06 | -0.07019 | 0.00319 | -0.000223731 | -0.01006 | -0.00274 | 2.75447e-05 | 0.01699 | 0.00162 | 2.76006e-05 | 0.01984 | -0.00322 | -6.38632e-05 | 0.04267 | -0.00172 | -7.33373e-05 | 0.00153 | -0.00011875 | -1.82044e-07 | -0.03732 | -0.00061875 | 2.30917e-05 | 0.00435 | -0.00152 | -6.63222e-06 | 0.000461 | 0.00315 | 1.45215e-06 | 0.000756 | -0.00119 | -8.9775e-07 | 0.00105 | 0.00237 | 2.489e-06 | -0.00311 | -0.00348 | 1.08302e-05 | -0.00368 | -0.00014375 | 5.28425e-07 | -0.04215 | 0.00274 | -0.000115391 | 0.02431 | -0.00299 | -7.26231e-05 | -0.0516 | 0.00498 | -0.000257042
606.5 | 0:02 | 0.00886 | 1.1088e-05 | -0.0161 | 0.0003625 | -5.83698e-06 | -0.000586 | -0.00386 | 2.26342e-06 | 0.01627 | 0.000975 | 1.58662e-05 | 0.000894 | 0.00654 | 5.85011e-06 | 0.000355 | 0.00225 | 7.9875e-07 | 0.000843 | 0.00016875 | 1.42256e-07 | 0.00108 | 0.0071 | 7.668e-06 | 0.01394 | -0.00262 | -3.64949e-05 | 0.02288 | -0.0005625 | -1.28694e-05 | -0.01746 | 0.0004 | -6.9828e-06 | -0.02504 | -0.00073125 | 1.83083e-05 | 0.005 | -0.00044375 | -2.22008e-06 | 0.00133 | -0.00076875 | -1.02244e-06 | -0.00631 | 0.00184 | -1.16267e-05 | 0.01994 | 0.00159 | 3.17746e-05 | 0.000394 | -0.00197 | -7.7815e-07 | 0.000536 | 0.00288 | 1.54435e-06 | 0.01465 | 0.00291 | 4.26536e-05 | 0.00602 | 9.375e-05 | 5.64375e-07 | -0.00237 | 0.00046875 | -1.10953e-06 | -0.00441 | -0.00174 | 7.68471e-06 | 0.02757 | -0.0006375 | -1.75746e-05 | 0.0135 | 0.000225 | 3.03705e-06
606.75 | 0:02 | 0.01265 | 1.58505e-05 | -0.03069 | 8.75e-05 | -2.68572e-06 | -0.000743 | 0.00119 | -8.82312e-07 | -0.03077 | 0.00392 | -0.000120772 | 0.000845 | 0.00967 | 8.17537e-06 | 0.000298 | 0.0015 | 4.47e-07 | 0.01378 | -0.00298 | -4.09806e-05 | 0.00125 | 0.00171 | 2.13623e-06 | -0.04686 | 0.0045 | -0.000210848 | 0.00265 | 0.00121 | 3.20949e-06 | -0.0053 | -3.75e-05 | 1.98562e-07 | -0.0052 | 0.00033125 | -1.7225e-06 | 0.0078 | 0.00161 | 1.25807e-05 | 0.000736 | 0.00198 | 1.4582e-06 | 0.00462 | -0.00202 | -9.32057e-06 | 0.000589 | -0.0007 | -4.123e-07 | -0.01398 | -0.00598 | 8.36239e-05 | 0.000722 | 0.01201 | 8.67302e-06 | -0.01538 | -0.00271 | 4.17182e-05 | 0.0018 | -0.00013125 | -2.36512e-07 | -0.00439 | 0.00174 | -7.61894e-06 | 0.01104 | 0.00275 | 3.03737e-05 | -0.01255 | 0.00528 | -6.62744e-05 | -0.01905 | -0.00275 | 5.23875e-05
607 | 0:02 | 0.01172 | 1.72969e-05 | 0.00364 | 0.00214 | 7.78691e-06 | -0.000717 | -0.0008375 | 6.00487e-07 | 0.00531 | 0.0032 | 1.70048e-05 | 0.000904 | 0.00609 | 5.50875e-06 | 0.00407 | 0.00251 | 1.02183e-05 | -0.01001 | -0.0001625 | 1.62727e-06 | 0.00108 | 0.00824 | 8.86203e-06 | -0.01013 | 0.00364 | -3.68333e-05 | 0.00614 | 0.00331 | 2.03487e-05 | 0.02658 | -0.00296 | -7.87314e-05 | -0.01857 | 0.00081875 | -1.52034e-05 | 0.01125 | -0.00174 | -1.96224e-05 | 0.0013 | -0.00179 | -2.31839e-06 | -0.01394 | 0.00187 | -2.60448e-05 | -0.02212 | -0.00231 | 5.11594e-05 | 0.000902 | 0.00148 | 1.33045e-06 | 0.000609 | 0.00432 | 2.63012e-06 | -0.00988 | 0.00058125 | -5.73984e-06 | 0.00619 | 0.00178 | 1.09855e-05 | 0.00425 | -0.00106 | -4.51881e-06 | -0.00424 | -0.0002125 | 9.00363e-07 | 0.00157 | -0.0009375 | -1.47281e-06 | 0.02553 | 0.00614 | 0.000156862
607.25014 | 0:05 | 0.03138 | 9.97725e-05 | 0.0129 | -0.00201 | -2.59633e-05 | -0.00074 | -0.0037 | 2.738e-06 | 0.000546 | 0.0025 | 1.365e-06 | 0.000721 | 0.00711 | 5.12361e-06 | -0.00263 | -0.00338 | 8.85938e-06 | 0.02557 | 0.00133 | 3.38776e-05 | -0.00243 | -0.00833 | 2.02699e-05 | 0.03258 | 0.00113 | 3.68527e-05 | -0.00294 | -0.00168 | 4.9496e-06 | -0.04794 | 0.000325 | -1.55811e-05 | -0.00408 | 0.00045 | -1.8378e-06 | -0.02004 | 0.00153 | -3.06878e-05 | 0.00166 | 3.125e-05 | 5.2e-08 | -0.00424 | 0.00173 | -7.3405e-06 | -0.02303 | 3.75e-05 | -8.63475e-07 | -0.000954 | 0.00176 | -1.68143e-06 | -0.00109 | -0.00721 | 7.8472e-06 | -0.01033 | -0.00184 | 1.89759e-05 | 0.000964 | 0.00133 | 1.2773e-06 | 0.00711 | -0.00065625 | -4.66331e-06 | 0.00788 | 0.00023125 | 1.82341e-06 | 0.00355 | -0.0004375 | -1.55137e-06 | -0.02297 | 0.00378 | -8.68477e-05
607.5 | 0:02 | 0.01678 | 2.81925e-05 | -0.00684 | -0.00171 | 1.17135e-05 | -0.000782 | 0.00255 | -1.9941e-06 | 0.05986 | -0.00131 | -7.81895e-05 | 0.000839 | 0.00617 | 5.17558e-06 | 0.000629 | 0.00013125 | 8.25562e-08 | -0.02134 | -0.00137 | 2.93411e-05 | 0.00204 | 0.01043 | 2.12693e-05 | -0.01569 | 0.00084375 | -1.32359e-05 | -0.0065 | 0.0013 | -8.4513e-06 | -0.00478 | 0.0002 | -9.552e-07 | 0.01759 | -0.00021875 | -3.84672e-06 | 0.00304 | -0.0008625 | -2.62114e-06 | 0.00131 | 0.00171 | 2.23007e-06 | 0.01625 | -0.00391 | -6.35938e-05 | -0.00236 | 0.00564 | -1.33249e-05 | 0.000777 | -1.875e-05 | -1.45688e-08 | 0.000802 | 0.0085 | 6.817e-06 | 0.00919 | -0.00208 | -1.90755e-05 | -0.00725 | -0.00383 | 2.77689e-05 | 0.03854 | -0.00115 | -4.43164e-05 | -6e-06 | -0.00329 | 1.97625e-08 | 0.02429 | -0.00154 | -3.73382e-05 | 0.02376 | -0.000575 | -1.36637e-05
607.75 | 0:02 | 0.00997 | 1.23912e-05 | -0.000677 | -0.00058125 | 3.93506e-07 | -0.00103 | 0.00162 | -1.66246e-06 | 0.01389 | -8.125e-05 | -1.12816e-06 | 0.000812 | 0.00749 | 6.08493e-06 | 0.00253 | -0.00108 | -2.73664e-06 | 0.02418 | 0.00058125 | 1.40546e-05 | 0.00207 | 0.00951 | 1.97004e-05 | -0.000543 | -0.00107 | 5.80331e-07 | -0.01439 | -0.0032 | 4.60448e-05 | -0.03166 | -0.00061875 | 1.95921e-05 | -0.01457 | -0.00119 | 1.72995e-05 | 0.02455 | -0.00292 | -7.16436e-05 | -6e-06 | -0.00075 | 4.5e-09 | 0.02372 | -0.0009875 | -2.34186e-05 | 0.01028 | -0.0011 | -1.13069e-05 | 0.000646 | 0.00444 | 2.87066e-06 | 0.000939 | 0.00355 | 3.33345e-06 | -0.0062 | -0.00143 | 8.88091e-06 | 0.00177 | -0.00171 | -3.02256e-06 | -0.01134 | -0.00201 | 2.27569e-05 | 0.02659 | 0.0002625 | 6.98014e-06 | 0.03316 | -0.00199 | -6.61147e-05 | 0.00758 | 0.0002875 | 2.17839e-06
608 | 0:02 | 0.01141 | 1.4908e-05 | 0.00461 | -0.00111 | -5.10424e-06 | -0.00103 | 0.00044375 | -4.59281e-07 | 0.01682 | -0.0002 | -3.3636e-06 | 0.00193 | 0.01284 | 2.47884e-05 | -0.00859 | -0.00345 | 2.96355e-05 | -0.000669 | 0.00078125 | -5.22656e-07 | 0.00238 | 0.01229 | 2.92591e-05 | -0.03043 | -0.00013125 | 3.99367e-06 | -0.00587 | -0.00198 | 1.1624e-05 | -0.01603 | 0.00122 | -1.95341e-05 | -0.00917 | 0.0012 | -1.10028e-05 | -0.00916 | 0.00015625 | -1.43141e-06 | 0.000179 | -6.875e-05 | -1.23062e-08 | -0.0077 | 0.00363 | -2.79497e-05 | 0.00736 | -0.00249 | -1.83155e-05 | 0.00661 | 0.00164 | 1.08586e-05 | 0.000861 | 0.00376 | 3.23951e-06 | -0.000399 | 0.00234 | -9.32662e-07 | -0.00793 | 0.00239 | -1.89257e-05 | 0.00215 | 0.00386 | 8.28892e-06 | -0.00454 | -0.0007125 | 3.2319e-06 | -0.01501 | 0.00201 | -3.01178e-05 | -0.00668 | 0.00015625 | -1.04344e-06
608.25021 | -0.000427 | -0.00275 | 1.17425e-06 | 0.03632 | 0.00028125 | 1.02158e-05 | -0.000655 | -0.00187 | 1.22403e-06 | 0.12254 | -0.00305 | -0.000373747 | 0.000652 | 0.00594 | 3.87125e-06 | 0.000636 | -0.000525 | -3.339e-07 | -0.01956 | -0.00191 | 3.72958e-05 | 0.00242 | 0.01296 | 3.13304e-05 | -0.03619 | 0.00021875 | -7.91656e-06 | -0.023 | 0.00309 | -7.10032e-05 | -0.03055 | -0.00313 | 9.56753e-05 | -0.01021 | 0.00296 | -3.01744e-05 | -0.01138 | 0.00447 | -5.09434e-05 | 0.00181 | 0.00242 | 4.36584e-06 | 0.00353 | -0.00167 | -5.89236e-06 | 0.00901 | 0.00186 | 1.67737e-05 | -0.00146 | -0.00219 | 3.1941e-06 | -0.00109 | -0.00519 | 5.65437e-06 | -0.00875 | -0.00172 | 1.50408e-05 | 0.01423 | 0.00111 | 1.5832e-05 | 0.01493 | -0.00028125 | -4.19963e-06 | -0.01479 | 0.00269 | -3.97535e-05 | 0.0038 | -0.00231 | -8.79675e-06 | 0.01187 | 0.00323 | 3.83485e-05
608.5 | 0:02 | 0.01044 | 1.41428e-05 | 0.01871 | 0.00119 | 2.22193e-05 | -0.000924 | -0.00019375 | 1.79025e-07 | 0.00172 | -0.00388 | -6.65337e-06 | 0.00103 | 0.00724 | 7.48279e-06 | 0.000477 | -0.00193 | -9.21206e-07 | -0.0042 | -0.0014 | 5.8758e-06 | 0.00207 | 0.01024 | 2.11814e-05 | -0.00436 | 0.00165 | -7.19895e-06 | -0.02301 | 0.00040625 | -9.34903e-06 | 0.00655 | -0.00157 | -1.02706e-05 | -0.0377 | 0.00256 | -9.66114e-05 | -0.00907 | 0.0004375 | -3.97031e-06 | 0.00129 | -0.00275 | -3.54475e-06 | -0.02349 | -0.00249 | 5.85682e-05 | 0.00419 | 0.00084375 | 3.53447e-06 | -0.00779 | -0.00441 | 3.43822e-05 | 0.000691 | 0.00139 | 9.63081e-07 | 0.0046 | -8.75e-05 | -4.02325e-07 | -0.00624 | 0.00152 | -9.477e-06 | 0.03239 | -0.0008375 | -2.71275e-05 | -0.01147 | -0.00071875 | 8.2455e-06 | -0.00327 | -0.0002125 | 6.94663e-07 | -0.00992 | 0.00143 | -1.42037e-05
608.75 | -0.000501 | -0.00303 | 1.51866e-06 | -0.01889 | 0.00319 | -6.02214e-05 | -0.000761 | -0.00293 | 2.23068e-06 | -0.01808 | 0.0003875 | -7.00716e-06 | 0.000789 | 0.00631 | 4.97563e-06 | 0.00872 | 0.0014 | 1.22122e-05 | -0.01551 | 0.00196 | -3.04462e-05 | 0.00241 | 0.01234 | 2.96991e-05 | -0.01694 | -0.00294 | 4.97524e-05 | 0.00873 | -0.00223 | -1.94699e-05 | 0.01334 | 0.0002375 | 3.16706e-06 | 0.01276 | 0.00197 | 2.51971e-05 | 0.01127 | -0.00339 | -3.82408e-05 | 0.000376 | 0.00287 | 1.07865e-06 | 0.02845 | -0.00010625 | -3.02239e-06 | -0.00983 | -0.0025 | 2.45825e-05 | 0.00847 | 0.00206 | 1.74694e-05 | 0.00226 | 0.01349 | 3.04824e-05 | 0.01616 | 0.00521 | 8.42184e-05 | -0.000954 | 0.00069375 | -6.61837e-07 | -0.00398 | -0.00103 | 4.10747e-06 | 4.8e-05 | -0.00127 | -6.09e-08 | 0.01026 | -0.00105 | -1.07709e-05 | -0.01232 | 0.00035 | -4.31095e-06
609.00007 | 0:02 | 0.00664 | 7.78647e-06 | 0.00926 | 0.00119 | 1.09927e-05 | -0.000954 | -0.00293 | 2.79641e-06 | 0.0257 | 0.00096875 | 2.49008e-05 | 0.000735 | 0.00566 | 4.15734e-06 | -0.00822 | -0.00804 | 6.61196e-05 | 0.0017 | -0.00121 | -2.05761e-06 | 0.00194 | 0.01098 | 2.12707e-05 | 0.01101 | 0.0007875 | 8.6688e-06 | -0.00673 | 0.00222 | -1.49211e-05 | 0.00814 | -0.00183 | -1.49119e-05 | -0.00642 | -0.00174 | 1.11478e-05 | -1.4e-05 | -0.0003875 | 5.425e-09 | 0.000231 | -0.00159 | -3.66713e-07 | -0.00828 | 0.00393 | -3.2535e-05 | 0.00763 | -0.00103 | -7.82382e-06 | 0.000479 | 0.00122 | 5.83781e-07 | 0.000564 | 0.00523 | 2.95043e-06 | 0.01134 | -0.00152 | -1.72287e-05 | 0.01833 | 0.00453 | 8.29432e-05 | -0.02629 | 6.25e-06 | -1.64312e-07 | 0.00666 | 0.000125 | 8.3275e-07 | -0.0503 | 0.000375 | -1.88629e-05 | 0.00421 | -0.00069375 | -2.91999e-06
609.25007 | 0:02 | 0.01243 | 1.62601e-05 | -0.00816 | 0.00341 | -2.78596e-05 | -0.001 | -0.0085 | 8.534e-06 | -0.00869 | 0.00358 | -3.11103e-05 | 0.000901 | 0.00869 | 7.83307e-06 | 0.00357 | -0.00313 | -1.11438e-05 | 0.03931 | 0.00134 | 5.25745e-05 | 0.00215 | 0.01011 | 2.1688e-05 | -0.01393 | 0.00068125 | -9.49322e-06 | 0.0149 | -0.000825 | -1.22925e-05 | -0.01341 | -1.875e-05 | 2.51362e-07 | -0.00956 | -0.00513 | 4.90052e-05 | -0.0119 | -0.00103 | 1.22698e-05 | 0.000961 | 0.00271 | 2.60071e-06 | 0.02136 | -0.00314 | -6.70107e-05 | -0.00566 | 0.00076875 | -4.35266e-06 | 0.000751 | -0.00054375 | -4.08356e-07 | 0.000654 | 0.0009125 | 5.96775e-07 | -0.00146 | 0.00229 | -3.34199e-06 | -0.00706 | -0.00081875 | 5.77956e-06 | -0.01115 | -0.00144 | 1.60339e-05 | -0.00272 | 0.00192 | -5.20941e-06 | -0.03079 | -0.0013 | 4.00231e-05 | -0.0017 | -0.00106 | 1.79774e-06
609.50014 | 0:03 | 0.01968 | 4.51094e-05 | 0.01557 | -0.00207 | -3.22022e-05 | 0.00405 | 0.00266 | 1.07698e-05 | 0.02708 | -0.00142 | -3.8424e-05 | 0.00113 | 0.00984 | 1.11459e-05 | 0.00818 | 0.00188 | 1.53962e-05 | 0.00882 | 0.000125 | 1.10312e-06 | 0.000759 | 0.00409 | 3.10716e-06 | -0.02072 | -0.0025 | 5.17875e-05 | -0.00378 | -0.000525 | 1.9845e-06 | 0.01001 | 0.0003 | 3.0027e-06 | -0.0164 | 0.00261 | -4.28398e-05 | -0.00192 | -0.00088125 | 1.69288e-06 | -4.5e-05 | -0.00351 | 1.58062e-07 | -0.00715 | 0.0035 | -2.50075e-05 | 0.00188 | -0.00080625 | -1.51897e-06 | 0.00245 | 0.00079375 | 1.94231e-06 | -0.00136 | -0.01046 | 1.41976e-05 | -0.02249 | -0.00679 | 0.000152617 | 0.00584 | -0.00109 | -6.38859e-06 | -0.00877 | -0.00104 | 9.15056e-06 | -0.00681 | 0.00024375 | -1.65896e-06 | -0.02017 | -0.00455 | 9.17553e-05 | 0.02049 | 0.00186 | 3.80438e-05
609.75014 | 0:02 | 0.00639 | 8.31187e-06 | -0.01521 | -0.00010625 | 1.61649e-06 | -0.00081 | -0.00137 | 1.11375e-06 | -0.008 | 0.00135 | -1.07973e-05 | 0.000957 | 0.00827 | 7.91319e-06 | 0.01138 | 0.00446 | 5.07743e-05 | -0.00442 | 0.00203 | -8.98219e-06 | -0.000627 | -0.00567 | 3.55431e-06 | -0.06905 | 0.00212 | -0.000146298 | 0.000274 | 0.00295 | 8.083e-07 | 0.00915 | -0.00162 | -1.48132e-05 | 0.01233 | -0.000875 | -1.07922e-05 | 0.01262 | -0.00389 | -4.90486e-05 | 0.00118 | 0.00524 | 6.17501e-06 | 0.01978 | -0.00417 | -8.25815e-05 | -0.01444 | -0.000925 | 1.33542e-05 | 0.0008 | 0.00125 | 1e-06 | 0.000865 | 0.00488 | 4.22228e-06 | 0.01999 | -0.0006875 | -1.37431e-05 | -0.00241 | 0.00387 | -9.31595e-06 | -0.00501 | 0.00293 | -1.4666e-05 | 0.03755 | 0.00146 | 5.4911e-05 | -0.00859 | 0.00266 | -2.28709e-05 | -0.000359 | -0.00334 | 1.20041e-06
610.00014 | 0:02 | 0.0121 | 1.82952e-05 | 0.02248 | 0.00276 | 6.19605e-05 | -0.000612 | 0.00074375 | -4.55175e-07 | -0.01086 | -0.00035 | 3.80205e-06 | 0.000967 | 0.01065 | 1.02986e-05 | -0.00499 | -0.00254 | 1.26882e-05 | 0.02297 | -0.00227 | -5.21132e-05 | 0.00218 | 0.01739 | 3.78488e-05 | -0.0162 | 0.00014375 | -2.32861e-06 | 0.00839 | -0.00074375 | -6.24304e-06 | -0.02957 | 0.00191 | -5.63678e-05 | 0.01113 | -0.00245 | -2.72587e-05 | -0.00717 | -0.0001875 | 1.34419e-06 | 0.00114 | 0.00436 | 4.97484e-06 | -0.00132 | -0.00301 | 3.95923e-06 | 0.00978 | 0.00161 | 1.57719e-05 | 0.00103 | -0.00271 | -2.78202e-06 | 0.000672 | 0.00204 | 1.3734e-06 | -0.00139 | 0.00030625 | -4.25381e-07 | -0.01802 | -0.00524 | 9.44007e-05 | -0.01372 | 0.00123 | -1.68952e-05 | 0.01518 | 0.00081875 | 1.24319e-05 | -0.00764 | 6.25e-06 | -4.775e-08 | 0.00328 | 0.00048125 | 1.57706e-06
610.25007 | 0.000582 | 0.00209 | 1.21493e-06 | -0.00786 | 0.00096875 | -7.61534e-06 | -0.000818 | 0.00328 | -2.67895e-06 | -0.00735 | -0.00065 | 4.7788e-06 | -0.000899 | -0.00881 | 7.92244e-06 | 0.00867 | 0.00329 | 2.85403e-05 | 0.02288 | 0.00010625 | 2.43121e-06 | 0.00289 | 0.01134 | 3.27427e-05 | -0.01016 | -0.00111 | 1.1234e-05 | -0.01384 | -0.0003375 | 4.67201e-06 | 0.04393 | 0.00010625 | 4.66714e-06 | 0.01665 | 0.00028125 | 4.68141e-06 | 0.00959 | 0.00133 | 1.27054e-05 | -0.000922 | -0.00221 | 2.03992e-06 | -0.02722 | -0.00070625 | 1.9222e-05 | -0.0092 | -0.00256 | 2.35149e-05 | 0.01046 | 0.00361 | 3.77867e-05 | 0.00173 | 0.00852 | 1.47289e-05 | -0.00838 | -0.0001625 | 1.36142e-06 | -0.01023 | -0.00419 | 4.28214e-05 | 0.00435 | -6.875e-05 | -2.99062e-07 | -0.01172 | 0.0009 | -1.0548e-05 | 0.00836 | 0.00141 | 1.17619e-05 | -0.02917 | 0.00111 | -3.24538e-05
610.50014 | 0:02 | 0.01012 | 1.46812e-05 | -0.02651 | -0.0007125 | 1.88862e-05 | 0.00193 | 0.00247 | 4.78417e-06 | 0.01643 | -0.00176 | -2.89649e-05 | 0.00087 | 0.00791 | 6.88388e-06 | 0.000447 | -4.375e-05 | -1.95563e-08 | 0.00133 | 0.00162 | 2.15132e-06 | 0.00104 | 0.00314 | 3.27893e-06 | 0.0039 | -0.00158 | -6.1732e-06 | 0.0274 | -0.00063125 | -1.72975e-05 | -0.00355 | 0.0003875 | -1.37369e-06 | -0.0271 | 0.00239 | -6.48658e-05 | -0.00315 | 5e-05 | -1.577e-07 | 0.00118 | 0.00351 | 4.14475e-06 | -0.002 | -0.00152 | 3.0439e-06 | -0.00681 | 0.0002125 | -1.44819e-06 | -0.00586 | 0.00229 | -1.34345e-05 | 0.000783 | 0.0094 | 7.3602e-06 | -0.00992 | -0.00028125 | 2.79084e-06 | 0.00969 | 0.00209 | 2.02362e-05 | 0.00928 | 0.00217 | 2.01368e-05 | 0.01719 | 0.00055625 | 9.56249e-06 | -0.00336 | 0.00073125 | -2.45554e-06 | 0.00146 | 0.00428 | 6.2335e-06
610.75007 | -0.000356 | -0.0008125 | 2.8925e-07 | 0.00551 | -0.00436 | -2.40029e-05 | -0.000668 | 3.125e-05 | -2.0875e-08 | -0.00458 | 0.0004375 | -2.00462e-06 | 0.000823 | 0.0084 | 6.9132e-06 | 0.000502 | 0.00401 | 2.01427e-06 | -0.00245 | 0.00086875 | -2.13191e-06 | -0.00219 | -0.01407 | 3.07965e-05 | -0.01637 | 0.00289 | -4.72713e-05 | 0.00231 | -0.00161 | -3.72649e-06 | 0.01528 | -0.00161 | -2.45355e-05 | -0.03353 | -0.00018125 | 6.07713e-06 | 0.00364 | -0.000225 | -8.19e-07 | 0.000193 | -0.00183 | -3.52225e-07 | -0.01071 | -0.00013125 | 1.40582e-06 | 0.00906 | 0.0009625 | 8.71929e-06 | 0.000574 | -0.00198 | -1.13724e-06 | 0.00273 | 0.01672 | 4.56756e-05 | -0.00329 | -0.00018125 | 5.96131e-07 | 0.00267 | 0.00387 | 1.03218e-05 | 0.01278 | 0.00163 | 2.0849e-05 | 0.00889 | -0.00104 | -9.22026e-06 | 0.04278 | 0.00191 | 8.15417e-05 | 0.0189 | -0.00229 | -4.33496e-05
611.00021 | 0:02 | 0.00473 | 6.11415e-06 | -0.03644 | -0.000575 | 2.09547e-05 | -0.000171 | -0.00486 | 8.30419e-07 | 0.00639 | 0.00161 | 1.03039e-05 | 0.00268 | 0.02353 | 6.30941e-05 | 0.00189 | -0.00096875 | -1.82997e-06 | 0.01273 | 0.0007375 | 9.38911e-06 | 0.0042 | 0.01444 | 6.06808e-05 | 0.00532 | -0.0019 | -1.01004e-05 | -0.0118 | -0.00010625 | 1.25386e-06 | 0.01928 | -0.0027 | -5.20668e-05 | -0.00818 | -0.00106 | 8.63801e-06 | -0.00694 | 0.00065625 | -4.55503e-06 | -0.00171 | -0.00454 | 7.7789e-06 | 0.00949 | -0.00274 | -2.60492e-05 | -9e-06 | 0.00122 | -1.09688e-08 | -0.000323 | -0.00033125 | 1.06994e-07 | 0.000424 | 0.00276 | 1.16865e-06 | -0.00949 | 0.00326 | -3.09513e-05 | -0.02147 | -0.00787 | 0.000168958 | -0.00662 | -0.00175 | 1.1585e-05 | -0.02131 | 0.00247 | -5.26165e-05 | -0.01377 | 0.00275 | -3.78758e-05 | -5e-05 | -0.00133 | 6.65625e-08
611.25 | 0:02 | 0.01528 | 2.38693e-05 | 0.02386 | 0.00217 | 5.18868e-05 | -0.000276 | -0.00039375 | 1.08675e-07 | 0.00186 | 5e-05 | 9.3e-08 | 0.000921 | 0.00676 | 6.22826e-06 | 0.000291 | -0.00142 | -4.12856e-07 | 0.01502 | 0.00437 | 6.5695e-05 | 0.00232 | 0.01251 | 2.90665e-05 | -0.00549 | -0.00041875 | 2.30103e-06 | 0.00384 | 0.00437 | 1.67935e-05 | 0.03487 | -0.0044 | -0.000153428 | -0.00763 | 0.00209 | -1.5969e-05 | 0.01627 | 0.00369 | 6.0003e-05 | 0.000152 | 3.125e-05 | 4.75e-09 | 0.01018 | -0.00151 | -1.53276e-05 | 0.00104 | 0.00026875 | 2.80306e-07 | 0.0009 | 0.00114 | 1.02375e-06 | 0.000638 | 0.00747 | 4.76905e-06 | -0.00679 | -0.00206 | 1.39681e-05 | 0.00213 | 0.00324 | 6.92216e-06 | 0.01073 | 0.00056875 | 6.10383e-06 | 0.01647 | 0.00173 | 2.84125e-05 | 0.00449 | -0.0022 | -9.8736e-06 | 0.01518 | 0.00038125 | 5.78585e-06
611.5 | 0:02 | 0.01117 | 1.70882e-05 | -0.0099 | -0.00035 | 3.46395e-06 | 0.00508 | 0.00389 | 1.97647e-05 | -0.00653 | -0.00356 | 2.32223e-05 | 0.000873 | 0.01041 | 9.08466e-06 | 0.00297 | -0.00121 | -3.59749e-06 | -0.02163 | 0.00069375 | -1.50051e-05 | 0.00236 | 0.00882 | 2.08299e-05 | -0.0028 | -0.00164 | 4.59757e-06 | 0.01777 | 0.00395 | 7.01836e-05 | -0.01075 | 0.00166 | -1.78047e-05 | -0.02224 | -0.00149 | 3.30879e-05 | 0.01096 | -0.00361 | -3.95173e-05 | 0.00033 | -0.00235 | -7.755e-07 | -0.0116 | 0.00154 | -1.7835e-05 | 0.02504 | -0.00058125 | -1.45533e-05 | 0.00155 | -0.00029375 | -4.56194e-07 | 0.00059 | 0.00303 | 1.78844e-06 | 0.00505 | 0.00229 | 1.15903e-05 | -0.00168 | 0.00091875 | -1.54074e-06 | 0.00355 | 0.00186 | 6.60256e-06 | -0.01259 | -0.00174 | 2.1959e-05 | 0.0159 | -0.00065 | -1.03337e-05 | -0.0052 | -9.375e-05 | 4.87687e-07
611.75014 | 0:02 | 0.01286 | 2.09943e-05 | -0.01519 | -0.0007625 | 1.15808e-05 | 0.00149 | -0.00116 | -1.73445e-06 | 0.03583 | -0.00281 | -0.00010078 | -0.000821 | -0.00448 | 3.67911e-06 | 0.00239 | 0.00231 | 5.51763e-06 | 0.06675 | -0.0007 | -4.67236e-05 | 0.000269 | 0.00624 | 1.67957e-06 | -0.01541 | 0.000625 | -9.63125e-06 | 0.01694 | -0.00145 | -2.45572e-05 | -0.00733 | 0.000275 | -2.01575e-06 | 0.01295 | -0.0001375 | -1.78049e-06 | -0.000613 | 0.00187 | -1.14937e-06 | 0.00219 | 0.00294 | 6.44487e-06 | -0.00862 | -0.00169 | 1.46018e-05 | -0.00166 | 0.00243 | -4.04074e-06 | -0.00268 | 0.00163 | -4.37664e-06 | 0.00113 | 0.00409 | 4.6107e-06 | 0.00715 | 0.00288 | 2.05476e-05 | -0.01334 | -0.00353 | 4.71033e-05 | 0.01828 | 0.00214 | 3.91942e-05 | 0.01084 | 0.00104 | 1.12423e-05 | 0.00653 | 0.00063125 | 4.12206e-06 | 0.00161 | -0.00167 | -2.68502e-06
612 | 0:02 | 0.01194 | 1.69035e-05 | -0.02741 | 0.0019 | -5.20752e-05 | -0.000679 | -0.00263 | 1.78238e-06 | -0.00161 | -0.0027 | 4.3389e-06 | 0.00102 | 0.00886 | 9.0752e-06 | -0.00492 | -0.00274 | 1.34795e-05 | 0.00114 | 0.00138 | 1.57739e-06 | 0.00225 | 0.01053 | 2.36707e-05 | -0.0482 | 0.00256 | -0.000123211 | -0.01559 | 0.00212 | -3.30313e-05 | -0.00227 | 0.00294 | -6.66812e-06 | 0.04967 | -0.00131 | -6.48788e-05 | 0.05527 | 0.00161 | 8.91213e-05 | 0.000384 | 0.00299 | 1.1472e-06 | -0.00218 | 0.00183 | -3.99579e-06 | 0.00826 | 0.00166 | 1.37389e-05 | -0.00701 | -0.0053 | 3.71583e-05 | 0.0006 | 0.00619 | 3.71625e-06 | -0.00637 | -0.00366 | 2.33338e-05 | -0.00277 | 0.00073125 | -2.02702e-06 | -0.00298 | -0.00069375 | 2.06668e-06 | -0.02008 | -0.00228 | 4.56911e-05 | -0.01721 | 0.00589 | -0.000101336 | -0.02376 | 0.00075625 | -1.79655e-05
612.25007 | 0:02 | 0.01806 | 2.67413e-05 | 0.00583 | 0.000675 | 3.9339e-06 | -0.000608 | 0.0008375 | -5.092e-07 | 0.0478 | -0.00413 | -0.000197167 | 0.00111 | 0.0102 | 1.1271e-05 | -0.00379 | -0.00346 | 1.3109e-05 | -0.00262 | 0.0023 | -6.0283e-06 | 0.000829 | 0.00367 | 3.04657e-06 | -0.00817 | -0.00222 | 1.81183e-05 | -0.02126 | -0.00134 | 2.85627e-05 | -0.00658 | 0.00118 | -7.77735e-06 | -0.02245 | 0.00151 | -3.38123e-05 | -0.01529 | 0.00033125 | -5.06548e-06 | 0.000105 | 0.00308 | 3.22875e-07 | -0.02913 | 0.00080625 | -2.34893e-05 | -0.00749 | 0.00187 | -1.40494e-05 | 0.000692 | 0.00445 | 3.0794e-06 | 0.00085 | 0.00422 | 3.59125e-06 | -0.00966 | -0.00431 | 4.16372e-05 | 0.00713 | 0.00262 | 1.86795e-05 | -0.000412 | -0.00066875 | 2.75525e-07 | -0.00149 | 0.00355 | -5.3037e-06 | 0.00277 | -0.0008125 | -2.25062e-06 | -0.00478 | 0.0006875 | -3.28419e-06
612.50007 | 0:03 | 0.01264 | 2.19513e-05 | 0.00877 | 0.00248 | 2.17531e-05 | -0.00269 | -0.00557 | 1.49855e-05 | -0.00849 | 0.00119 | -1.01337e-05 | 0.00283 | 0.02637 | 7.45708e-05 | 0.000571 | 0.00269 | 1.53813e-06 | -0.01874 | 0.00055625 | -1.04236e-05 | 0.00211 | 0.01263 | 2.66772e-05 | -0.06048 | 0.00036875 | -2.23002e-05 | -0.02711 | -0.00316 | 8.57322e-05 | 0.01153 | -0.00353 | -4.06538e-05 | -0.01292 | 0.00194 | -2.50402e-05 | 0.00632 | 0.00234 | 1.47683e-05 | 0.000272 | 0.00045625 | 1.241e-07 | -0.00326 | 6.25e-06 | -2.0375e-08 | 0.01496 | -7.5e-05 | -1.12238e-06 | -0.00124 | -0.00024375 | 3.0225e-07 | 0.000668 | 0.00597 | 3.98712e-06 | -0.03833 | -0.00549 | 0.000210586 | 0.000559 | -0.00039375 | -2.20106e-07 | 0.00265 | 0.0008625 | 2.28304e-06 | -0.01542 | -0.00191 | 2.94908e-05 | 0.01098 | -0.00302 | -3.31368e-05 | -0.00279 | -0.00194 | 5.39787e-06
612.75007 | 0:02 | 0.01121 | 1.63927e-05 | 0.01128 | 0.00438 | 4.9438e-05 | -0.000674 | -0.00202 | 1.36485e-06 | 0.03286 | -0.00103 | -3.36866e-05 | 0.00099 | 0.00744 | 7.36312e-06 | 0.00741 | 0.00436 | 3.23218e-05 | -0.0071 | 0.0008 | -5.6768e-06 | 0.00217 | 0.01027 | 2.22626e-05 | 0.02412 | -0.000125 | -3.0145e-06 | -0.00671 | -0.00219 | 1.47223e-05 | -0.0113 | 0.0003125 | -3.5325e-06 | 0.01574 | -0.00249 | -3.91582e-05 | 0.02114 | 0.00175 | 3.70002e-05 | 0.000389 | -0.00178 | -6.92906e-07 | -0.02413 | 0.00104 | -2.51857e-05 | -0.01347 | -0.00204 | 2.74472e-05 | 0.0057 | 0.00136 | 7.76352e-06 | 0.00207 | 0.01304 | 2.70136e-05 | -0.000246 | 0.00118 | -2.90588e-07 | -0.00472 | 3.75e-05 | -1.7685e-07 | 0.01932 | 0.00149 | 2.88533e-05 | 0.0195 | 0.00020625 | 4.02188e-06 | 0.03133 | -0.00129 | -4.05306e-05 | 0.00632 | 0.00024375 | 1.53977e-06
613 | 0:02 | 0.01202 | 1.83982e-05 | 0.01751 | -0.00541 | -9.47945e-05 | -0.000635 | -0.00413 | 2.62334e-06 | 0.00305 | 0.000225 | 6.8535e-07 | 0.000932 | 0.00987 | 9.19768e-06 | 0.00058 | -0.0002125 | -1.2325e-07 | 0.02962 | 0.00127 | 3.75791e-05 | 0.00241 | 0.00654 | 1.57292e-05 | -0.0211 | 0.00309 | -6.51493e-05 | 0.01249 | -0.00091875 | -1.14779e-05 | 0.0415 | 0.00314 | 0.000130209 | 0.026 | -0.00133 | -3.46125e-05 | 0.01854 | -0.00147 | -2.72248e-05 | 0.000335 | -0.00283 | -9.48469e-07 | 0.04277 | -0.000475 | -2.03162e-05 | 0.011 | 0.0004125 | 4.53585e-06 | -0.00267 | 0.00193 | -5.14937e-06 | 0.00222 | 0.01109 | 2.46503e-05 | -0.00339 | 0.00054375 | -1.84059e-06 | 0.00764 | 0.00206 | 1.57097e-05 | 0.00696 | -0.00060625 | -4.22071e-06 | -0.015 | 0.00033125 | -4.97041e-06 | 0.01169 | -0.00189 | -2.20724e-05 | -0.02046 | 0.0007375 | -1.50885e-05
613.25014 | -0.00027 | -0.00296 | 7.98188e-07 | 0.01551 | -0.00129 | -1.99627e-05 | -0.00238 | -0.00486 | 1.15482e-05 | 0.05249 | 0.0003875 | 2.03387e-05 | 0.00241 | 0.02244 | 5.40519e-05 | 0.000106 | 0.00020625 | 2.18625e-08 | -0.00338 | -0.00209 | 7.08316e-06 | 0.00412 | 0.02101 | 8.66135e-05 | -0.02149 | 0.00093125 | -2.00107e-05 | -0.00839 | 0.00123 | -1.03277e-05 | 0.02324 | -0.00383 | -8.90344e-05 | -0.01137 | 0.00259 | -2.94806e-05 | -0.01568 | -0.00026875 | 4.21319e-06 | -0.0015 | -0.0009625 | 1.43894e-06 | -0.00994 | 0.0013 | -1.29259e-05 | 0.00704 | -0.00184 | -1.29874e-05 | -0.000205 | -0.00271 | 5.56062e-07 | 0.00261 | 0.01934 | 5.04709e-05 | 0.00268 | -0.00335 | -8.9646e-06 | -0.00085 | 0.00121 | -1.02531e-06 | -0.013 | 0.00149 | -1.94247e-05 | -0.00705 | -0.00317 | 2.23679e-05 | -0.02436 | 0.00305 | -7.43072e-05 | -0.01013 | 6.25e-05 | -6.32813e-07
613.5 | 0:02 | 0.01227 | 1.87344e-05 | -0.01248 | 0.00553 | -6.90355e-05 | -0.000454 | -0.00091875 | 4.17112e-07 | -0.03176 | 0.00070625 | -2.24326e-05 | 0.00207 | 0.01964 | 4.06496e-05 | 0.00465 | 0.0008875 | 4.1251e-06 | -0.00934 | 0.00298 | -2.77776e-05 | 0.00253 | 0.00821 | 2.08105e-05 | -0.00871 | 0.0021 | -1.82994e-05 | 0.03029 | 0.00099375 | 3.01007e-05 | -0.01644 | 0.00215 | -3.53438e-05 | 0.00903 | -0.00386 | -3.48412e-05 | -0.00746 | 0.00127 | -9.46614e-06 | 0.000564 | 0.00498 | 2.8059e-06 | -0.04337 | 0.00259 | -0.000112481 | -0.00945 | -0.00268 | 2.53271e-05 | 0.0058 | -0.00156 | -9.02314e-06 | 0.000763 | 0.00725 | 5.53175e-06 | 0.00598 | -0.00335 | -2.00498e-05 | -0.01298 | -0.00073125 | 9.49089e-06 | -0.000537 | -0.0004875 | 2.61788e-07 | 0.01197 | -0.00246 | -2.94835e-05 | -0.0146 | 0.00071875 | -1.04966e-05 | 0.00503 | 0.00284 | 1.43041e-05
613.75007 | 0:02 | 0.01193 | 1.98536e-05 | -0.01888 | 0.00294 | -5.54718e-05 | 0.000648 | 0.00143 | 9.234e-07 | -0.00509 | -0.00269 | 1.36767e-05 | 0.002 | 0.01972 | 3.93783e-05 | 0.000414 | -0.00133 | -5.4855e-07 | 0.0445 | -0.00169 | -7.53668e-05 | 0.00231 | 0.01144 | 2.63749e-05 | -0.00121 | -0.00124 | 1.49366e-06 | 0.000586 | 0.00159 | 9.30275e-07 | 0.0661 | -0.0003875 | -2.56141e-05 | 0.000409 | 0.00195 | 7.9755e-07 | 0.02069 | -0.00196 | -4.04787e-05 | 0.000417 | -0.00258 | -1.07377e-06 | -0.00633 | 0.00318 | -2.01341e-05 | 0.000466 | -0.00293 | -1.36596e-06 | -0.0026 | -0.00075 | 1.95225e-06 | 0.00124 | 0.00356 | 4.39552e-06 | 0.00446 | -0.00136 | -6.04481e-06 | -0.00123 | 0.0009875 | -1.21561e-06 | 0.01564 | -8.75e-05 | -1.36841e-06 | 0.0203 | 0.00329 | 6.67494e-05 | -0.00534 | 0.0007625 | -4.07328e-06 | -0.01079 | -0.00145 | 1.56411e-05
614.00014 | 0:02 | 0.01233 | 2.06178e-05 | -0.02777 | -0.00333 | 9.23186e-05 | 0.000718 | -0.00315 | -2.2617e-06 | -0.01191 | 0.00619 | -7.36807e-05 | 0.00224 | 0.02363 | 5.28395e-05 | 0.00988 | -0.00085 | -8.3946e-06 | 0.00805 | -0.00157 | -1.26284e-05 | 0.00238 | 0.00937 | 2.2275e-05 | -0.0408 | 0.0055 | -0.000224422 | -0.01109 | -0.00136 | 1.5106e-05 | -0.04584 | 0.00298 | -0.000136663 | 0.01034 | -0.00247 | -2.55841e-05 | -0.00321 | -0.0009375 | 3.01125e-06 | 0.000231 | 0.00216 | 4.98094e-07 | 0.06343 | -0.00237 | -0.000150651 | 0.01943 | 0.00186 | 3.60688e-05 | 0.00214 | -0.00258 | -5.50535e-06 | 0.000975 | 0.00491 | 4.78359e-06 | -0.01695 | -0.00071875 | 1.21835e-05 | -0.000292 | -0.00462 | 1.3505e-06 | 0.00633 | -1.875e-05 | -1.18706e-07 | -0.00206 | 0.00112 | -2.30351e-06 | -0.04509 | -0.00117 | 5.29796e-05 | -0.00475 | 0.0021 | -9.9729e-06
614.25007 | 0:02 | 0.00896 | 1.31032e-05 | 0.01578 | -0.000775 | -1.22264e-05 | 0.000123 | 0.00152 | 1.87575e-07 | 0.05041 | -0.00229 | -0.000115304 | 0.00104 | 0.00947 | 9.84453e-06 | -0.00139 | 0.0003625 | -5.02425e-07 | -0.01905 | -0.00231 | 4.39456e-05 | 0.00223 | 0.01369 | 3.05505e-05 | 0.00525 | 0.00152 | 8.0093e-06 | -0.00802 | -0.0024 | 1.92552e-05 | 0.02636 | -0.0005375 | -1.41669e-05 | -0.00164 | 0.00127 | -2.08845e-06 | -0.00929 | 0.00378 | -3.51392e-05 | 0.000113 | -0.00552 | -6.23619e-07 | -0.00308 | 6.875e-05 | -2.11612e-07 | 0.00048 | -0.00306 | -1.467e-06 | 0.00834 | 0.00176 | 1.46975e-05 | 0.00216 | 0.01669 | 3.61086e-05 | 0.00227 | 0.00315 | 7.1505e-06 | -0.00365 | 0.00101 | -3.67583e-06 | 0.00419 | -0.00033125 | -1.38827e-06 | 0.01668 | 0.00036875 | 6.15149e-06 | -0.03596 | 0.00121 | -4.36051e-05 | 0.000485 | 0.00043125 | 2.09156e-07
614.5 | 0:05 | 0.02843 | 9.3681e-05 | -0.00117 | 0.00103 | -1.20027e-06 | 0.000544 | -0.00061875 | -3.366e-07 | 0.01057 | 0.00208 | 2.20051e-05 | 0.00079 | 0.00547 | 4.32525e-06 | -0.01092 | -0.00154 | 1.68577e-05 | 0.0049 | -0.00235 | -1.15056e-05 | 0.000381 | 0.00385 | 1.46685e-06 | 0.00585 | -0.00070625 | -4.13368e-06 | 0.01294 | -0.000925 | -1.19713e-05 | -0.02395 | 0.00181 | -4.32633e-05 | -0.02654 | 0.00214 | -5.6725e-05 | -0.02433 | 0.00202 | -4.91121e-05 | 0.000119 | 0.00211 | 2.50644e-07 | 0.00351 | -0.00076875 | -2.70216e-06 | -0.00133 | 9.375e-05 | -1.24781e-07 | 0.00202 | -0.00229 | -4.64255e-06 | -0.00017 | 0 | 0 | 0.01608 | 0.00326 | 5.24512e-05 | 0.000836 | -0.00065 | -5.434e-07 | -0.01556 | -0.0001125 | 1.7505e-06 | 0.04481 | 0.00169 | 7.58919e-05 | -0.0329 | 0.00138 | -4.545e-05 | -0.02648 | 0.00176 | -4.66657e-05
614.75021 | 0:03 | 0.01343 | 2.39233e-05 | 0.00796 | 0.0019 | 1.51335e-05 | -0.000353 | -0.00106 | 3.75063e-07 | -0.00728 | 0.00188 | -1.37049e-05 | 0.00101 | 0.00988 | 9.94054e-06 | 0.00339 | -0.00182 | -6.17102e-06 | 0.02124 | -0.000175 | -3.71753e-06 | 0.00239 | 0.01052 | 2.51609e-05 | 0.0098 | 0.00197 | 1.92918e-05 | 0.00991 | -0.00153 | -1.51808e-05 | -0.03028 | 0.00142 | -4.29541e-05 | -0.01078 | 0.00117 | -1.26712e-05 | -0.00819 | -0.00127 | 1.03974e-05 | 0.000107 | 0.00319 | 3.41731e-07 | -0.05098 | 0.00108 | -5.51221e-05 | -0.00288 | 0.00203 | -5.85e-06 | -0.00678 | -0.00598 | 4.0529e-05 | 0.00218 | 0.01186 | 2.5884e-05 | -0.00851 | 0.00033125 | -2.81861e-06 | 0.0039 | 0.00186 | 7.2563e-06 | 0.02436 | 0.00413 | 0.000100477 | -0.00843 | -0.00183 | 1.54356e-05 | -0.02895 | 0.00326 | -9.42717e-05 | -0.00115 | -0.00080625 | 9.288e-07
615.00007 | 0:03 | 0.00926 | 1.64317e-05 | -0.00583 | 0.00174 | -1.01748e-05 | 0.000867 | -0.00381 | -3.30544e-06 | 0.01277 | 0.00376 | 4.79823e-05 | 0.00092 | 0.01038 | 9.55075e-06 | -0.00368 | 0.00137 | -5.05863e-06 | 0.0179 | -0.00226 | -4.03846e-05 | 0.00238 | 0.01272 | 3.02325e-05 | 0.00152 | -0.00493 | -7.47577e-06 | 0.01176 | -0.0021 | -2.46876e-05 | -0.03502 | 0.00306 | -0.000107255 | 0.01752 | -0.00252 | -4.41285e-05 | 0.02176 | -0.00452 | -9.83144e-05 | 0.00024 | 0.00493 | 1.1835e-06 | 0.02616 | -0.00174 | -4.56217e-05 | 0.00754 | 0.00541 | 4.07577e-05 | 0.00288 | -0.00024375 | -7.00781e-07 | 0.00223 | 0.01811 | 4.04313e-05 | 0.00887 | -0.0002 | -1.7734e-06 | -0.00134 | -0.00141 | 1.88016e-06 | -0.0014 | 0.00385 | -5.37845e-06 | -0.02916 | -0.000475 | 1.38496e-05 | -0.01951 | 0.00369 | -7.19394e-05 | -0.01466 | -0.00055 | 8.063e-06
615.25014 | 0:02 | 0.01449 | 2.24218e-05 | -0.0071 | -0.00044375 | 3.15018e-06 | 0.000466 | 0.00676 | 3.14841e-06 | 0.04416 | -0.00259 | -0.000114548 | 0.00106 | 0.00919 | 9.72037e-06 | -0.00506 | -0.00159 | 8.03275e-06 | 0.00427 | 0.00070625 | 3.01428e-06 | -0.000484 | -0.00216 | 1.04362e-06 | -0.02518 | 0.000275 | -6.9256e-06 | 0.00951 | 6.875e-05 | 6.54019e-07 | 0.03796 | 0.0023 | 8.72988e-05 | -0.01338 | -0.000175 | 2.34133e-06 | 0.0011 | -0.000875 | -9.65125e-07 | 0.000296 | 0.00116 | 3.441e-07 | -0.00451 | 0.00164 | -7.38185e-06 | -0.00149 | -0.000575 | 8.5445e-07 | 0.0097 | 0.00523 | 5.06825e-05 | 0.0021 | 0.01041 | 2.18115e-05 | 0.02885 | 0.00169 | 4.88732e-05 | 0.01763 | -0.0008125 | -1.43276e-05 | 0.03182 | -0.00202 | -6.44456e-05 | -0.01822 | 0.00167 | -3.03979e-05 | -0.00462 | -0.00229 | 1.05751e-05 | 0.00248 | -4.375e-05 | -1.08281e-07
615.50021 | -0.000159 | -0.00459 | 7.30406e-07 | -0.02419 | 0.0004125 | -9.97961e-06 | -0.00066 | -0.00039375 | 2.59875e-07 | 0.000279 | 0.00973 | 2.71328e-06 | 0.00114 | 0.01131 | 1.29302e-05 | -0.00171 | 0.0009375 | -1.60406e-06 | 0.0167 | 0.00064375 | 1.07474e-05 | 0.00422 | 0.02174 | 9.17586e-05 | -0.00219 | -0.00388 | 8.47075e-06 | 0.01282 | 0.00166 | 2.13149e-05 | 0.00916 | -1.875e-05 | -1.71825e-07 | 0.01562 | 6.25e-05 | 9.76e-07 | -0.00125 | -0.00192 | 2.40227e-06 | 0.000643 | 0.00252 | 1.62358e-06 | -0.01357 | -0.0002375 | 3.22335e-06 | 0.000579 | 0.00385 | 2.22915e-06 | -0.00587 | 8.75e-05 | -5.13975e-07 | -0.00115 | -0.00685 | 7.89805e-06 | -0.02109 | 0.00145 | -3.05863e-05 | -0.00856 | -0.00342 | 2.92542e-05 | 0.00675 | -0.00438 | -2.95734e-05 | 0.01313 | 0.0003 | 3.9387e-06 | 0.01144 | -3.75e-05 | -4.29075e-07 | -0.00388 | 0.00175 | -6.7865e-06
615.75 | 0:02 | 0.01142 | 1.97202e-05 | -0.00743 | 0.00078125 | -5.80547e-06 | -0.000535 | -0.00191 | 1.02319e-06 | 0.02564 | -0.00397 | -0.000101763 | 0.000981 | 0.00681 | 6.67693e-06 | -0.00514 | -0.000225 | 1.15695e-06 | 0.01572 | -0.00259 | -4.07608e-05 | 0.00229 | 0.01109 | 2.53936e-05 | -0.00443 | -0.000175 | 7.7525e-07 | 0.00894 | -0.00326 | -2.91174e-05 | -0.05197 | 0.00406 | -0.000211116 | 0.02619 | -0.00213 | -5.56453e-05 | 0.02584 | 0.00223 | 5.74962e-05 | 0.000101 | 0.00068125 | 6.88063e-08 | -0.000225 | 0.00192 | -4.31719e-07 | -0.00698 | -0.00011875 | 8.29231e-07 | 0.00162 | -0.00112 | -1.81014e-06 | 0.000553 | 0.00284 | 1.57259e-06 | -0.00733 | -0.00122 | 8.93466e-06 | 0.000441 | 0.00372 | 1.63997e-06 | 0.01172 | 0.00249 | 2.92218e-05 | 0.01979 | -0.00343 | -6.79147e-05 | -0.00403 | 0.00369 | -1.48643e-05 | 0.01598 | 0.00011875 | 1.89786e-06
616.00014 | 9.9e-05 | -0.00234 | -2.31412e-07 | 0.01155 | 0.00344 | 3.97066e-05 | -0.00271 | -6.875e-05 | 1.86312e-07 | -0.01892 | 0.00442 | -8.35807e-05 | 0.00128 | 0.01462 | 1.87851e-05 | 0.000223 | -0.00186 | -4.13944e-07 | 0.02562 | 0.0014 | 3.5875e-05 | 0.00411 | 0.01557 | 6.40031e-05 | 0.0098 | -0.0004125 | -4.04085e-06 | 0.00228 | 0.00154 | 3.51821e-06 | -0.23868 | -0.00189 | 0.000451991 | -0.00513 | -0.00102 | 5.22415e-06 | -0.000234 | 0.00099375 | -2.32537e-07 | 3.9e-05 | -0.00384 | -1.49906e-07 | -0.00193 | -0.00169 | 3.2535e-06 | -0.00278 | 0.0003 | -8.331e-07 | 0.000993 | -0.0007875 | -7.81987e-07 | -0.00128 | -0.01111 | 1.42796e-05 | 0.00738 | -0.00053125 | -3.92116e-06 | -0.00135 | -0.00319 | 4.30313e-06 | -0.01362 | -0.0019 | 2.58856e-05 | -0.01185 | 0.00103 | -1.21514e-05 | 0.000128 | 0.00298 | 3.808e-07 | 0.01998 | 0.00185 | 3.69667e-05
616.25 | 0:03 | 0.02056 | 4.28523e-05 | -0.0687 | -0.00561 | 0.000385133 | -0.00155 | -0.00656 | 1.0185e-05 | 0.01361 | 0.00024375 | 3.31719e-06 | 0.00277 | 0.01847 | 5.11573e-05 | -0.00797 | -0.0015 | 1.1949e-05 | 0.01295 | 0.00123 | 1.59422e-05 | 0.00197 | 0.01419 | 2.79333e-05 | -0.00292 | 0.0006125 | -1.78666e-06 | 0.02174 | -0.00267 | -5.8016e-05 | -0.00726 | 0.00413 | -2.99722e-05 | -0.01866 | -0.00127 | 2.36787e-05 | 0.00302 | -0.0004 | -1.2096e-06 | -0.00157 | -0.00146 | 2.2932e-06 | 0.01137 | -0.00377 | -4.28394e-05 | 0.000157 | 0.00020625 | 3.23812e-08 | -0.00418 | -0.00293 | 1.22207e-05 | 0.00115 | 0.00514 | 5.9184e-06 | 0.01295 | -0.00191 | -2.4684e-05 | -0.00426 | 0.0015 | -6.3945e-06 | -0.03344 | 0.00328 | -0.000109529 | -0.000943 | -0.00085 | 8.0155e-07 | 0.0114 | -0.000725 | -8.265e-06 | 0.01392 | -0.00315 | -4.38543e-05
616.50021 | 0:02 | 0.01277 | 1.93286e-05 | 0.000728 | 0.00264 | 1.92465e-06 | 0.00304 | 0.00189 | 5.76268e-06 | -0.02795 | 0.00131 | -3.66818e-05 | -0.000911 | -0.00346 | 3.14864e-06 | -0.00483 | -0.00783 | 3.78104e-05 | -0.02053 | 0.00324 | -6.65877e-05 | -0.000641 | -0.00515 | 3.30115e-06 | 0.0025 | 0.00051875 | 1.29947e-06 | 0.0157 | -0.00081875 | -1.28568e-05 | 0.0106 | 0.0006125 | 6.4925e-06 | -0.01061 | 0.00148 | -1.56557e-05 | 0.00704 | -1.875e-05 | -1.31981e-07 | -0.00164 | -0.00449 | 7.35627e-06 | -0.01952 | 0.00577 | -0.000112589 | 0.02477 | -3.75e-05 | -9.28725e-07 | 0.00277 | 0.000825 | 2.28773e-06 | 0.000437 | 0.00147 | 6.41844e-07 | 0.000612 | 0.00024375 | 1.49175e-07 | -0.00283 | 0.00302 | -8.56075e-06 | -0.03148 | 0.00056875 | -1.79071e-05 | -0.01307 | -0.00111 | 1.45381e-05 | -0.04761 | 0.00208 | -9.90862e-05 | 0.02544 | -0.00638 | -0.000162199
616.75014 | 0:02 | 0.01309 | 2.14897e-05 | -0.01609 | -0.00064375 | 1.03579e-05 | -0.000294 | -0.00327 | 9.61013e-07 | 0.00818 | 0.00101 | 8.28124e-06 | 0.001 | 0.00677 | 6.78229e-06 | 0.00338 | 0.00145 | 4.90245e-06 | 0.01188 | -5e-05 | -5.9405e-07 | 0.00111 | 0.00492 | 5.46965e-06 | 0.00702 | 0.00068125 | 4.78442e-06 | -0.00768 | 0.00174 | -1.33457e-05 | 0.00846 | -0.00132 | -1.11514e-05 | 0.03326 | -6.25e-05 | -2.07844e-06 | 0.02359 | -0.00029375 | -6.92898e-06 | 0.000293 | 0.000575 | 1.68475e-07 | 0.00554 | 0.00201 | 1.11106e-05 | -0.00698 | 0.000375 | -2.619e-06 | 0.00974 | 0.00309 | 3.00846e-05 | 0.000663 | 0.0005375 | 3.56363e-07 | 0.00477 | 0.00105 | 5.00745e-06 | 0.00306 | -0.00055625 | -1.70046e-06 | 0.01622 | -0.0005375 | -8.71932e-06 | -0.00496 | -0.00051875 | 2.57352e-06 | 0.01025 | -0.00322 | -3.30051e-05 | -0.0147 | -0.0001875 | 2.75719e-06
617.00007 | 0:03 | 0.01489 | 2.59747e-05 | -0.00836 | -0.00488 | 4.08073e-05 | -0.00536 | -0.00764 | 4.0937e-05 | -0.02454 | -0.000475 | 1.16541e-05 | 0.0012 | 0.01336 | 1.60216e-05 | 0.00028 | -0.0005625 | -1.575e-07 | -0.03298 | 0.00464 | -0.000152931 | 0.00134 | 0.00512 | 6.83865e-06 | -0.01386 | 0.00073125 | -1.01366e-05 | -0.02657 | -0.00191 | 5.08094e-05 | -0.00643 | -0.00251 | 1.61453e-05 | 0.02865 | -0.00102 | -2.91841e-05 | -0.03105 | 0.0005875 | -1.82442e-05 | 0.000285 | -0.00151 | -4.29281e-07 | 0.000348 | 0.00198 | 6.89475e-07 | -0.0061 | -0.00131 | 8.00888e-06 | 0.00559 | 0.00179 | 1.00342e-05 | 0.000612 | 0.0051 | 3.1212e-06 | -0.00355 | 0.00030625 | -1.0878e-06 | 0.00958 | 0.0008125 | 7.78375e-06 | 0.0097 | 0.00054375 | 5.27601e-06 | 0.00371 | 0.00090625 | 3.35947e-06 | 0.01538 | -0.00386 | -5.93207e-05 | -0.01992 | 0.00149 | -2.96384e-05
617.25021 | 0:02 | 0.01569 | 2.50315e-05 | -0.00692 | -0.0007 | 4.8419e-06 | -0.000753 | 0.00164 | -1.23304e-06 | -0.03042 | -0.00029375 | 8.93529e-06 | 0.00102 | 0.00644 | 6.59196e-06 | 0.000206 | 0.00206 | 4.23587e-07 | 0.0067 | -0.00291 | -1.94748e-05 | 0.00111 | 0.0047 | 5.2123e-06 | -0.01657 | -0.00098125 | 1.62642e-05 | 0.02104 | -0.00252 | -5.30046e-05 | 0.00357 | -0.00074375 | -2.65296e-06 | 0.04294 | -0.00259 | -0.000111368 | -0.02294 | -6.875e-05 | 1.57699e-06 | 0.000299 | 0.0001625 | 4.85875e-08 | -0.00917 | -0.0013 | 1.19158e-05 | 0.00582 | -0.00152 | -8.87702e-06 | 0.000562 | 0.00081875 | 4.60138e-07 | 0.000747 | 0.00211 | 1.57804e-06 | 0.04539 | 0.00481 | 0.000218463 | 0.00767 | 0.00531 | 4.07522e-05 | 0.01506 | -0.00157 | -2.36316e-05 | 0.00732 | -0.00056875 | -4.16097e-06 | -0.00641 | -0.0018 | 1.15344e-05 | -0.00536 | -0.00348 | 1.86734e-05
617.50007 | 0:02 | 0.01194 | 2.02566e-05 | -0.03286 | 0.00384 | -0.000126096 | 0.000174 | -0.00224 | -3.89325e-07 | -0.02069 | -0.00056875 | 1.17674e-05 | 0.00107 | 0.01166 | 1.24256e-05 | 0.00151 | -0.00272 | -4.11619e-06 | 0.00972 | -0.00108 | -1.05065e-05 | 0.001 | 0.00707 | 7.08915e-06 | 0.04612 | 0.001 | 4.6121e-05 | 0.000281 | 0.00013125 | 3.68812e-08 | 0.01299 | 0.00135 | 1.75392e-05 | -0.03871 | -0.00088125 | 3.41176e-05 | -0.01611 | 0.00119 | -1.9133e-05 | 0.000241 | 0.00031875 | 7.68188e-08 | 0.01411 | -0.0006875 | -9.69788e-06 | 0.02586 | -0.00075 | -1.9398e-05 | -0.01121 | -0.00501 | 5.61201e-05 | 0.000734 | 0.00735 | 5.3949e-06 | 0.01249 | -0.0008125 | -1.01522e-05 | 0.00642 | 0.00228 | 1.46547e-05 | 0.000126 | 0.00187 | 2.3625e-07 | 0.03612 | -0.00078125 | -2.82187e-05 | -0.00536 | 0.00222 | -1.18903e-05 | 0.01924 | -0.00197 | -3.79911e-05
617.75021 | 0:02 | 0.01376 | 2.37983e-05 | 0.00638 | -0.00136 | -8.6583e-06 | -0.000666 | -0.00084375 | 5.61938e-07 | 0.04677 | -0.00281 | -0.000131538 | 0.000983 | 0.00564 | 5.54781e-06 | -0.0049 | -0.00176 | 8.61089e-06 | -0.01509 | -0.00388 | 5.85758e-05 | 0.0013 | 0.00422 | 5.48437e-06 | 0.05739 | -0.00195 | -0.000111912 | -0.03066 | 0.0007125 | -2.18438e-05 | -0.02452 | 0.00144 | -3.52475e-05 | 0.00264 | 0.00101 | 2.66895e-06 | 0.01039 | -0.00118 | -1.22744e-05 | 0.000228 | 0.00194 | 4.43175e-07 | 0.04071 | -0.00211 | -8.57454e-05 | -0.02205 | 0.00169 | -3.7354e-05 | 0.00122 | -0.00158 | -1.92465e-06 | 0.000776 | 0.00078125 | 6.0625e-07 | 0.000152 | -0.00131 | -1.9855e-07 | 0.00668 | 0.00026875 | 1.79444e-06 | 0.01116 | -0.00164 | -1.82712e-05 | -0.00776 | 0.00127 | -9.89782e-06 | 0.05048 | -0.0008375 | -4.22787e-05 | -0.00374 | -0.0009875 | 3.6893e-06
618 | 0:02 | 0.01247 | 2.02243e-05 | -0.00775 | 0.00471 | -3.6536e-05 | -0.0008 | -0.00247 | 1.98e-06 | -0.01347 | 0.00321 | -4.31946e-05 | 0.000981 | 0.00705 | 6.91605e-06 | 0.0022 | -0.00023125 | -5.0875e-07 | -0.0314 | 0.00121 | -3.80689e-05 | 0.0022 | 0.00719 | 1.58478e-05 | -0.01417 | 0.00221 | -3.12626e-05 | 0.00249 | -0.00367 | -9.15353e-06 | 0.01371 | -0.00264 | -3.61496e-05 | 0.01921 | 0.00059375 | 1.14053e-05 | -0.01169 | 0.00565 | -6.60428e-05 | 0.000274 | 0.00013125 | 3.59625e-08 | 0.00424 | -0.00198 | -8.41041e-06 | -0.00596 | -0.00113 | 6.71062e-06 | -0.00504 | -0.00563 | 2.8359e-05 | 0.0007 | 0.00613 | 4.29188e-06 | -0.00244 | -0.0024 | 5.8536e-06 | -0.00602 | -0.00182 | 1.09434e-05 | 0.05759 | 0.00191 | 0.000110135 | 0.02248 | -0.00269 | -6.05447e-05 | -0.01089 | 0.00108 | -1.1777e-05 | -0.04058 | -0.00187 | 7.60875e-05
618.25 | 0:02 | 0.00915 | 1.34963e-05 | -0.00479 | -0.00106 | 5.09362e-06 | -0.000755 | 0.0001 | -7.55e-08 | 0.03377 | -0.00256 | -8.65305e-05 | 0.001 | 0.00904 | 9.05558e-06 | 0.000406 | 0.00368 | 1.49459e-06 | -0.00432 | 0.00323 | -1.39687e-05 | 0.00217 | 0.01191 | 2.58127e-05 | -0.02308 | 0.0002625 | -6.05902e-06 | -0.00566 | 0.00156 | -8.84531e-06 | -8.9e-05 | -0.0007625 | 6.78625e-08 | -0.03291 | 0.00451 | -0.000148314 | 0.07811 | 0.00161 | 0.000125463 | 0.000305 | -0.00236 | -7.20563e-07 | 0.01942 | 0.00211 | 4.08992e-05 | -0.02205 | 0.00086875 | -1.91542e-05 | 0.00215 | -0.00129 | -2.77456e-06 | 0.00076 | 0.00147 | 1.11625e-06 | -0.0213 | 0.00198 | -4.21986e-05 | 0.000211 | -0.00068125 | -1.43744e-07 | -0.01839 | -0.00127 | 2.34447e-05 | -0.02458 | 0.00194 | -4.76238e-05 | 0.02253 | -0.00354 | -7.98584e-05 | 0.02806 | -0.00268 | -7.52251e-05
618.50021 | 0:02 | 0.01367 | 2.24031e-05 | -0.01266 | -0.00105 | 1.3293e-05 | -0.000669 | -0.0004625 | 3.09412e-07 | -0.00305 | 0.00031875 | -9.72187e-07 | 0.00111 | 0.00423 | 4.69669e-06 | -0.00732 | 0.00137 | -1.00623e-05 | 0.04884 | 0.00166 | 8.11898e-05 | 0.00202 | 0.01367 | 2.76656e-05 | 0.00292 | -0.00366 | -1.0658e-05 | -0.02065 | -0.0005875 | 1.21289e-05 | -0.00298 | -0.00129 | 3.84891e-06 | 0.01956 | 0.00172 | 3.36136e-05 | -0.02563 | 0.00055625 | -1.42589e-05 | 0.00014 | 0.00141 | 1.96875e-07 | -0.00907 | 0.00309 | -2.80479e-05 | 0.01838 | 0.00216 | 3.97446e-05 | 0.000483 | -0.00071875 | -3.47156e-07 | 0.000634 | 0.00403 | 2.55581e-06 | 0.00246 | -0.00152 | -3.74068e-06 | -0.00804 | 0.00051875 | -4.17023e-06 | -0.04946 | 0.00304 | -0.000150235 | -0.00752 | -0.00209 | 1.56917e-05 | -0.05335 | 0.00447 | -0.000238741 | 0.02219 | -0.00348 | -7.72524e-05
618.75014 | 0:02 | 0.01422 | 2.32761e-05 | 0.00576 | -0.00335 | -1.9306e-05 | -0.000663 | 0.00178 | -1.18097e-06 | -0.01676 | -0.00108 | 1.80159e-05 | 0.000953 | 0.00859 | 8.18984e-06 | 0.000279 | 0.00297 | 8.28281e-07 | -0.00971 | -0.00084375 | 8.19366e-06 | 0.00218 | 0.01054 | 2.29507e-05 | -0.03347 | 0.00186 | -6.23379e-05 | -0.00778 | 0.00075 | -5.83275e-06 | -0.00156 | 0.00128 | -1.99362e-06 | 0.000912 | -0.00153 | -1.3965e-06 | 0.00541 | -0.00186 | -1.00367e-05 | 0.000113 | 0.00218 | 2.46481e-07 | 0.01472 | 0.00142 | 2.08812e-05 | -0.03659 | 0.00227 | -8.30204e-05 | 0.000432 | 0.00049375 | 2.133e-07 | 0.000892 | 0.00784 | 6.99663e-06 | 0.01407 | -0.00319 | -4.49424e-05 | -0.00239 | -0.00339 | 8.11785e-06 | -0.00853 | 0.00205 | -1.74865e-05 | -0.00611 | -0.00068125 | 4.16584e-06 | -0.00126 | -0.00476 | 5.98646e-06 | -0.03059 | 0.00369 | -0.000112977
619 | 0:02 | 0.01423 | 2.36381e-05 | -0.01334 | -0.00661 | 8.81406e-05 | -0.000569 | -0.00152 | 8.67725e-07 | 0.01077 | -0.00205 | -2.20765e-05 | 0.000816 | 0.00913 | 7.4511e-06 | 0.000418 | 0.00193 | 8.07263e-07 | -0.02109 | -0.00174 | 3.66404e-05 | 0.00221 | 0.01243 | 2.74841e-05 | -0.00238 | -0.00212 | 5.03839e-06 | 0.00816 | -0.00139 | -1.13178e-05 | -0.06407 | 0.00141 | -9.04975e-05 | 0.01577 | -0.00146 | -2.30695e-05 | 0.04122 | -0.0052 | -0.00021436 | 0.000354 | 0.0009375 | 3.31875e-07 | -0.02984 | 9.375e-05 | -2.79778e-06 | 0.00642 | 3.75e-05 | 2.40825e-07 | -0.00452 | -0.00285 | 1.28906e-05 | 0.00103 | 0.00537 | 5.54162e-06 | -0.01654 | 4.375e-05 | -7.238e-07 | -0.00105 | -0.000425 | 4.48375e-07 | 0.0101 | 0.00217 | 2.19588e-05 | -0.02639 | 0.00051875 | -1.36903e-05 | -0.01815 | -0.00043125 | 7.82633e-06 | 0.02523 | 0.00156 | 3.92657e-05
619.25 | 0:02 | 0.01219 | 1.80863e-05 | 0.00345 | 0.00312 | 1.07441e-05 | -0.000618 | -0.0004625 | 2.85825e-07 | -0.01509 | 0.00025 | -3.77325e-06 | 0.000956 | 0.00761 | 7.27755e-06 | -0.000768 | 0.00184 | -1.416e-06 | 0.02482 | -0.00162 | -4.0339e-05 | 0.00224 | 0.0144 | 3.22848e-05 | -0.00704 | 0.00025 | -1.761e-06 | -0.0218 | -0.00103 | 2.24833e-05 | 0.004 | -0.00113 | -4.49888e-06 | -0.01424 | -0.0001875 | 2.67056e-06 | -0.01005 | 0.00365 | -3.66861e-05 | 0.000131 | -0.00174 | -2.27613e-07 | 0.01063 | 0.00084375 | 8.96653e-06 | 0.00206 | -0.00193 | -3.98031e-06 | 0.00497 | -0.00237 | -1.17751e-05 | 0.000981 | 0.00789 | 7.74377e-06 | -0.00813 | -0.0006125 | 4.97656e-06 | -0.01546 | 0.0031 | -4.79322e-05 | -0.00103 | 0.00189 | -1.94299e-06 | -0.00074 | -0.00282 | 2.08588e-06 | 0.06086 | 0.00195 | 0.000118675 | -0.03472 | 0.00011875 | -4.12336e-06
619.50014 | 0:02 | 0.00993 | 1.38839e-05 | -0.01899 | 0.0006125 | -1.16295e-05 | -0.000532 | 0.00226 | -1.20033e-06 | 0.01477 | 0.00158 | 2.33535e-05 | 0.000835 | 0.00945 | 7.89075e-06 | -0.00892 | -0.00634 | 5.66053e-05 | -0.01224 | -3.125e-05 | 3.82594e-07 | 0.0023 | 0.01148 | 2.63839e-05 | 0.01473 | 0.00204 | 3.00022e-05 | -0.01568 | 0.00174 | -2.72423e-05 | -0.0807 | 0.00424 | -0.000341979 | 0.00115 | 0.00111 | 1.2816e-06 | 0.03277 | -0.00276 | -9.05161e-05 | 0.0027 | 0.00402 | 1.08667e-05 | -0.03253 | 0.00232 | -7.54359e-05 | -0.00752 | 0.00239 | -1.7989e-05 | -0.00483 | -5.625e-05 | 2.71463e-07 | 0.000975 | 0.00672 | 6.55687e-06 | -0.01107 | -0.0007125 | 7.88595e-06 | -0.00453 | -0.00275 | 1.24603e-05 | -0.03028 | 0.0009625 | -2.91455e-05 | 0.01502 | 0.0003625 | 5.44584e-06 | -0.00116 | 0.00229 | -2.65808e-06 | 0.02642 | -0.00132 | -3.48374e-05
619.75007 | 0:02 | 0.01344 | 1.78399e-05 | 0.01039 | -0.00208 | -2.15613e-05 | -0.00069 | -0.00104 | 7.15875e-07 | -0.01149 | -0.0005 | 5.7435e-06 | 0.000746 | 0.00997 | 7.44135e-06 | -0.0087 | -0.00415 | 3.61174e-05 | -0.04936 | 0.00201 | -9.90185e-05 | 0.00204 | 0.01056 | 2.15898e-05 | -0.07021 | 0.00324 | -0.000227744 | 0.03944 | 0.0003 | 1.18332e-05 | 0.02007 | -0.0026 | -5.21924e-05 | 0.01116 | -2.5e-05 | -2.78925e-07 | 0.01167 | -0.0031 | -3.61677e-05 | 0.0025 | 0.00419 | 1.05012e-05 | -0.00551 | 0.0007375 | -4.06215e-06 | 0.01485 | -0.00266 | -3.94373e-05 | 0.000264 | -0.00141 | -3.7125e-07 | 0.000704 | 0.00793 | 5.5836e-06 | -0.00741 | -0.00051875 | 3.84394e-06 | -0.0038 | 0.00121 | -4.60992e-06 | 0.0289 | 0.00108 | 3.10664e-05 | 0.00165 | -0.00174 | -2.87209e-06 | 0.000722 | 0.0054 | 3.8988e-06 | -0.000432 | 2.5e-05 | -1.08e-08
620.00021 | 0:06 | 0.03446 | 0.000151504 | 0.03292 | 0.00987 | 0.000324879 | 0.000347 | 0.00413 | 1.43137e-06 | 0.0061 | 0.00085625 | 5.22227e-06 | 0.00177 | 0.01829 | 3.24237e-05 | 0.00115 | 0.00194 | 2.2392e-06 | 0.00554 | -0.00259 | -1.43244e-05 | 0.00366 | 0.02104 | 7.70814e-05 | -0.01773 | 0.00818 | -0.000144959 | -0.00383 | -0.0018 | 6.8886e-06 | 0.00929 | -0.00264 | -2.45578e-05 | -0.00375 | -0.00116 | 4.33247e-06 | 0.03946 | 1.875e-05 | 7.39913e-07 | -0.0029 | -0.00217 | 6.2807e-06 | -0.00344 | 0.0004 | -1.3748e-06 | 0.02886 | 0.00482 | 0.000139064 | -0.00373 | 0.00493 | -1.83837e-05 | 0.00615 | 0.03229 | 0.000198697 | -0.000518 | 0.0006 | -3.108e-07 | -0.00452 | -0.00257 | 1.16185e-05 | -0.00555 | 0.00038125 | -2.11479e-06 | -0.00778 | -0.00156 | 1.21107e-05 | -0.05916 | 0.00098125 | -5.80537e-05 | -0.01197 | 0.0001375 | -1.64519e-06
620.25021 | 0:05 | 0.02639 | 8.56741e-05 | -0.00447 | -0.00232 | 1.03764e-05 | 0.00081 | 0.0015 | 1.215e-06 | -0.005 | 0.000225 | -1.125e-06 | 0.000653 | 0.01141 | 7.45236e-06 | -0.00166 | -0.00388 | 6.42735e-06 | -0.04039 | 0.00192 | -7.74983e-05 | 0.00208 | 0.00976 | 2.03223e-05 | 0.01923 | -0.00292 | -5.61363e-05 | -0.02942 | -0.0009625 | 2.83177e-05 | -0.00119 | 0.00108 | -1.27817e-06 | 0.04875 | 0.00244 | 0.000118828 | 0.03129 | 0.000575 | 1.79929e-05 | 0.00203 | 0.0009125 | 1.85238e-06 | 0.00571 | -0.00388 | -2.21224e-05 | -0.01332 | 0.00122 | -1.6235e-05 | -0.00182 | -0.00045 | 8.1765e-07 | -0.00105 | -0.00844 | 8.85094e-06 | -0.01229 | 0.00028125 | -3.45544e-06 | -0.00227 | -0.00034375 | 7.81e-07 | 0.01609 | 0.00163 | 2.62403e-05 | -0.0108 | 0.00247 | -2.66502e-05 | 0.01376 | -0.00247 | -3.39675e-05 | -0.01237 | 0.0034 | -4.20682e-05
620.50021 | 0:03 | 0.01465 | 2.56375e-05 | 0.00754 | -0.00253 | -1.9078e-05 | 0.00284 | 0.00206 | 5.83564e-06 | -0.02612 | -0.00036875 | 9.63101e-06 | 0.00252 | 0.02387 | 6.0197e-05 | 0.00245 | 0.00256 | 6.25003e-06 | -0.00344 | 0.00202 | -6.9579e-06 | 0.00416 | 0.0201 | 8.35356e-05 | -0.02161 | -0.00162 | 3.51097e-05 | -0.03613 | 0.00024375 | -8.80596e-06 | 0.06396 | -0.00554 | -0.000354195 | -0.0147 | 0.00020625 | -3.03167e-06 | -0.0108 | 0.00194 | -2.09983e-05 | 0.000326 | -0.00305 | -9.943e-07 | -0.02697 | 0.00161 | -4.34859e-05 | 0.00226 | 0.0008 | 1.8048e-06 | -0.01527 | -0.00554 | 8.45742e-05 | 0.000456 | 0.00428 | 1.9494e-06 | -0.00574 | -0.0005 | 2.8695e-06 | 0.01269 | 0.00414 | 5.24925e-05 | 0.01341 | -0.00194 | -2.60715e-05 | 0.00165 | -0.00404 | -6.64572e-06 | -0.01663 | -4.375e-05 | 7.27694e-07 | 0.01223 | 0.0001625 | 1.98786e-06
620.75007 | 0:02 | 0.01344 | 2.00043e-05 | 0.000458 | -0.0005875 | -2.69075e-07 | 0.000837 | 0.00483 | 4.03852e-06 | -0.0006 | 4.375e-05 | -2.625e-08 | 0.000811 | 0.00761 | 6.17374e-06 | 0.000505 | 0.00208 | 1.05103e-06 | 0.00898 | -0.00519 | -4.66658e-05 | 0.00227 | 0.01222 | 2.76755e-05 | -0.02203 | 0.00216 | -4.75087e-05 | 0.00461 | -0.00153 | -7.05294e-06 | -0.01346 | 0.00132 | -1.77451e-05 | 0.01285 | -0.00123 | -1.58191e-05 | -0.03141 | 0.00329 | -0.000103264 | 0.000428 | -0.00258 | -1.1021e-06 | 0.0485 | -0.00099375 | -4.81979e-05 | 0.01068 | 0.0005 | 5.34e-06 | 0.000343 | -0.00368 | -1.26267e-06 | 0.000635 | 0.00421 | 2.67097e-06 | -0.000588 | -0.00304 | 1.78973e-06 | 0.000431 | -0.0012 | -5.172e-07 | 0.00526 | 0.000875 | 4.606e-06 | -0.0029 | 0.00247 | -7.17255e-06 | 0.03262 | 0.00224 | 7.31889e-05 | 0.00629 | -0.00123 | -7.74826e-06
621.00007 | 0:02 | 0.00963 | 1.42735e-05 | 0.00185 | 0.00544 | 1.00546e-05 | 0.000715 | -0.00276 | -1.97072e-06 | -0.01309 | -0.00219 | 2.87206e-05 | 0.000996 | 0.00982 | 9.77947e-06 | 0.00099 | 0.00039375 | 3.89812e-07 | 0.00276 | 0.0007625 | 2.10069e-06 | 0.000858 | 0.00279 | 2.39704e-06 | 0.03306 | -0.0034 | -0.000112414 | 0.00806 | 0.002 | 1.6118e-05 | -0.0039 | 0 | 0 | -0.00712 | -0.00111 | 7.88092e-06 | -0.01076 | 0.00197 | -2.11759e-05 | 0.000315 | 0.00013125 | 4.13437e-08 | 0.00259 | -0.00013125 | -3.39937e-07 | 6.7e-05 | 0.00031875 | 2.13563e-08 | 0.00567 | -0.00137 | -7.76492e-06 | 0.000761 | 0.00691 | 5.25566e-06 | 0.01056 | -0.00442 | -4.6662e-05 | -0.00301 | -0.00211 | 6.35017e-06 | 0.06902 | 0.00139 | 9.57597e-05 | 0.03629 | -0.00033125 | -1.20214e-05 | 0.01329 | -0.00090625 | -1.20423e-05 | -0.01815 | 0.0002375 | -4.31134e-06
621.25021 | -0.000262 | -0.00239 | 6.27163e-07 | 0.02185 | -0.00424 | -9.27259e-05 | -0.000479 | -0.00226 | 1.08074e-06 | 0.01742 | -0.00169 | -2.93979e-05 | 0.000988 | 0.00798 | 7.88547e-06 | 0.00372 | 0.00449 | 1.67123e-05 | 0.00409 | -0.00204 | -8.32319e-06 | 0.00235 | 0.01145 | 2.69533e-05 | -0.03191 | 0.00354 | -0.000112885 | 0.00294 | -0.00046875 | -1.37812e-06 | 0.01022 | -0.00126 | -1.29053e-05 | 0.04057 | -0.00103 | -4.18399e-05 | 0.00706 | -0.00466 | -3.29312e-05 | 4.8e-05 | 0.00262 | 1.257e-07 | 0.05131 | -0.00354 | -0.00018184 | 0.00606 | 0.00252 | 1.53091e-05 | 0.00204 | 0.00496 | 1.00959e-05 | -0.000912 | -0.00622 | 5.6772e-06 | 0.001 | 0.00171 | 1.70625e-06 | 0.0022 | 0.00018125 | 3.99656e-07 | -0.00421 | -0.00024375 | 1.02716e-06 | 0.00846 | 0.0011 | 9.306e-06 | 0.01667 | -0.00199 | -3.32458e-05 | 0.04312 | -0.00090625 | -3.90811e-05
621.5 | 0:02 | 0.01144 | 1.58867e-05 | -0.00617 | -0.00379 | 2.33575e-05 | -0.00299 | -0.00104 | 3.12394e-06 | -0.01375 | -0.00201 | 2.75779e-05 | 0.00285 | 0.02383 | 6.80382e-05 | -0.00469 | 0.00402 | -1.88652e-05 | 0.0106 | 0.0009 | 9.5373e-06 | 0.000295 | 0.00437 | 1.29063e-06 | 0.00351 | -1.25e-05 | -4.39125e-08 | 0.02105 | -0.00166 | -3.4994e-05 | -0.02578 | 0.00263 | -6.76673e-05 | 0.00591 | -0.00453 | -2.67428e-05 | 0.00473 | -0.00162 | -7.67975e-06 | -0.00094 | 0.00089375 | -8.40125e-07 | 0.03946 | -0.00294 | -0.000116157 | -0.000984 | 0.00237 | -2.33085e-06 | -0.00316 | -0.0025 | 7.8925e-06 | 0.000992 | 0.00659 | 6.541e-06 | 0.02233 | -0.00576 | -0.000128549 | 0.00624 | 0.00152 | 9.47244e-06 | -0.02305 | -0.0012 | 2.76576e-05 | -0.00807 | -0.00126 | 1.01379e-05 | -0.01904 | 0.00020625 | -3.92659e-06 | -0.01082 | -0.00163 | 1.7642e-05
621.75021 | 0:02 | 0.01218 | 1.75564e-05 | 0.00106 | 0.00319 | 3.39815e-06 | -0.000831 | -0.0002625 | 2.18137e-07 | 0.01233 | -0.00026875 | -3.31423e-06 | 0.000949 | 0.00905 | 8.58845e-06 | -0.00898 | -0.00413 | 3.7111e-05 | -0.02932 | 0.00041875 | -1.22757e-05 | 0.00215 | 0.00912 | 1.96644e-05 | 0.03295 | -0.00081875 | -2.69786e-05 | 0.01602 | -0.0001 | -1.602e-06 | 0.01139 | 0.000775 | 8.82958e-06 | -0.0046 | -0.00065 | 2.99195e-06 | 0.00714 | -0.00036875 | -2.63361e-06 | 0.00136 | 0.00266 | 3.62578e-06 | -0.01789 | -0.00028125 | 5.03156e-06 | 0.01419 | 0.0008375 | 1.18816e-05 | -0.00568 | -0.00181 | 1.02685e-05 | 0.000946 | 0.01202 | 1.13697e-05 | -0.00371 | -0.00132 | 4.88861e-06 | 0.00616 | 0.00044375 | 2.73173e-06 | 0.01154 | 0.0007625 | 8.79925e-06 | -0.01365 | -0.00269 | 3.67643e-05 | -0.01113 | -0.00095625 | 1.0644e-05 | 0.00776 | 5.625e-05 | 4.36725e-07
622 | 0:02 | 0.00888 | 1.18209e-05 | -0.00868 | -0.00235 | 2.04027e-05 | -0.000666 | -0.00139 | 9.24075e-07 | -0.00167 | 0.00171 | -2.84773e-06 | 0.00103 | 0.01114 | 1.15162e-05 | 0.00232 | -0.00065625 | -1.52184e-06 | -0.00371 | 0.00342 | -1.26931e-05 | 0.00245 | 0.01009 | 2.46792e-05 | 0.03068 | -0.00152 | -4.65998e-05 | -0.03617 | -0.00283 | 0.000102415 | 0.01406 | -0.00133 | -1.86295e-05 | -0.01389 | 0.00185 | -2.56947e-05 | -0.01798 | 0.00494 | -8.88985e-05 | 0.00147 | -0.0003 | -4.419e-07 | -0.04597 | 0.00486 | -0.000223544 | -0.00435 | -0.00068125 | 2.96344e-06 | -0.00271 | 0.00141 | -3.80953e-06 | 0.000926 | 0.00486 | 4.49689e-06 | -0.01825 | -0.00079375 | 1.44844e-05 | 0.00178 | -0.00213 | -3.78723e-06 | 0.01933 | -0.00084375 | -1.63122e-05 | 0.01749 | -0.00020625 | -3.60793e-06 | 0.02081 | 0.00099375 | 2.06829e-05 | -0.01826 | 0.00469 | -8.56891e-05
622.25 | 0:02 | 0.00975 | 1.41765e-05 | 0.000228 | -0.00173 | -3.933e-07 | -0.000839 | 0.00115 | -9.6485e-07 | -0.07363 | 0.00116 | -8.51324e-05 | 0.00102 | 0.00891 | 9.03984e-06 | 0.00458 | -0.00084375 | -3.86353e-06 | -0.00878 | -0.00128 | 1.12443e-05 | 0.00213 | 0.01143 | 2.43257e-05 | -0.03397 | 0.0042 | -0.000142653 | 0.00206 | -0.00228 | -4.69709e-06 | -0.00142 | -0.0029 | 4.1151e-06 | 0.02745 | 0.00281 | 7.72144e-05 | -0.02357 | -0.00146 | 3.43311e-05 | 0.0013 | 0.0008875 | 1.1573e-06 | 0.00761 | -0.0007625 | -5.80568e-06 | -0.01505 | -0.00096875 | 1.45836e-05 | 0.00041 | 0.00353 | 1.44525e-06 | 0.000857 | 0.00486 | 4.16181e-06 | -0.02782 | -0.00085 | 2.36445e-05 | 0.01336 | 0.00407 | 5.44461e-05 | -0.00894 | -0.00025 | 2.23525e-06 | -0.00567 | 0.00055625 | -3.15505e-06 | 0.00504 | -0.00127 | -6.426e-06 | 3.7e-05 | 0.00255 | 9.435e-08
622.5 | 0:02 | 0.00935 | 1.3062e-05 | 0.01522 | -0.00263 | -4.00424e-05 | -0.000711 | -0.00133 | 9.42075e-07 | 0.05928 | -0.00276 | -0.000163747 | 0.000899 | 0.00614 | 5.51761e-06 | 0.00977 | 0.00361 | 3.52186e-05 | 0.002 | -0.00143 | -2.8443e-06 | 0.00205 | 0.0111 | 2.27328e-05 | 0.01003 | -0.00178 | -1.78695e-05 | 0.01488 | 0.00116 | 1.72992e-05 | -0.01002 | -0.000425 | 4.2585e-06 | -0.01165 | 0.00161 | -1.87048e-05 | -0.00507 | -0.00273 | 1.38502e-05 | 0.00126 | 0.00326 | 4.10422e-06 | -0.03544 | 0.00197 | -6.97705e-05 | 0.01532 | 0.00154 | 2.35576e-05 | 0.000307 | 0.00011875 | 3.64562e-08 | 0.000944 | 0.00705 | 6.6552e-06 | 0.000621 | -0.0042 | -2.6082e-06 | -0.00733 | -0.00259 | 1.90096e-05 | 0.00573 | 0.00080625 | 4.61578e-06 | -0.00953 | -0.00346 | 3.29519e-05 | 0.01278 | -0.00222 | -2.83578e-05 | 0.00292 | -0.0022 | -6.4284e-06
622.75 | -0.000385 | -0.00171 | 6.59312e-07 | -0.00529 | 0.00539 | -2.85222e-05 | -9e-05 | -0.00039375 | 3.54375e-08 | -0.01783 | 0.00044375 | -7.91117e-06 | 0.000905 | 0.01225 | 1.10862e-05 | -0.00176 | -0.00196 | 3.44811e-06 | -0.00181 | 0.0006375 | -1.15196e-06 | 0.00246 | 0.01008 | 2.47898e-05 | -0.01643 | 0.00426 | -6.99259e-05 | 0.01626 | 0.0001875 | 3.04819e-06 | 0.04646 | 0.00586 | 0.000272395 | 0.00666 | -0.00531 | -3.536e-05 | 0.02116 | -0.00194 | -4.1122e-05 | 0.00708 | 0.00749 | 5.29965e-05 | 0.00684 | -0.0032 | -2.19008e-05 | 0.01299 | -0.00143 | -1.85876e-05 | 0.0032 | -0.00356 | -1.13858e-05 | -0.000342 | 0.00466 | -1.59458e-06 | -0.000515 | -0.0033 | 1.6995e-06 | -0.00107 | 0.00436 | -4.68533e-06 | 0.04309 | 0.00256 | 0.000110146 | 0.03407 | -0.00128 | -4.36535e-05 | -0.02368 | 0.00619 | -0.000146501 | 0.00113 | -0.00708 | -8.00889e-06
623.00007 | 7.8e-05 | -0.00278 | -2.16937e-07 | -0.01614 | -0.00386 | 6.2333e-05 | -0.000613 | -0.00089375 | 5.47869e-07 | -0.02034 | -0.00013125 | 2.66989e-06 | 0.000952 | 0.00657 | 6.25345e-06 | -0.00964 | -0.00219 | 2.10809e-05 | 0.01782 | -0.00185 | -3.29744e-05 | 0.00219 | 0.00954 | 2.0849e-05 | 0.01457 | -0.00451 | -6.56741e-05 | 0.00634 | -0.0007375 | -4.67354e-06 | -0.00458 | 0.00132 | -6.03724e-06 | 0.00203 | -0.00264 | -5.35888e-06 | 0.00639 | -0.00249 | -1.5945e-05 | 0.000102 | -0.00059375 | -6.05625e-08 | -0.04985 | 0.00349 | -0.000174177 | 0.01295 | -0.00139 | -1.79723e-05 | 0.02138 | 0.00586 | 0.000125334 | 0.000928 | 0.00485 | 4.5008e-06 | 0.02224 | 0.00156 | 3.47437e-05 | 0.00302 | -0.00165 | -4.98465e-06 | -0.00221 | -0.00011875 | 2.62081e-07 | -0.00075 | -0.00137 | 1.02656e-06 | -0.02849 | 0.00289 | -8.22533e-05 | 0.02927 | -0.00383 | -0.000112125
623.25021 | 0.000182 | 0.00221 | 4.01538e-07 | 0.00519 | -0.00106 | -5.5165e-06 | -0.000616 | 0.00293 | -1.8018e-06 | 0.02284 | -0.00243 | -5.53943e-05 | 0.000929 | 0.00699 | 6.49719e-06 | 0.01024 | 0.00581 | 5.94618e-05 | 0.01502 | -0.0009125 | -1.37067e-05 | 0.00193 | 0.01088 | 2.10008e-05 | 0.02517 | -0.00205 | -5.15924e-05 | -0.01375 | 0.00183 | -2.5187e-05 | 0.02657 | -0.00254 | -6.75824e-05 | 0.01325 | 0.00249 | 3.29544e-05 | -0.07011 | -0.00049375 | 3.46148e-05 | 7.5e-05 | 0.00292 | 2.18906e-07 | 0.0013 | 0.00394 | 5.13082e-06 | -0.00706 | 0.00309 | -2.1845e-05 | 0.00532 | 0.00187 | 9.94362e-06 | 0.000815 | 0.00999 | 8.13981e-06 | -0.02824 | 0.00049375 | -1.39415e-05 | -0.01251 | -0.00299 | 3.73677e-05 | 0.00759 | 0.00055 | 4.17505e-06 | -0.0111 | 0.0001125 | -1.24875e-06 | -0.0039 | 0.00025625 | -9.99631e-07 | -0.02197 | 0.00408 | -8.9661e-05
623.50014 | 0.000249 | -0.00219 | -5.44687e-07 | -0.00447 | -0.00306 | 1.36675e-05 | -0.000649 | 0.00075 | -4.8675e-07 | 0.02657 | -0.00021875 | -5.81175e-06 | 0.00122 | 0.00809 | 9.85057e-06 | -0.00426 | -0.00269 | 1.14568e-05 | 0.02516 | -0.00302 | -7.6109e-05 | 0.00215 | 0.01146 | 2.46214e-05 | 0.02645 | -0.00193 | -5.09086e-05 | -0.00596 | -0.0007125 | 4.25006e-06 | 0.01571 | 0.00159 | 2.50442e-05 | -0.01988 | -0.00104 | 2.07456e-05 | -0.00877 | 0.00297 | -2.6027e-05 | 0.000179 | -0.00018125 | -3.24438e-08 | 0.02881 | -0.00342 | -9.86777e-05 | 0.01674 | -0.00101 | -1.69523e-05 | 0.0017 | 0.00428 | 7.26323e-06 | 0.000909 | 0.0058 | 5.2722e-06 | -0.00366 | 0.0006875 | -2.51556e-06 | -0.00494 | 0.00329 | -1.6281e-05 | -0.02544 | -0.0031 | 7.88609e-05 | 0.01372 | -0.00113 | -1.54373e-05 | 0.02152 | -0.00333 | -7.1564e-05 | 0.00396 | -0.00038125 | -1.50899e-06
623.75014 | 0:03 | 0.01834 | 4.2796e-05 | -0.00234 | 0.00182 | -4.26315e-06 | -0.00053 | 0.00091875 | -4.86938e-07 | 0.00293 | -0.00267 | -7.82211e-06 | 0.000985 | 0.00732 | 7.20897e-06 | -0.00181 | -0.00236 | 4.26431e-06 | 0.00913 | 0.0013 | 1.18703e-05 | 0.0023 | 0.01054 | 2.42717e-05 | -0.00375 | -0.00041875 | 1.57199e-06 | 0.0058 | -0.00124 | -7.21873e-06 | -0.01637 | 0.00056875 | -9.31044e-06 | -0.10268 | -0.000575 | 5.90399e-05 | -0.00889 | 0.00282 | -2.507e-05 | 0.00203 | 0.0029 | 5.887e-06 | -0.00369 | 0.0024 | -8.8464e-06 | 0.00549 | -0.0002875 | -1.57924e-06 | -0.00369 | -0.00206 | 7.59373e-06 | -0.00137 | -0.00714 | 9.80837e-06 | 0.00256 | -0.0008875 | -2.26756e-06 | 0.02109 | 0.0034 | 7.17094e-05 | 0.00614 | -0.0001375 | -8.44525e-07 | 0.01159 | 0.00061875 | 7.17131e-06 | -0.02377 | 0.00070625 | -1.67854e-05 | -0.00114 | 0.00404 | -4.62201e-06
624 | 0.000243 | 0.00464 | 1.12691e-06 | -0.00865 | 0.00276 | -2.38873e-05 | -0.00082 | -0.00079375 | 6.50875e-07 | 0.00486 | -0.00345 | -1.67635e-05 | 0.00105 | 0.00899 | 9.45485e-06 | -0.01408 | -0.00219 | 3.07934e-05 | 0.03051 | -0.00524 | -0.000159982 | 0.002 | 0.0138 | 2.76414e-05 | -0.03447 | -0.00138 | 4.76172e-05 | -0.03275 | 0.00226 | -7.40991e-05 | -0.01112 | 0.00119 | -1.32793e-05 | -0.00219 | 0.00050625 | -1.11071e-06 | -0.03321 | 0.00436 | -0.000144675 | 7.2e-05 | 0.00115 | 8.28e-08 | 0.00469 | -0.0007125 | -3.34234e-06 | -0.01381 | -0.00078125 | 1.07922e-05 | 0.00229 | 0.00682 | 1.56013e-05 | 0.000814 | 0.00443 | 3.60195e-06 | -0.00681 | -0.00252 | 1.71653e-05 | -0.00921 | -0.00373 | 3.43797e-05 | -0.00963 | 0.00264 | -2.54725e-05 | 0.00602 | 0.0009 | 5.4189e-06 | -0.03107 | 0.00313 | -9.71063e-05 | -0.01027 | -0.00114 | 1.17452e-05
624.25007 | -7.7e-05 | -0.000675 | 5.1975e-08 | -0.00144 | -0.0007625 | 1.09419e-06 | -0.000397 | 0.00078125 | -3.10156e-07 | 0.000864 | 0.00228 | 1.971e-06 | -0.000838 | -0.00908 | 7.61009e-06 | -0.00533 | 0.00206 | -1.09598e-05 | -0.00814 | 0.00065 | -5.28905e-06 | 0.00412 | 0.01989 | 8.19962e-05 | -0.02987 | 0.00223 | -6.66474e-05 | -0.01698 | 0.00267 | -4.53234e-05 | -0.01057 | 0.0008875 | -9.37733e-06 | -0.03348 | 0.00219 | -7.34533e-05 | -0.02309 | -0.0016 | 3.6936e-05 | 7.6e-05 | -0.00124 | -9.405e-08 | -0.05862 | 0.0032 | -0.0001876 | 0.02003 | -0.000675 | -1.35216e-05 | -3.5e-05 | -0.00239 | 8.35625e-08 | 0.000712 | 0.00657 | 4.67695e-06 | -0.00813 | -0.00131 | 1.06719e-05 | 0.00485 | 0.00085 | 4.1242e-06 | 0.00822 | -0.00024375 | -2.00241e-06 | 0.02718 | -0.00075625 | -2.05511e-05 | 0.01363 | -0.00288 | -3.9257e-05 | -0.00361 | -0.00202 | 7.28365e-06
624.5 | 0.000326 | 0.00263 | 8.5575e-07 | -0.01208 | -0.00183 | 2.21215e-05 | -0.01001 | -0.00402 | 4.02197e-05 | 0.04714 | -0.00111 | -5.21542e-05 | 0.000919 | 0.00566 | 5.19809e-06 | 0.00193 | 0.00044375 | 8.57769e-07 | 0.04663 | -0.0004125 | -1.92353e-05 | 0.00208 | 0.01023 | 2.12271e-05 | 0.02011 | -3.75e-05 | -7.53938e-07 | -0.03672 | 0.00010625 | -3.90118e-06 | 0.03461 | -0.00462 | -0.000159855 | -0.01732 | 0.00189 | -3.26953e-05 | 0.00138 | -0.00126 | -1.73973e-06 | 0.000129 | 0.0006875 | 8.86875e-08 | 0.02319 | 0.00236 | 5.46391e-05 | -0.02107 | 0.00116 | -2.43622e-05 | 0.00679 | 0.00155 | 1.05214e-05 | 0.000758 | 0.00354 | 2.68616e-06 | 0.01933 | -0.00236 | -4.56648e-05 | -0.01359 | -0.00182 | 2.4715e-05 | 0.02296 | -0.00127 | -2.91267e-05 | -0.01005 | 0.000175 | -1.7584e-06 | -0.00966 | -5.625e-05 | 5.4315e-07 | 0.000766 | -0.00127 | -9.71863e-07
624.75007 | 0.000185 | 0.0034 | 6.29e-07 | -0.00766 | -0.00161 | 1.23055e-05 | -0.000691 | 0.00248 | -1.71454e-06 | 0.04169 | -0.00325 | -0.000135502 | 0.00115 | 0.01113 | 1.27787e-05 | 0.00942 | 0.00187 | 1.76092e-05 | 0.01216 | -3.125e-05 | -3.79969e-07 | 0.00201 | 0.00636 | 1.27633e-05 | 0.01496 | -0.00384 | -5.74013e-05 | -0.03726 | -0.00129 | 4.81999e-05 | 0.00612 | 0.00353 | 2.16077e-05 | -0.03715 | -0.00114 | 4.24869e-05 | 0.0021 | -0.00143 | -3.01135e-06 | -0.000186 | 0.00339 | -6.30075e-07 | -0.00498 | -0.00243 | 1.21125e-05 | -0.01234 | 0.00266 | -3.28526e-05 | -0.01549 | -0.00594 | 9.19897e-05 | 0.000893 | 0.00218 | 1.94786e-06 | 0.01941 | 0.0005875 | 1.14016e-05 | 0.01984 | 0.00273 | 5.40695e-05 | 0.02952 | -0.00252 | -7.45456e-05 | -0.01719 | 0.00131 | -2.25645e-05 | -0.01568 | 0.0007125 | -1.11713e-05 | -0.00751 | 0.000525 | -3.94065e-06
625.00021 | 0.000252 | 0.00274 | 6.91425e-07 | 0.00501 | 0.0002875 | 1.4398e-06 | 0.00224 | 0.00216 | 4.83535e-06 | 0.01413 | -0.00184 | -2.6043e-05 | 0.00106 | 0.009 | 9.576e-06 | 0.000455 | -0.00319 | -1.45316e-06 | -0.01658 | 0.00315 | -5.22333e-05 | 0.00183 | 0.01057 | 1.93734e-05 | 0.01961 | -0.00192 | -3.76267e-05 | 0.00737 | -0.0008125 | -5.99137e-06 | -0.01068 | 0.00104 | -1.11504e-05 | 0.01279 | -5.625e-05 | -7.19662e-07 | 0.02891 | -0.00398 | -0.000115102 | -0.000168 | 0.00055625 | -9.345e-08 | -0.0152 | 0.00074375 | -1.1305e-05 | 0.01458 | 0.00064375 | 9.38523e-06 | 0.000431 | -0.00302 | -1.30378e-06 | 0.000951 | 0.00285 | 2.71035e-06 | 0.02227 | -0.00264 | -5.88763e-05 | -0.01898 | -0.00093125 | 1.76714e-05 | -0.01298 | 0.00232 | -3.00904e-05 | 0.01424 | -0.00362 | -5.162e-05 | 0.00661 | -0.00106 | -6.97864e-06 | -0.03458 | 0.00131 | -4.53862e-05
625.25007 | 0.000214 | 0.0009125 | 1.95275e-07 | 0.00975 | 0.0006375 | 6.21626e-06 | 0.00123 | 0.00302 | 3.71773e-06 | 0.01304 | -0.00109 | -1.42581e-05 | 0.00285 | 0.02552 | 7.26519e-05 | 0.01053 | -0.00227 | -2.38877e-05 | -0.00439 | 0.00139 | -6.12274e-06 | 8e-06 | 0.00104 | 8.3e-09 | -0.07226 | 0.00268 | -0.000193761 | 0.01547 | 0.0006375 | 9.86213e-06 | -0.02076 | -0.00311 | 6.44858e-05 | -0.01436 | 0.00288 | -4.12994e-05 | 0.01002 | 0.00179 | 1.79662e-05 | -0.000318 | 0.00312 | -9.91762e-07 | 0.01702 | -0.0023 | -3.91483e-05 | -0.01066 | -0.00251 | 2.67858e-05 | 0.00192 | -0.00113 | -2.16974e-06 | 0.000582 | 0.00464 | 2.69903e-06 | 0.01627 | -0.0009875 | -1.60706e-05 | -0.01292 | 0.00086875 | -1.12208e-05 | -0.01009 | 0.00443 | -4.46571e-05 | 0.0204 | -0.00125 | -2.55e-05 | 0.00897 | 0.00215 | 1.92941e-05 | 0.02513 | -0.00312 | -7.83773e-05
625.50021 | 0.000978 | 0.00931 | 9.10151e-06 | -0.02046 | 4.375e-05 | -8.95169e-07 | -0.00103 | -0.00055625 | 5.74606e-07 | 0.02356 | -0.00211 | -4.96148e-05 | -0.00075 | -0.00382 | 2.86406e-06 | 0.0102 | 0.001 | 1.0196e-05 | 0.0364 | 0.00275 | 0.000100103 | 0.00409 | 0.01753 | 7.17028e-05 | 0.0077 | -0.00111 | -8.51702e-06 | 0.00745 | -0.00209 | -1.56089e-05 | -0.00255 | 0.000925 | -2.35597e-06 | 0.00465 | -0.00146 | -6.77593e-06 | 0.01105 | -0.00185 | -2.0448e-05 | 0.00178 | 0.00365 | 6.5116e-06 | 0.00886 | -0.00214 | -1.89318e-05 | -0.00824 | 0.00276 | -2.27087e-05 | -0.00606 | -0.00254 | 1.54049e-05 | 0.0013 | 0.00747 | 9.69444e-06 | 0.00834 | 0.00256 | 2.13268e-05 | 0.01774 | 0.00336 | 5.96373e-05 | 0.06616 | 0.00266 | 0.000175737 | -0.01955 | 0.00066875 | -1.30727e-05 | -0.01588 | 0.00321 | -5.10049e-05 | 0.00834 | -0.00309 | -2.57436e-05
625.75014 | 0:02 | 0.01001 | 1.26379e-05 | -0.01706 | -0.00326 | 5.55646e-05 | -0.000914 | 0.00084375 | -7.71188e-07 | 0.01483 | -0.00212 | -3.14211e-05 | 0.000972 | 0.01339 | 1.30127e-05 | 0.00072 | 0.00118 | 8.505e-07 | -0.01881 | 0.00202 | -3.80822e-05 | 0.00231 | 0.01252 | 2.88557e-05 | 0.000167 | 0.00015 | 2.505e-08 | 0.00634 | 0.00068125 | 4.31981e-06 | -9.7e-05 | -0.00229 | 2.22494e-07 | -0.01145 | 5.625e-05 | -6.44231e-07 | -0.01603 | -0.00183 | 2.93604e-05 | -0.000347 | 0.000475 | -1.64825e-07 | 0.00616 | -0.00041875 | -2.58076e-06 | 0.00924 | -0.00158 | -1.45467e-05 | -0.000558 | -0.00224 | 1.25201e-06 | 0.000874 | 0.00244 | 2.13584e-06 | -4.3e-05 | 0.00056875 | -2.44563e-08 | 0.01042 | -0.00024375 | -2.54036e-06 | 0.01713 | 0.00236 | 4.04744e-05 | -0.03095 | -0.00044375 | 1.37358e-05 | 0.0277 | -0.00108 | -2.97754e-05 | 0.00806 | 0.00054375 | 4.38317e-06
626.00007 | 0:02 | 0.01368 | 2.14112e-05 | -0.01484 | -0.00441 | 6.54771e-05 | -0.00302 | -0.00073125 | 2.20837e-06 | -0.03975 | 0.00204 | -8.09865e-05 | 0.00284 | 0.02313 | 6.55825e-05 | 0.00826 | 0.00232 | 1.92161e-05 | 0.00964 | -0.000675 | -6.50565e-06 | 0.00395 | 0.02004 | 7.91327e-05 | 0.04171 | 0.00246 | 0.00010246 | -0.00419 | 0.00234 | -9.81562e-06 | -0.04341 | 0.00431 | -0.000186926 | -0.01417 | 0.00506 | -7.16319e-05 | 0.0044 | 0.000825 | 3.62918e-06 | 0.00162 | -0.00014375 | -2.33306e-07 | -0.01469 | 0.00114 | -1.68063e-05 | -0.00108 | -0.00139 | 1.50804e-06 | 0.00225 | -0.00311 | -6.98756e-06 | 0.000731 | 0.00903 | 6.60184e-06 | -0.01634 | -0.00323 | 5.28115e-05 | 0.02593 | 0.00114 | 2.9492e-05 | 0.03126 | -0.00217 | -6.77973e-05 | -0.00753 | 0.00224 | -1.68932e-05 | 0.03475 | -0.00564 | -0.000195909 | 0.0142 | 0.000725 | 1.02943e-05
626.25007 | 0:02 | 0.01046 | 1.23279e-05 | 0.01621 | -0.0006 | -9.726e-06 | 0.00121 | 0.00107 | 1.29639e-06 | 0.08846 | -0.00144 | -0.000127163 | 0.00299 | 0.02456 | 7.33928e-05 | 0.00885 | 0.00301 | 2.66143e-05 | 0.00258 | -0.00106 | -2.737e-06 | 0.00391 | 0.02016 | 7.88555e-05 | -0.00688 | 0.00404 | -2.78372e-05 | -0.01549 | 0.00356 | -5.50934e-05 | -0.01487 | -0.00011875 | 1.76534e-06 | 0.01002 | 0.00263 | 2.63678e-05 | -0.03069 | 0.00196 | -6.02232e-05 | -0.000342 | -0.00124 | 4.23225e-07 | -0.01598 | -8.125e-05 | 1.29878e-06 | -0.0095 | -0.00101 | 9.55636e-06 | -0.00692 | -0.0004375 | 3.02881e-06 | 0.00235 | 0.01226 | 2.88635e-05 | -0.01176 | 0.00246 | -2.88953e-05 | -0.0091 | -0.00306 | 2.78088e-05 | 0.06622 | -0.00195 | -0.000129123 | -0.00107 | 0.00159 | -1.69894e-06 | 0.0261 | -0.00604 | -0.000157567 | -0.03889 | 0.00095625 | -3.71905e-05
626.50007 | 0:02 | 0.00984 | 1.15099e-05 | 0.00763 | 0.00188 | 1.43615e-05 | -0.000833 | 0.00301 | -2.50941e-06 | 0.0514 | -0.00316 | -0.000162222 | 0.000969 | 0.00667 | 6.46202e-06 | -0.01672 | -0.0027 | 4.51467e-05 | -0.00741 | -0.00053125 | 3.93497e-06 | 0.00208 | 0.01051 | 2.1895e-05 | 0.04116 | 0.00246 | 0.000101097 | 0.02378 | 0.000175 | 4.16185e-06 | 0.00977 | 0.00095 | 9.28055e-06 | -0.000219 | 0.00295 | -6.4605e-07 | 0.00527 | 0.00193 | 1.01467e-05 | -7e-05 | -0.00424 | 2.96625e-07 | -0.00592 | 0.00415 | -2.45473e-05 | 0.00958 | -0.00306 | -2.9288e-05 | -0.00919 | -7.5e-05 | 6.89325e-07 | 0.00085 | 0.00262 | 2.22594e-06 | -0.00882 | -0.00127 | 1.12519e-05 | 0.000274 | 0.0008625 | 2.36325e-07 | -0.00708 | 0.00135 | -9.5607e-06 | -2e-06 | 0.00312 | -6.2375e-09 | 0.01303 | -0.00358 | -4.66673e-05 | -0.04372 | 0.00199 | -8.71588e-05
626.75 | 0.000101 | -0.00263 | -2.65756e-07 | 0.02016 | 0.00536 | 0.000108129 | -0.00301 | -0.00065625 | 1.97794e-06 | -0.01689 | -0.000725 | 1.22474e-05 | 0.00266 | 0.01924 | 5.11691e-05 | -0.00382 | 0.00036875 | -1.40715e-06 | 0.00395 | -0.00324 | -1.27752e-05 | -0.00111 | -0.00738 | 8.17104e-06 | 0.02776 | -0.00193 | -5.34438e-05 | -0.02422 | 0.0009125 | -2.21007e-05 | 0.00212 | -0.00141 | -2.97703e-06 | -0.01284 | -0.00069375 | 8.90914e-06 | 0.01272 | 0.00149 | 1.89945e-05 | 0.00123 | 0.00216 | 2.66204e-06 | -0.0436 | 0.000525 | -2.28874e-05 | 0.00517 | -0.00194 | -1.00472e-05 | 0.00254 | 0.00335 | 8.50565e-06 | 0.000559 | 0.00861 | 4.81089e-06 | 0.01175 | -0.00228 | -2.67956e-05 | -0.00411 | -0.00294 | 1.21106e-05 | -0.00814 | 0.00212 | -1.7253e-05 | -0.00651 | 0.00026875 | -1.7501e-06 | 0.00366 | -0.00217 | -7.93329e-06 | 0.02559 | 0.00471 | 0.000120612
627.00007 | 2.4e-05 | 0.00313 | 7.5e-08 | 0.00136 | -0.00518 | -7.05168e-06 | -0.000863 | -0.0023 | 1.9849e-06 | -0.02888 | 0.00176 | -5.08992e-05 | 0.000872 | 0.0108 | 9.4176e-06 | 0.00995 | 0.00428 | 4.26027e-05 | -0.02576 | 0.00178 | -4.58868e-05 | 0.000889 | 0.00313 | 2.77813e-06 | 0.01509 | 0.00239 | 3.61313e-05 | -0.02407 | 0.00317 | -7.64222e-05 | 0.04385 | -0.00424 | -0.000185831 | -0.04664 | 0.00128 | -5.97537e-05 | -0.02046 | 0.00628 | -0.000128489 | 0.00106 | -0.0022 | -2.332e-06 | -9.5e-05 | 0.00186 | -1.76344e-07 | 0.02256 | -0.00429 | -9.68799e-05 | 0.01132 | 0.00589 | 6.66171e-05 | 0.000972 | 0.00901 | 8.76015e-06 | -0.00379 | -6.875e-05 | 2.60631e-07 | 0.00259 | 0.00114 | 2.94612e-06 | -0.00259 | -0.000325 | 8.41425e-07 | -0.04077 | 0.00102 | -4.15365e-05 | 0.03006 | -0.00159 | -4.77155e-05 | -0.03488 | 0.00113 | -3.924e-05
627.25 | 7e-06 | 0.00161 | 1.12438e-08 | -0.02719 | -0.00159 | 4.31641e-05 | -0.000856 | -0.0007125 | 6.099e-07 | 0.01483 | -0.00096875 | -1.43704e-05 | 0.000964 | 0.00674 | 6.49495e-06 | 0.00633 | 7.5e-05 | 4.749e-07 | -0.000914 | 0.0012 | -1.0968e-06 | 0.00109 | 0.00763 | 8.33333e-06 | 0.03124 | -0.00045625 | -1.42555e-05 | -0.000916 | 0.00183 | -1.67743e-06 | -0.00796 | 0.0009375 | -7.45875e-06 | -0.02588 | 0.00135 | -3.49447e-05 | -0.00409 | 0.00506 | -2.0675e-05 | 0.00123 | 0.00503 | 6.19583e-06 | 0.02362 | -0.00277 | -6.54034e-05 | 0.00358 | -0.00236 | -8.43066e-06 | 0.01345 | 0.00276 | 3.70633e-05 | 0.000787 | 0.00606 | 4.77119e-06 | -0.00318 | 0.00263 | -8.3475e-06 | 0.00896 | 0.0009375 | 8.39625e-06 | -0.00547 | -0.00283 | 1.54784e-05 | -0.00806 | -0.00181 | 1.45674e-05 | 0.00994 | -0.00096875 | -9.63325e-06 | -0.00279 | 0.00055 | -1.5334e-06
627.50021 | -0.00208 | -0.01608 | 3.35133e-05 | 0.01201 | -0.00529 | -6.35134e-05 | 0.00079 | 0.00084375 | 6.66563e-07 | 0.01196 | -0.00209 | -2.50392e-05 | 0.00112 | 0.01121 | 1.26141e-05 | 1.9e-05 | 0.00154 | 2.92125e-08 | 0.01905 | -0.00211 | -4.02495e-05 | 0.000206 | 0.00089375 | 1.84113e-07 | -0.01317 | -0.00156 | 2.05703e-05 | 0.02173 | 0.00144 | 3.1377e-05 | -0.01048 | -0.00284 | 2.98139e-05 | -0.00978 | 0.00123 | -1.19805e-05 | -0.0312 | 0.00542 | -0.000169249 | 0.00147 | -0.00069375 | -1.01842e-06 | -0.05676 | -0.0001625 | 9.22334e-06 | 0.00572 | -0.00083125 | -4.75392e-06 | 0.000218 | 0.00276 | 6.02225e-07 | 0.00285 | 0.01431 | 4.08336e-05 | -0.00595 | 0.00238 | -1.41661e-05 | 0.000655 | -0.00116 | -7.57344e-07 | -0.049 | 0.00103 | -5.05354e-05 | -0.00481 | 0.00148 | -7.09327e-06 | 0.02174 | -0.00016875 | -3.66795e-06 | 0.03047 | -0.00339 | -0.000103397
627.75007 | 0.000161 | -6.25e-06 | -1.00625e-09 | 0.01199 | -0.00121 | -1.44593e-05 | -0.000687 | 0.00125 | -8.5875e-07 | 0.05111 | -0.00395 | -0.000201877 | 0.000857 | 0.00934 | 8.00759e-06 | -0.000936 | 0.00155 | -1.4508e-06 | 0.02592 | -0.00156 | -4.03318e-05 | 0.00199 | 0.01064 | 2.11261e-05 | -0.00549 | 0.00446 | -2.4447e-05 | 0.03405 | -0.00228 | -7.7466e-05 | -0.03622 | 0.00318 | -0.000115228 | 0.01802 | -0.00246 | -4.43644e-05 | 0.06747 | -0.00359 | -0.000242038 | -0.000339 | 0.00026875 | -9.11063e-08 | 0.02276 | -0.0016 | -3.64176e-05 | -0.02483 | -0.00445 | 0.000110489 | 0.000495 | -0.00070625 | -3.49594e-07 | 0.000651 | -0.00063125 | -4.10944e-07 | -0.04584 | 0.00204 | -9.36773e-05 | -0.00644 | -0.00366 | 2.35609e-05 | 0.00702 | -0.00115 | -8.07415e-06 | -0.01835 | 0.00197 | -3.62393e-05 | 0.0289 | -0.00099375 | -2.87144e-05 | 0.00485 | -0.0006125 | -2.97369e-06
628 | 0:04 | 0.01865 | 4.66063e-05 | -0.00669 | -0.0046 | 3.07832e-05 | -0.0027 | -0.00397 | 1.07196e-05 | -0.0103 | 0.00138 | -1.42255e-05 | 0.000698 | 0.00738 | 5.14775e-06 | -0.00575 | -0.00206 | 1.18491e-05 | 0.01956 | -0.0008875 | -1.73586e-05 | 0.00197 | 0.00644 | 1.26947e-05 | 0.02821 | -0.00217 | -6.13633e-05 | -0.000714 | -0.00532 | 3.79759e-06 | -0.00868 | 0.00543 | -4.71324e-05 | 0.000862 | -0.00219 | -1.88563e-06 | -0.01764 | 8.125e-05 | -1.43333e-06 | 0.000122 | -3.75e-05 | -4.575e-09 | -0.00895 | -0.00096875 | 8.67516e-06 | 0.00629 | 0.00018125 | 1.14006e-06 | -0.00401 | 0.00189 | -7.58636e-06 | -0.00108 | -0.00684 | 7.37766e-06 | -0.01336 | 0.000675 | -9.01732e-06 | -0.00246 | -0.00236 | 5.79638e-06 | 0.00588 | 0.0009375 | 5.51531e-06 | 0.02905 | 0.00383 | 0.000111124 | 0.02132 | -0.00287 | -6.11646e-05 | -0.10686 | 0.00119 | -0.000126893
628.25021 | 0.000203 | 0.00335 | 6.8005e-07 | -0.03753 | -0.00267 | 0.000100403 | -0.00947 | -0.00634 | 6.00161e-05 | 0.02631 | -0.00123 | -3.23917e-05 | 0.000851 | 0.00734 | 6.24421e-06 | 0.000195 | 0.00164 | 3.20531e-07 | 0.05862 | 0.00114 | 6.70455e-05 | 0.00199 | 0.01108 | 2.20836e-05 | 0.00888 | 0.00059375 | 5.27488e-06 | -0.00727 | 0.00114 | -8.31278e-06 | -0.02646 | 0.0009125 | -2.41466e-05 | -0.04681 | -0.00076875 | 3.59844e-05 | 0.01031 | -0.0002125 | -2.18981e-06 | 0.000274 | -1.25e-05 | -3.425e-09 | 0.00796 | -0.00018125 | -1.44257e-06 | 0.00917 | 0.00151 | 1.38093e-05 | 0.000871 | 0.000175 | 1.52425e-07 | 0.000867 | 0.008 | 6.936e-06 | 0.01663 | -0.00114 | -1.89155e-05 | 0.00993 | 0.00413 | 4.09571e-05 | 0.00529 | -0.00309 | -1.63391e-05 | 0.0197 | -0.0014 | -2.75842e-05 | -0.01921 | -0.00049375 | 9.48543e-06 | -0.01918 | 0.000925 | -1.77452e-05
628.5 | -0.000142 | -0.00469 | 6.66513e-07 | -0.0045 | 0.00133 | -5.99329e-06 | -0.00117 | 0.00033125 | -3.88556e-07 | -0.05295 | 0.00221 | -0.000117156 | -0.000956 | -0.00492 | 4.70232e-06 | -0.00509 | -0.0025 | 1.27325e-05 | -0.01205 | 0.00439 | -5.28562e-05 | 0.000127 | 0.00161 | 2.03994e-07 | 0.06377 | -0.00058125 | -3.70686e-05 | 0.00562 | -0.00247 | -1.39095e-05 | -0.01971 | 0.00124 | -2.45143e-05 | -0.0228 | 0.000125 | -2.85038e-06 | 0.08394 | -0.00053125 | -4.4591e-05 | 0.0017 | 0.00398 | 6.7522e-06 | -0.00403 | 0.00261 | -1.05179e-05 | -0.01996 | 0.00179 | -3.58032e-05 | 0.00639 | 0.00495 | 3.16305e-05 | 0.000728 | 0.00581 | 4.22695e-06 | 0.02831 | -0.00149 | -4.21052e-05 | 0.01148 | 0.00309 | 3.54352e-05 | -0.01372 | 0.00261 | -3.5763e-05 | 0.00298 | -0.00078125 | -2.32813e-06 | -0.01047 | 0.00056875 | -5.95481e-06 | -0.000168 | 0.00106 | -1.7745e-07
628.75007 | 6.2e-05 | 0.00137 | 8.525e-08 | 0.00918 | 0.000875 | 8.029e-06 | -0.000938 | 5e-05 | -4.69e-08 | 0.04698 | -0.00168 | -7.86999e-05 | 0.000918 | 0.00673 | 6.17929e-06 | -0.00881 | -0.0002 | 1.7614e-06 | 0.00557 | -0.00166 | -9.26345e-06 | 0.000706 | 0.00941 | 6.64522e-06 | -0.01999 | 0.00197 | -3.94783e-05 | -0.02787 | -0.00292 | 8.13572e-05 | -0.02412 | 0.0009375 | -2.26144e-05 | 0.01131 | 0.00124 | 1.39974e-05 | -0.06443 | 0.00558 | -0.000359583 | -0.000411 | -0.0003625 | 1.48988e-07 | -0.0012 | 0.00071875 | -8.60344e-07 | -0.03101 | -0.00446 | 0.000138369 | -0.01032 | -0.00101 | 1.045e-05 | 0.000869 | 0.0009 | 7.821e-07 | -0.02804 | 0.00491 | -0.000137552 | 0.00768 | -0.00218 | -1.67564e-05 | 0.0205 | -0.00139 | -2.84493e-05 | -0.00541 | -0.00035625 | 1.92803e-06 | -0.00375 | -0.00302 | 1.13347e-05 | -0.01654 | -0.0008375 | 1.38489e-05
629.00007 | 0.000926 | 0.00917 | 8.49605e-06 | -0.00903 | -0.00104 | 9.36447e-06 | -0.000839 | 0.0004125 | -3.46088e-07 | 0.02238 | -0.00199 | -4.44802e-05 | 0.00186 | 0.0137 | 2.5482e-05 | -0.00393 | 0.00263 | -1.03303e-05 | 0.00716 | 7.5e-05 | 5.373e-07 | 0.000974 | 0.00756 | 7.35979e-06 | -0.05284 | 0.00202 | -0.000106665 | 0.00881 | 0.00033125 | 2.91898e-06 | -0.01415 | 0.0003625 | -5.12901e-06 | -0.01798 | 0.00385 | -6.92268e-05 | -0.00484 | 0.00254 | -1.23168e-05 | -0.000201 | 0.00248 | -4.98731e-07 | -0.00786 | 0.00103 | -8.10872e-06 | 0.00914 | -0.000225 | -2.05605e-06 | 0.00316 | -5.625e-05 | -1.77863e-07 | 0.000692 | 0.00739 | 5.11648e-06 | 0.000685 | 0.00168 | 1.14738e-06 | 0.00205 | 0.000975 | 2.0007e-06 | -0.0147 | -0.00086875 | 1.27689e-05 | 0.00808 | 0.00278 | 2.24081e-05 | 0.00459 | -0.00238 | -1.09276e-05 | -0.01066 | -0.00345 | 3.67942e-05
629.25 | 0:02 | 0.00904 | 1.21645e-05 | -0.02642 | 0.00217 | -5.74679e-05 | -0.000787 | -0.00567 | 4.46131e-06 | -0.00297 | 0.000375 | -1.11375e-06 | 0.00194 | 0.01852 | 3.6019e-05 | 0.00776 | 0.00394 | 3.0555e-05 | -0.00739 | -0.00223 | 1.64405e-05 | 0.000866 | 0.00059375 | 5.14188e-07 | -0.0976 | -0.00119 | 0.000115901 | -0.00957 | 0.00302 | -2.89614e-05 | 0.04681 | 0.00060625 | 2.83792e-05 | -0.02783 | -0.0006625 | 1.844e-05 | -0.01238 | -0.0002625 | 3.2508e-06 | -0.000162 | 0.00141 | -2.27812e-07 | 0.05992 | -0.00195 | -0.000116842 | -0.0191 | -0.00134 | 2.55396e-05 | 0.00289 | 0.00108 | 3.1089e-06 | 0.000953 | 0.00577 | 5.50357e-06 | -0.01406 | 0.00232 | -3.26016e-05 | 0.00689 | -0.000975 | -6.71482e-06 | 0.04963 | -0.00289 | -0.000143631 | -0.0011 | 0.0008375 | -9.20412e-07 | -0.00711 | -0.00025 | 1.7765e-06 | -0.0464 | 0.00261 | -0.000120933
629.5 | 0:02 | 0.00857 | 1.15335e-05 | 0.02544 | 0.00244 | 6.21812e-05 | -0.00168 | -0.00507 | 8.5057e-06 | -0.01394 | 0.00299 | -4.16428e-05 | 0.00199 | 0.02172 | 4.31676e-05 | 0.000264 | 0.00055 | 1.452e-07 | 0.00653 | 0.00137 | 8.93657e-06 | 0.00209 | 0.0094 | 1.96084e-05 | 0.036 | -0.00572 | -0.000205869 | -0.04101 | 0.00426 | -0.000174553 | -0.01619 | 0.00134 | -2.16515e-05 | 0.000205 | 0.00164 | 3.36969e-07 | 0.00612 | -0.00145 | -8.874e-06 | -9.1e-05 | -0.00096875 | 8.81563e-08 | -0.01951 | 0.00117 | -2.29195e-05 | -0.01211 | 0.00143 | -1.73367e-05 | -0.0075 | 0.0004 | -2.9984e-06 | 0.000997 | 0.00569 | 5.67667e-06 | -0.02253 | -0.00055625 | 1.2534e-05 | 0.00504 | 0.00091875 | 4.62682e-06 | 0.01873 | 0.00071875 | 1.34608e-05 | -0.01043 | -0.00113 | 1.17281e-05 | 0.00119 | -0.00272 | -3.24347e-06 | -0.02477 | -0.0007625 | 1.88902e-05
629.75014 | -0.000671 | -0.00317 | 2.12623e-06 | -0.00658 | 0.00217 | -1.42704e-05 | 0.000813 | 0.00159 | 1.29572e-06 | 0.000618 | 0.00114 | 7.06837e-07 | 0.00255 | 0.02191 | 5.59426e-05 | -0.00711 | -0.00329 | 2.34021e-05 | 0.00952 | -0.00045 | -4.2822e-06 | 0.00204 | 0.00601 | 1.22595e-05 | -0.00344 | 0.00123 | -4.23057e-06 | 0.00352 | 0.00191 | 6.73774e-06 | 0.026 | 0.00075 | 1.9503e-05 | 0.05039 | 0.000125 | 6.299e-06 | -0.02326 | 0.0009 | -2.09349e-05 | -0.00039 | -0.00271 | 1.05788e-06 | -0.02791 | 0.00303 | -8.46113e-05 | 0.00974 | 0.00216 | 2.10714e-05 | -5.2e-05 | -0.00267 | 1.391e-07 | 0.00271 | 0.01864 | 5.045e-05 | 0.000435 | 0.00214 | 9.29813e-07 | -0.00332 | -0.00428 | 1.42095e-05 | 6.1e-05 | -0.0009875 | -6.02375e-08 | -0.02362 | 0.00139 | -3.27783e-05 | 0.06705 | -0.0007125 | -4.77724e-05 | -0.00182 | -0.00171 | 3.1099e-06
630 | 0:02 | 0.00965 | 1.11361e-05 | -0.01831 | 0.00098125 | -1.79647e-05 | 0.00832 | 0.00246 | 2.04806e-05 | -0.02958 | 0.00135 | -3.99357e-05 | 0.00211 | 0.01951 | 4.11909e-05 | 0.000258 | 0.00262 | 6.75638e-07 | -0.00374 | 0.0006625 | -2.47974e-06 | 0.00214 | 0.01123 | 2.40798e-05 | 0.00994 | -0.00236 | -2.34211e-05 | 0.01232 | -0.00246 | -3.02487e-05 | 0.07445 | -0.00378 | -0.00028151 | 0.01182 | 6.25e-05 | 7.38438e-07 | -0.01836 | 0.00041875 | -7.68616e-06 | -1.1e-05 | -0.00104 | 1.14812e-08 | -0.01255 | 0.00291 | -3.65577e-05 | 0.01703 | 0.00096875 | 1.64939e-05 | -0.00385 | -0.000975 | 3.75375e-06 | 0.00104 | 0.00553 | 5.73495e-06 | 0.03113 | -0.00102 | -3.17117e-05 | -0.0034 | -0.00162 | 5.50537e-06 | 0.02853 | -0.00381 | -0.000108581 | 0.00236 | -0.00074375 | -1.75525e-06 | 0.02621 | -0.00094375 | -2.47404e-05 | -0.01446 | -0.00159 | 2.29537e-05
630.25021 | 0:02 | 0.01023 | 1.45488e-05 | -0.00138 | 0.00328 | -4.52156e-06 | -0.000831 | -0.00288 | 2.39432e-06 | -0.01492 | 0.00451 | -6.7322e-05 | 0.00225 | 0.02194 | 4.93813e-05 | 5.7e-05 | -0.00143 | -8.15813e-08 | -0.00901 | 0.00149 | -1.33994e-05 | 0.00203 | 0.00757 | 1.54e-05 | 0.03348 | -0.00111 | -3.70384e-05 | 0.04834 | -0.00013125 | -6.34462e-06 | -0.00988 | -0.0008125 | 8.0275e-06 | -0.000178 | 0.0021 | -3.738e-07 | 0.03847 | 0.0026 | 0.000100032 | -0.000103 | -0.00407 | 4.19081e-07 | 0.02859 | 0.00369 | 0.000105601 | -0.01326 | 0.00235 | -3.11563e-05 | 0.00203 | -0.0006625 | -1.34289e-06 | 0.000844 | 0.00178 | 1.50338e-06 | 0.03909 | -0.0005125 | -2.00347e-05 | -0.01093 | -0.00025625 | 2.80184e-06 | 0.00446 | -0.00187 | -8.33462e-06 | -0.01239 | -0.00222 | 2.74814e-05 | -0.00676 | 0.000125 | -8.45375e-07 | 0.02075 | 0.0043 | 8.92164e-05
630.5 | -0.00186 | -0.01379 | 2.56585e-05 | -0.00613 | -0.00301 | 1.84696e-05 | 0.00123 | -0.00093125 | -1.14078e-06 | 0.02125 | 0.00359 | 7.63492e-05 | 0.00251 | 0.02039 | 5.11115e-05 | -0.00198 | 0.00031875 | -6.2985e-07 | 0.08386 | -0.00101 | -8.49052e-05 | 0.00221 | 0.01249 | 2.75474e-05 | 0.00958 | -0.00050625 | -4.84937e-06 | -0.01665 | -0.00218 | 3.63135e-05 | 0.01757 | -0.00151 | -2.64708e-05 | -0.02795 | -0.00051875 | 1.45011e-05 | -0.02534 | 0.00075 | -1.90028e-05 | -0.00212 | -0.00125 | 2.64375e-06 | 0.0071 | -0.0005875 | -4.17066e-06 | 0.00482 | 0.000825 | 3.9732e-06 | -0.000378 | 0.0005625 | -2.12625e-07 | -0.00114 | -0.00449 | 5.12287e-06 | 0.01968 | -0.000675 | -1.32827e-05 | 0.0095 | 0.00151 | 1.43657e-05 | -0.00388 | 0.00019375 | -7.51169e-07 | 0.00967 | -0.00351 | -3.39518e-05 | -0.04666 | 0.00146 | -6.79428e-05 | 0.01587 | -0.00226 | -3.59149e-05
630.75 | -0.00173 | -0.01724 | 2.98381e-05 | 0.00697 | 0.00521 | 3.63416e-05 | 0.00104 | 0.0008625 | 9.0045e-07 | -0.02781 | 0.00498 | -0.00013833 | 0.00255 | 0.02392 | 6.10407e-05 | -0.01076 | -0.00509 | 5.48037e-05 | -0.0905 | 0.00015 | -1.35752e-05 | 0.00227 | 0.00977 | 2.21946e-05 | 0.04176 | -0.00211 | -8.82095e-05 | -0.0062 | -0.0003125 | 1.93719e-06 | 0.02439 | -0.00162 | -3.96402e-05 | 0.05092 | -0.00073125 | -3.72389e-05 | -0.01837 | 0.00211 | -3.87002e-05 | 0.00143 | 0.00109 | 1.56734e-06 | 0.00811 | 0.00146 | 1.18667e-05 | 0.00509 | -0.0005875 | -2.99331e-06 | 0.0156 | 0.00582 | 9.07725e-05 | 0.00296 | 0.01419 | 4.20517e-05 | -0.01353 | 0.0003125 | -4.22844e-06 | -0.00323 | -0.00151 | 4.87121e-06 | -0.03178 | -0.00048125 | 1.52922e-05 | 0.00475 | 0.00084375 | 4.00612e-06 | -0.01164 | 0.00243 | -2.83046e-05 | -0.00326 | -0.000575 | 1.87163e-06
631.00021 | -9.6e-05 | -0.00188 | 1.806e-07 | 0.00285 | 0.00109 | 3.11391e-06 | -0.00135 | -0.00103 | 1.37863e-06 | -0.02445 | 0.00281 | -6.87516e-05 | 3.9e-05 | 0.00433 | 1.68919e-07 | 0.0142 | 0.00203 | 2.88377e-05 | 0.02328 | -0.00015625 | -3.63703e-06 | 0.000333 | 0.00458 | 1.52556e-06 | -0.00303 | 0.00129 | -3.90627e-06 | -0.0029 | 0.0031 | -8.9807e-06 | -0.0664 | -0.0008625 | 5.72691e-05 | 0.02723 | -0.00375 | -0.000102105 | 0.00695 | -0.00166 | -1.1506e-05 | -0.000481 | 0.00048125 | -2.31481e-07 | 0.01317 | 0.00158 | 2.07459e-05 | -0.00123 | -0.00084375 | 1.04119e-06 | -0.00183 | -0.00229 | 4.17697e-06 | 0.0011 | 0.00641 | 7.0725e-06 | 0.01353 | -0.000675 | -9.13005e-06 | -0.01023 | -0.0007125 | 7.2903e-06 | -0.000644 | 0.00268 | -1.72673e-06 | -0.000803 | -0.00134 | 1.07401e-06 | -0.00174 | 0.00117 | -2.02778e-06 | -0.03689 | 0.0005 | -1.84455e-05
631.25 | 0:04 | 0.01667 | 4.06217e-05 | 0.01187 | 0.00432 | 5.12722e-05 | 0.00103 | -0.00171 | -1.76216e-06 | -0.00421 | 0.00565 | -2.38091e-05 | 0.00206 | 0.01534 | 3.16235e-05 | -0.00535 | 0.00104 | -5.55062e-06 | 0.01981 | -0.00255 | -5.05231e-05 | 0.00219 | 0.00892 | 1.95677e-05 | 0.03546 | -0.00845 | -0.00029962 | -0.0043 | 0.00199 | -8.57312e-06 | 0.03613 | -0.00191 | -6.91024e-05 | -0.02971 | 0.0031 | -9.21072e-05 | 0.0155 | -0.00376 | -5.82106e-05 | 0.00156 | 0.00265 | 4.1287e-06 | -0.000652 | -0.00304 | 1.98045e-06 | 0.00979 | -0.00131 | -1.28494e-05 | 0.0083 | -0.00046875 | -3.89203e-06 | -0.000948 | -0.00211 | 1.99672e-06 | -0.0134 | -0.00334 | 4.48196e-05 | 0.00447 | -0.0008875 | -3.9689e-06 | 0.02756 | 0.001 | 2.7561e-05 | 0.01777 | -0.00268 | -4.76512e-05 | 0.00569 | -0.00105 | -5.97135e-06 | -0.03983 | 0.00349 | -0.000139153
631.50007 | 0.00014 | 0.000275 | 3.85e-08 | 0.00567 | 0.00202 | 1.14818e-05 | -0.000973 | -0.00524 | 5.09609e-06 | -0.02024 | -0.00374 | 7.5647e-05 | 0.00211 | 0.01569 | 3.30824e-05 | 0.00539 | 0.00401 | 2.16194e-05 | -0.02051 | 0.00158 | -3.24267e-05 | 0.00189 | 0.01341 | 2.5311e-05 | -0.01958 | 0.00127 | -2.49696e-05 | 0.00503 | -0.00217 | -1.09023e-05 | -0.04022 | 0.00134 | -5.37902e-05 | -0.00073 | 0.00085 | -6.205e-07 | -0.01064 | -0.00029375 | 3.12579e-06 | -0.000177 | -0.00018125 | 3.20812e-08 | 0.06438 | -0.00073125 | -4.70786e-05 | -0.01022 | -0.00241 | 2.45967e-05 | -0.00484 | -0.00126 | 6.11176e-06 | 0.000878 | 0.00507 | 4.45585e-06 | -0.02995 | 0.0002875 | -8.61091e-06 | -0.00132 | -0.00321 | 4.22904e-06 | -0.02765 | 0.00296 | -8.1922e-05 | 0.01193 | -0.00084375 | -1.00676e-05 | -0.03426 | 0.00179 | -6.12344e-05 | -0.00985 | 0.00441 | -4.34587e-05
631.75014 | 0.00035 | -0.00168 | -5.8625e-07 | -0.0245 | 0.00108 | -2.6495e-05 | 0.000194 | 0.00066875 | 1.29738e-07 | 0.06375 | 0.0006 | 3.82524e-05 | 0.00209 | 0.02161 | 4.51485e-05 | 0.000738 | -0.00413 | -3.04425e-06 | 0.02419 | -0.0003375 | -8.16446e-06 | 0.00206 | 0.01007 | 2.07545e-05 | 0.00894 | 0.00139 | 1.24587e-05 | 0.00714 | -0.00181 | -1.29485e-05 | 0.00103 | -0.0013 | -1.3377e-06 | 0.01753 | 0.00297 | 5.20362e-05 | 0.04682 | -0.00408 | -0.000191068 | 3.1e-05 | -0.000975 | -3.0225e-08 | -0.01918 | 0.00366 | -7.01086e-05 | -0.00541 | -0.00132 | 7.13971e-06 | -0.00334 | 0.00063125 | -2.10711e-06 | 0.000695 | 0.00529 | 3.67916e-06 | 0.06441 | 0.00071875 | 4.62911e-05 | 0.004 | -0.00024375 | -9.75244e-07 | -0.01222 | 0.00025625 | -3.13009e-06 | 0.04308 | 0.0004875 | 2.1e-05 | 0.01111 | -0.00137 | -1.52707e-05 | 0.01226 | -0.00159 | -1.94612e-05
632 | 0:05 | 0.02579 | 8.15082e-05 | -0.00802 | 0.00158 | -1.26268e-05 | -0.00115 | -0.00391 | 4.47981e-06 | -0.03671 | 0.0015 | -5.5062e-05 | 0.00127 | 0.01613 | 2.04706e-05 | 0.00833 | 0.00049375 | 4.11294e-06 | 0.01267 | -0.00153 | -1.93963e-05 | 0.00233 | 0.01096 | 2.5539e-05 | -0.00765 | -0.00126 | 9.65686e-06 | -0.000697 | 0.00073125 | -5.09681e-07 | -0.000777 | 0.00021875 | -1.69969e-07 | -0.00188 | -0.00196 | 3.67971e-06 | 0.09592 | -0.00152 | -0.00014568 | 0.00198 | 0.00432 | 8.5684e-06 | 0.01159 | -0.00275 | -3.18643e-05 | -0.00726 | 0.00201 | -1.45754e-05 | -0.00987 | -0.0004125 | 4.06973e-06 | -0.00121 | -0.00733 | 8.84882e-06 | 0.0019 | 0.00095625 | 1.81496e-06 | 0.000825 | 0.00212 | 1.74797e-06 | -0.00743 | -0.00346 | 2.57402e-05 | -0.03126 | 0.00158 | -4.92282e-05 | 0.01014 | -0.00268 | -2.71852e-05 | 0.00542 | -0.0003875 | -2.10102e-06
632.25021 | 0.00022 | -0.00336 | -7.3975e-07 | 0.00691 | -0.000675 | -4.66627e-06 | 0.000163 | -0.00407 | -6.64225e-07 | -0.10199 | 0.00119 | -0.000121113 | 0.000845 | 0.00909 | 7.67894e-06 | -0.01446 | -0.00232 | 3.35384e-05 | 0.02953 | -0.00152 | -4.50409e-05 | 0.00212 | 0.00889 | 1.8837e-05 | -0.0402 | 0.00247 | -9.94999e-05 | 0.0139 | 0.0006875 | 9.55831e-06 | -0.02145 | 0.00090625 | -1.94418e-05 | 0.06556 | -0.00197 | -0.000129481 | -0.02257 | 0.00055625 | -1.25568e-05 | 8.8e-05 | 0.00053125 | 4.675e-08 | -0.00315 | 0.00141 | -4.44372e-06 | -0.00919 | -0.00367 | 3.37549e-05 | 0.000132 | 0.0004 | 5.28e-08 | 0.000934 | 0.0032 | 2.9888e-06 | -0.01988 | 3.125e-05 | -6.21188e-07 | 0.00319 | -0.00225 | -7.1775e-06 | 0.0384 | 0.00167 | 6.4075e-05 | 0.02265 | -0.00121 | -2.74607e-05 | -0.02356 | 0.00298 | -7.00821e-05 | 0.000388 | -0.00121 | -4.68025e-07
632.50014 | -8.8e-05 | -0.0023 | 2.024e-07 | 0.01392 | -0.00358 | -4.97533e-05 | -0.00299 | -0.00158 | 4.7311e-06 | -0.02729 | 0.00565 | -0.000154166 | 0.00282 | 0.02664 | 7.5162e-05 | 0.01157 | 0.001 | 1.1567e-05 | -0.01973 | 0.00084375 | -1.66447e-05 | 0.000151 | -2.5e-05 | -3.775e-09 | -0.09721 | 0.00227 | -0.000220554 | 0.01704 | 0.0009 | 1.53333e-05 | -0.00461 | 0.00070625 | -3.25299e-06 | 0.02498 | -0.00239 | -5.98007e-05 | 0.000533 | 0.0007 | 3.731e-07 | 0.000164 | 0.00326 | 5.3505e-07 | -0.02147 | -0.00096875 | 2.08e-05 | -0.00618 | 0.0018 | -1.11186e-05 | 0.000391 | 0.00399 | 1.55911e-06 | 0.000475 | 0.00234 | 1.11031e-06 | 0.02472 | -0.00149 | -3.67665e-05 | -0.00767 | 0.00203 | -1.55716e-05 | -0.00215 | 0.00346 | -7.44476e-06 | -0.04849 | 0.0001625 | -7.87946e-06 | -0.03338 | 0.00342 | -0.000114108 | 0.04028 | -0.00343 | -0.000138211
632.75014 | -6e-05 | -0.00024375 | 1.4625e-08 | -0.02867 | -0.00276 | 7.91898e-05 | -0.00132 | 0.00507 | -6.68061e-06 | 0.04887 | 0.002 | 9.7738e-05 | 0.00105 | 0.00894 | 9.39331e-06 | -0.01013 | -0.00252 | 2.55099e-05 | 0.02611 | -0.00278 | -7.24414e-05 | 0.00182 | 0.01273 | 2.31072e-05 | -0.02719 | 0.00109 | -2.95702e-05 | -0.00106 | 0.00295 | -3.1388e-06 | -0.01082 | -0.00109 | 1.18311e-05 | -0.01806 | 4.375e-05 | -7.90169e-07 | 0.00889 | 0.00108 | 9.55567e-06 | -0.000166 | -0.00143 | 2.37587e-07 | 0.08135 | 3.75e-05 | 3.05063e-06 | 0.00531 | -0.00102 | -5.41058e-06 | 0.0103 | 0.00337 | 3.46846e-05 | 0.000788 | 0.00347 | 2.7383e-06 | -0.01419 | 8.75e-05 | -1.2418e-06 | 0.00541 | 0.0027 | 1.46043e-05 | 0.01705 | -0.0018 | -3.06972e-05 | -0.00489 | 0.00137 | -6.69593e-06 | 0.03515 | -1.25e-05 | -4.39363e-07 | 0.02195 | 0.00273 | 5.98247e-05
633 | 2e-05 | -0.00014375 | -2.875e-09 | -0.01215 | 3.125e-05 | -3.79781e-07 | -0.00145 | 0.00026875 | -3.90763e-07 | 0.05528 | -0.00293 | -0.000161706 | 0.000884 | 0.00889 | 7.86208e-06 | 0.00597 | -0.000725 | -4.32535e-06 | -0.03079 | 0.00366 | -0.000112783 | 0.00217 | 0.00974 | 2.11109e-05 | -0.00526 | -0.00221 | 1.16466e-05 | 0.000167 | -0.00273 | -4.55075e-07 | -0.05345 | 0.00319 | -0.000170378 | -0.02355 | -0.0001375 | 3.23757e-06 | 0.04261 | -0.00088125 | -3.75527e-05 | -3.7e-05 | -0.00113 | 4.18563e-08 | 0.03217 | 0.00084375 | 2.71409e-05 | 0.00447 | 0.00356 | 1.58822e-05 | 0.02227 | 0.00542 | 0.000120836 | 0.00105 | 0.00645 | 6.79185e-06 | -0.00936 | 0.00104 | -9.77263e-06 | -0.00444 | -0.00146 | 6.49204e-06 | -0.00887 | 0.00129 | -1.1473e-05 | 0.03235 | 0.00085625 | 2.77014e-05 | 0.01888 | -0.00075 | -1.41638e-05 | 0.01028 | 0.0008375 | 8.60783e-06
633.25021 | 0.000196 | 0.00201 | 3.93225e-07 | 0.01499 | 0.00267 | 4.01063e-05 | -0.00094 | -0.00159 | 1.49813e-06 | 0.02251 | -0.00397 | -8.93445e-05 | 0.000835 | 0.00642 | 5.35966e-06 | 0.000301 | 0.00339 | 1.02152e-06 | 0.05302 | -0.00399 | -0.000211749 | 0.00229 | 0.01592 | 3.65001e-05 | 0.01527 | -0.0036 | -5.4954e-05 | 0.01902 | 0.00286 | 5.44562e-05 | 0.03094 | -0.00247 | -7.63807e-05 | 0.00718 | 0.00202 | 1.44866e-05 | -0.00468 | 0.00142 | -6.63975e-06 | 0.000116 | -0.000175 | -2.03e-08 | -0.01342 | 0.00529 | -7.09635e-05 | 0.02583 | -0.00122 | -3.14852e-05 | -0.00584 | -0.00376 | 2.19617e-05 | 0.000963 | 0.00514 | 4.95343e-06 | 0.01921 | -0.00378 | -7.25026e-05 | -0.0103 | 0.0034 | -3.50268e-05 | -0.05345 | 0.0004 | -2.13812e-05 | 0.0016 | -0.00227 | -3.62319e-06 | -0.03958 | 0.0006375 | -2.5231e-05 | -0.02011 | 0.00236 | -4.74981e-05
633.50021 | 0.000456 | 0.00491 | 2.2401e-06 | 0.00679 | 0.00217 | 1.47345e-05 | 6.3e-05 | 0.00046875 | 2.95312e-08 | -0.00431 | -0.00136 | 5.85086e-06 | 0.000928 | 0.00961 | 8.9146e-06 | 0.0117 | 0.00189 | 2.20819e-05 | -0.01851 | 0.00169 | -3.12289e-05 | 0.00203 | 0.00928 | 1.88224e-05 | 0.00291 | 0.00204 | 5.92098e-06 | -0.00671 | 0.00129 | -8.67459e-06 | 0.01134 | -0.00088125 | -9.98897e-06 | -0.01645 | -0.00158 | 2.59024e-05 | 0.02317 | 0.00559 | 0.000129446 | 9.4e-05 | 0.002 | 1.88e-07 | -0.00658 | 0.00228 | -1.50061e-05 | 0.01045 | 0.002 | 2.0902e-05 | -0.00915 | -0.00114 | 1.04081e-05 | 0.00105 | 0.00231 | 2.43275e-06 | 0.01028 | 0.00228 | 2.33915e-05 | 0.00138 | -0.00152 | -2.1045e-06 | -0.01454 | -0.0014 | 2.03546e-05 | -0.05222 | 0.00136 | -7.11525e-05 | 0.00847 | -0.00309 | -2.61948e-05 | 0.00334 | -0.00209 | -6.97642e-06
633.75 | 0:02 | 0.01152 | 1.46864e-05 | 0.01124 | 0.00044375 | 4.98864e-06 | 0.000198 | 0.00088125 | 1.74488e-07 | -0.03273 | 9.375e-05 | -3.06872e-06 | 0.0009 | 0.00825 | 7.425e-06 | -0.00317 | -0.00259 | 8.21531e-06 | 0.04046 | 0.00174 | 7.0294e-05 | 0.00193 | 0.00977 | 1.88146e-05 | -6e-05 | 0.00344 | -2.0625e-07 | -0.02728 | 7.5e-05 | -2.0463e-06 | -0.03499 | 0.00064375 | -2.25222e-05 | 0.04761 | -0.00137 | -6.51662e-05 | 0.00431 | -0.00095 | -4.0964e-06 | 5.7e-05 | 0.0009625 | 5.48625e-08 | -0.02802 | -0.00329 | 9.23041e-05 | 0.00498 | 0.00156 | 7.7875e-06 | -0.00608 | -0.0054 | 3.28428e-05 | 0.00115 | 0.00426 | 4.90614e-06 | -0.01604 | 0.00026875 | -4.31129e-06 | 0.0038 | -0.00015625 | -5.94062e-07 | -0.02634 | 0.00197 | -5.20136e-05 | -0.0062 | 0.00049375 | -3.05977e-06 | -0.00709 | -0.00050625 | 3.58678e-06 | 0.00462 | -5.625e-05 | -2.59706e-07
634.00014 | 0:02 | 0.01158 | 1.53336e-05 | 2.5e-05 | 0.00469 | 1.17344e-07 | 0.000124 | 0.00276 | 3.4255e-07 | 0.05394 | 0.00181 | 9.77608e-05 | 0.000799 | 0.01266 | 1.01173e-05 | 0.00165 | -0.00394 | -6.50081e-06 | -0.01814 | -0.00073125 | 1.32634e-05 | 0.00203 | 0.00879 | 1.78601e-05 | -0.0049 | 0.00158 | -7.74971e-06 | 0.01229 | -2.5e-05 | -3.073e-07 | -0.02141 | 0.00123 | -2.62248e-05 | 0.03967 | -0.0026 | -0.000103152 | -0.000178 | 3.125e-05 | -5.5625e-09 | 0.000204 | 0.00111 | 2.2695e-07 | 0.02632 | -0.0004 | -1.05276e-05 | 0.01473 | 0.00254 | 3.74771e-05 | 0.000695 | 0.000575 | 3.99625e-07 | 0.00104 | 0.00958 | 1.00028e-05 | -0.01786 | -0.00016875 | 3.01337e-06 | -0.00377 | 0.000275 | -1.0373e-06 | -0.02443 | 0.00127 | -3.09956e-05 | -0.01448 | 0.00289 | -4.18899e-05 | 0.000643 | 0.00103 | 6.59075e-07 | 0.00322 | 0.00143 | 4.58565e-06
634.25 | 0.000315 | -0.00030625 | -9.64687e-08 | -0.00578 | -0.00041875 | 2.42205e-06 | 0.00012 | -0.00111 | -1.3275e-07 | -0.01154 | 0.00183 | -2.11271e-05 | 0.000834 | 0.00949 | 7.91257e-06 | 7.5e-05 | -0.00257 | -1.92656e-07 | -0.00229 | 0.00405 | -9.2664e-06 | 0.00193 | 0.0066 | 1.27644e-05 | -0.01182 | 0.00217 | -2.57042e-05 | 0.00552 | 0.00015625 | 8.62031e-07 | 0.00582 | -0.00139 | -8.07109e-06 | 0.01729 | -0.00229 | -3.96681e-05 | 0.01131 | -0.00156 | -1.76641e-05 | 0.000142 | -0.00141 | -2.00575e-07 | 0.0614 | -0.00484 | -0.000297421 | 0.0095 | 0.00201 | 1.90654e-05 | -0.00322 | -0.0003 | 9.651e-07 | 0.00218 | 0.01522 | 3.32378e-05 | 0.00185 | 0.0007375 | 1.36585e-06 | 0.00535 | -0.00114 | -6.08562e-06 | 0.0244 | -0.00358 | -8.723e-05 | 0.00523 | 0.00178 | 9.31416e-06 | -0.01398 | 0.00080625 | -1.12682e-05 | 0.0153 | 0.00314 | 4.81088e-05
634.50014 | 0.000116 | 0.0025 | 2.9e-07 | 0.01901 | 0.00305 | 5.79805e-05 | 0.0086 | 0.00529 | 4.55051e-05 | -0.00941 | -0.000475 | 4.47213e-06 | 0.000798 | 0.01023 | 8.15955e-06 | -0.0039 | -0.00121 | 4.70196e-06 | 0.02376 | -0.00307 | -7.29104e-05 | 0.00201 | 0.01096 | 2.19782e-05 | 0.02824 | -0.00048125 | -1.35915e-05 | 5e-06 | -0.00152 | -7.59375e-09 | 0.00822 | 0.00050625 | 4.1634e-06 | -0.000524 | 0.00083125 | -4.35575e-07 | -0.00534 | 0.0005 | -2.6675e-06 | -0.000151 | 0.00281 | -4.24688e-07 | 0.02074 | -7.5e-05 | -1.55565e-06 | -0.04319 | -0.00028125 | 1.21463e-05 | -0.00451 | -3.125e-05 | 1.40781e-07 | 0.00205 | 0.01566 | 3.21423e-05 | 0.01546 | 0.00156 | 2.40518e-05 | 0.00486 | 0.00064375 | 3.12605e-06 | -0.00641 | -0.00016875 | 1.08236e-06 | -0.01306 | 8.125e-05 | -1.06096e-06 | 0.00209 | 0.00015 | 3.1305e-07 | 0.000669 | -0.00031875 | -2.13244e-07
634.75007 | 0.000157 | 0.00122 | 1.91344e-07 | -0.02267 | 0.00356 | -8.07726e-05 | -0.000908 | 0.0035 | -3.178e-06 | -0.00124 | 0.0009875 | -1.22648e-06 | 0.00081 | 0.00448 | 3.62981e-06 | 0.00036 | 0.00139 | 4.995e-07 | -0.01508 | 0.00128 | -1.93174e-05 | 0.00204 | 0.00866 | 1.76802e-05 | 0.08466 | -0.00174 | -0.000147621 | 0.00179 | 0.00236 | 4.23833e-06 | 0.05688 | -0.00201 | -0.000114463 | -0.0169 | 0.00104 | -1.75348e-05 | -0.01734 | 0.00043125 | -7.47917e-06 | 0.000152 | -0.0007 | -1.064e-07 | 0.01852 | -0.00075 | -1.38893e-05 | -0.00861 | -0.00366 | 3.15378e-05 | -0.0058 | -0.00119 | 6.92494e-06 | 0.0022 | 0.01059 | 2.33168e-05 | -0.02073 | 0.00145 | -3.00527e-05 | 0.000959 | 0.00040625 | 3.89594e-07 | 0.04105 | -0.00146 | -6.00385e-05 | -0.00787 | -0.00101 | 7.97141e-06 | -0.00245 | -0.00293 | 7.17863e-06 | 0.02773 | 0.00267 | 7.41885e-05
635 | 0:03 | 0.01731 | 3.90224e-05 | -0.00137 | -0.00249 | 3.41036e-06 | -0.00721 | -0.00065625 | 4.73419e-06 | -0.00426 | -0.00402 | 1.71586e-05 | 0.000648 | 0.00481 | 3.1185e-06 | -0.00582 | 0.0017 | -9.8957e-06 | -0.04761 | -0.00649 | 0.000308902 | 0.00188 | 0.01232 | 2.31956e-05 | 0.02711 | 0.00015625 | 4.23516e-06 | -0.00203 | 0.0006 | -1.2174e-06 | -0.08107 | 0.00353 | -0.000286293 | 0.02419 | -0.00202 | -4.89827e-05 | -0.02367 | 0.00446 | -0.000105497 | -0.000208 | -0.00191 | 3.965e-07 | 0.01883 | -0.00276 | -5.18864e-05 | -0.01294 | -0.000725 | 9.38078e-06 | -0.00706 | -6.25e-06 | 4.41312e-08 | 0.00297 | 0.01471 | 4.37403e-05 | 0.00247 | 0.00119 | 2.94618e-06 | -0.00255 | -0.00011875 | 3.03169e-07 | -0.00591 | -0.00111 | 6.57821e-06 | -0.01101 | 0.00114 | -1.25227e-05 | -0.01461 | -0.00397 | 5.80708e-05 | 0.00807 | 0.000975 | 7.8663e-06
635.25007 | 0.000337 | 0.003 | 1.011e-06 | -0.00345 | -0.00134 | 4.62922e-06 | 0.000275 | 8.75e-05 | 2.40625e-08 | -0.00435 | 0.00179 | -7.80281e-06 | 0.000953 | 0.00813 | 7.74908e-06 | 0.00539 | 0.00065625 | 3.5385e-06 | 0.01389 | -0.00233 | -3.23904e-05 | 0.00215 | 0.01257 | 2.70479e-05 | 0.02657 | -0.00324 | -8.60204e-05 | -0.00921 | 4.375e-05 | -4.03069e-07 | -0.000942 | 0.00154 | -1.44833e-06 | 0.02748 | -0.00101 | -2.78195e-05 | 0.0097 | -0.00308 | -2.9882e-05 | -0.000182 | 0.00183 | -3.33288e-07 | 0.02561 | -0.00166 | -4.24149e-05 | -0.02219 | -0.00076875 | 1.70624e-05 | -0.00504 | -0.00226 | 1.13602e-05 | 0.000972 | 0.00567 | 5.51003e-06 | -0.00485 | -0.00288 | 1.39466e-05 | -0.00379 | -0.00467 | 1.76949e-05 | -0.000333 | -0.00078125 | 2.60156e-07 | -0.01257 | 0.0007125 | -8.95969e-06 | 0.02257 | -0.00277 | -6.24851e-05 | 0.0023 | 0.00433 | 9.97487e-06
635.5 | 0:02 | 0.01291 | 1.57843e-05 | -0.04436 | 0.00241 | -0.000106748 | 0.000398 | -0.0035 | -1.393e-06 | -0.01112 | 0.00462 | -5.143e-05 | 0.000894 | 0.01066 | 9.53228e-06 | 0.01318 | 0.00144 | 1.89506e-05 | -0.05328 | 0.0008 | -4.26224e-05 | 0.00091 | 0.00707 | 6.43256e-06 | 0.04165 | -0.00309 | -0.000128864 | -0.02888 | 0.00158 | -4.54844e-05 | -0.0347 | 0.0005125 | -1.77822e-05 | 0.01032 | -0.00413 | -4.25782e-05 | 0.02375 | -0.00186 | -4.40841e-05 | -0.000226 | 0.00159 | -3.60187e-07 | -0.01839 | 0.00249 | -4.57352e-05 | 0.00988 | 0.0009375 | 9.26531e-06 | -0.00114 | 0.00146 | -1.66725e-06 | 0.00127 | 0.00914 | 1.16138e-05 | -0.00612 | 0.000425 | -2.60142e-06 | -0.00304 | 0.00257 | -7.79873e-06 | 0.00433 | -0.00073125 | -3.16339e-06 | 0.01349 | 0.00053125 | 7.16709e-06 | 0.01723 | -0.00152 | -2.61696e-05 | -0.02125 | 0.00462 | -9.81531e-05
635.75014 | 0:02 | 0.01087 | 1.39853e-05 | 0.02206 | 0.0028 | 6.17708e-05 | -0.000967 | -0.00293 | 2.83452e-06 | 0.01048 | -0.000775 | -8.122e-06 | 0.00113 | 0.00887 | 1.00465e-05 | 0.00148 | 3.75e-05 | 5.53125e-08 | -0.02918 | -0.000175 | 5.10562e-06 | 0.000869 | 0.00331 | 2.87313e-06 | -0.000901 | -0.00368 | 3.31681e-06 | -3.1e-05 | 0.00218 | -6.76187e-08 | -0.0143 | -0.00152 | 2.17212e-05 | -0.05362 | 0.00114 | -6.13233e-05 | 0.02924 | 0.00164 | 4.8055e-05 | -1.3e-05 | -0.00387 | 5.02937e-08 | -0.0264 | 0.00218 | -5.75937e-05 | 0.00421 | 0.000425 | 1.78968e-06 | 0.00343 | 0.00432 | 1.48434e-05 | 0.00103 | 0.00080625 | 8.27212e-07 | 0.0069 | -0.00133 | -9.18429e-06 | -0.0271 | -0.00282 | 7.65575e-05 | -0.02028 | 0.00094375 | -1.91364e-05 | 0.01719 | 0.000575 | 9.88655e-06 | -0.01744 | -0.0004 | 6.9744e-06 | 0.0164 | -0.00145 | -2.37814e-05
636 | 0:02 | 0.00785 | 9.33365e-06 | -0.0053 | -0.00035 | 1.85535e-06 | 0.00021 | 0.00109 | 2.28375e-07 | 0.00699 | 0.0037 | 2.58667e-05 | 0.000924 | 0.00922 | 8.51812e-06 | 0.00902 | 0.00586 | 5.28622e-05 | 0.01655 | -0.00141 | -2.32791e-05 | 0.000689 | 0.00501 | 3.45361e-06 | -0.0455 | 0.00267 | -0.000121702 | 0.000849 | 0.00070625 | 5.99606e-07 | 0.00174 | 0.00048125 | 8.35931e-07 | -0.02702 | -0.0006 | 1.62114e-05 | 0.05097 | -0.00133 | -6.78472e-05 | 9.9e-05 | 0.00178 | 1.75725e-07 | 0.02688 | -0.00206 | -5.52782e-05 | -0.00338 | 0.00316 | -1.06798e-05 | -0.00129 | -0.00313 | 4.03931e-06 | 0.000942 | 0.00541 | 5.09269e-06 | 0.03845 | -0.0013 | -4.99785e-05 | -0.00946 | -0.00075625 | 7.15715e-06 | 0.00864 | 0.00126 | 1.09055e-05 | -0.00186 | -0.0004375 | 8.155e-07 | 0.03169 | 0.000625 | 1.98087e-05 | 0.00991 | 0.00108 | 1.06479e-05
636.25007 | 0:02 | 0.00848 | 1.10765e-05 | -0.01007 | 0.00114 | -1.1458e-05 | -0.00104 | 0.00119 | -1.23737e-06 | -0.00692 | 0.0007375 | -5.10571e-06 | 0.000872 | 0.01069 | 9.3195e-06 | 0.01485 | 0.00331 | 4.91973e-05 | 0.00801 | 0.00129 | 1.03193e-05 | 0.00213 | 0.00936 | 1.9882e-05 | 0.0056 | -0.00529 | -2.96364e-05 | -0.01361 | 0.00156 | -2.12719e-05 | 0.02188 | -0.00191 | -4.18417e-05 | -0.07736 | 0.00458 | -0.000354396 | 0.02229 | -0.00025625 | -5.71156e-06 | 3.4e-05 | -0.00258 | -8.755e-08 | -0.01226 | 0.0009875 | -1.21087e-05 | -0.00918 | 0.0001 | -9.177e-07 | 0.00771 | -0.0012 | -9.2544e-06 | 0.00115 | 0.00635 | 7.29615e-06 | 0.01478 | -0.00068125 | -1.00702e-05 | -0.00417 | 0.00204 | -8.52244e-06 | 0.00582 | -0.00115 | -6.69415e-06 | 0.01175 | -0.00196 | -2.30613e-05 | -0.03623 | 0.00559 | -0.000202424 | -0.02453 | 0.00251 | -6.14833e-05
636.50021 | 0:02 | 0.00705 | 9.7431e-06 | 0.0033 | -0.00101 | -3.31559e-06 | -0.00128 | 8.125e-05 | -1.04081e-07 | -0.0015 | -0.00436 | 6.53873e-06 | 0.00103 | 0.00856 | 8.84506e-06 | -0.0093 | -0.00404 | 3.7619e-05 | -0.00287 | 0.0005375 | -1.54424e-06 | 0.00206 | 0.01125 | 2.3175e-05 | 0.01017 | -0.00112 | -1.13822e-05 | 0.02096 | -0.0027 | -5.66001e-05 | -0.01894 | -0.00116 | 2.20177e-05 | -0.00476 | 0.0005625 | -2.67919e-06 | 0.01465 | 0.00128 | 1.8769e-05 | -0.000267 | 0.002 | -5.34e-07 | 0.01498 | -0.0001625 | -2.43409e-06 | -0.02295 | -0.00269 | 6.18162e-05 | -0.00132 | -0.00497 | 6.54384e-06 | 0.000819 | 0.00521 | 4.26904e-06 | 0.000926 | -0.00244 | -2.26291e-06 | 0.00685 | 0.00217 | 1.48944e-05 | 0.01191 | -0.0007375 | -8.78657e-06 | -0.03187 | -0.0001875 | 5.97563e-06 | 0.02558 | -0.00325 | -8.3148e-05 | -0.03209 | -0.000825 | 2.64775e-05
636.75014 | 0:02 | 0.01124 | 1.56538e-05 | 0.02712 | -0.00070625 | -1.91549e-05 | 0.00325 | 0.00317 | 1.03048e-05 | -0.03184 | -0.00078125 | 2.48742e-05 | 0.00128 | 0.01128 | 1.44738e-05 | 0.00132 | -0.0028 | -3.7016e-06 | 0.00348 | -0.00131 | -4.5675e-06 | 0.00222 | 0.01155 | 2.56872e-05 | 0.02859 | 0.00245 | 7.00455e-05 | 0.0149 | -0.00181 | -2.69131e-05 | 0.00751 | 0.0014 | 1.0514e-05 | 0.00467 | -0.00489 | -2.28391e-05 | 0.02205 | -0.00171 | -3.77572e-05 | -0.000305 | 0.00224 | -6.82437e-07 | 0.03203 | 0.0003 | 9.6102e-06 | -0.01086 | 0.001 | -1.0861e-05 | 0.00703 | -0.00105 | -7.3857e-06 | 0.00104 | 0.00576 | 6.01029e-06 | 0.02147 | -0.00376 | -8.07846e-05 | 0.00101 | 0.00272 | 2.74594e-06 | -0.00333 | 0.00169 | -5.61431e-06 | 0.01865 | -0.00196 | -3.64841e-05 | -0.06308 | -0.00192 | 0.000121025 | 0.000165 | -0.00123 | -2.03156e-07
637.00007 | 0:02 | 0.0081 | 1.09431e-05 | 0.01014 | -0.00286 | -2.90229e-05 | 7.2e-05 | 0.000375 | 2.7e-08 | 0.004 | 0.00031875 | 1.27564e-06 | 0.00129 | 0.00956 | 1.23452e-05 | 0.00388 | -0.00085625 | -3.32396e-06 | 0.0305 | -0.00314 | -9.56969e-05 | 0.00219 | 0.01098 | 2.40599e-05 | -0.00738 | 0.00043125 | -3.18392e-06 | 0.04023 | 0.00407 | 0.000163945 | 0.01415 | -0.0047 | -6.65097e-05 | 0.07993 | 0.00020625 | 1.6486e-05 | -0.02243 | 0.00607 | -0.000136262 | -0.000133 | -0.00158 | 2.10306e-07 | -0.03193 | 0.00299 | -9.56024e-05 | 0.02759 | 0.00141 | 3.89709e-05 | -0.00867 | 0.000375 | -3.25087e-06 | 0.00101 | 0.00204 | 2.07236e-06 | -0.00925 | 0.00066875 | -6.18527e-06 | -0.01899 | -0.0007 | 1.32937e-05 | -0.02865 | 0.000475 | -1.36078e-05 | 0.02945 | 0.000175 | 5.15427e-06 | -0.00656 | -0.00321 | 2.10804e-05 | 0.01852 | -0.0021 | -3.88815e-05
637.25 | 0:02 | 0.01262 | 1.74139e-05 | 0.00435 | -0.00113 | -4.89375e-06 | 0.000355 | 0.00229 | 8.12062e-07 | 0.00915 | 0.00219 | 2.00091e-05 | 0.00104 | 0.00889 | 9.243e-06 | 0.01019 | 0.00354 | 3.6033e-05 | -0.01759 | 0.00024375 | -4.28805e-06 | 0.00235 | 0.00878 | 2.06447e-05 | 0.05067 | -0.00191 | -9.69045e-05 | 0.03611 | -0.00013125 | -4.73891e-06 | -0.00695 | -0.00106 | 7.33777e-06 | -0.01565 | 0.00137 | -2.14264e-05 | -0.000951 | 0.00656 | -6.23499e-06 | 6.5e-05 | 0.00113 | 7.3125e-08 | 0.01429 | -0.00299 | -4.27687e-05 | 0.00432 | 0.0003625 | 1.56781e-06 | -0.00227 | -0.00118 | 2.67789e-06 | 0.00096 | 0.00574 | 5.514e-06 | 0.000828 | -0.00055625 | -4.60575e-07 | 0.01438 | -0.00244 | -3.51314e-05 | -0.00242 | -0.00085 | 2.0604e-06 | -0.0014 | -0.00031875 | 4.46887e-07 | 0.01427 | 0.00187 | 2.66708e-05 | 0.00798 | -0.00091875 | -7.32795e-06
637.50014 | 0:02 | 0.00816 | 1.12316e-05 | 0.00969 | -0.00466 | -4.51098e-05 | -0.00453 | 6.25e-05 | -2.83e-07 | -0.00978 | -0.00179 | 1.75339e-05 | 0.00104 | 0.01035 | 1.07536e-05 | -0.01263 | -0.00372 | 4.70467e-05 | 0.01 | 0.00085 | 8.4966e-06 | 0.00245 | 0.01336 | 3.2656e-05 | -0.02586 | 0.00093125 | -2.40831e-05 | 0.0068 | -0.00065625 | -4.46053e-06 | 0.04037 | -0.00126 | -5.07186e-05 | -0.02544 | 3.75e-05 | -9.53963e-07 | -0.0415 | -0.00267 | 0.000111018 | -2.7e-05 | -1.875e-05 | 5.0625e-10 | -0.00205 | -0.00386 | 7.90146e-06 | -0.0139 | 0.00162 | -2.24974e-05 | -0.00751 | -0.00139 | 1.04201e-05 | 0.00079 | 0.00201 | 1.58988e-06 | 0.02171 | 0.00227 | 4.92614e-05 | -0.01722 | -0.00561 | 9.65116e-05 | -0.00294 | 5.625e-05 | -1.65375e-07 | -0.03012 | 0.00198 | -5.96772e-05 | -0.0098 | -0.0004 | 3.9216e-06 | 0.02248 | 5e-05 | 1.1238e-06
637.75014 | 0:05 | 0.02341 | 7.84343e-05 | -0.00642 | 0.00206 | -1.32073e-05 | 0.00258 | 0.00378 | 9.75562e-06 | -0.02305 | 0.00157 | -3.61613e-05 | 0.000818 | 0.00686 | 5.61353e-06 | -0.00799 | -0.00055625 | 4.44499e-06 | -0.01005 | -0.00227 | 2.27896e-05 | 0.00195 | 0.00506 | 9.86474e-06 | 0.000335 | -0.0004 | -1.34e-07 | 0.01814 | 0.00086875 | 1.57591e-05 | -0.05096 | 0.00317 | -0.000161492 | -0.00443 | 0.00131 | -5.80913e-06 | -0.02983 | 0.00116 | -3.44886e-05 | 0.000376 | 0.00045625 | 1.7155e-07 | -0.01901 | 0.00198 | -3.76675e-05 | 0.01712 | -0.00184 | -3.15632e-05 | -0.00784 | -0.00166 | 1.30357e-05 | -0.000988 | -0.00437 | 4.31632e-06 | -0.00537 | 0.00241 | -1.29312e-05 | -0.00234 | 0.00026875 | -6.28069e-07 | -0.02507 | -0.0003625 | 9.08787e-06 | -0.00941 | 0.0013 | -1.22343e-05 | 0.07443 | 0.00079375 | 5.90796e-05 | 0.01682 | -0.0023 | -3.86883e-05
638 | 0:02 | 0.01127 | 1.39282e-05 | 0.00645 | 0.0001875 | 1.20919e-06 | 0.000433 | -0.00144 | -6.22438e-07 | -0.05361 | 0.000375 | -2.0103e-05 | 0.000972 | 0.01023 | 9.9387e-06 | 0.00123 | 0.00239 | 2.92469e-06 | 0.03759 | -0.00376 | -0.000141209 | 0.00195 | 0.01048 | 2.04053e-05 | -0.01187 | -0.00123 | 1.46199e-05 | -0.03021 | 0.00211 | -6.3825e-05 | 0.00827 | -0.00183 | -1.50873e-05 | -0.04802 | 0.00351 | -0.000168653 | 0.000267 | 0.0017 | 4.539e-07 | -0.000313 | -0.00054375 | 1.70194e-07 | -0.000362 | -0.00051875 | 1.87788e-07 | -0.01346 | -0.00162 | 2.18644e-05 | 0.01519 | 0.00719 | 0.0001092 | 0.000968 | 0.00766 | 7.41125e-06 | -0.00903 | 0.00211 | -1.90089e-05 | -0.01676 | -0.00134 | 2.24112e-05 | -0.01435 | 0.00388 | -5.56063e-05 | -0.02496 | -0.00321 | 8.01776e-05 | -0.00396 | 0.00064375 | -2.54989e-06 | -0.02929 | -0.00258 | 7.55997e-05
638.25014 | 0:02 | 0.00869 | 1.25708e-05 | -0.01922 | -0.00354 | 6.79908e-05 | 0.000322 | -0.00296 | -9.53925e-07 | 0.04169 | 0.00029375 | 1.2247e-05 | 0.00108 | 0.01019 | 1.10194e-05 | 0.00708 | 0.000925 | 6.54992e-06 | 0.00139 | -0.00261 | -3.62008e-06 | 0.00208 | 0.01092 | 2.2711e-05 | -0.02822 | 0.00467 | -0.000131743 | 0.038 | -6.25e-05 | -2.37519e-06 | 0.01143 | -0.00187 | -2.13523e-05 | 0.06202 | -0.0045 | -0.000279072 | -0.01684 | 0.00137 | -2.31605e-05 | -7.7e-05 | 0.00159 | -1.22719e-07 | -0.01786 | -0.00144 | 2.57911e-05 | 0.00775 | -0.00206 | -1.5938e-05 | 0.00574 | 0.00075 | 4.30425e-06 | 0.000879 | 0.00175 | 1.53825e-06 | -0.00566 | 0.00245 | -1.38596e-05 | 0.00716 | -0.00126 | -9.03445e-06 | -0.01781 | -0.00227 | 4.04132e-05 | 0.00738 | -0.00196 | -1.44754e-05 | -0.00484 | 0.00094375 | -4.56964e-06 | 0.08344 | -0.00267 | -0.000222683
638.5 | 0:02 | 0.00907 | 1.0547e-05 | -5.6e-05 | -0.00362 | 2.0265e-07 | 0.000187 | 0.00023125 | 4.32437e-08 | 0.00972 | 0.00015625 | 1.51813e-06 | 0.000873 | 0.00875 | 7.63875e-06 | 0.00168 | 0.00314 | 5.271e-06 | -0.00564 | -0.00359 | 2.02616e-05 | 0.00207 | 0.00923 | 1.91179e-05 | -0.00464 | -0.00115 | 5.3383e-06 | -0.04698 | -0.00055 | 2.58396e-05 | 0.02653 | -6.25e-06 | -1.65831e-07 | 0.0343 | -0.00166 | -5.70254e-05 | -0.04059 | -0.00219 | 8.90399e-05 | 3.8e-05 | -0.00223 | -8.47875e-08 | 0.00976 | 0.00166 | 1.61633e-05 | 0.02484 | 0.000825 | 2.04946e-05 | 0.00754 | -0.00303 | -2.28496e-05 | 0.000877 | 0.00919 | 8.06292e-06 | -0.00709 | -0.00156 | 1.10369e-05 | -0.000136 | 0.00269 | -3.6635e-07 | -0.01101 | 0.00142 | -1.56219e-05 | 0.000898 | -0.00099375 | -8.92387e-07 | 0.03179 | -0.00176 | -5.60211e-05 | -0.01408 | 0.0018 | -2.5344e-05
638.75 | 0:02 | 0.00882 | 1.24521e-05 | -0.00382 | -0.00302 | 1.15706e-05 | -0.000972 | -0.00184 | 1.79212e-06 | 0.01958 | -6.25e-05 | -1.22356e-06 | 0.000868 | 0.00749 | 6.49915e-06 | -0.00913 | -0.00492 | 4.49603e-05 | 0.01202 | 0.00228 | 2.74206e-05 | 0.00227 | 0.00923 | 2.09038e-05 | 0.01175 | -0.0042 | -4.93416e-05 | -0.01054 | 0.00183 | -1.9305e-05 | 0.02334 | 0.00039375 | 9.19131e-06 | -0.01019 | 0.00162 | -1.65604e-05 | 0.00786 | 0.00115 | 9.0344e-06 | 5e-05 | 0.00426 | 2.13125e-07 | 0.03344 | -9.375e-05 | -3.135e-06 | -0.01312 | -0.00209 | 2.74784e-05 | -0.01033 | -0.00090625 | 9.36247e-06 | 0.000949 | 0.00639 | 6.06174e-06 | -0.01246 | 0.0003 | -3.7377e-06 | -0.00509 | -0.00029375 | 1.49431e-06 | -0.0067 | 0.0004875 | -3.26771e-06 | 0.01345 | -0.0004625 | -6.21831e-06 | -0.00575 | 0.00118 | -6.78982e-06 | -0.03845 | 0.00186 | -7.16075e-05
639 | 0:02 | 0.0099 | 1.07217e-05 | 0.02508 | -0.00084375 | -2.11638e-05 | -0.00067 | 0.00103 | -6.90938e-07 | 0.05099 | -0.00201 | -0.000102619 | 0.00102 | 0.00844 | 8.58094e-06 | -0.00307 | -0.0003625 | 1.11179e-06 | -0.03308 | -0.00156 | 5.16938e-05 | 0.00217 | 0.01253 | 2.72294e-05 | -0.02243 | -8.75e-05 | 1.96227e-06 | 0.00375 | 0.00173 | 6.48526e-06 | 0.0541 | -0.00304 | -0.000164326 | -0.0486 | 0.00389 | -0.000188944 | -0.05075 | 0.00078125 | -3.96477e-05 | -9.5e-05 | -0.0006875 | 6.53125e-08 | -0.03 | 0.00053125 | -1.59396e-05 | 0.00549 | -0.0004875 | -2.67443e-06 | -0.00688 | -0.00256 | 1.76172e-05 | 0.000886 | 0.00629 | 5.57072e-06 | -0.019 | 0.004 | -7.5984e-05 | -0.0171 | -0.00256 | 4.38239e-05 | -0.00967 | -0.00217 | 2.09805e-05 | 0.01754 | 0.00086875 | 1.52361e-05 | -0.03089 | 0.000725 | -2.23967e-05 | 0.01396 | 0.000925 | 1.29102e-05
639.25 | 0:02 | 0.01206 | 1.87234e-05 | -0.01627 | -0.00207 | 3.36524e-05 | -0.0027 | -0.00347 | 9.38297e-06 | -0.00351 | -0.00075 | 2.631e-06 | 0.00268 | 0.02303 | 6.16547e-05 | 0.00134 | -0.0007 | -9.345e-07 | -0.01555 | 0.00298 | -4.62672e-05 | 0.00394 | 0.01559 | 6.1368e-05 | -0.00487 | -0.00318 | 1.55022e-05 | 0.03709 | 0.00121 | 4.4968e-05 | -0.00161 | -0.00323 | 5.19262e-06 | -0.01265 | 0.00103 | -1.29622e-05 | 0.02458 | -0.00526 | -0.000129342 | -0.00105 | -0.00186 | 1.95649e-06 | 0.04913 | -0.00143 | -7.03145e-05 | 0.00429 | 0.0004 | 1.7156e-06 | 0.00901 | -0.0005125 | -4.61967e-06 | 0.00255 | 0.01516 | 3.86333e-05 | -0.01276 | -0.0026 | 3.31708e-05 | -0.00622 | 8.125e-05 | -5.05294e-07 | 0.01498 | -0.00036875 | -5.52498e-06 | -0.00832 | -0.00158 | 1.31071e-05 | 0.03536 | -0.00303 | -0.000107173 | -0.000777 | 0.00154 | -1.19464e-06
639.50014 | 0:02 | 0.01194 | 2.06507e-05 | 0.00843 | -0.00318 | -2.6802e-05 | -0.00101 | 0.00226 | -2.29191e-06 | 0.01044 | -0.00407 | -4.24574e-05 | 0.00274 | 0.02543 | 6.96816e-05 | -0.00199 | -0.00172 | 3.41688e-06 | 0.01498 | 0.00411 | 6.16135e-05 | 0.00372 | 0.02133 | 7.93096e-05 | 0.03198 | -0.00221 | -7.07535e-05 | 0.06419 | -0.00212 | -0.000135996 | -0.04075 | 0.00244 | -9.93233e-05 | 0.02616 | -0.00344 | -8.99113e-05 | -0.01644 | 0.00065 | -1.06867e-05 | 0.00267 | 0.00516 | 1.37723e-05 | -0.00527 | 0.000525 | -2.7657e-06 | 0.0028 | -0.00204 | -5.70704e-06 | 0.00218 | 0.00304 | 6.61264e-06 | 0.00252 | 0.01558 | 3.93115e-05 | 0.000462 | -0.00018125 | -8.37375e-08 | -0.01199 | -0.00173 | 2.07629e-05 | -0.05982 | 0.00376 | -0.000225069 | 0.04378 | -0.00148 | -6.48432e-05 | -0.06716 | -0.00046875 | 3.14827e-05 | -0.02769 | 0.00558 | -0.000154361
639.75014 | 0:02 | 0.00533 | 6.3122e-06 | -0.00137 | 0.00173 | -2.38047e-06 | 0.00117 | -0.0001125 | -1.31288e-07 | -0.01882 | 0.00519 | -9.76339e-05 | 0.00267 | 0.027 | 7.2144e-05 | 0.0062 | 0.00261 | 1.6208e-05 | 0.02452 | 0.00238 | 5.83882e-05 | -8e-06 | -0.00045 | 3.6e-09 | 0.00588 | -0.00334 | -1.96379e-05 | 0.00426 | -0.00108 | -4.61153e-06 | -0.000864 | -0.00039375 | 3.402e-07 | 0.04149 | -0.00055625 | -2.30794e-05 | 0.04494 | -0.000625 | -2.8085e-05 | -0.00218 | -0.00249 | 5.43021e-06 | 0.00179 | 0.0006375 | 1.14049e-06 | -0.00817 | 0.00134 | -1.09744e-05 | -0.00728 | 0.00309 | -2.25318e-05 | 0.00133 | 0.00299 | 3.97337e-06 | -0.022 | 0.00371 | -8.15338e-05 | 0.0047 | -0.00033125 | -1.55588e-06 | 0.01157 | -0.000175 | -2.02457e-06 | 0.02344 | -0.00154 | -3.60329e-05 | 0.01096 | -0.0004625 | -5.07085e-06 | -0.02145 | 0.00179 | -3.84741e-05
640.00014 | 2:19 | -1.58783 | -0.15318 | 0.6398 | -11.53152 | -7.37784 | 0.62665 | -10.28044 | -6.44225 | 0.67949 | -11.85471 | -8.05511 | 0.18275 | -3.75777 | -0.68675 | 0.54041 | -11.49362 | -6.21121 | 0.67454 | -11.73536 | -7.91592 | 0.24813 | -3.5127 | -0.87161 | 0.6775 | -11.99436 | -8.12613 | 0.71419 | -12.30937 | -8.79127 | 0.69033 | -12.47896 | -8.61464 | 0.70249 | -12.39219 | -8.70539 | 0.70377 | -11.88009 | -8.3609 | 0.61293 | -10.3358 | -6.33515 | 0.70023 | -8.41977 | -5.89575 | 0.57413 | -8.07705 | -4.63731 | 0.68364 | -11.48233 | -7.84974 | 0.09916 | -1.53854 | -0.15256 | 0.71154 | -11.84699 | -8.42965 | 0.72583 | -12.29794 | -8.92625 | 0.71731 | -11.96898 | -8.58549 | 0.72641 | -12.21018 | -8.86956 | 0.71054 | -12.1793 | -8.65393 | 0.73531 | -12.27711 | -9.02745
640.25007 | 5:01 | -7.53535 | -1.57621 | 0.65111 | -11.55699 | -7.52488 | 0.62726 | -10.45839 | -6.56018 | 0.71419 | -11.0856 | -7.9172 | 0.30707 | -8.24613 | -2.53211 | 0.61089 | -11.52687 | -7.04171 | 0.67895 | -11.44892 | -7.77326 | 0.40292 | -8.27746 | -3.33513 | 0.70538 | -11.72426 | -8.27004 | 0.72813 | -11.8583 | -8.63436 | 0.71161 | -12.1678 | -8.65875 | 0.74334 | -11.92105 | -8.86143 | 0.7205 | -11.37661 | -8.19684 | 0.65597 | -10.23034 | -6.71075 | 0.74785 | -8.03011 | -6.00533 | 0.58803 | -8.46134 | -4.97549 | 0.73238 | -10.94362 | -8.01491 | 0.25085 | -8.31814 | -2.0866 | 0.73619 | -11.65064 | -8.57708 | 0.76317 | -11.86759 | -9.057 | 0.76307 | -11.68501 | -8.91652 | 0.76513 | -11.61858 | -8.88973 | 0.75768 | -11.81456 | -8.95169 | 0.75429 | -11.93086 | -8.99931
640.50014 | 5:15 | -8.15698 | -1.78573 | 0.66107 | -11.36347 | -7.51205 | 0.61822 | -10.61474 | -6.5622 | 0.69688 | -11.11817 | -7.74806 | 0.31169 | -8.51512 | -2.65409 | 0.63432 | -11.69059 | -7.41557 | 0.68906 | -11.11652 | -7.65997 | 0.40655 | -8.83424 | -3.59154 | 0.70801 | -11.55709 | -8.18253 | 0.72535 | -11.65671 | -8.45514 | 0.74814 | -11.56482 | -8.65206 | 0.75058 | -11.65456 | -8.74769 | 0.70891 | -11.37156 | -8.0614 | 0.63826 | -10.18451 | -6.50039 | 0.71891 | -8.14593 | -5.85615 | 0.59422 | -8.32055 | -4.9442 | 0.7284 | -10.65612 | -7.76197 | 0.28425 | -8.36754 | -2.37849 | 0.74951 | -11.34562 | -8.50368 | 0.75971 | -11.61789 | -8.82627 | 0.75948 | -11.53419 | -8.75998 | 0.78503 | -11.17112 | -8.76967 | 0.76436 | -11.58664 | -8.85633 | 0.76727 | -11.58388 | -8.88791
640.75 | 5:18 | -8.40114 | -1.8531 | 0.68919 | -11.03586 | -7.60576 | 0.63687 | -10.35793 | -6.59669 | 0.68168 | -11.13951 | -7.59355 | 0.31243 | -8.56352 | -2.67553 | 0.65054 | -11.54631 | -7.51135 | 0.67312 | -11.16866 | -7.51788 | 0.42937 | -8.51915 | -3.65789 | 0.72579 | -11.23535 | -8.15456 | 0.7298 | -11.44321 | -8.3513 | 0.74155 | -11.58394 | -8.59005 | 0.75345 | -11.51017 | -8.67228 | 0.72245 | -11.16137 | -8.06358 | 0.65535 | -9.68517 | -6.34715 | 0.75842 | -7.82127 | -5.93184 | 0.57232 | -8.44326 | -4.83225 | 0.70523 | -10.53181 | -7.42732 | 0.28912 | -8.59977 | -2.48632 | 0.74223 | -11.24018 | -8.34282 | 0.77301 | -11.19447 | -8.65346 | 0.78016 | -11.09259 | -8.65398 | 0.76793 | -11.21818 | -8.61473 | 0.76744 | -11.37175 | -8.72715 | 0.78552 | -11.19946 | -8.79744
641 | 5:35 | -8.15737 | -1.89511 | 0.64857 | -11.40738 | -7.3985 | 0.62645 | -10.41683 | -6.52563 | 0.68566 | -11.00651 | -7.54668 | 0.3127 | -8.58193 | -2.68353 | 0.64058 | -11.67928 | -7.48145 | 0.67924 | -11.04315 | -7.50097 | 0.4306 | -8.57425 | -3.69208 | 0.70525 | -11.40337 | -8.04228 | 0.73994 | -11.22436 | -8.30541 | 0.7363 | -11.60332 | -8.54354 | 0.75669 | -11.40535 | -8.63035 | 0.73711 | -10.96693 | -8.08386 | 0.68304 | -9.56552 | -6.53363 | 0.7555 | -7.77011 | -5.87033 | 0.56553 | -8.45001 | -4.77875 | 0.71123 | -10.34461 | -7.35736 | 0.29947 | -8.48311 | -2.5404 | 0.73101 | -11.22445 | -8.20514 | 0.75629 | -10.96062 | -8.28944 | 0.75974 | -11.15574 | -8.47545 | 0.77748 | -10.94199 | -8.50715 | 0.76299 | -11.26668 | -8.5964 | 0.77982 | -11.12459 | -8.67516
641.25021 | 5:36 | -8.22465 | -1.92068 | 0.67527 | -11.15184 | -7.53055 | 0.62613 | -10.27751 | -6.43505 | 0.6815 | -11.01309 | -7.50545 | 0.32495 | -8.33166 | -2.70739 | 0.66539 | -11.40619 | -7.58951 | 0.70698 | -10.67964 | -7.55031 | 0.43919 | -8.436 | -3.70504 | 0.73148 | -11.09791 | -8.11793 | 0.74905 | -11.06265 | -8.28644 | 0.75736 | -11.33821 | -8.58705 | 0.76063 | -11.34549 | -8.62974 | 0.73417 | -10.97311 | -8.05616 | 0.65746 | -9.7732 | -6.42545 | 0.75479 | -7.72198 | -5.82847 | 0.57027 | -8.36458 | -4.77007 | 0.71983 | -10.46528 | -7.53322 | 0.30086 | -8.56875 | -2.57803 | 0.72143 | -11.22195 | -8.09581 | 0.75899 | -10.97434 | -8.32942 | 0.77427 | -10.86621 | -8.41336 | 0.76816 | -10.91529 | -8.38473 | 0.78447 | -10.94087 | -8.58274 | 0.76894 | -11.13688 | -8.56355
641.5 | 5:26 | -8.52506 | -1.92862 | 0.67776 | -11.14479 | -7.55344 | 0.65141 | -10.12837 | -6.59768 | 0.69079 | -10.89413 | -7.5256 | 0.32295 | -8.34598 | -2.69533 | 0.67683 | -11.2994 | -7.64778 | 0.70397 | -10.75631 | -7.57214 | 0.43734 | -8.49236 | -3.71404 | 0.70191 | -11.41838 | -8.0147 | 0.71912 | -11.37036 | -8.17663 | 0.75496 | -11.38581 | -8.59588 | 0.77241 | -11.18376 | -8.6384 | 0.71 | -11.2452 | -7.98411 | 0.65147 | -9.8211 | -6.39817 | 0.74663 | -7.74611 | -5.78349 | 0.57242 | -8.3654 | -4.78849 | 0.72228 | -10.35977 | -7.48262 | 0.30123 | -8.64907 | -2.60534 | 0.75088 | -10.80711 | -8.11481 | 0.76008 | -10.84821 | -8.24552 | 0.75605 | -10.93391 | -8.2666 | 0.7611 | -10.90298 | -8.29823 | 0.76561 | -11.02501 | -8.44089 | 0.75956 | -11.14414 | -8.46461
641.75014 | 5:43 | -8.17399 | -1.94711 | 0.69301 | -11.00303 | -7.62517 | 0.67157 | -9.93952 | -6.67511 | 0.69161 | -10.90579 | -7.54259 | 0.32093 | -8.42737 | -2.70463 | 0.66263 | -11.42099 | -7.56789 | 0.69326 | -10.90624 | -7.56091 | 0.44623 | -8.35931 | -3.73016 | 0.71993 | -11.22906 | -8.08409 | 0.73571 | -11.17984 | -8.22513 | 0.75631 | -11.38911 | -8.61371 | 0.75282 | -11.38797 | -8.57307 | 0.71443 | -11.21191 | -8.01012 | 0.66097 | -9.75381 | -6.44693 | 0.7549 | -7.6495 | -5.7746 | 0.57255 | -8.37318 | -4.79404 | 0.71272 | -10.36298 | -7.38588 | 0.30303 | -8.66097 | -2.6245 | 0.74542 | -10.79629 | -8.04781 | 0.76181 | -10.79777 | -8.22586 | 0.75645 | -10.82351 | -8.18743 | 0.75939 | -10.83499 | -8.22801 | 0.76473 | -10.93746 | -8.36422 | 0.77272 | -10.92136 | -8.43919
642 | 5:43 | -8.20259 | -1.95537 | 0.68448 | -11.10427 | -7.60065 | 0.62899 | -10.40551 | -6.54494 | 0.69405 | -10.88138 | -7.55222 | 0.33627 | -8.0851 | -2.7188 | 0.66504 | -11.44979 | -7.61459 | 0.68517 | -10.98354 | -7.5256 | 0.43409 | -8.58284 | -3.72576 | 0.72586 | -11.18559 | -8.11913 | 0.7413 | -11.14103 | -8.2589 | 0.75687 | -11.4037 | -8.63107 | 0.76494 | -11.2626 | -8.61524 | 0.72929 | -11.05693 | -8.06374 | 0.6506 | -9.90829 | -6.44634 | 0.74945 | -7.68058 | -5.75625 | 0.58313 | -8.29132 | -4.83496 | 0.71861 | -10.10819 | -7.26389 | 0.31555 | -8.38181 | -2.64484 | 0.72446 | -10.96397 | -7.94293 | 0.75557 | -10.82466 | -8.17874 | 0.77566 | -10.56162 | -8.19225 | 0.75592 | -10.81536 | -8.17553 | 0.76689 | -10.87637 | -8.34103 | 0.76977 | -10.8918 | -8.38422
642.25014 | 5:36 | -8.37857 | -1.95747 | 0.66585 | -11.28753 | -7.51576 | 0.66231 | -9.94905 | -6.58931 | 0.7054 | -10.80358 | -7.6208 | 0.3299 | -8.3397 | -2.7513 | 0.66241 | -11.35688 | -7.52285 | 0.69685 | -10.89687 | -7.59345 | 0.4389 | -8.56824 | -3.76064 | 0.73191 | -11.15029 | -8.16099 | 0.74853 | -11.04941 | -8.27078 | 0.75389 | -11.47293 | -8.64928 | 0.75079 | -11.42476 | -8.57754 | 0.71518 | -11.23399 | -8.0343 | 0.65653 | -9.84673 | -6.46472 | 0.74258 | -7.71816 | -5.73136 | 0.57878 | -8.35058 | -4.83311 | 0.71122 | -10.28822 | -7.3172 | 0.31632 | -8.4023 | -2.65782 | 0.74172 | -10.72788 | -7.95709 | 0.76367 | -10.64475 | -8.12909 | 0.7617 | -10.64468 | -8.1081 | 0.77351 | -10.58164 | -8.18502 | 0.7686 | -10.76538 | -8.2743 | 0.76261 | -10.89742 | -8.31045
642.50021 | 5:39 | -8.32808 | -1.96256 | 0.68167 | -11.19287 | -7.62988 | 0.65706 | -10.13014 | -6.65614 | 0.69097 | -10.963 | -7.57514 | 0.34614 | -7.97607 | -2.76082 | 0.6931 | -11.08118 | -7.68041 | 0.6913 | -10.97273 | -7.58544 | 0.44974 | -8.33349 | -3.74792 | 0.75123 | -10.92899 | -8.21023 | 0.73235 | -11.24634 | -8.23632 | 0.7523 | -11.5035 | -8.65412 | 0.77251 | -11.19287 | -8.64666 | 0.72567 | -11.13939 | -8.08357 | 0.65165 | -9.89648 | -6.44901 | 0.75534 | -7.61101 | -5.74889 | 0.57415 | -8.40307 | -4.82462 | 0.7201 | -10.1115 | -7.28127 | 0.31534 | -8.47129 | -2.67136 | 0.72402 | -10.90171 | -7.89303 | 0.74516 | -10.82855 | -8.06897 | 0.76914 | -10.52 | -8.09137 | 0.76209 | -10.66088 | -8.12459 | 0.77247 | -10.73255 | -8.29059 | 0.78124 | -10.67456 | -8.33936
642.75014 | 5:33 | -8.50322 | -1.9648 | 0.68158 | -11.22843 | -7.65303 | 0.65779 | -10.16915 | -6.68919 | 0.71499 | -10.7634 | -7.69568 | 0.33416 | -8.2791 | -2.76651 | 0.67247 | -11.2947 | -7.59531 | 0.69761 | -10.91548 | -7.61469 | 0.49 | -8.14452 | -3.99079 | 0.72788 | -11.24263 | -8.18328 | 0.73966 | -11.17942 | -8.26901 | 0.76372 | -11.39686 | -8.70403 | 0.76739 | -11.29028 | -8.66408 | 0.72417 | -11.17681 | -8.09393 | 0.62744 | -9.92741 | -6.22887 | 0.73818 | -7.73549 | -5.71019 | 0.58154 | -8.34653 | -4.8538 | 0.73642 | -9.80167 | -7.21816 | 0.31323 | -8.55746 | -2.68043 | 0.73143 | -10.77499 | -7.88114 | 0.73695 | -10.84907 | -7.99521 | 0.76104 | -10.5562 | -8.03368 | 0.76171 | -10.65255 | -8.11414 | 0.76861 | -10.70314 | -8.22655 | 0.78541 | -10.57602 | -8.30648
643.00021 | 5:42 | -8.29979 | -1.97364 | 0.72534 | -10.81356 | -7.84352 | 0.63499 | -10.36852 | -6.58387 | 0.69584 | -10.97086 | -7.63396 | 0.34179 | -8.19186 | -2.79992 | 0.66261 | -11.40136 | -7.55465 | 0.70838 | -10.87875 | -7.70625 | 0.44626 | -8.80429 | -3.92903 | 0.73944 | -11.12591 | -8.22691 | 0.74542 | -11.12737 | -8.29451 | 0.76778 | -11.37294 | -8.73188 | 0.77058 | -11.28054 | -8.69253 | 0.72844 | -11.14316 | -8.11707 | 0.67776 | -9.69573 | -6.57142 | 0.73929 | -7.73306 | -5.717 | 0.57559 | -8.40545 | -4.83808 | 0.71599 | -9.97054 | -7.1388 | 0.32772 | -8.19191 | -2.68462 | 0.74511 | -10.58584 | -7.88762 | 0.75413 | -10.62109 | -8.00969 | 0.76513 | -10.46755 | -8.00907 | 0.76441 | -10.5718 | -8.08121 | 0.75519 | -10.79909 | -8.15536 | 0.75889 | -10.83046 | -8.21909
643.25014 | 5:45 | -8.24992 | -1.9753 | 0.68167 | -11.27719 | -7.68735 | 0.63697 | -10.43034 | -6.64381 | 0.70607 | -10.88074 | -7.68258 | 0.33727 | -8.32773 | -2.8087 | 0.68173 | -11.14398 | -7.59715 | 0.70069 | -10.98926 | -7.70008 | 0.48357 | -8.34274 | -4.03426 | 0.74213 | -11.09004 | -8.23023 | 0.74913 | -11.11367 | -8.32553 | 0.77557 | -11.29142 | -8.75733 | 0.7516 | -11.48841 | -8.63471 | 0.72301 | -11.23262 | -8.12125 | 0.67477 | -9.64027 | -6.50495 | 0.74898 | -7.65981 | -5.73704 | 0.5858 | -8.31034 | -4.8682 | 0.7124 | -10.09702 | -7.19309 | 0.31365 | -8.58773 | -2.69358 | 0.72857 | -10.76865 | -7.84572 | 0.73039 | -10.83487 | -7.91368 | 0.75837 | -10.5178 | -7.97642 | 0.76511 | -10.54271 | -8.06639 | 0.76516 | -10.69224 | -8.1813 | 0.77405 | -10.662 | -8.25294
643.50014 | 5:39 | -8.38854 | -1.97291 | 0.72153 | -10.86211 | -7.8373 | 0.67504 | -9.97351 | -6.73248 | 0.68361 | -11.10538 | -7.59181 | 0.33892 | -8.35513 | -2.8317 | 0.66393 | -11.41569 | -7.57926 | 0.70473 | -10.95461 | -7.72007 | 0.49131 | -8.2065 | -4.03192 | 0.73851 | -11.19637 | -8.26861 | 0.75022 | -11.12389 | -8.34537 | 0.75413 | -11.57443 | -8.72857 | 0.76791 | -11.3073 | -8.68297 | 0.73149 | -11.14764 | -8.15437 | 0.64993 | -9.82446 | -6.38521 | 0.73381 | -7.76146 | -5.69545 | 0.58411 | -8.35521 | -4.88038 | 0.72362 | -9.83835 | -7.11921 | 0.32918 | -8.19061 | -2.69617 | 0.72207 | -10.82083 | -7.81339 | 0.7392 | -10.68952 | -7.90174 | 0.76936 | -10.35473 | -7.96646 | 0.76506 | -10.52717 | -8.05386 | 0.76807 | -10.61614 | -8.15394 | 0.76655 | -10.6728 | -8.18127
643.75014 | 5:48 | -8.19417 | -1.97919 | 0.71669 | -10.96859 | -7.86112 | 0.64273 | -10.39974 | -6.68419 | 0.71371 | -10.87692 | -7.76293 | 0.34734 | -8.18085 | -2.84154 | 0.67347 | -11.35349 | -7.64624 | 0.7006 | -11.05591 | -7.74581 | 0.48817 | -8.4026 | -4.10191 | 0.74648 | -11.11924 | -8.30033 | 0.75125 | -11.12589 | -8.35837 | 0.76802 | -11.41846 | -8.76962 | 0.7598 | -11.43078 | -8.68513 | 0.72622 | -11.22513 | -8.15194 | 0.66127 | -9.88481 | -6.53651 | 0.74749 | -7.67836 | -5.73947 | 0.57491 | -8.41534 | -4.83802 | 0.69639 | -10.11101 | -7.04123 | 0.31263 | -8.62779 | -2.69728 | 0.72498 | -10.77827 | -7.81403 | 0.74981 | -10.49275 | -7.8676 | 0.74429 | -10.58983 | -7.88188 | 0.75878 | -10.56956 | -8.01995 | 0.76455 | -10.64342 | -8.13745 | 0.76561 | -10.68814 | -8.18297
644.00014 | 5:43 | -8.31286 | -1.97935 | 0.68499 | -11.30876 | -7.74634 | 0.66938 | -10.16282 | -6.80281 | 0.71358 | -10.89313 | -7.77315 | 0.33807 | -8.46396 | -2.86144 | 0.66792 | -11.38121 | -7.60168 | 0.69991 | -11.08442 | -7.75807 | 0.47448 | -8.6499 | -4.10418 | 0.73741 | -11.23817 | -8.28717 | 0.74376 | -11.21244 | -8.33938 | 0.76376 | -11.49259 | -8.77754 | 0.77362 | -11.26249 | -8.71293 | 0.7283 | -11.21509 | -8.16789 | 0.67975 | -9.92845 | -6.74887 | 0.75302 | -7.62776 | -5.74386 | 0.57467 | -8.46521 | -4.86473 | 0.70145 | -10.05784 | -7.05505 | 0.3165 | -8.56977 | -2.71236 | 0.71576 | -10.86072 | -7.77362 | 0.74035 | -10.64851 | -7.8836 | 0.76481 | -10.36822 | -7.9297 | 0.76649 | -10.47014 | -8.02521 | 0.75196 | -10.73438 | -8.07184 | 0.75792 | -10.74921 | -8.147
644.25007 | 5:25 | -8.716 | -1.9684 | 0.70916 | -11.08523 | -7.86124 | 0.65991 | -10.28277 | -6.7857 | 0.69876 | -11.05101 | -7.72205 | 0.35037 | -8.26304 | -2.89512 | 0.66226 | -11.472 | -7.59748 | 0.67751 | -11.32719 | -7.67429 | 0.47319 | -8.59222 | -4.06575 | 0.75289 | -11.08024 | -8.34216 | 0.75143 | -11.15069 | -8.37899 | 0.77502 | -11.35559 | -8.80083 | 0.77953 | -11.20282 | -8.73288 | 0.71868 | -11.33064 | -8.14312 | 0.66127 | -9.87632 | -6.53088 | 0.74238 | -7.70924 | -5.72315 | 0.58772 | -8.30456 | -4.88075 | 0.70973 | -9.78191 | -6.94256 | 0.3229 | -8.42331 | -2.71986 | 0.73053 | -10.66743 | -7.79285 | 0.73855 | -10.62076 | -7.84398 | 0.75086 | -10.50629 | -7.88879 | 0.75696 | -10.5752 | -8.00498 | 0.75148 | -10.73472 | -8.06698 | 0.77986 | -10.49554 | -8.18507
644.50021 | 5:42 | -8.35935 | -1.98524 | 0.71274 | -11.05833 | -7.88174 | 0.6455 | -10.42207 | -6.72747 | 0.70228 | -11.04823 | -7.75891 | 0.35057 | -8.26927 | -2.89895 | 0.65793 | -11.55474 | -7.60224 | 0.69854 | -11.1347 | -7.77804 | 0.49101 | -8.36425 | -4.10694 | 0.73405 | -11.31634 | -8.30676 | 0.74329 | -11.248 | -8.36053 | 0.78496 | -11.24041 | -8.82325 | 0.77354 | -11.3057 | -8.7454 | 0.73369 | -11.19341 | -8.21254 | 0.66762 | -9.89 | -6.60278 | 0.74902 | -7.66294 | -5.73972 | 0.58583 | -8.34205 | -4.88698 | 0.72116 | -9.63542 | -6.94865 | 0.31788 | -8.576 | -2.72615 | 0.72751 | -10.69737 | -7.78241 | 0.74126 | -10.5679 | -7.83359 | 0.75936 | -10.392 | -7.89132 | 0.74719 | -10.65493 | -7.96122 | 0.75688 | -10.67098 | -8.07666 | 0.76916 | -10.5911 | -8.14622
644.75007 | 5:47 | -8.24574 | -1.98645 | 0.7268 | -10.86993 | -7.90022 | 0.62444 | -10.61905 | -6.63095 | 0.7142 | -10.93266 | -7.80813 | 0.34661 | -8.39228 | -2.90887 | 0.6688 | -11.40955 | -7.63075 | 0.70729 | -11.06338 | -7.82505 | 0.48323 | -8.41784 | -4.06773 | 0.74546 | -11.19191 | -8.34308 | 0.75429 | -11.11681 | -8.3853 | 0.77387 | -11.39077 | -8.81501 | 0.78291 | -11.21018 | -8.77661 | 0.74026 | -11.10707 | -8.22214 | 0.68061 | -9.66414 | -6.57753 | 0.75915 | -7.57826 | -5.75305 | 0.56226 | -8.591 | -4.83037 | 0.69507 | -9.75981 | -6.78378 | 0.32704 | -8.38667 | -2.74276 | 0.71801 | -10.79399 | -7.75015 | 0.75545 | -10.35771 | -7.82474 | 0.75101 | -10.45424 | -7.85125 | 0.75954 | -10.51258 | -7.98472 | 0.75807 | -10.63504 | -8.06212 | 0.75838 | -10.68014 | -8.09961
645 | 5:47 | -8.26214 | -1.99251 | 0.69082 | -11.29524 | -7.80293 | 0.63572 | -10.29124 | -6.5424 | 0.71859 | -10.89492 | -7.82904 | 0.34999 | -8.31881 | -2.91149 | 0.66114 | -11.43778 | -7.56195 | 0.70186 | -11.13212 | -7.81324 | 0.47295 | -8.60931 | -4.07179 | 0.73747 | -11.3079 | -8.33929 | 0.74523 | -11.24893 | -8.383 | 0.76564 | -11.50334 | -8.80746 | 0.7692 | -11.41651 | -8.78157 | 0.72517 | -11.31414 | -8.20468 | 0.67416 | -9.93254 | -6.6961 | 0.74857 | -7.66531 | -5.73799 | 0.57841 | -8.41493 | -4.86727 | 0.6978 | -10.00556 | -6.98192 | 0.31687 | -8.69741 | -2.75591 | 0.71522 | -10.81599 | -7.73585 | 0.7483 | -10.43251 | -7.80669 | 0.74785 | -10.4813 | -7.83847 | 0.75875 | -10.51811 | -7.98057 | 0.7632 | -10.57713 | -8.07247 | 0.76279 | -10.62216 | -8.10243
645.25 | 5:42 | -8.40179 | -1.99501 | 0.70597 | -11.15136 | -7.87255 | 0.67446 | -9.87957 | -6.66342 | 0.71255 | -10.99428 | -7.83395 | 0.34967 | -8.37453 | -2.92834 | 0.6586 | -11.52676 | -7.59148 | 0.71925 | -10.96024 | -7.88312 | 0.46298 | -8.50091 | -3.93572 | 0.75336 | -11.15322 | -8.40238 | 0.74085 | -11.30811 | -8.37764 | 0.78448 | -11.26224 | -8.83503 | 0.77946 | -11.24127 | -8.76211 | 0.73006 | -11.27155 | -8.22893 | 0.67171 | -9.44168 | -6.34206 | 0.74936 | -7.66045 | -5.74047 | 0.57572 | -8.45441 | -4.86738 | 0.71669 | -9.75506 | -6.99132 | 0.3254 | -8.50148 | -2.76636 | 0.72776 | -10.66633 | -7.76248 | 0.73297 | -10.59917 | -7.76892 | 0.7489 | -10.44359 | -7.82118 | 0.75834 | -10.50056 | -7.96302 | 0.76885 | -10.49492 | -8.06904 | 0.76993 | -10.53378 | -8.11031
645.5 | 5:48 | -8.27385 | -1.9988 | 0.68783 | -11.36087 | -7.81433 | 0.63663 | -10.45785 | -6.65773 | 0.70621 | -11.08746 | -7.83006 | 0.35901 | -8.27084 | -2.96931 | 0.65789 | -11.50752 | -7.57068 | 0.71083 | -11.06303 | -7.86393 | 0.47963 | -8.25215 | -3.95797 | 0.74401 | -11.27266 | -8.38691 | 0.73926 | -11.34936 | -8.39014 | 0.76663 | -11.52001 | -8.83161 | 0.77534 | -11.29359 | -8.75638 | 0.7352 | -11.21811 | -8.24756 | 0.68199 | -9.71636 | -6.62644 | 0.73182 | -7.80441 | -5.71142 | 0.57877 | -8.42764 | -4.87769 | 0.7051 | -9.90271 | -6.98239 | 0.3227 | -8.58969 | -2.77185 | 0.71304 | -10.82791 | -7.72076 | 0.72405 | -10.66058 | -7.71878 | 0.75713 | -10.35695 | -7.8416 | 0.75264 | -10.56254 | -7.94974 | 0.76816 | -10.49326 | -8.06054 | 0.77864 | -10.40761 | -8.10375
645.75007 | 5:53 | -8.17336 | -2.00493 | 0.70674 | -11.16666 | -7.89188 | 0.65321 | -10.33579 | -6.75146 | 0.71695 | -10.96618 | -7.86216 | 0.36209 | -8.27941 | -2.99792 | 0.66922 | -11.41754 | -7.64082 | 0.70338 | -11.17343 | -7.85913 | 0.48255 | -8.09146 | -3.90449 | 0.75609 | -11.13014 | -8.41534 | 0.7431 | -11.31919 | -8.4113 | 0.77584 | -11.39706 | -8.84229 | 0.76775 | -11.35531 | -8.71809 | 0.74592 | -11.09319 | -8.2746 | 0.6588 | -9.99379 | -6.58391 | 0.7377 | -7.7667 | -5.72948 | 0.59049 | -8.28111 | -4.88992 | 0.69974 | -9.97377 | -6.97903 | 0.32266 | -8.61236 | -2.77888 | 0.72582 | -10.66531 | -7.74112 | 0.72968 | -10.60146 | -7.7357 | 0.75054 | -10.4104 | -7.81338 | 0.77634 | -10.262 | -7.96684 | 0.7635 | -10.53534 | -8.04377 | 0.7575 | -10.64007 | -8.05984
646.00007 | 5:44 | -8.38462 | -2.00504 | 0.68542 | -11.40542 | -7.81749 | 0.66028 | -10.14286 | -6.69709 | 0.70702 | -11.10867 | -7.85402 | 0.35341 | -8.42333 | -2.97691 | 0.65849 | -11.54583 | -7.60278 | 0.70595 | -11.14423 | -7.86728 | 0.46703 | -8.39599 | -3.92118 | 0.74747 | -11.22866 | -8.39308 | 0.75504 | -11.17859 | -8.44022 | 0.76511 | -11.55792 | -8.84314 | 0.78251 | -11.15653 | -8.73007 | 0.74235 | -11.15501 | -8.28097 | 0.69113 | -9.17527 | -6.34129 | 0.75194 | -7.64897 | -5.75161 | 0.59208 | -8.26809 | -4.89538 | 0.70163 | -9.87122 | -6.92593 | 0.32439 | -8.62207 | -2.79693 | 0.72993 | -10.61202 | -7.74599 | 0.7405 | -10.45373 | -7.74101 | 0.74157 | -10.49767 | -7.78479 | 0.76222 | -10.44706 | -7.96292 | 0.75123 | -10.646 | -7.99764 | 0.75706 | -10.62663 | -8.04501
646.25007 | 5:49 | -8.28502 | -2.00929 | 0.67986 | -11.44457 | -7.78068 | 0.63537 | -10.28274 | -6.53331 | 0.715 | -11.05329 | -7.90312 | 0.35472 | -8.44481 | -2.99558 | 0.66804 | -11.41225 | -7.62389 | 0.71982 | -11.01966 | -7.9322 | 0.47597 | -8.27271 | -3.93754 | 0.73903 | -11.34486 | -8.38418 | 0.7537 | -11.19657 | -8.4389 | 0.76927 | -11.48439 | -8.83462 | 0.77153 | -11.3377 | -8.74743 | 0.73428 | -11.26177 | -8.2693 | 0.67763 | -10.09736 | -6.84233 | 0.73579 | -7.78393 | -5.72733 | 0.57684 | -8.43841 | -4.86761 | 0.6883 | -10.02728 | -6.90178 | 0.32804 | -8.54169 | -2.80202 | 0.72609 | -10.65131 | -7.73378 | 0.72167 | -10.64497 | -7.68216 | 0.73581 | -10.54263 | -7.75737 | 0.75544 | -10.50543 | -7.93619 | 0.76814 | -10.46511 | -8.03864 | 0.74563 | -10.71758 | -7.99131
646.50021 | 5:45 | -8.40941 | -2.01403 | 0.73414 | -10.89067 | -7.99531 | 0.64692 | -10.23005 | -6.61804 | 0.72152 | -10.97758 | -7.92059 | 0.35579 | -8.40711 | -2.99114 | 0.67992 | -11.23878 | -7.64144 | 0.70146 | -11.23095 | -7.87811 | 0.47429 | -8.35893 | -3.96455 | 0.74394 | -11.30424 | -8.40968 | 0.75484 | -11.1736 | -8.43432 | 0.77648 | -11.40299 | -8.85415 | 0.78665 | -11.12024 | -8.74776 | 0.74028 | -11.19811 | -8.28975 | 0.6595 | -9.93901 | -6.5548 | 0.74762 | -7.67823 | -5.74039 | 0.58238 | -8.37897 | -4.87976 | 0.6931 | -9.96926 | -6.90966 | 0.33701 | -8.33861 | -2.81015 | 0.71087 | -10.82851 | -7.69763 | 0.74828 | -10.34541 | -7.74123 | 0.74837 | -10.40639 | -7.78781 | 0.74651 | -10.6272 | -7.93327 | 0.74121 | -10.74144 | -7.96168 | 0.76424 | -10.54217 | -8.05673
646.75 | 5:41 | -8.50304 | -2.01613 | 0.69983 | -11.2332 | -7.8613 | 0.6326 | -10.41689 | -6.58975 | 0.72412 | -10.96856 | -7.94254 | 0.38919 | -7.68125 | -2.98947 | 0.66888 | -11.34486 | -7.58835 | 0.71216 | -11.12208 | -7.92067 | 0.48176 | -8.17839 | -3.94 | 0.74902 | -11.26512 | -8.43775 | 0.7357 | -11.42278 | -8.40378 | 0.77144 | -11.47929 | -8.85558 | 0.77426 | -11.29358 | -8.74412 | 0.73863 | -11.20758 | -8.27829 | 0.67807 | -9.76641 | -6.62226 | 0.7604 | -7.58095 | -5.76456 | 0.56869 | -8.51585 | -4.84287 | 0.69151 | -9.90477 | -6.84922 | 0.33129 | -8.51611 | -2.82133 | 0.70544 | -10.88795 | -7.68074 | 0.7426 | -10.38801 | -7.71416 | 0.74484 | -10.43875 | -7.77515 | 0.75343 | -10.5443 | -7.94438 | 0.75243 | -10.62526 | -7.99472 | 0.75994 | -10.57316 | -8.03492
647.00007 | 5:58 | -8.1297 | -2.02204 | 0.6996 | -11.27107 | -7.88526 | 0.65222 | -10.22574 | -6.6694 | 0.70491 | -11.18389 | -7.88369 | 0.36346 | -8.23217 | -2.99209 | 0.67315 | -11.17475 | -7.52233 | 0.70099 | -11.26465 | -7.8964 | 0.46332 | -8.59758 | -3.98342 | 0.75057 | -11.26064 | -8.45186 | 0.75311 | -11.21747 | -8.44798 | 0.77606 | -11.41931 | -8.86203 | 0.77964 | -11.2339 | -8.75839 | 0.73959 | -11.2202 | -8.29835 | 0.66323 | -9.92036 | -6.57948 | 0.72823 | -7.83415 | -5.70507 | 0.58651 | -8.29989 | -4.86798 | 0.71071 | -9.688 | -6.88536 | 0.33131 | -8.58459 | -2.84415 | 0.71086 | -10.83226 | -7.70025 | 0.73579 | -10.464 | -7.69926 | 0.75906 | -10.27299 | -7.79778 | 0.75269 | -10.54906 | -7.94014 | 0.75765 | -10.56662 | -8.00578 | 0.77085 | -10.45928 | -8.0625
647.25 | 5:44 | -8.47437 | -2.02237 | 0.715 | -11.10023 | -7.93663 | 0.66263 | -10.54916 | -6.99015 | 0.71471 | -11.08632 | -7.92354 | 0.37053 | -8.17218 | -3.02807 | 0.67403 | -11.20284 | -7.55103 | 0.71259 | -11.13354 | -7.93365 | 0.47916 | -8.31805 | -3.9857 | 0.76492 | -11.07947 | -8.47487 | 0.74395 | -11.34389 | -8.43933 | 0.77476 | -11.44487 | -8.86702 | 0.77813 | -11.26596 | -8.76642 | 0.73626 | -11.28262 | -8.30697 | 0.67862 | -9.95242 | -6.75393 | 0.75023 | -7.67371 | -5.75701 | 0.57497 | -8.44114 | -4.85337 | 0.70282 | -9.96592 | -7.00421 | 0.33675 | -8.47441 | -2.85373 | 0.7341 | -10.55393 | -7.74764 | 0.71948 | -10.65059 | -7.66285 | 0.75334 | -10.32459 | -7.77793 | 0.7586 | -10.49016 | -7.95788 | 0.75108 | -10.62838 | -7.98276 | 0.75782 | -10.56718 | -8.00805
647.50007 | 6:04 | -8.01731 | -2.02597 | 0.71127 | -11.16224 | -7.9394 | 0.65796 | -10.06473 | -6.62221 | 0.71659 | -11.09231 | -7.9486 | 0.36153 | -8.40594 | -3.03899 | 0.67957 | -11.13236 | -7.56519 | 0.71042 | -11.17626 | -7.93982 | 0.47297 | -8.4201 | -3.98245 | 0.7543 | -11.21686 | -8.46082 | 0.74283 | -11.34752 | -8.42932 | 0.77515 | -11.44383 | -8.87073 | 0.77078 | -11.36077 | -8.75664 | 0.7441 | -11.19331 | -8.32898 | 0.66372 | -9.96347 | -6.61297 | 0.74616 | -7.70244 | -5.74723 | 0.5665 | -8.53412 | -4.83457 | 0.69726 | -10.07084 | -7.02195 | 0.33241 | -8.60733 | -2.86114 | 0.72975 | -10.58791 | -7.72656 | 0.73064 | -10.54476 | -7.70437 | 0.74811 | -10.38462 | -7.76881 | 0.76988 | -10.35245 | -7.97016 | 0.7554 | -10.56838 | -7.9834 | 0.77354 | -10.42938 | -8.06754
647.75014 | 5:47 | -8.42698 | -2.03259 | 0.71009 | -11.21421 | -7.96309 | 0.64961 | -10.35086 | -6.72407 | 0.7212 | -11.0498 | -7.96915 | 0.36501 | -8.36613 | -3.05374 | 0.69035 | -11.10723 | -7.66789 | 0.7179 | -11.09339 | -7.96393 | 0.4826 | -8.25641 | -3.98457 | 0.75714 | -11.19906 | -8.47925 | 0.7532 | -11.24904 | -8.47278 | 0.77154 | -11.48986 | -8.86488 | 0.76099 | -11.48903 | -8.74299 | 0.73565 | -11.29982 | -8.3127 | 0.67266 | -9.745 | -6.55507 | 0.7412 | -7.74924 | -5.7437 | 0.5933 | -8.26464 | -4.90339 | 0.67451 | -10.18888 | -6.87247 | 0.34945 | -8.2257 | -2.87447 | 0.7211 | -10.70992 | -7.72297 | 0.72823 | -10.54708 | -7.68064 | 0.74424 | -10.42096 | -7.75573 | 0.75324 | -10.54659 | -7.94415 | 0.76454 | -10.49612 | -8.0247 | 0.75145 | -10.63407 | -7.99095
648 | 5:48 | -8.44226 | -2.03939 | 0.69402 | -11.37597 | -7.89512 | 0.68259 | -10.02894 | -6.84568 | 0.73251 | -10.94714 | -8.01887 | 0.3739 | -8.25978 | -3.08831 | 0.67537 | -11.30991 | -7.63836 | 0.71362 | -11.16503 | -7.96756 | 0.46075 | -8.4739 | -3.90434 | 0.74964 | -11.29396 | -8.46637 | 0.76019 | -11.16646 | -8.48867 | 0.76951 | -11.53237 | -8.87426 | 0.76175 | -11.48291 | -8.74715 | 0.73754 | -11.29297 | -8.32904 | 0.6616 | -9.80341 | -6.48593 | 0.73786 | -7.76714 | -5.73109 | 0.58326 | -8.33754 | -4.86293 | 0.69771 | -9.84518 | -6.86904 | 0.33641 | -8.55603 | -2.87836 | 0.71436 | -10.79546 | -7.71188 | 0.7346 | -10.49021 | -7.70614 | 0.7441 | -10.41636 | -7.75079 | 0.75452 | -10.54279 | -7.95472 | 0.75272 | -10.61003 | -7.98643 | 0.75141 | -10.65006 | -8.00252
648.25014 | 5:48 | -8.44557 | -2.03815 | 0.67696 | -11.54417 | -7.81489 | 0.65826 | -10.35665 | -6.81741 | 0.71665 | -11.1406 | -7.98396 | 0.37721 | -8.23387 | -3.1059 | 0.66577 | -11.38732 | -7.58135 | 0.72369 | -11.05046 | -7.99714 | 0.47123 | -8.71908 | -4.10872 | 0.76321 | -11.12563 | -8.49122 | 0.74595 | -11.33711 | -8.45689 | 0.77665 | -11.43309 | -8.8795 | 0.78757 | -11.13518 | -8.76969 | 0.73662 | -11.30439 | -8.32704 | 0.67065 | -9.74201 | -6.53343 | 0.74031 | -7.75172 | -5.73869 | 0.57675 | -8.41104 | -4.85107 | 0.68765 | -9.98086 | -6.86335 | 0.34348 | -8.38824 | -2.88123 | 0.71976 | -10.71867 | -7.71488 | 0.72523 | -10.56949 | -7.66529 | 0.74181 | -10.44863 | -7.75091 | 0.76037 | -10.47978 | -7.9685 | 0.76955 | -10.43342 | -8.02907 | 0.76412 | -10.50009 | -8.02332
648.50014 | 5:52 | -8.34586 | -2.04109 | 0.70736 | -11.27374 | -7.97459 | 0.66841 | -10.26081 | -6.8584 | 0.71817 | -11.12423 | -7.98912 | 0.36133 | -8.57868 | -3.09972 | 0.66086 | -11.43377 | -7.55609 | 0.70391 | -11.27449 | -7.93622 | 0.47306 | -8.72852 | -4.12911 | 0.75817 | -11.19472 | -8.48748 | 0.73888 | -11.41674 | -8.43556 | 0.76289 | -11.60113 | -8.85041 | 0.77744 | -11.27386 | -8.76477 | 0.73146 | -11.37096 | -8.31743 | 0.66976 | -9.78453 | -6.55333 | 0.76566 | -7.54856 | -5.7796 | 0.56609 | -8.53014 | -4.82881 | 0.67298 | -10.24536 | -6.89491 | 0.34689 | -8.33488 | -2.89132 | 0.70303 | -10.91057 | -7.67046 | 0.72592 | -10.52427 | -7.6398 | 0.73603 | -10.51231 | -7.7374 | 0.75788 | -10.49358 | -7.95289 | 0.753 | -10.59882 | -7.98094 | 0.75897 | -10.5522 | -8.00882
648.75021 | 6:03 | -8.11872 | -2.04394 | 0.69459 | -11.40633 | -7.92271 | 0.66736 | -10.25027 | -6.84065 | 0.70974 | -11.22235 | -7.96493 | 0.38101 | -8.23906 | -3.13917 | 0.66065 | -11.33706 | -7.48981 | 0.69761 | -11.35539 | -7.92162 | 0.50053 | -8.34633 | -4.17762 | 0.76189 | -11.16725 | -8.5082 | 0.74747 | -11.32794 | -8.46726 | 0.77206 | -11.4941 | -8.87409 | 0.77464 | -11.32625 | -8.77381 | 0.73546 | -11.33035 | -8.33304 | 0.65936 | -9.81681 | -6.4728 | 0.74277 | -7.74552 | -5.75313 | 0.57712 | -8.39199 | -4.84317 | 0.69532 | -9.75494 | -6.78283 | 0.33159 | -8.72499 | -2.89314 | 0.74239 | -10.43003 | -7.74313 | 0.73964 | -10.36173 | -7.66389 | 0.75089 | -10.33561 | -7.76096 | 0.74708 | -10.6246 | -7.9374 | 0.76061 | -10.51266 | -7.99604 | 0.76053 | -10.53972 | -8.01573
649.00021 | 5:47 | -8.49095 | -2.04614 | 0.70388 | -11.31047 | -7.9612 | 0.64438 | -10.38043 | -6.68893 | 0.72404 | -11.07724 | -8.0204 | 0.37719 | -8.31796 | -3.13742 | 0.66623 | -11.37036 | -7.57531 | 0.71706 | -11.15442 | -7.9984 | 0.51564 | -7.78286 | -4.01314 | 0.74289 | -11.38181 | -8.45543 | 0.75203 | -11.28504 | -8.48664 | 0.77338 | -11.48611 | -8.88307 | 0.77242 | -11.36999 | -8.78239 | 0.75368 | -11.11879 | -8.38006 | 0.64331 | -9.94107 | -6.39522 | 0.73858 | -7.78451 | -5.74945 | 0.56617 | -8.54317 | -4.83691 | 0.71843 | -9.61062 | -6.90453 | 0.3481 | -8.34426 | -2.90467 | 0.71687 | -10.74699 | -7.70423 | 0.73983 | -10.38231 | -7.68113 | 0.74152 | -10.44252 | -7.74334 | 0.76242 | -10.45239 | -7.9691 | 0.77148 | -10.41903 | -8.03812 | 0.76012 | -10.55527 | -8.02324
649.25 | 5:58 | -8.25368 | -2.05316 | 0.69742 | -11.36934 | -7.92915 | 0.65472 | -10.34134 | -6.77069 | 0.73687 | -10.94079 | -8.062 | 0.38927 | -8.11693 | -3.15968 | 0.6699 | -11.35447 | -7.6063 | 0.71291 | -11.20787 | -7.99017 | 0.47868 | -8.27717 | -3.96209 | 0.76475 | -11.14192 | -8.52081 | 0.74334 | -11.39398 | -8.46961 | 0.77455 | -11.48226 | -8.89356 | 0.76092 | -11.49678 | -8.7481 | 0.72134 | -11.51099 | -8.30332 | 0.66475 | -9.76909 | -6.49401 | 0.75634 | -7.64142 | -5.77952 | 0.57539 | -8.45733 | -4.86625 | 0.69795 | -9.90029 | -6.90988 | 0.34059 | -8.54942 | -2.91189 | 0.73053 | -10.58733 | -7.73438 | 0.72672 | -10.52528 | -7.64897 | 0.72755 | -10.59216 | -7.70627 | 0.75861 | -10.49306 | -7.96011 | 0.76192 | -10.49068 | -7.99306 | 0.74994 | -10.65111 | -7.9877
649.5 | 5:49 | -8.47146 | -2.05573 | 0.71124 | -11.21746 | -7.97828 | 0.65298 | -10.34294 | -6.7537 | 0.73035 | -11.02763 | -8.05397 | 0.36128 | -8.73521 | -3.15589 | 0.65685 | -11.46359 | -7.52986 | 0.71092 | -11.24337 | -7.99312 | 0.49428 | -8.03008 | -3.96915 | 0.75804 | -11.22557 | -8.50948 | 0.73067 | -11.53295 | -8.42678 | 0.78301 | -11.35706 | -8.8927 | 0.78626 | -11.10483 | -8.73125 | 0.74362 | -11.26136 | -8.37419 | 0.64647 | -9.89316 | -6.39565 | 0.74003 | -7.76589 | -5.74703 | 0.56334 | -8.55107 | -4.81713 | 0.74399 | -8.89417 | -6.61717 | 0.33376 | -8.74014 | -2.91708 | 0.73291 | -10.55931 | -7.739 | 0.74175 | -10.2818 | -7.62655 | 0.73293 | -10.52549 | -7.71441 | 0.75568 | -10.54361 | -7.9676 | 0.74182 | -10.69519 | -7.93391 | 0.76785 | -10.47096 | -8.04018
649.75021 | 5:54 | -8.37249 | -2.05942 | 0.6984 | -11.35661 | -7.93142 | 0.68652 | -9.99876 | -6.86439 | 0.74387 | -10.83264 | -8.05811 | 0.35657 | -8.86494 | -3.16099 | 0.66792 | -11.26589 | -7.5247 | 0.6979 | -11.35955 | -7.92777 | 0.48565 | -8.27174 | -4.01716 | 0.73407 | -11.51274 | -8.45115 | 0.75177 | -11.29062 | -8.48796 | 0.77042 | -11.54294 | -8.89288 | 0.77235 | -11.33291 | -8.753 | 0.73048 | -11.41718 | -8.34006 | 0.66412 | -9.88199 | -6.56282 | 0.74315 | -7.75517 | -5.76325 | 0.58292 | -8.36807 | -4.87795 | 0.7131 | -9.51608 | -6.78594 | 0.34349 | -8.51313 | -2.92416 | 0.71664 | -10.77111 | -7.71895 | 0.7272 | -10.47012 | -7.61392 | 0.74524 | -10.39621 | -7.74767 | 0.74971 | -10.60251 | -7.94884 | 0.74838 | -10.65457 | -7.9737 | 0.77492 | -10.40568 | -8.06357
650 | 6:04 | -8.16186 | -2.06474 | 0.69908 | -11.37624 | -7.95292 | 0.64028 | -10.34896 | -6.62626 | 0.7347 | -11.00655 | -8.08653 | 0.38563 | -8.32515 | -3.21046 | 0.65903 | -11.39549 | -7.50993 | 0.70825 | -11.26683 | -7.97971 | 0.47072 | -8.47621 | -3.98996 | 0.76596 | -11.14621 | -8.53755 | 0.75076 | -11.30883 | -8.49026 | 0.76923 | -11.55169 | -8.88595 | 0.76334 | -11.45347 | -8.74286 | 0.73597 | -11.36954 | -8.36764 | 0.6549 | -9.92986 | -6.50311 | 0.75844 | -7.63611 | -5.79155 | 0.57659 | -8.4435 | -4.86843 | 0.69472 | -9.62968 | -6.68996 | 0.34691 | -8.44761 | -2.93054 | 0.70658 | -10.89058 | -7.69505 | 0.72114 | -10.61929 | -7.65795 | 0.74278 | -10.42968 | -7.74692 | 0.76883 | -10.39234 | -7.9899 | 0.77176 | -10.42027 | -8.04194 | 0.7639 | -10.52822 | -8.04252
650.25014 | 5:50 | -8.48714 | -2.06252 | 0.70909 | -11.24263 | -7.97206 | 0.65394 | -10.23538 | -6.69334 | 0.73179 | -11.04874 | -8.08534 | 0.38871 | -8.29429 | -3.2241 | 0.66636 | -11.32352 | -7.54553 | 0.71541 | -11.19989 | -8.01249 | 0.48759 | -8.26156 | -4.02828 | 0.7512 | -11.32984 | -8.51093 | 0.75197 | -11.30998 | -8.50476 | 0.7488 | -11.82185 | -8.85222 | 0.78482 | -11.17907 | -8.77353 | 0.74596 | -11.25749 | -8.39766 | 0.66759 | -9.86886 | -6.58836 | 0.74412 | -7.75084 | -5.76755 | 0.57325 | -8.45981 | -4.8496 | 0.6895 | -9.99746 | -6.89328 | 0.34501 | -8.51486 | -2.93768 | 0.72249 | -10.70011 | -7.73068 | 0.73604 | -10.41008 | -7.66219 | 0.73452 | -10.52214 | -7.72876 | 0.76219 | -10.49325 | -7.99781 | 0.74755 | -10.67733 | -7.98188 | 0.7691 | -10.47419 | -8.0557
650.50014 | 5:49 | -8.53715 | -2.06665 | 0.69482 | -11.41818 | -7.93361 | 0.6687 | -10.04724 | -6.7186 | 0.73006 | -11.06036 | -8.07475 | 0.37857 | -8.52192 | -3.22613 | 0.6771 | -11.21491 | -7.59361 | 0.70151 | -11.37532 | -7.97984 | 0.50503 | -7.95128 | -4.01561 | 0.76766 | -11.13879 | -8.55081 | 0.74751 | -11.37544 | -8.50322 | 0.78239 | -11.38572 | -8.90808 | 0.77238 | -11.33762 | -8.75694 | 0.74272 | -11.30863 | -8.3992 | 0.69215 | -9.51731 | -6.58741 | 0.73164 | -7.85253 | -5.74525 | 0.57756 | -8.42312 | -4.86485 | 0.68331 | -10.08307 | -6.88985 | 0.3479 | -8.45536 | -2.9416 | 0.70531 | -10.92614 | -7.70629 | 0.72608 | -10.44093 | -7.58092 | 0.74192 | -10.45664 | -7.75802 | 0.75503 | -10.54647 | -7.96288 | 0.77764 | -10.36004 | -8.05638 | 0.76122 | -10.56 | -8.0385
650.75007 | 5:59 | -8.29723 | -2.07025 | 0.68936 | -11.47247 | -7.90866 | 0.64848 | -10.4037 | -6.74654 | 0.72707 | -11.11079 | -8.07828 | 0.3807 | -8.51983 | -3.24347 | 0.67334 | -11.32616 | -7.62637 | 0.71324 | -11.2601 | -8.03113 | 0.49306 | -8.16399 | -4.02536 | 0.76263 | -11.20601 | -8.54599 | 0.74884 | -11.36053 | -8.50725 | 0.77613 | -11.47694 | -8.90764 | 0.76172 | -11.48877 | -8.75128 | 0.7416 | -11.31185 | -8.38882 | 0.65409 | -9.82171 | -6.42424 | 0.75209 | -7.69555 | -5.78772 | 0.57405 | -8.48339 | -4.86986 | 0.70512 | -9.77222 | -6.89057 | 0.35604 | -8.26669 | -2.94326 | 0.72691 | -10.66023 | -7.74898 | 0.73299 | -10.4008 | -7.62369 | 0.74198 | -10.45151 | -7.75477 | 0.7545 | -10.57306 | -7.97742 | 0.7561 | -10.5915 | -8.0082 | 0.7587 | -10.59956 | -8.04188
651.00014 | 5:58 | -8.34023 | -2.07245 | 0.71841 | -11.17614 | -8.029 | 0.66746 | -10.17561 | -6.7918 | 0.71508 | -11.25308 | -8.04688 | 0.39044 | -8.35636 | -3.26264 | 0.66181 | -11.38911 | -7.53747 | 0.71415 | -11.23099 | -8.02055 | 0.49763 | -8.44772 | -4.20385 | 0.74317 | -11.4352 | -8.4983 | 0.7556 | -11.26908 | -8.51486 | 0.77834 | -11.45625 | -8.91691 | 0.76259 | -11.48682 | -8.75969 | 0.74599 | -11.27389 | -8.41026 | 0.65414 | -9.80592 | -6.4144 | 0.74241 | -7.76519 | -5.76494 | 0.57424 | -8.45036 | -4.85252 | 0.70849 | -8.93579 | -6.3309 | 0.33941 | -8.68763 | -2.94865 | 0.72434 | -10.69054 | -7.74363 | 0.73907 | -10.35972 | -7.65652 | 0.74205 | -10.44681 | -7.75204 | 0.76309 | -10.4674 | -7.98758 | 0.76017 | -10.55576 | -8.02422 | 0.75967 | -10.59005 | -8.04492
651.25007 | 6:03 | -8.24007 | -2.07729 | 0.70709 | -11.30872 | -7.99629 | 0.67346 | -10.50889 | -7.07734 | 0.74112 | -10.96523 | -8.12659 | 0.38216 | -8.49981 | -3.24832 | 0.63683 | -11.67973 | -7.43805 | 0.70996 | -11.28123 | -8.00918 | 0.49552 | -8.15444 | -4.04069 | 0.74727 | -11.39301 | -8.51362 | 0.76136 | -11.20061 | -8.52775 | 0.76996 | -11.56418 | -8.90396 | 0.77124 | -11.36832 | -8.7677 | 0.73434 | -11.40983 | -8.37867 | 0.65857 | -9.8792 | -6.50612 | 0.74551 | -7.75172 | -5.77897 | 0.57566 | -8.44009 | -4.85866 | 0.70002 | -9.89042 | -6.92345 | 0.3415 | -8.62874 | -2.94668 | 0.70819 | -10.89511 | -7.71583 | 0.73557 | -10.34026 | -7.60594 | 0.75522 | -10.31399 | -7.7893 | 0.75033 | -10.63253 | -7.97789 | 0.75524 | -10.60529 | -8.00958 | 0.76874 | -10.47801 | -8.05488
651.5 | 5:58 | -8.35619 | -2.07956 | 0.69078 | -11.45639 | -7.91387 | 0.65509 | -10.27199 | -6.72903 | 0.71853 | -11.20789 | -8.0532 | 0.39551 | -8.26514 | -3.26892 | 0.65518 | -11.49673 | -7.53244 | 0.71661 | -11.21753 | -8.03861 | 0.49563 | -7.99453 | -3.96235 | 0.75833 | -11.26432 | -8.54207 | 0.74269 | -11.42719 | -8.48691 | 0.78051 | -11.40867 | -8.90459 | 0.77249 | -11.35797 | -8.77395 | 0.73412 | -11.42421 | -8.38674 | 0.69755 | -10.03192 | -6.99775 | 0.76295 | -7.60146 | -5.79954 | 0.57132 | -8.47283 | -4.84069 | 0.68482 | -10.05523 | -6.88605 | 0.34453 | -8.58498 | -2.95783 | 0.72755 | -10.64809 | -7.74703 | 0.71944 | -10.49989 | -7.55407 | 0.74148 | -10.4676 | -7.76156 | 0.76321 | -10.48793 | -8.00444 | 0.76453 | -10.51098 | -8.03601 | 0.76466 | -10.53629 | -8.05672
651.75007 | 5:56 | -8.42465 | -2.07999 | 0.69081 | -11.46393 | -7.91936 | 0.68493 | -9.98123 | -6.83647 | 0.72164 | -11.20071 | -8.0829 | 0.39748 | -8.22761 | -3.27028 | 0.66353 | -11.38887 | -7.55687 | 0.70898 | -11.31702 | -8.02348 | 0.47898 | -8.34601 | -3.99755 | 0.76632 | -11.17081 | -8.56046 | 0.7553 | -11.2819 | -8.5212 | 0.77383 | -11.51193 | -8.90823 | 0.77248 | -11.36371 | -8.77826 | 0.74281 | -11.31338 | -8.40368 | 0.70829 | -9.84241 | -6.97129 | 0.74193 | -7.78269 | -5.77422 | 0.58468 | -8.34195 | -4.87735 | 0.71079 | -9.71876 | -6.90803 | 0.33834 | -8.73226 | -2.95449 | 0.71655 | -10.79527 | -7.73532 | 0.73603 | -10.34245 | -7.61239 | 0.75117 | -10.34457 | -7.77053 | 0.75578 | -10.57341 | -7.99115 | 0.75983 | -10.55287 | -8.01842 | 0.76384 | -10.52919 | -8.04265
652.00014 | 5:58 | -8.38793 | -2.0867 | 0.67757 | -11.58594 | -7.8503 | 0.64399 | -10.45606 | -6.73357 | 0.72848 | -11.11643 | -8.09805 | 0.40597 | -7.92734 | -3.2183 | 0.66391 | -11.40519 | -7.57198 | 0.72291 | -11.16011 | -8.06772 | 0.50637 | -8.12996 | -4.11678 | 0.73615 | -11.5305 | -8.48813 | 0.76331 | -11.18734 | -8.53936 | 0.78543 | -11.35854 | -8.92131 | 0.78248 | -11.25323 | -8.80538 | 0.72024 | -11.57739 | -8.33853 | 0.6957 | -9.95147 | -6.9232 | 0.74464 | -7.76896 | -5.78511 | 0.56291 | -8.58302 | -4.8315 | 0.7181 | -9.51639 | -6.83372 | 0.36394 | -8.13105 | -2.95922 | 0.72797 | -10.65601 | -7.75721 | 0.72767 | -10.48211 | -7.62751 | 0.74752 | -10.39133 | -7.76774 | 0.76076 | -10.51498 | -7.99937 | 0.77339 | -10.41752 | -8.05678 | 0.75754 | -10.59376 | -8.02524
652.25007 | 6:09 | -8.14199 | -2.08459 | 0.69635 | -11.4231 | -7.95452 | 0.66372 | -10.2225 | -6.78485 | 0.7205 | -11.22359 | -8.08666 | 0.37626 | -8.64126 | -3.25139 | 0.67287 | -11.29803 | -7.60214 | 0.69902 | -11.41515 | -7.97946 | 0.50639 | -8.23808 | -4.1717 | 0.74493 | -11.42477 | -8.51066 | 0.75745 | -11.27949 | -8.5436 | 0.7534 | -11.7733 | -8.86995 | 0.78022 | -11.27688 | -8.79847 | 0.73403 | -11.43781 | -8.39567 | 0.67561 | -9.88057 | -6.67536 | 0.75949 | -7.63921 | -5.80193 | 0.5688 | -8.49715 | -4.83321 | 0.69565 | -9.8078 | -6.82283 | 0.34214 | -8.65434 | -2.96098 | 0.71196 | -10.86554 | -7.7358 | 0.72957 | -10.50322 | -7.6628 | 0.73286 | -10.56503 | -7.74271 | 0.74081 | -10.73849 | -7.95514 | 0.7596 | -10.55828 | -8.02007 | 0.76444 | -10.52905 | -8.04882
652.50021 | 5:55 | -8.47556 | -2.0891 | 0.70099 | -11.36834 | -7.96913 | 0.67099 | -10.00097 | -6.71057 | 0.72357 | -11.19061 | -8.09718 | 0.38699 | -8.42418 | -3.26012 | 0.67154 | -11.29879 | -7.58759 | 0.71747 | -11.24317 | -8.0666 | 0.48574 | -8.26323 | -4.0138 | 0.74658 | -11.42218 | -8.52761 | 0.75275 | -11.32559 | -8.52529 | 0.77137 | -11.54646 | -8.90659 | 0.76621 | -11.45572 | -8.77745 | 0.74454 | -11.32033 | -8.42843 | 0.67624 | -10.05381 | -6.79874 | 0.76275 | -7.61649 | -5.80944 | 0.56454 | -8.52296 | -4.81155 | 0.70041 | -9.84779 | -6.89744 | 0.34589 | -8.59292 | -2.97219 | 0.71912 | -10.76374 | -7.7404 | 0.73534 | -10.56211 | -7.7667 | 0.73656 | -10.50844 | -7.74005 | 0.75044 | -10.63487 | -7.98082 | 0.75869 | -10.57166 | -8.02061 | 0.75512 | -10.62862 | -8.02589
652.75014 | 5:57 | -8.41963 | -2.08783 | 0.69877 | -11.34831 | -7.92991 | 0.64873 | -10.40539 | -6.75033 | 0.72673 | -11.15066 | -8.10353 | 0.40334 | -8.05699 | -3.24972 | 0.67356 | -11.28348 | -7.60011 | 0.70586 | -11.32766 | -7.99572 | 0.474 | -8.34892 | -3.95737 | 0.76892 | -11.14448 | -8.56923 | 0.76682 | -11.13601 | -8.53933 | 0.77326 | -11.50922 | -8.89961 | 0.7723 | -11.36984 | -8.78096 | 0.72867 | -11.50192 | -8.38109 | 0.66461 | -10.11285 | -6.72109 | 0.74436 | -7.75454 | -5.77217 | 0.57588 | -8.39229 | -4.83298 | 0.69386 | -9.93093 | -6.89066 | 0.35792 | -8.27444 | -2.96156 | 0.72221 | -10.71613 | -7.73925 | 0.74944 | -10.34507 | -7.75301 | 0.73381 | -10.52846 | -7.72591 | 0.75954 | -10.52064 | -7.9908 | 0.76164 | -10.53048 | -8.02047 | 0.76934 | -10.48986 | -8.07023
653 | 5:58 | -8.43282 | -2.09494 | 0.69926 | -11.36886 | -7.94976 | 0.66948 | -10.51172 | -7.03735 | 0.70925 | -11.33353 | -8.03836 | 0.38967 | -8.35747 | -3.2567 | 0.6607 | -11.42763 | -7.5502 | 0.71001 | -11.30854 | -8.02917 | 0.47778 | -8.27361 | -3.953 | 0.75146 | -11.36264 | -8.53861 | 0.74738 | -11.38988 | -8.51251 | 0.76979 | -11.54539 | -8.8875 | 0.7718 | -11.37072 | -8.77593 | 0.73496 | -11.43486 | -8.40421 | 0.6487 | -10.34126 | -6.70837 | 0.76142 | -7.61983 | -5.80188 | 0.57199 | -8.44236 | -4.82895 | 0.68246 | -9.6772 | -6.60427 | 0.34763 | -8.54288 | -2.96974 | 0.72306 | -10.71356 | -7.7466 | 0.72482 | -10.61871 | -7.69661 | 0.73834 | -10.49132 | -7.74619 | 0.7583 | -10.55179 | -8.00145 | 0.75313 | -10.62561 | -8.0025 | 0.76025 | -10.59663 | -8.05607
653.25007 | 5:57 | -8.44591 | -2.09596 | 0.69291 | -11.44764 | -7.93222 | 0.67339 | -10.58067 | -7.12493 | 0.74099 | -10.99676 | -8.14849 | 0.38834 | -8.40334 | -3.26334 | 0.65887 | -11.44355 | -7.53975 | 0.72095 | -11.1909 | -8.06806 | 0.49234 | -8.06108 | -3.96876 | 0.7371 | -11.53445 | -8.50209 | 0.7623 | -11.21304 | -8.54769 | 0.76283 | -11.64855 | -8.8859 | 0.7711 | -11.4069 | -8.79585 | 0.74219 | -11.35286 | -8.42597 | 0.72081 | -9.30692 | -6.70851 | 0.75287 | -7.70039 | -5.7974 | 0.57463 | -8.42371 | -4.84052 | 0.70013 | -9.86479 | -6.90659 | 0.34587 | -8.59509 | -2.97276 | 0.72343 | -10.71214 | -7.74945 | 0.74499 | -10.37306 | -7.7278 | 0.74641 | -10.39371 | -7.75797 | 0.76248 | -10.51809 | -8.01979 | 0.76239 | -10.52866 | -8.02692 | 0.77186 | -10.47316 | -8.08377
653.50021 | 6:01 | -8.37117 | -2.09958 | 0.69715 | -11.42499 | -7.96496 | 0.67032 | -10.59915 | -7.10481 | 0.71232 | -11.31613 | -8.06074 | 0.3807 | -8.56682 | -3.26141 | 0.6725 | -11.28435 | -7.5887 | 0.71532 | -11.25353 | -8.04989 | 0.46752 | -8.4339 | -3.94298 | 0.75623 | -11.31572 | -8.55729 | 0.75641 | -11.28534 | -8.5363 | 0.77958 | -11.44236 | -8.92021 | 0.77383 | -11.3689 | -8.79757 | 0.73699 | -11.42438 | -8.41967 | 0.71817 | -10.89831 | -7.82681 | 0.7564 | -7.67526 | -5.80559 | 0.57696 | -8.41036 | -4.85241 | 0.68092 | -10.05226 | -6.84479 | 0.34744 | -8.57841 | -2.98046 | 0.71475 | -10.82579 | -7.73769 | 0.74443 | -10.43754 | -7.77001 | 0.73243 | -10.56082 | -7.73503 | 0.76505 | -10.46823 | -8.00874 | 0.74041 | -10.76526 | -7.97067 | 0.75714 | -10.62064 | -8.04132
653.75014 | 5:54 | -8.52454 | -2.09716 | 0.70389 | -11.34044 | -7.98244 | 0.68148 | -10.38355 | -7.07614 | 0.70237 | -11.40743 | -8.01227 | 0.38461 | -8.49644 | -3.26781 | 0.64735 | -11.58726 | -7.501 | 0.70904 | -11.32789 | -8.03191 | 0.4802 | -8.30317 | -3.98715 | 0.76058 | -11.25252 | -8.5584 | 0.75851 | -11.25051 | -8.53367 | 0.77675 | -11.46487 | -8.90538 | 0.78162 | -11.25458 | -8.79682 | 0.73674 | -11.41283 | -8.40834 | 0.67027 | -9.9898 | -6.69583 | 0.75974 | -7.64808 | -5.81056 | 0.57739 | -8.38228 | -4.83984 | 0.68738 | -10.02344 | -6.88988 | 0.35581 | -8.35884 | -2.97418 | 0.71955 | -10.7662 | -7.74683 | 0.73034 | -10.5426 | -7.69972 | 0.74622 | -10.41498 | -7.77186 | 0.75364 | -10.63159 | -8.01235 | 0.75668 | -10.60589 | -8.02526 | 0.7633 | -10.55793 | -8.05891
654.00014 | 5:55 | -8.51527 | -2.0984 | 0.70187 | -11.36772 | -7.97867 | 0.66851 | -10.39693 | -6.95044 | 0.72495 | -11.19117 | -8.11303 | 0.40103 | -8.15246 | -3.26942 | 0.65535 | -11.41757 | -7.4825 | 0.71601 | -11.25108 | -8.05586 | 0.46426 | -8.55931 | -3.97373 | 0.76291 | -11.22535 | -8.56394 | 0.75969 | -11.25281 | -8.5486 | 0.77298 | -11.53331 | -8.91502 | 0.77458 | -11.36513 | -8.80316 | 0.73581 | -11.43653 | -8.4151 | 0.67183 | -10.16292 | -6.8278 | 0.76117 | -7.63703 | -5.81306 | 0.56588 | -8.51624 | -4.8192 | 0.68792 | -10.05836 | -6.91931 | 0.35182 | -8.46924 | -2.97961 | 0.72027 | -10.77252 | -7.75907 | 0.73994 | -10.45864 | -7.73874 | 0.75388 | -10.32149 | -7.78113 | 0.76709 | -10.47834 | -8.03783 | 0.76781 | -10.47943 | -8.04624 | 0.75204 | -10.64547 | -8.00583
654.25014 | 5:59 | -8.42799 | -2.10177 | 0.68778 | -11.50393 | -7.91212 | 0.66461 | -10.63306 | -7.0668 | 0.70838 | -11.36381 | -8.04986 | 0.38459 | -8.54183 | -3.28511 | 0.66455 | -11.36111 | -7.55007 | 0.69064 | -11.53356 | -7.96552 | 0.48502 | -8.16171 | -3.95859 | 0.75031 | -11.39046 | -8.54635 | 0.76293 | -11.22586 | -8.56451 | 0.77389 | -11.51597 | -8.91209 | 0.77994 | -11.30247 | -8.81521 | 0.74135 | -11.3858 | -8.44081 | 0.70076 | -9.88499 | -6.92699 | 0.74677 | -7.75815 | -5.79355 | 0.57767 | -8.38891 | -4.84599 | 0.68926 | -10.01141 | -6.90043 | 0.35567 | -8.35567 | -2.9719 | 0.70469 | -10.96494 | -7.72687 | 0.73919 | -10.511 | -7.76963 | 0.73824 | -10.51649 | -7.76373 | 0.75653 | -10.59412 | -8.01475 | 0.75228 | -10.66847 | -8.02571 | 0.77029 | -10.47509 | -8.06886
654.50014 | 6:05 | -8.31204 | -2.10617 | 0.69581 | -11.45796 | -7.97253 | 0.69171 | -10.28731 | -7.11588 | 0.72811 | -11.16978 | -8.13289 | 0.38118 | -8.63302 | -3.29075 | 0.68071 | -11.16929 | -7.60302 | 0.7334 | -11.07117 | -8.11961 | 0.47963 | -8.26166 | -3.96255 | 0.77489 | -11.09353 | -8.59628 | 0.76002 | -11.25436 | -8.5535 | 0.76847 | -11.5934 | -8.90913 | 0.78776 | -11.19083 | -8.81569 | 0.72787 | -11.55034 | -8.4071 | 0.72158 | -10.12853 | -7.30851 | 0.74072 | -7.80503 | -5.78133 | 0.58089 | -8.38606 | -4.87135 | 0.6691 | -10.11269 | -6.76644 | 0.34208 | -8.71566 | -2.98143 | 0.73028 | -10.64738 | -7.77562 | 0.73825 | -10.51663 | -7.76391 | 0.75778 | -10.27536 | -7.7865 | 0.75721 | -10.59002 | -8.01882 | 0.76474 | -10.55456 | -8.07153 | 0.7576 | -10.60099 | -8.03127
654.75 | 6:05 | -8.31266 | -2.1083 | 0.71957 | -11.17827 | -8.04352 | 0.65589 | -10.71801 | -7.02984 | 0.7279 | -11.16247 | -8.12512 | 0.40328 | -8.21121 | -3.31145 | 0.66628 | -11.35266 | -7.564 | 0.71719 | -11.24546 | -8.0651 | 0.48379 | -8.16735 | -3.9513 | 0.74538 | -11.44679 | -8.5322 | 0.75462 | -11.30745 | -8.53285 | 0.77382 | -11.51961 | -8.91412 | 0.77168 | -11.4236 | -8.81536 | 0.75296 | -11.24723 | -8.46872 | 0.6982 | -10.3491 | -7.22576 | 0.74244 | -7.78525 | -5.78007 | 0.57609 | -8.42117 | -4.85133 | 0.68901 | -10.05488 | -6.92795 | 0.35292 | -8.47671 | -2.99162 | 0.72862 | -10.65913 | -7.7665 | 0.74382 | -10.44068 | -7.76602 | 0.74013 | -10.49146 | -7.76509 | 0.752 | -10.63406 | -7.99677 | 0.75396 | -10.62998 | -8.01457 | 0.76922 | -10.50609 | -8.08152
655 | 6:06 | -8.30975 | -2.10995 | 0.67862 | -11.61193 | -7.88012 | 0.67392 | -10.57507 | -7.12674 | 0.70951 | -11.37322 | -8.06946 | 0.40703 | -8.10395 | -3.29858 | 0.65738 | -11.43747 | -7.51875 | 0.71007 | -11.34897 | -8.05856 | 0.47826 | -8.24929 | -3.9453 | 0.7526 | -11.36226 | -8.55122 | 0.76049 | -11.24326 | -8.55036 | 0.77577 | -11.49562 | -8.91798 | 0.76044 | -11.55212 | -8.7847 | 0.74251 | -11.36334 | -8.43737 | 0.71582 | -10.08999 | -7.22257 | 0.75027 | -7.72982 | -5.79942 | 0.56452 | -8.51914 | -4.80922 | 0.69102 | -9.94542 | -6.87249 | 0.35094 | -8.53892 | -2.99666 | 0.73573 | -10.56089 | -7.76992 | 0.74264 | -10.46487 | -7.77167 | 0.74858 | -10.40184 | -7.78664 | 0.74738 | -10.68924 | -7.98888 | 0.76136 | -10.55279 | -8.03449 | 0.76435 | -10.56372 | -8.07436
655.25007 | 6:00 | -8.45394 | -2.11217 | 0.71824 | -11.18067 | -8.03039 | 0.67216 | -10.59963 | -7.12467 | 0.7222 | -11.24069 | -8.11807 | 0.38827 | -8.49083 | -3.29677 | 0.6634 | -11.3901 | -7.5562 | 0.71834 | -11.26358 | -8.09106 | 0.48792 | -7.96708 | -3.88728 | 0.75988 | -11.29092 | -8.57978 | 0.74089 | -11.48813 | -8.51148 | 0.77384 | -11.52951 | -8.92204 | 0.78087 | -11.34589 | -8.85965 | 0.7388 | -11.42413 | -8.44011 | 0.69055 | -10.50997 | -7.25769 | 0.73808 | -7.8269 | -5.77685 | 0.56884 | -8.48944 | -4.82911 | 0.69862 | -9.90473 | -6.91964 | 0.34875 | -8.57754 | -2.9914 | 0.71625 | -10.82831 | -7.75575 | 0.7389 | -10.52544 | -7.77729 | 0.73362 | -10.57409 | -7.75735 | 0.77042 | -10.43202 | -8.03701 | 0.76171 | -10.5708 | -8.05191 | 0.76399 | -10.57007 | -8.07544
655.5 | 6:10 | -8.20919 | -2.11215 | 0.69264 | -11.46586 | -7.94166 | 0.67891 | -10.49941 | -7.12818 | 0.72191 | -11.22756 | -8.10535 | 0.39677 | -8.14432 | -3.23146 | 0.6547 | -11.51482 | -7.53871 | 0.70035 | -11.46172 | -8.02721 | 0.4575 | -8.42952 | -3.85652 | 0.76754 | -11.19042 | -8.58908 | 0.75025 | -11.38352 | -8.54052 | 0.76799 | -11.60051 | -8.90907 | 0.77591 | -11.41426 | -8.85646 | 0.73946 | -11.42478 | -8.44812 | 0.69151 | -10.4793 | -7.24655 | 0.75397 | -7.69842 | -5.80437 | 0.58377 | -8.32837 | -4.86186 | 0.69352 | -9.99345 | -6.93065 | 0.35585 | -8.39404 | -2.98705 | 0.72501 | -10.72331 | -7.77455 | 0.7421 | -10.45869 | -7.76138 | 0.73634 | -10.55507 | -7.77212 | 0.74341 | -10.74269 | -7.98623 | 0.76501 | -10.53521 | -8.0595 | 0.76561 | -10.57064 | -8.09301
655.75014 | 6:02 | -8.39782 | -2.11397 | 0.69371 | -11.46372 | -7.95255 | 0.66923 | -10.52554 | -7.04398 | 0.73512 | -11.10217 | -8.16144 | 0.39683 | -8.22523 | -3.26403 | 0.6593 | -11.43028 | -7.53603 | 0.71931 | -11.24176 | -8.08626 | 0.4684 | -8.34049 | -3.90666 | 0.76113 | -11.26891 | -8.57706 | 0.75531 | -11.31191 | -8.54401 | 0.77791 | -11.46974 | -8.92247 | 0.7733 | -11.26984 | -8.715 | 0.73584 | -11.46107 | -8.43351 | 0.73991 | -10.0061 | -7.40363 | 0.74892 | -7.73758 | -5.79481 | 0.57147 | -8.45749 | -4.8332 | 0.69419 | -9.96529 | -6.91779 | 0.35575 | -8.42507 | -2.99724 | 0.71018 | -10.89628 | -7.73828 | 0.73093 | -10.60481 | -7.75139 | 0.74361 | -10.46514 | -7.78201 | 0.76298 | -10.53382 | -8.03706 | 0.76927 | -10.50039 | -8.07762 | 0.76103 | -10.60981 | -8.07439
656.00014 | 6:09 | -8.26299 | -2.11534 | 0.68713 | -11.53389 | -7.92524 | 0.68827 | -10.35372 | -7.1262 | 0.72408 | -11.2297 | -8.13123 | 0.37367 | -8.66994 | -3.23969 | 0.67326 | -11.24096 | -7.56811 | 0.72392 | -11.18924 | -8.10007 | 0.46512 | -8.39359 | -3.90406 | 0.77204 | -11.14162 | -8.60178 | 0.75844 | -11.27672 | -8.55273 | 0.77896 | -11.44612 | -8.91608 | 0.77349 | -11.31901 | -8.75515 | 0.74703 | -11.33617 | -8.46849 | 0.69382 | -10.14383 | -7.038 | 0.75883 | -7.66822 | -5.81886 | 0.57912 | -8.39779 | -4.86331 | 0.69445 | -9.99483 | -6.94087 | 0.35497 | -8.43406 | -2.99385 | 0.71924 | -10.80125 | -7.76866 | 0.72327 | -10.70074 | -7.73949 | 0.7403 | -10.51381 | -7.78332 | 0.76509 | -10.50106 | -8.03426 | 0.75319 | -10.65876 | -8.02804 | 0.77761 | -10.43629 | -8.11539
656.25 | 6:05 | -8.37508 | -2.1204 | 0.70286 | -11.37478 | -7.99483 | 0.67737 | -10.53101 | -7.13342 | 0.71254 | -11.35498 | -8.0909 | 0.3881 | -8.38586 | -3.25458 | 0.67012 | -11.31449 | -7.58211 | 0.71849 | -11.25133 | -8.08392 | 0.47323 | -8.36324 | -3.95773 | 0.73862 | -11.54407 | -8.52668 | 0.76108 | -11.24583 | -8.55898 | 0.77773 | -11.47861 | -8.92727 | 0.77936 | -11.27591 | -8.78802 | 0.7416 | -11.40392 | -8.4572 | 0.68814 | -10.07001 | -6.92953 | 0.75026 | -7.73571 | -5.80377 | 0.57564 | -8.4293 | -4.85223 | 0.6834 | -9.91911 | -6.77872 | 0.36042 | -8.31701 | -2.99762 | 0.71566 | -10.85196 | -7.76628 | 0.75441 | -10.33524 | -7.79698 | 0.72736 | -10.65575 | -7.75056 | 0.74738 | -10.71189 | -8.00589 | 0.75434 | -10.6821 | -8.05791 | 0.7773 | -10.43157 | -8.10846
656.50007 | 6:14 | -8.16095 | -2.12137 | 0.69468 | -11.46644 | -7.96548 | 0.66667 | -10.61138 | -7.0743 | 0.71616 | -11.31861 | -8.10598 | 0.38942 | -8.38761 | -3.26632 | 0.66217 | -11.38372 | -7.53798 | 0.70448 | -11.40034 | -8.0313 | 0.47918 | -8.23016 | -3.94371 | 0.75712 | -11.33478 | -8.58176 | 0.75463 | -11.34399 | -8.5605 | 0.78465 | -11.38637 | -8.93436 | 0.77619 | -11.32497 | -8.79029 | 0.72867 | -11.55266 | -8.41812 | 0.68314 | -10.25674 | -7.00677 | 0.75209 | -7.72696 | -5.81136 | 0.5722 | -8.464 | -4.84311 | 0.68834 | -10.03802 | -6.90954 | 0.36048 | -8.30551 | -2.99395 | 0.71845 | -10.82238 | -7.77529 | 0.74633 | -10.40772 | -7.7676 | 0.74985 | -10.40115 | -7.79929 | 0.7428 | -10.75439 | -7.98841 | 0.75719 | -10.64887 | -8.06326 | 0.76467 | -10.5771 | -8.08803
656.75007 | 6:09 | -8.26516 | -2.12055 | 0.71638 | -11.18211 | -8.01062 | 0.6687 | -10.59913 | -7.08767 | 0.71679 | -11.31421 | -8.10993 | 0.38583 | -8.31988 | -3.21005 | 0.6725 | -11.14341 | -7.49394 | 0.72079 | -11.22589 | -8.09154 | 0.46096 | -8.52684 | -3.93054 | 0.74267 | -11.49901 | -8.54003 | 0.75365 | -11.34706 | -8.55169 | 0.76795 | -11.61108 | -8.91669 | 0.77127 | -11.42776 | -8.81389 | 0.74908 | -11.31738 | -8.47759 | 0.69206 | -10.16984 | -7.03815 | 0.76755 | -7.57722 | -5.81587 | 0.56737 | -8.49022 | -4.81707 | 0.67683 | -9.9994 | -6.7679 | 0.35732 | -8.36776 | -2.98997 | 0.72438 | -10.74491 | -7.78343 | 0.72971 | -10.6132 | -7.7446 | 0.75421 | -10.35316 | -7.80843 | 0.74604 | -10.72771 | -8.00335 | 0.76706 | -10.53302 | -8.07945 | 0.76049 | -10.62128 | -8.0774
657 | 6:10 | -8.27549 | -2.12763 | 0.69375 | -11.46101 | -7.95112 | 0.6753 | -10.5057 | -7.0945 | 0.74597 | -10.99521 | -8.20208 | 0.39406 | -7.90354 | -3.11444 | 0.65922 | -11.29514 | -7.44597 | 0.71807 | -11.26936 | -8.09217 | 0.4718 | -8.41157 | -3.96859 | 0.75273 | -11.38592 | -8.5705 | 0.76046 | -11.25333 | -8.55766 | 0.78989 | -11.28884 | -8.91691 | 0.77555 | -11.37073 | -8.81858 | 0.73384 | -11.49841 | -8.43803 | 0.6721 | -10.57293 | -7.10606 | 0.7573 | -7.68054 | -5.81648 | 0.58268 | -8.33234 | -4.85507 | 0.69272 | -9.89836 | -6.85682 | 0.35563 | -8.42838 | -2.99739 | 0.71743 | -10.81904 | -7.76192 | 0.73026 | -10.59171 | -7.73467 | 0.73796 | -10.53173 | -7.77199 | 0.7612 | -10.56097 | -8.03905 | 0.77136 | -10.48926 | -8.09097 | 0.7608 | -10.61856 | -8.07863
657.25014 | 6:06 | -8.3749 | -2.12576 | 0.68106 | -11.58607 | -7.89081 | 0.66003 | -10.60957 | -7.00268 | 0.72258 | -11.24585 | -8.126 | 0.37449 | -8.54033 | -3.19823 | 0.66787 | -11.23063 | -7.5006 | 0.7153 | -11.31003 | -8.09006 | 0.48862 | -8.02336 | -3.92035 | 0.74451 | -11.48781 | -8.55281 | 0.75621 | -11.31094 | -8.55343 | 0.76478 | -11.65209 | -8.91124 | 0.76746 | -11.43105 | -8.77289 | 0.74372 | -11.39113 | -8.47177 | 0.65309 | -9.78403 | -6.38982 | 0.76058 | -7.64438 | -5.81417 | 0.57874 | -8.40739 | -4.86568 | 0.68112 | -10.06714 | -6.85688 | 0.35785 | -8.36433 | -2.99318 | 0.72312 | -10.77017 | -7.78815 | 0.74409 | -10.43771 | -7.76658 | 0.73137 | -10.62107 | -7.76788 | 0.7457 | -10.74859 | -8.01517 | 0.76097 | -10.61032 | -8.07419 | 0.78354 | -10.39234 | -8.14283
657.50014 | 6:15 | -8.17036 | -2.12952 | 0.72047 | -11.18008 | -8.05489 | 0.6596 | -10.64333 | -7.02031 | 0.74465 | -11.01378 | -8.20147 | 0.37692 | -8.58315 | -3.23514 | 0.66422 | -11.29269 | -7.50084 | 0.695 | -11.53796 | -8.01883 | 0.49303 | -7.98322 | -3.93595 | 0.74771 | -11.44609 | -8.55837 | 0.7696 | -11.15076 | -8.58162 | 0.78541 | -11.37121 | -8.93109 | 0.75878 | -11.55037 | -8.76422 | 0.7359 | -11.48829 | -8.45421 | 0.75165 | -11.28828 | -8.48483 | 0.74921 | -7.74593 | -5.80331 | 0.57157 | -8.45901 | -4.83488 | 0.70365 | -9.81699 | -6.90772 | 0.35386 | -8.47084 | -2.99752 | 0.7236 | -10.75057 | -7.77915 | 0.74213 | -10.49279 | -7.78705 | 0.75564 | -10.34259 | -7.81527 | 0.76428 | -10.55075 | -8.06378 | 0.76496 | -10.57659 | -8.09063 | 0.75606 | -10.68503 | -8.07851
657.75014 | 6:03 | -8.43395 | -2.12801 | 0.72339 | -11.14504 | -8.06221 | 0.6863 | -10.38682 | -7.12846 | 0.73462 | -11.11993 | -8.16887 | 0.3935 | -8.24873 | -3.24589 | 0.66461 | -11.22578 | -7.46076 | 0.70798 | -11.36903 | -8.04902 | 0.47304 | -8.29459 | -3.92364 | 0.75469 | -11.35685 | -8.57092 | 0.75912 | -11.28978 | -8.57032 | 0.77841 | -11.46396 | -8.92372 | 0.76785 | -11.42526 | -8.77283 | 0.75545 | -11.25085 | -8.49944 | 0.67309 | -9.69905 | -6.52831 | 0.75421 | -7.70037 | -5.80769 | 0.56975 | -8.49483 | -4.83993 | 0.6995 | -9.81284 | -6.86411 | 0.36233 | -8.26329 | -2.99406 | 0.71696 | -10.84766 | -7.77738 | 0.74095 | -10.44749 | -7.74104 | 0.73283 | -10.61454 | -7.77863 | 0.75611 | -10.63891 | -8.04416 | 0.74084 | -10.81865 | -8.01488 | 0.77016 | -10.54186 | -8.11895
658.00007 | 6:08 | -8.3366 | -2.13039 | 0.72483 | -11.12116 | -8.06092 | 0.66069 | -10.71114 | -7.07679 | 0.7262 | -11.22569 | -8.15214 | 0.38619 | -8.41103 | -3.24821 | 0.6793 | -11.10341 | -7.54252 | 0.72452 | -11.20928 | -8.12135 | 0.49599 | -8.3681 | -4.15053 | 0.7577 | -11.3247 | -8.58078 | 0.75973 | -11.27152 | -8.56331 | 0.77421 | -11.52979 | -8.92653 | 0.75437 | -11.60705 | -8.75606 | 0.75181 | -11.30756 | -8.50109 | 0.65415 | -10.34593 | -6.7678 | 0.76854 | -7.57738 | -5.82355 | 0.57234 | -8.45224 | -4.8376 | 0.70876 | -9.64125 | -6.83337 | 0.35832 | -8.34502 | -2.99015 | 0.71762 | -10.83861 | -7.77804 | 0.7354 | -10.5165 | -7.73387 | 0.74085 | -10.52231 | -7.7955 | 0.74717 | -10.74975 | -8.03187 | 0.75326 | -10.69197 | -8.05388 | 0.76295 | -10.59463 | -8.08316
658.25007 | 6:02 | -8.47141 | -2.1286 | 0.70968 | -11.29732 | -8.01752 | 0.67159 | -10.55076 | -7.08575 | 0.71312 | -11.35961 | -8.1008 | 0.39944 | -8.23331 | -3.28871 | 0.66927 | -11.04351 | -7.39111 | 0.7264 | -11.1708 | -8.11451 | 0.4988 | -8.05519 | -4.01793 | 0.74747 | -11.44953 | -8.55816 | 0.7554 | -11.34049 | -8.56661 | 0.78719 | -11.34764 | -8.93275 | 0.77362 | -11.37144 | -8.79718 | 0.75006 | -11.33103 | -8.49894 | 0.65326 | -10.35672 | -6.76564 | 0.7535 | -7.70659 | -5.8069 | 0.56859 | -8.48529 | -4.82462 | 0.66667 | -10.07805 | -6.71872 | 0.35694 | -8.37954 | -2.99101 | 0.71058 | -10.92477 | -7.76291 | 0.74447 | -10.49073 | -7.81003 | 0.73733 | -10.56666 | -7.79114 | 0.75018 | -10.71471 | -8.03795 | 0.77487 | -10.47678 | -8.11811 | 0.76214 | -10.62851 | -8.10043
658.5 | 6:03 | -8.44451 | -2.13124 | 0.70869 | -11.315 | -8.01884 | 0.69113 | -10.32528 | -7.13607 | 0.74616 | -10.93917 | -8.16242 | 0.38173 | -8.49949 | -3.24451 | 0.6555 | -11.40614 | -7.47677 | 0.72039 | -11.26179 | -8.11288 | 0.50189 | -8.02889 | -4.02964 | 0.75358 | -11.38099 | -8.57648 | 0.75499 | -11.33481 | -8.55767 | 0.78403 | -11.39422 | -8.93339 | 0.78174 | -11.26179 | -8.80374 | 0.73447 | -11.51834 | -8.45984 | 0.67814 | -9.78354 | -6.63464 | 0.74587 | -7.77302 | -5.7977 | 0.57134 | -8.46663 | -4.83733 | 0.7045 | -9.59798 | -6.76179 | 0.35346 | -8.45829 | -2.98962 | 0.71746 | -10.84428 | -7.78038 | 0.72811 | -10.61719 | -7.7305 | 0.74764 | -10.45812 | -7.81891 | 0.74765 | -10.74194 | -8.0312 | 0.76995 | -10.53398 | -8.11065 | 0.76979 | -10.54245 | -8.11545
658.75 | 6:06 | -8.3866 | -2.13322 | 0.72235 | -11.16956 | -8.06832 | 0.67334 | -10.47161 | -7.05091 | 0.7278 | -11.21753 | -8.16415 | 0.38685 | -8.44736 | -3.26784 | 0.65852 | -11.39432 | -7.50338 | 0.71452 | -11.33088 | -8.09614 | 0.48764 | -8.15223 | -3.97535 | 0.7523 | -11.40087 | -8.5769 | 0.76743 | -11.18301 | -8.58223 | 0.77174 | -11.55724 | -8.91917 | 0.76385 | -11.48078 | -8.76965 | 0.73604 | -11.49618 | -8.46168 | 0.6791 | -9.88837 | -6.71523 | 0.76027 | -7.64723 | -5.81393 | 0.56078 | -8.57784 | -4.81029 | 0.69917 | -9.74629 | -6.81433 | 0.3457 | -8.64188 | -2.98751 | 0.71687 | -10.8547 | -7.78137 | 0.7366 | -10.54815 | -7.76974 | 0.74468 | -10.48849 | -7.81061 | 0.76372 | -10.55218 | -8.05888 | 0.75082 | -10.73311 | -8.05862 | 0.76785 | -10.57138 | -8.11718
659.00014 | 6:14 | -8.22129 | -2.13495 | 0.68732 | -11.53365 | -7.92734 | 0.68101 | -10.31268 | -7.02305 | 0.71536 | -11.35001 | -8.11934 | 0.38676 | -8.43446 | -3.26214 | 0.66585 | -11.26341 | -7.49971 | 0.71522 | -11.3143 | -8.0922 | 0.48887 | -8.06604 | -3.94324 | 0.75826 | -11.32541 | -8.58764 | 0.76116 | -11.26555 | -8.5749 | 0.77912 | -11.45002 | -8.92096 | 0.77618 | -11.33726 | -8.79973 | 0.7436 | -11.40814 | -8.48304 | 0.70516 | -9.67009 | -6.81899 | 0.76453 | -7.61998 | -5.82571 | 0.57375 | -8.41713 | -4.82936 | 0.67425 | -9.84572 | -6.63848 | 0.35253 | -8.46352 | -2.98361 | 0.71756 | -10.84544 | -7.78223 | 0.7117 | -10.80344 | -7.68882 | 0.73185 | -10.64059 | -7.78732 | 0.74343 | -10.80106 | -8.02986 | 0.75748 | -10.64238 | -8.06139 | 0.76701 | -10.57276 | -8.10943
659.25021 | 6:10 | -8.31439 | -2.1352 | 0.68019 | -11.61082 | -7.89754 | 0.67191 | -10.53738 | -7.08021 | 0.71787 | -11.31269 | -8.12105 | 0.38129 | -8.5418 | -3.25691 | 0.65287 | -11.40979 | -7.44917 | 0.7094 | -11.38341 | -8.0754 | 0.48774 | -8.06829 | -3.93521 | 0.75931 | -11.31158 | -8.58894 | 0.75387 | -11.3615 | -8.56511 | 0.78132 | -11.42643 | -8.92773 | 0.77515 | -11.41679 | -8.8497 | 0.75697 | -11.234 | -8.50382 | 0.67738 | -10.02377 | -6.78993 | 0.72416 | -7.93522 | -5.74638 | 0.58463 | -8.31156 | -4.85917 | 0.67652 | -9.89705 | -6.69557 | 0.35486 | -8.40042 | -2.981 | 0.7148 | -10.88196 | -7.77841 | 0.74134 | -10.46976 | -7.76168 | 0.73921 | -10.54569 | -7.79552 | 0.76996 | -10.49187 | -8.07833 | 0.76992 | -10.51699 | -8.09719 | 0.75682 | -10.69316 | -8.09281
659.5 | 6:09 | -8.34187 | -2.13677 | 0.68997 | -11.48551 | -7.9247 | 0.66925 | -10.61077 | -7.10127 | 0.73499 | -11.12248 | -8.17486 | 0.38814 | -8.41739 | -3.26708 | 0.64741 | -11.50796 | -7.45042 | 0.72009 | -11.26231 | -8.10986 | 0.48557 | -8.51182 | -4.13306 | 0.77004 | -11.17444 | -8.60476 | 0.7559 | -11.34457 | -8.57537 | 0.77406 | -11.52507 | -8.92112 | 0.77773 | -11.29895 | -8.78752 | 0.73988 | -11.46036 | -8.47926 | 0.6843 | -9.91342 | -6.78373 | 0.73636 | -7.84532 | -5.77697 | 0.57842 | -8.37294 | -4.84309 | 0.68475 | -9.99397 | -6.84332 | 0.35646 | -8.35206 | -2.97722 | 0.71653 | -10.87436 | -7.79182 | 0.72672 | -10.66706 | -7.75195 | 0.7467 | -10.46363 | -7.81318 | 0.75224 | -10.70042 | -8.04928 | 0.74853 | -10.74001 | -8.0392 | 0.78009 | -10.42137 | -8.12962
659.75014 | 6:04 | -8.45342 | -2.13797 | 0.67303 | -11.66855 | -7.8533 | 0.67035 | -10.60481 | -7.10889 | 0.74499 | -11.01496 | -8.20607 | 0.38255 | -8.53973 | -3.26685 | 0.6676 | -11.29314 | -7.53932 | 0.71629 | -11.30468 | -8.09738 | 0.47187 | -8.48609 | -4.0043 | 0.75084 | -11.41264 | -8.56901 | 0.76382 | -11.22628 | -8.57487 | 0.77269 | -11.54182 | -8.91827 | 0.77746 | -11.31158 | -8.79426 | 0.75358 | -11.27781 | -8.49872 | 0.67204 | -10.04616 | -6.75137 | 0.76406 | -7.62089 | -5.8228 | 0.56594 | -8.50092 | -4.811 | 0.66748 | -10.15113 | -6.77568 | 0.36436 | -8.14411 | -2.9674 | 0.73025 | -10.68506 | -7.80277 | 0.72996 | -10.61804 | -7.75074 | 0.73524 | -10.59527 | -7.79007 | 0.74368 | -10.8027 | -8.03378 | 0.7497 | -10.73406 | -8.04728 | 0.78009 | -10.44234 | -8.14602
660.00014 | 6:10 | -8.32568 | -2.13891 | 0.7202 | -11.17498 | -8.04828 | 0.67082 | -10.60561 | -7.11447 | 0.73035 | -11.18746 | -8.17078 | 0.40538 | -8.12616 | -3.29422 | 0.6551 | -11.39427 | -7.46437 | 0.71867 | -11.27808 | -8.10518 | 0.47564 | -8.40633 | -3.99835 | 0.74361 | -11.49963 | -8.55126 | 0.76528 | -11.22588 | -8.59092 | 0.77451 | -11.51609 | -8.91936 | 0.76073 | -11.54228 | -8.78054 | 0.75192 | -11.32443 | -8.51508 | 0.69885 | -9.78445 | -6.83787 | 0.74845 | -7.75718 | -5.80584 | 0.57028 | -8.46119 | -4.82526 | 0.70581 | -9.69792 | -6.84494 | 0.35265 | -8.42492 | -2.97108 | 0.72665 | -10.71921 | -7.78907 | 0.7298 | -10.59584 | -7.73285 | 0.73789 | -10.56119 | -7.79294 | 0.7585 | -10.63167 | -8.06409 | 0.76202 | -10.60538 | -8.08145 | 0.75156 | -10.72553 | -8.06091
660.25007 | 6:26 | -7.96951 | -2.13467 | 0.72194 | -11.16775 | -8.06247 | 0.6657 | -10.64038 | -7.08334 | 0.73656 | -11.11191 | -8.18461 | 0.39201 | -8.40675 | -3.29556 | 0.66386 | -11.35585 | -7.53866 | 0.73244 | -11.08378 | -8.11816 | 0.45617 | -8.59657 | -3.92153 | 0.75853 | -11.31921 | -8.58596 | 0.76499 | -11.20774 | -8.57386 | 0.77071 | -11.56968 | -8.91685 | 0.76692 | -11.47735 | -8.80216 | 0.74413 | -11.41204 | -8.49201 | 0.66719 | -9.9462 | -6.63605 | 0.74036 | -7.82134 | -5.79063 | 0.57401 | -8.41302 | -4.82915 | 0.70563 | -9.71399 | -6.85445 | 0.3599 | -8.24173 | -2.96617 | 0.72727 | -10.70951 | -7.78866 | 0.73473 | -10.57285 | -7.76823 | 0.74943 | -10.44325 | -7.82653 | 0.74834 | -10.75895 | -8.05137 | 0.75602 | -10.68444 | -8.0777 | 0.76117 | -10.63296 | -8.09351
660.50007 | 6:13 | -8.25854 | -2.14151 | 0.70269 | -11.3756 | -7.9935 | 0.69431 | -10.31409 | -7.16118 | 0.7368 | -11.1133 | -8.18827 | 0.39271 | -8.35237 | -3.28006 | 0.66425 | -11.36269 | -7.54763 | 0.718 | -11.28931 | -8.1057 | 0.49296 | -8.12076 | -4.00319 | 0.76065 | -11.29839 | -8.59411 | 0.7517 | -11.39446 | -8.56521 | 0.77577 | -11.50113 | -8.92225 | 0.77031 | -11.56411 | -8.90797 | 0.73562 | -11.50006 | -8.45964 | 0.67934 | -9.78599 | -6.64799 | 0.74429 | -7.78411 | -5.79364 | 0.5656 | -8.50664 | -4.81134 | 0.69935 | -9.73869 | -6.81077 | 0.35079 | -8.46019 | -2.96771 | 0.72153 | -10.79027 | -7.78548 | 0.73939 | -10.49191 | -7.7576 | 0.74094 | -10.52346 | -7.79728 | 0.76531 | -10.56257 | -8.08369 | 0.76636 | -10.56463 | -8.09636 | 0.75245 | -10.7358 | -8.0782
660.75014 | 6:09 | -8.35018 | -2.14199 | 0.68788 | -11.52847 | -7.93019 | 0.68092 | -10.45149 | -7.11662 | 0.74638 | -10.98485 | -8.19886 | 0.38957 | -8.44227 | -3.28889 | 0.6774 | -11.15459 | -7.5561 | 0.72104 | -11.24689 | -8.10943 | 0.49064 | -8.16377 | -4.00548 | 0.7661 | -11.23069 | -8.60385 | 0.76072 | -11.2629 | -8.56791 | 0.77687 | -11.48754 | -8.9243 | 0.77037 | -11.44633 | -8.81791 | 0.74675 | -11.38224 | -8.49973 | 0.67855 | -9.9389 | -6.74404 | 0.73571 | -7.85305 | -5.77754 | 0.55808 | -8.5752 | -4.78562 | 0.70617 | -9.54961 | -6.74363 | 0.35437 | -8.3705 | -2.96624 | 0.72761 | -10.71091 | -7.79332 | 0.72246 | -10.70193 | -7.73175 | 0.73459 | -10.59757 | -7.78482 | 0.75112 | -10.71372 | -8.04731 | 0.76212 | -10.62773 | -8.09963 | 0.74541 | -10.79702 | -8.04822
661 | 6:15 | -8.22085 | -2.13928 | 0.68938 | -11.49851 | -7.92686 | 0.67553 | -10.52356 | -7.10894 | 0.73384 | -11.13668 | -8.17249 | 0.39736 | -8.23909 | -3.27388 | 0.66744 | -11.28406 | -7.53143 | 0.7175 | -11.3028 | -8.10976 | 0.48407 | -8.40537 | -4.06883 | 0.74956 | -11.42404 | -8.56304 | 0.76512 | -11.20929 | -8.57641 | 0.76927 | -11.57984 | -8.90802 | 0.77843 | -11.26831 | -8.77159 | 0.76062 | -11.20427 | -8.52215 | 0.66035 | -9.82409 | -6.48738 | 0.73508 | -7.86128 | -5.77869 | 0.57906 | -8.32301 | -4.81949 | 0.67139 | -10.13498 | -6.80454 | 0.3543 | -8.36374 | -2.96327 | 0.73118 | -10.67345 | -7.80421 | 0.72584 | -10.65431 | -7.73334 | 0.72398 | -10.7213 | -7.76202 | 0.74757 | -10.76651 | -8.04873 | 0.75783 | -10.67406 | -8.08912 | 0.75582 | -10.69392 | -8.08265
661.25007 | 6:14 | -8.26282 | -2.14399 | 0.705 | -11.31273 | -7.97543 | 0.68132 | -10.47334 | -7.13564 | 0.70334 | -11.45641 | -8.05771 | 0.39251 | -8.37475 | -3.28714 | 0.67158 | -11.21083 | -7.52897 | 0.71404 | -11.34205 | -8.09868 | 0.47714 | -8.46815 | -4.04046 | 0.76649 | -11.22509 | -8.6039 | 0.7491 | -11.41487 | -8.55086 | 0.77029 | -11.56691 | -8.90987 | 0.77399 | -11.34276 | -8.77923 | 0.75181 | -11.32654 | -8.51537 | 0.6684 | -10.05712 | -6.72214 | 0.74925 | -7.74672 | -5.80426 | 0.57088 | -8.42391 | -4.80905 | 0.68889 | -10.22731 | -7.0455 | 0.35457 | -8.35018 | -2.96076 | 0.71529 | -10.86676 | -7.77289 | 0.7387 | -10.46874 | -7.73325 | 0.73454 | -10.60817 | -7.7921 | 0.75586 | -10.66848 | -8.06387 | 0.75358 | -10.72964 | -8.08568 | 0.76106 | -10.65536 | -8.10942
661.50014 | 6:05 | -8.45201 | -2.14088 | 0.6983 | -11.40739 | -7.96573 | 0.65469 | -10.68837 | -6.99758 | 0.71709 | -11.33519 | -8.12838 | 0.37822 | -8.656 | -3.27386 | 0.67174 | -11.23569 | -7.54745 | 0.71213 | -11.36368 | -8.09236 | 0.49715 | -8.12868 | -4.04115 | 0.75893 | -11.31252 | -8.58538 | 0.77 | -11.14896 | -8.58471 | 0.77597 | -11.49687 | -8.92124 | 0.7757 | -11.32697 | -8.7863 | 0.74099 | -11.45438 | -8.48756 | 0.66929 | -10.02673 | -6.71078 | 0.75085 | -7.73924 | -5.811 | 0.57553 | -8.38794 | -4.82753 | 0.70551 | -10.03965 | -7.08304 | 0.35247 | -8.39433 | -2.95879 | 0.72896 | -10.71065 | -7.80764 | 0.73036 | -10.59755 | -7.74003 | 0.74434 | -10.5021 | -7.81718 | 0.75627 | -10.6759 | -8.07388 | 0.75918 | -10.63938 | -8.07721 | 0.78295 | -10.40154 | -8.14393
661.75007 | 6:03 | -8.51187 | -2.14528 | 0.7183 | -11.19475 | -8.04116 | 0.66247 | -10.71121 | -7.0959 | 0.73882 | -11.09244 | -8.19537 | 0.39112 | -8.36195 | -3.27053 | 0.667 | -11.3171 | -7.54846 | 0.72613 | -11.19396 | -8.12822 | 0.48401 | -8.2456 | -3.99091 | 0.74911 | -11.43316 | -8.5647 | 0.75957 | -11.28592 | -8.57242 | 0.78096 | -11.43193 | -8.92784 | 0.77011 | -11.3717 | -8.75747 | 0.76385 | -11.16111 | -8.52546 | 0.67697 | -10.12761 | -6.85614 | 0.73741 | -7.84624 | -5.78588 | 0.57137 | -8.43446 | -4.81918 | 0.70718 | -9.98837 | -7.06362 | 0.35159 | -8.43391 | -2.96529 | 0.72634 | -10.73034 | -7.79392 | 0.74322 | -10.40858 | -7.73582 | 0.73947 | -10.56584 | -7.81308 | 0.75901 | -10.65363 | -8.08617 | 0.76531 | -10.58162 | -8.09823 | 0.76964 | -10.55674 | -8.12488
662.00014 | 6:00 | -8.56011 | -2.1393 | 0.70478 | -11.35775 | -8.00466 | 0.68072 | -10.45104 | -7.1142 | 0.73396 | -11.1411 | -8.17717 | 0.39087 | -8.26774 | -3.23159 | 0.67026 | -11.21346 | -7.51589 | 0.70722 | -11.41205 | -8.07083 | 0.46515 | -8.57188 | -3.9872 | 0.75941 | -11.3112 | -8.58983 | 0.73681 | -11.55296 | -8.51236 | 0.77587 | -11.49577 | -8.91918 | 0.77793 | -11.28221 | -8.7768 | 0.74821 | -11.35919 | -8.49909 | 0.67189 | -10.39924 | -6.98714 | 0.75477 | -7.70766 | -5.81747 | 0.57122 | -8.43607 | -4.81885 | 0.70124 | -10.10259 | -7.08429 | 0.34909 | -8.47425 | -2.95829 | 0.71984 | -10.82815 | -7.79449 | 0.7339 | -10.58462 | -7.76801 | 0.7512 | -10.41752 | -7.82561 | 0.76213 | -10.61898 | -8.093 | 0.76135 | -10.62677 | -8.09068 | 0.76361 | -10.62648 | -8.11448
662.25007 | 6:11 | -8.30804 | -2.14304 | 0.7056 | -11.33972 | -8.00135 | 0.67587 | -10.41968 | -7.04237 | 0.73595 | -11.13876 | -8.19756 | 0.37982 | -8.60652 | -3.2689 | 0.66537 | -11.30624 | -7.52282 | 0.70683 | -11.41793 | -8.07049 | 0.4903 | -8.03443 | -3.93925 | 0.75546 | -11.36029 | -8.58221 | 0.75897 | -11.28274 | -8.56321 | 0.77706 | -11.46936 | -8.91243 | 0.78271 | -11.2113 | -8.77517 | 0.75375 | -11.30183 | -8.51881 | 0.67499 | -9.9696 | -6.72935 | 0.73027 | -7.88328 | -5.75691 | 0.55557 | -8.53925 | -4.74413 | 0.69734 | -10.11691 | -7.05492 | 0.34881 | -8.48079 | -2.95822 | 0.71521 | -10.87248 | -7.7761 | 0.73825 | -10.30592 | -7.60837 | 0.73668 | -10.60268 | -7.8108 | 0.76641 | -10.5572 | -8.09118 | 0.75839 | -10.66487 | -8.08812 | 0.7687 | -10.5789 | -8.13199
662.50021 | 6:08 | -8.38591 | -2.14574 | 0.69389 | -11.45633 | -7.9494 | 0.67305 | -10.52983 | -7.08706 | 0.72001 | -11.29765 | -8.13439 | 0.384 | -8.58598 | -3.29701 | 0.67046 | -11.223 | -7.52461 | 0.72874 | -11.15456 | -8.12872 | 0.48214 | -8.22432 | -3.9653 | 0.75566 | -11.35528 | -8.58073 | 0.75233 | -11.3826 | -8.56343 | 0.76387 | -11.64256 | -8.89337 | 0.77703 | -11.31139 | -8.78925 | 0.74452 | -11.42989 | -8.50973 | 0.68708 | -9.73958 | -6.69189 | 0.75384 | -7.70875 | -5.81115 | 0.57578 | -8.38331 | -4.82697 | 0.68571 | -10.24357 | -7.02411 | 0.34218 | -8.6354 | -2.95488 | 0.70973 | -10.94964 | -7.77128 | 0.74709 | -10.34578 | -7.72924 | 0.7341 | -10.63952 | -7.81044 | 0.76505 | -10.56299 | -8.08121 | 0.76276 | -10.61051 | -8.09325 | 0.76281 | -10.63998 | -8.11628
662.75007 | 6:07 | -8.43516 | -2.147 | 0.69791 | -11.42106 | -7.97085 | 0.67282 | -10.51718 | -7.07619 | 0.73431 | -11.14404 | -8.18323 | 0.38888 | -8.50154 | -3.30612 | 0.65551 | -11.45598 | -7.50957 | 0.71329 | -11.36472 | -8.10634 | 0.4983 | -8.09819 | -4.03533 | 0.74925 | -11.42306 | -8.55868 | 0.75251 | -11.37303 | -8.5583 | 0.76854 | -11.58871 | -8.90635 | 0.77425 | -11.33166 | -8.77351 | 0.75138 | -11.32544 | -8.50977 | 0.65603 | -9.5644 | -6.27453 | 0.75072 | -7.73865 | -5.80953 | 0.56855 | -8.46819 | -4.81456 | 0.70281 | -10.04597 | -7.06045 | 0.3304 | -8.89545 | -2.93909 | 0.72439 | -10.77443 | -7.80491 | 0.73146 | -10.58619 | -7.74341 | 0.73022 | -10.66736 | -7.78953 | 0.76772 | -10.54128 | -8.0928 | 0.75575 | -10.69939 | -8.08606 | 0.76745 | -10.57249 | -8.11385
663.00014 | 6:11 | -8.3288 | -2.1458 | 0.72137 | -11.12271 | -8.02353 | 0.69181 | -10.32641 | -7.14387 | 0.71168 | -11.37721 | -8.09698 | 0.39805 | -8.34021 | -3.31984 | 0.64001 | -11.61891 | -7.4362 | 0.71264 | -11.36922 | -8.10212 | 0.47661 | -8.48558 | -4.04428 | 0.76685 | -11.21358 | -8.59911 | 0.76293 | -11.23789 | -8.57369 | 0.77574 | -11.49274 | -8.91535 | 0.76171 | -11.50248 | -8.76159 | 0.75297 | -11.31404 | -8.51914 | 0.64863 | -9.57929 | -6.2134 | 0.75283 | -7.71836 | -5.81063 | 0.5678 | -8.42811 | -4.78546 | 0.70801 | -9.97289 | -7.0609 | 0.34751 | -8.5125 | -2.9582 | 0.71316 | -10.88632 | -7.76366 | 0.74494 | -10.40485 | -7.75101 | 0.74716 | -10.48531 | -7.83424 | 0.76578 | -10.56156 | -8.08781 | 0.76127 | -10.64653 | -8.10485 | 0.76387 | -10.63491 | -8.12364
663.25021 | 6:03 | -8.51377 | -2.1463 | 0.69669 | -11.43012 | -7.96329 | 0.68916 | -10.21289 | -7.03828 | 0.73367 | -11.14786 | -8.17886 | 0.39432 | -8.4156 | -3.31848 | 0.65363 | -11.40893 | -7.45717 | 0.69903 | -11.50721 | -8.04384 | 0.48785 | -8.40703 | -4.10137 | 0.76543 | -11.23232 | -8.59754 | 0.7513 | -11.38543 | -8.55392 | 0.78145 | -11.41664 | -8.92151 | 0.76076 | -11.51457 | -8.75983 | 0.74671 | -11.39314 | -8.50738 | 0.68334 | -9.26046 | -6.32809 | 0.7603 | -7.65506 | -5.82017 | 0.56674 | -8.44803 | -4.78784 | 0.69698 | -10.09853 | -7.03849 | 0.35252 | -8.36949 | -2.9504 | 0.72073 | -10.80356 | -7.78646 | 0.71899 | -10.70866 | -7.69944 | 0.74456 | -10.51033 | -7.82553 | 0.74221 | -10.82361 | -8.03343 | 0.75233 | -10.73332 | -8.07501 | 0.74816 | -10.78394 | -8.06812
663.50014 | 6:15 | -8.2395 | -2.14651 | 0.70141 | -11.37621 | -7.97942 | 0.6537 | -10.05731 | -6.57441 | 0.73486 | -11.13807 | -8.18495 | 0.39525 | -8.38599 | -3.3146 | 0.66239 | -11.35014 | -7.51825 | 0.71494 | -11.3383 | -8.10618 | 0.48269 | -8.31823 | -4.0151 | 0.76332 | -11.24953 | -8.58695 | 0.75574 | -11.33821 | -8.56871 | 0.78563 | -11.36117 | -8.92566 | 0.77375 | -11.3572 | -8.78764 | 0.74991 | -11.36057 | -8.51944 | 0.64781 | -9.52659 | -6.17146 | 0.76397 | -7.62358 | -5.8242 | 0.55617 | -8.58684 | -4.77571 | 0.71611 | -9.84832 | -7.05244 | 0.35305 | -8.36199 | -2.95216 | 0.72329 | -10.76292 | -7.78471 | 0.74616 | -10.40216 | -7.76172 | 0.74416 | -10.51113 | -7.82191 | 0.76579 | -10.57186 | -8.09583 | 0.77093 | -10.54823 | -8.13196 | 0.76304 | -10.65711 | -8.13181
663.75014 | 6:13 | -8.27752 | -2.14679 | 0.69865 | -11.41006 | -7.97161 | 0.64479 | -10.08134 | -6.50034 | 0.72679 | -11.21871 | -8.15367 | 0.38175 | -8.60204 | -3.28382 | 0.67111 | -11.19859 | -7.51548 | 0.71449 | -11.35581 | -8.11365 | 0.46588 | -8.25198 | -3.84444 | 0.77013 | -11.17671 | -8.60752 | 0.76625 | -11.2093 | -8.5891 | 0.78352 | -11.39156 | -8.92549 | 0.78117 | -11.25756 | -8.79408 | 0.74087 | -11.47453 | -8.50111 | 0.62314 | -10.03489 | -6.25314 | 0.74714 | -7.77054 | -5.80565 | 0.56952 | -8.41942 | -4.795 | 0.69736 | -10.10314 | -7.04555 | 0.35336 | -8.33858 | -2.9465 | 0.71902 | -10.83627 | -7.79148 | 0.73293 | -10.53988 | -7.72503 | 0.73531 | -10.61986 | -7.80891 | 0.75101 | -10.72504 | -8.05459 | 0.78045 | -10.42881 | -8.13919 | 0.75953 | -10.66418 | -8.09975
664 | 6:08 | -8.40569 | -2.14755 | 0.70853 | -11.30051 | -8.00671 | 0.64418 | -10.14527 | -6.53541 | 0.71791 | -11.30407 | -8.11536 | 0.38431 | -8.60326 | -3.30633 | 0.64305 | -11.53437 | -7.41718 | 0.70904 | -11.40409 | -8.08596 | 0.465 | -8.28868 | -3.85425 | 0.7629 | -11.25855 | -8.58915 | 0.76736 | -11.18499 | -8.58291 | 0.78282 | -11.39419 | -8.91959 | 0.75853 | -11.55311 | -8.76344 | 0.73276 | -11.56613 | -8.47518 | 0.65797 | -9.61043 | -6.32341 | 0.75098 | -7.73567 | -5.80931 | 0.57384 | -8.39805 | -4.81914 | 0.70493 | -10.03484 | -7.0739 | 0.34973 | -8.44882 | -2.95478 | 0.71324 | -10.90196 | -7.77572 | 0.72642 | -10.63648 | -7.7266 | 0.75039 | -10.44329 | -7.8365 | 0.76215 | -10.59627 | -8.07597 | 0.7647 | -10.58621 | -8.09527 | 0.75268 | -10.74693 | -8.08897
664.25014 | 6:11 | -8.32312 | -2.14581 | 0.68433 | -11.53054 | -7.89069 | 0.65114 | -10.25353 | -6.67645 | 0.72957 | -11.19414 | -8.16694 | 0.38393 | -8.59358 | -3.29933 | 0.65326 | -11.37621 | -7.43159 | 0.71503 | -11.33581 | -8.10546 | 0.47152 | -8.19639 | -3.86478 | 0.75893 | -11.31084 | -8.58414 | 0.75729 | -11.31071 | -8.56552 | 0.78184 | -11.41023 | -8.92102 | 0.77241 | -11.36237 | -8.77645 | 0.74467 | -11.42211 | -8.50569 | 0.65176 | -9.69893 | -6.32134 | 0.74904 | -7.74228 | -5.79926 | 0.56609 | -8.46887 | -4.79413 | 0.68571 | -10.26131 | -7.03631 | 0.35013 | -8.41751 | -2.94718 | 0.71872 | -10.84206 | -7.79244 | 0.73865 | -10.48691 | -7.74616 | 0.75063 | -10.42189 | -7.82294 | 0.74813 | -10.76426 | -8.05304 | 0.76524 | -10.58459 | -8.0998 | 0.76051 | -10.65907 | -8.10634
664.50014 | 6:02 | -8.53858 | -2.1468 | 0.6973 | -11.41338 | -7.9586 | 0.66193 | -10.26185 | -6.79265 | 0.71793 | -11.31605 | -8.12415 | 0.39341 | -8.42022 | -3.31258 | 0.67983 | -11.06221 | -7.52043 | 0.70722 | -11.42298 | -8.07851 | 0.47198 | -8.20335 | -3.87185 | 0.76197 | -11.27509 | -8.59132 | 0.75598 | -11.33177 | -8.5666 | 0.76647 | -11.61432 | -8.90199 | 0.7738 | -11.34342 | -8.77755 | 0.74333 | -11.43244 | -8.49809 | 0.66281 | -9.54436 | -6.32607 | 0.75256 | -7.71751 | -5.80786 | 0.56229 | -8.50156 | -4.78038 | 0.71907 | -9.95855 | -7.16089 | 0.34078 | -8.62813 | -2.94026 | 0.71347 | -10.89137 | -7.77068 | 0.73439 | -10.53663 | -7.73799 | 0.7319 | -10.65706 | -7.79987 | 0.74309 | -10.83673 | -8.05269 | 0.76602 | -10.5809 | -8.10517 | 0.77118 | -10.56508 | -8.14759
664.75021 | 6:07 | -8.43726 | -2.1491 | 0.70728 | -11.30704 | -7.99729 | 0.66228 | -10.19943 | -6.7549 | 0.7048 | -11.45069 | -8.07048 | 0.40044 | -8.32429 | -3.33339 | 0.65456 | -11.40762 | -7.46702 | 0.70302 | -11.46008 | -8.05664 | 0.4558 | -8.34537 | -3.80378 | 0.75727 | -11.32972 | -8.5797 | 0.76942 | -11.15663 | -8.58412 | 0.77163 | -11.54087 | -8.9053 | 0.77212 | -11.36878 | -8.77806 | 0.73962 | -11.48391 | -8.49378 | 0.6379 | -9.90579 | -6.31887 | 0.76289 | -7.63337 | -5.82341 | 0.56908 | -8.43564 | -4.80056 | 0.70054 | -10.02111 | -7.02021 | 0.34524 | -8.52984 | -2.94488 | 0.72097 | -10.80265 | -7.78838 | 0.73686 | -10.51668 | -7.74931 | 0.75272 | -10.42701 | -7.8486 | 0.76414 | -10.58782 | -8.09061 | 0.76252 | -10.62688 | -8.10316 | 0.77071 | -10.56116 | -8.1396
665.00007 | 6:02 | -8.53385 | -2.1477 | 0.69897 | -11.38328 | -7.95659 | 0.6503 | -10.25877 | -6.67129 | 0.73521 | -11.11798 | -8.17404 | 0.40402 | -8.25043 | -3.33331 | 0.65496 | -11.38689 | -7.45794 | 0.69913 | -11.49434 | -8.0361 | 0.44939 | -8.42875 | -3.78784 | 0.75857 | -11.31488 | -8.58308 | 0.75902 | -11.28492 | -8.56549 | 0.77985 | -11.44302 | -8.92385 | 0.76946 | -11.39202 | -8.76566 | 0.74793 | -11.38011 | -8.51149 | 0.64263 | -9.84544 | -6.32697 | 0.74786 | -7.75828 | -5.8021 | 0.57862 | -8.31858 | -4.81327 | 0.70067 | -10.07352 | -7.05824 | 0.34174 | -8.57545 | -2.93053 | 0.72253 | -10.79442 | -7.79927 | 0.73991 | -10.43493 | -7.72087 | 0.73456 | -10.63374 | -7.81115 | 0.7662 | -10.56561 | -8.09537 | 0.76436 | -10.60199 | -8.10378 | 0.76983 | -10.58366 | -8.14759
665.25014 | 6:13 | -8.29856 | -2.14996 | 0.71189 | -11.16391 | -7.94751 | 0.64147 | -10.41087 | -6.67827 | 0.73647 | -11.11229 | -8.18383 | 0.38713 | -8.62092 | -3.33739 | 0.66848 | -11.19845 | -7.48598 | 0.73257 | -11.13052 | -8.15384 | 0.46942 | -8.08782 | -3.79657 | 0.75739 | -11.31623 | -8.57077 | 0.76887 | -11.15904 | -8.57984 | 0.76608 | -11.61978 | -8.90166 | 0.77474 | -11.30675 | -8.75977 | 0.73907 | -11.48186 | -8.48587 | 0.6976 | -9.35448 | -6.52565 | 0.75668 | -7.67441 | -5.80707 | 0.56796 | -8.47125 | -4.81135 | 0.70174 | -10.03535 | -7.04217 | 0.34513 | -8.53069 | -2.94422 | 0.71708 | -10.85517 | -7.78406 | 0.71745 | -10.68488 | -7.66588 | 0.74656 | -10.49325 | -7.83382 | 0.74491 | -10.81036 | -8.05269 | 0.74361 | -10.82922 | -8.05273 | 0.76628 | -10.60646 | -8.12756
665.50007 | 6:05 | -8.4903 | -2.14931 | 0.69352 | -11.43166 | -7.92807 | 0.68054 | -9.8882 | -6.7293 | 0.7124 | -11.36556 | -8.09677 | 0.39184 | -8.54844 | -3.34965 | 0.66151 | -11.33167 | -7.49596 | 0.71945 | -11.28481 | -8.11889 | 0.47913 | -8.00214 | -3.83409 | 0.75747 | -11.32988 | -8.58208 | 0.76499 | -11.20634 | -8.57273 | 0.78343 | -11.36667 | -8.90504 | 0.78091 | -11.2213 | -8.76285 | 0.74649 | -11.39169 | -8.5038 | 0.63945 | -9.79866 | -6.26571 | 0.76025 | -7.65987 | -5.82344 | 0.57328 | -8.405 | -4.81839 | 0.69542 | -10.05972 | -6.99578 | 0.34854 | -8.47767 | -2.95479 | 0.71421 | -10.89569 | -7.78186 | 0.73886 | -10.40391 | -7.68708 | 0.7219 | -10.77136 | -7.77586 | 0.75611 | -10.67488 | -8.07136 | 0.76515 | -10.61582 | -8.12266 | 0.76651 | -10.60918 | -8.132
665.75007 | 6:07 | -8.45714 | -2.15301 | 0.70506 | -11.31768 | -7.97964 | 0.67705 | -10.17554 | -6.88935 | 0.74075 | -11.07799 | -8.20604 | 0.39273 | -8.50047 | -3.33841 | 0.6584 | -11.07641 | -7.29267 | 0.72777 | -11.17774 | -8.13478 | 0.48535 | -7.93293 | -3.85025 | 0.75855 | -11.32038 | -8.58711 | 0.76274 | -11.23475 | -8.56914 | 0.7702 | -11.56134 | -8.90459 | 0.76393 | -11.47412 | -8.76547 | 0.76646 | -11.14422 | -8.54162 | 0.63699 | -9.93184 | -6.32643 | 0.75313 | -7.71505 | -5.81042 | 0.55088 | -8.60902 | -4.74251 | 0.68937 | -10.17279 | -7.01278 | 0.3484 | -8.46079 | -2.94772 | 0.7299 | -10.68323 | -7.79768 | 0.74284 | -10.33966 | -7.68075 | 0.73928 | -10.5843 | -7.82478 | 0.75604 | -10.68165 | -8.07571 | 0.74982 | -10.75024 | -8.06073 | 0.75277 | -10.75219 | -8.09389
666.00014 | 6:06 | -8.45878 | -2.15064 | 0.70936 | -11.27097 | -7.99516 | 0.65604 | -10.18418 | -6.68126 | 0.70903 | -11.40128 | -8.08382 | 0.40196 | -8.30869 | -3.33974 | 0.65219 | -11.31678 | -7.38068 | 0.72149 | -11.26309 | -8.12617 | 0.4799 | -8.04884 | -3.86266 | 0.76019 | -11.29316 | -8.58498 | 0.76006 | -11.27218 | -8.56758 | 0.78849 | -11.32312 | -8.92818 | 0.77205 | -11.34999 | -8.76279 | 0.74082 | -11.47448 | -8.50049 | 0.65331 | -9.94178 | -6.49508 | 0.75263 | -7.72244 | -5.81217 | 0.56179 | -8.52538 | -4.78947 | 0.70915 | -9.95214 | -7.05751 | 0.3402 | -8.66377 | -2.94737 | 0.71564 | -10.87544 | -7.78287 | 0.73414 | -10.48091 | -7.69448 | 0.72475 | -10.74409 | -7.78675 | 0.75479 | -10.70677 | -8.08135 | 0.77042 | -10.55968 | -8.13543 | 0.75351 | -10.75767 | -8.10602
666.25014 | 6:01 | -8.58071 | -2.14844 | 0.67219 | -11.6368 | -7.82214 | 0.67052 | -10.10936 | -6.77856 | 0.70243 | -11.47148 | -8.05788 | 0.3952 | -8.41723 | -3.32646 | 0.64584 | -11.42094 | -7.37613 | 0.72411 | -11.20724 | -8.11528 | 0.46034 | -8.35572 | -3.84648 | 0.75738 | -11.3297 | -8.58089 | 0.75389 | -11.34481 | -8.55268 | 0.77613 | -11.49079 | -8.91838 | 0.77732 | -11.27404 | -8.76358 | 0.75519 | -11.29672 | -8.53119 | 0.6709 | -9.61671 | -6.45182 | 0.75479 | -7.69566 | -5.80864 | 0.57394 | -8.36338 | -4.80011 | 0.69859 | -10.07991 | -7.04177 | 0.34934 | -8.45376 | -2.95319 | 0.72094 | -10.81412 | -7.79636 | 0.71497 | -10.74795 | -7.6845 | 0.73596 | -10.62013 | -7.81594 | 0.76867 | -10.52698 | -8.09177 | 0.75838 | -10.66278 | -8.08639 | 0.76398 | -10.63358 | -8.12386
666.50007 | 6:14 | -8.29631 | -2.155 | 0.70481 | -11.3275 | -7.98374 | 0.65613 | -10.20294 | -6.69445 | 0.74012 | -11.07936 | -8.20005 | 0.38812 | -8.58605 | -3.3324 | 0.66734 | -11.17396 | -7.45688 | 0.71122 | -11.38373 | -8.09634 | 0.46123 | -8.47264 | -3.90781 | 0.76411 | -11.24789 | -8.59462 | 0.76111 | -11.26198 | -8.57157 | 0.79077 | -11.27343 | -8.91463 | 0.77895 | -11.26794 | -8.77717 | 0.75273 | -11.32369 | -8.52367 | 0.65864 | -9.84364 | -6.48341 | 0.7625 | -7.64991 | -5.83304 | 0.57592 | -8.34098 | -4.80375 | 0.70196 | -10.04773 | -7.05313 | 0.34538 | -8.54931 | -2.95274 | 0.72535 | -10.74373 | -7.79297 | 0.71711 | -10.72712 | -7.69253 | 0.73681 | -10.61894 | -7.82415 | 0.75498 | -10.69655 | -8.07566 | 0.74538 | -10.82041 | -8.06531 | 0.77111 | -10.57557 | -8.15489
666.75014 | 6:06 | -8.45512 | -2.15063 | 0.70368 | -11.33905 | -7.97902 | 0.63078 | -10.51139 | -6.63037 | 0.7234 | -11.25501 | -8.14189 | 0.418 | -8.04645 | -3.36338 | 0.66783 | -11.24339 | -7.50872 | 0.71234 | -11.36901 | -8.09864 | 0.46689 | -8.31565 | -3.8825 | 0.75591 | -11.35291 | -8.58179 | 0.76043 | -11.26678 | -8.56755 | 0.77969 | -11.43568 | -8.91628 | 0.77082 | -11.37026 | -8.76447 | 0.75294 | -11.33549 | -8.53496 | 0.65503 | -9.8233 | -6.43456 | 0.75285 | -7.73377 | -5.8224 | 0.57423 | -8.38 | -4.81205 | 0.69815 | -10.09361 | -7.04689 | 0.34904 | -8.45957 | -2.95271 | 0.73559 | -10.61455 | -7.80799 | 0.75053 | -10.35041 | -7.76832 | 0.74603 | -10.50397 | -7.83625 | 0.75528 | -10.69418 | -8.07706 | 0.7641 | -10.62993 | -8.12233 | 0.76417 | -10.65183 | -8.13985
667 | 6:12 | -8.31839 | -2.15085 | 0.69344 | -11.45036 | -7.94009 | 0.66471 | -10.28269 | -6.83504 | 0.72615 | -11.24093 | -8.16265 | 0.40041 | -8.36266 | -3.34852 | 0.68877 | -10.94524 | -7.53878 | 0.72656 | -11.21061 | -8.14519 | 0.46509 | -8.33679 | -3.87733 | 0.74148 | -11.51701 | -8.53966 | 0.75942 | -11.29858 | -8.58032 | 0.7722 | -11.54833 | -8.91758 | 0.76999 | -11.3922 | -8.77194 | 0.74046 | -11.47851 | -8.49934 | 0.65205 | -9.52149 | -6.2085 | 0.7671 | -7.61751 | -5.84342 | 0.57731 | -8.37265 | -4.83364 | 0.70922 | -9.97182 | -7.07226 | 0.35725 | -8.24074 | -2.94405 | 0.71938 | -10.83746 | -7.79625 | 0.73824 | -10.51574 | -7.76312 | 0.75138 | -10.45371 | -7.8547 | 0.7555 | -10.6901 | -8.07642 | 0.75983 | -10.69223 | -8.12428 | 0.75643 | -10.73428 | -8.11977
667.25014 | 6:05 | -8.49374 | -2.15016 | 0.72821 | -11.06249 | -8.05586 | 0.66389 | -10.22925 | -6.79111 | 0.72932 | -11.19386 | -8.16393 | 0.40856 | -8.22676 | -3.36108 | 0.66306 | -11.28447 | -7.48229 | 0.71479 | -11.34229 | -8.10739 | 0.47932 | -8.09389 | -3.87957 | 0.76143 | -11.28897 | -8.59571 | 0.76978 | -11.15706 | -8.58845 | 0.77667 | -11.4765 | -8.91349 | 0.77658 | -11.28122 | -8.76072 | 0.7341 | -11.54672 | -8.47643 | 0.65667 | -9.55133 | -6.27202 | 0.75623 | -7.69331 | -5.81792 | 0.56997 | -8.40982 | -4.7933 | 0.70247 | -10.02526 | -7.04245 | 0.35171 | -8.33972 | -2.93313 | 0.71646 | -10.87322 | -7.79024 | 0.73392 | -10.54253 | -7.73735 | 0.7496 | -10.46316 | -7.84318 | 0.76036 | -10.64144 | -8.09138 | 0.76135 | -10.67292 | -8.12583 | 0.77525 | -10.52396 | -8.15872
667.5 | 5:59 | -8.60882 | -2.14622 | 0.70441 | -11.33569 | -7.98494 | 0.65627 | -10.23596 | -6.71756 | 0.72427 | -11.25616 | -8.15253 | 0.41363 | -8.12175 | -3.35942 | 0.66162 | -11.23808 | -7.43536 | 0.73267 | -11.13813 | -8.16056 | 0.46871 | -8.29 | -3.8856 | 0.74304 | -11.50903 | -8.55162 | 0.75866 | -11.30621 | -8.57758 | 0.77096 | -11.56056 | -8.91275 | 0.78503 | -11.1661 | -8.76568 | 0.75831 | -11.26592 | -8.54304 | 0.63565 | -9.71512 | -6.1754 | 0.76991 | -7.59399 | -5.84666 | 0.5734 | -8.40599 | -4.82001 | 0.70791 | -9.93596 | -7.0338 | 0.34981 | -8.38307 | -2.93245 | 0.70559 | -11.01501 | -7.77211 | 0.71927 | -10.67335 | -7.67706 | 0.7261 | -10.74177 | -7.79963 | 0.7636 | -10.59506 | -8.09038 | 0.77512 | -10.54037 | -8.17008 | 0.76189 | -10.68074 | -8.1376
667.75021 | 6:13 | -8.31236 | -2.15176 | 0.69009 | -11.47294 | -7.91735 | 0.66995 | -10.15224 | -6.80153 | 0.7428 | -11.05042 | -8.20829 | 0.4009 | -8.35679 | -3.35022 | 0.66564 | -11.1912 | -7.44929 | 0.70308 | -11.47489 | -8.06775 | 0.45128 | -8.48611 | -3.82958 | 0.75043 | -11.42393 | -8.57291 | 0.7636 | -11.24491 | -8.58664 | 0.78258 | -11.39751 | -8.91949 | 0.77177 | -11.35692 | -8.76493 | 0.74867 | -11.39329 | -8.52983 | 0.64685 | -9.69881 | -6.27369 | 0.75244 | -7.73712 | -5.82173 | 0.57385 | -8.37773 | -4.80759 | 0.71134 | -9.90208 | -7.04376 | 0.35522 | -8.27174 | -2.93831 | 0.72186 | -10.82624 | -7.81508 | 0.73378 | -10.52196 | -7.72084 | 0.7491 | -10.49003 | -7.85812 | 0.7695 | -10.54926 | -8.11768 | 0.75408 | -10.75196 | -8.10787 | 0.77884 | -10.50534 | -8.18202
668.00014 | 6:07 | -8.4439 | -2.15211 | 0.68059 | -11.56181 | -7.86888 | 0.65556 | -10.26479 | -6.72924 | 0.73714 | -11.13009 | -8.20443 | 0.39989 | -8.4127 | -3.36416 | 0.65833 | -11.34556 | -7.46917 | 0.71863 | -11.30006 | -8.12061 | 0.43885 | -8.77909 | -3.85271 | 0.74253 | -11.52128 | -8.55494 | 0.76285 | -11.25639 | -8.58691 | 0.77389 | -11.5242 | -8.91841 | 0.77158 | -11.36751 | -8.77094 | 0.7478 | -11.40131 | -8.52594 | 0.63121 | -9.67859 | -6.10925 | 0.75405 | -7.71241 | -5.81553 | 0.56711 | -8.43951 | -4.78613 | 0.69598 | -10.03647 | -6.9852 | 0.34023 | -8.60775 | -2.9286 | 0.72301 | -10.81406 | -7.81873 | 0.72511 | -10.66133 | -7.73069 | 0.73695 | -10.62384 | -7.82926 | 0.74756 | -10.79623 | -8.07085 | 0.77255 | -10.56439 | -8.16158 | 0.76646 | -10.6512 | -8.16369
668.25014 | 6:09 | -8.39251 | -2.15287 | 0.71093 | -11.22443 | -7.97981 | 0.66325 | -10.25296 | -6.80025 | 0.72855 | -11.21534 | -8.17092 | 0.40272 | -8.33452 | -3.35646 | 0.66136 | -11.29666 | -7.47112 | 0.72303 | -11.26893 | -8.1478 | 0.45816 | -8.49798 | -3.8934 | 0.74889 | -11.44812 | -8.57342 | 0.75313 | -11.3738 | -8.56592 | 0.77907 | -11.44601 | -8.91723 | 0.77656 | -11.30796 | -8.78125 | 0.74986 | -11.38111 | -8.53418 | 0.67962 | -9.60631 | -6.52862 | 0.72509 | -7.9435 | -5.75974 | 0.58374 | -8.26662 | -4.82556 | 0.68414 | -10.35172 | -7.08205 | 0.34093 | -8.59146 | -2.92913 | 0.71731 | -10.89384 | -7.81427 | 0.73475 | -10.54419 | -7.74735 | 0.74361 | -10.55468 | -7.84857 | 0.76606 | -10.59876 | -8.11932 | 0.76477 | -10.61117 | -8.11514 | 0.76347 | -10.67968 | -8.15359
668.50007 | 6:13 | -8.31718 | -2.15313 | 0.7142 | -11.24296 | -8.02968 | 0.68061 | -10.03618 | -6.83068 | 0.71908 | -11.3232 | -8.14231 | 0.4092 | -8.20775 | -3.3586 | 0.65421 | -11.41178 | -7.46566 | 0.71905 | -11.31481 | -8.13592 | 0.46903 | -8.28285 | -3.88487 | 0.74842 | -11.45591 | -8.57378 | 0.77243 | -11.15354 | -8.61532 | 0.78622 | -11.36396 | -8.93454 | 0.76787 | -11.44684 | -8.78973 | 0.73214 | -11.60534 | -8.4967 | 0.63695 | -9.86898 | -6.28602 | 0.74879 | -7.77522 | -5.82204 | 0.57856 | -8.32841 | -4.81851 | 0.68769 | -10.09244 | -6.9405 | 0.34871 | -8.42418 | -2.93758 | 0.72945 | -10.74313 | -7.83663 | 0.72918 | -10.60974 | -7.73642 | 0.7314 | -10.70506 | -7.8297 | 0.75611 | -10.71016 | -8.09809 | 0.75878 | -10.72031 | -8.13432 | 0.75336 | -10.7723 | -8.11543
668.75 | 6:12 | -8.33413 | -2.15333 | 0.70388 | -11.34826 | -7.98787 | 0.66398 | -10.19743 | -6.77088 | 0.74082 | -11.09423 | -8.21884 | 0.39993 | -8.42959 | -3.37122 | 0.65487 | -11.44397 | -7.49435 | 0.72079 | -11.29918 | -8.14438 | 0.46641 | -8.31161 | -3.87658 | 0.76537 | -11.26838 | -8.62451 | 0.75728 | -11.33882 | -8.58665 | 0.77761 | -11.49415 | -8.93798 | 0.77614 | -11.31578 | -8.78257 | 0.74122 | -11.50402 | -8.52697 | 0.63852 | -9.75996 | -6.23191 | 0.76565 | -7.64616 | -5.85425 | 0.57208 | -8.43589 | -4.82604 | 0.69336 | -10.15557 | -7.0415 | 0.34906 | -8.4211 | -2.93944 | 0.71472 | -10.93466 | -7.81522 | 0.71595 | -10.75928 | -7.70309 | 0.73587 | -10.67511 | -7.85545 | 0.75923 | -10.68389 | -8.11158 | 0.75832 | -10.74161 | -8.14554 | 0.76663 | -10.66747 | -8.17803
669.00014 | 6:20 | -8.14917 | -2.15118 | 0.71713 | -11.19279 | -8.02671 | 0.65221 | -10.30014 | -6.71781 | 0.73484 | -11.15408 | -8.19645 | 0.39014 | -8.61076 | -3.35943 | 0.65898 | -11.37381 | -7.49508 | 0.72451 | -11.25059 | -8.15112 | 0.46798 | -8.38124 | -3.92229 | 0.77007 | -11.20075 | -8.62531 | 0.76925 | -11.19761 | -8.61379 | 0.76734 | -11.62518 | -8.92049 | 0.76957 | -11.42821 | -8.79476 | 0.742 | -11.50078 | -8.53361 | 0.66169 | -9.42372 | -6.23557 | 0.73306 | -7.90772 | -5.79685 | 0.56391 | -8.51141 | -4.79965 | 0.68323 | -10.25556 | -7.0069 | 0.3644 | -8.03958 | -2.92959 | 0.72552 | -10.80288 | -7.83768 | 0.74661 | -10.41548 | -7.77632 | 0.74327 | -10.58443 | -7.86707 | 0.74833 | -10.8225 | -8.09886 | 0.76504 | -10.64702 | -8.14536 | 0.77815 | -10.54374 | -8.20459
669.25021 | 6:03 | -8.51121 | -2.14641 | 0.72026 | -11.15523 | -8.03468 | 0.65 | -10.2683 | -6.67443 | 0.71874 | -11.33256 | -8.14517 | 0.39536 | -8.5064 | -3.36305 | 0.6692 | -11.24262 | -7.52353 | 0.71544 | -11.37148 | -8.1356 | 0.46966 | -8.25514 | -3.87712 | 0.75846 | -11.34801 | -8.60702 | 0.76055 | -11.30277 | -8.59629 | 0.77877 | -11.48192 | -8.94179 | 0.78411 | -11.40415 | -8.94215 | 0.75175 | -11.37022 | -8.5476 | 0.64923 | -9.70385 | -6.30005 | 0.75764 | -7.72596 | -5.85347 | 0.57309 | -8.41579 | -4.82304 | 0.71844 | -10.11427 | -7.2665 | 0.35461 | -8.26258 | -2.93002 | 0.72704 | -10.79021 | -7.84496 | 0.72508 | -10.68049 | -7.74422 | 0.7493 | -10.50848 | -7.87397 | 0.7557 | -10.74134 | -8.11723 | 0.77097 | -10.59939 | -8.17177 | 0.76656 | -10.66354 | -8.17421
669.50014 | 6:14 | -8.28666 | -2.15026 | 0.70562 | -11.32067 | -7.98815 | 0.66444 | -9.96011 | -6.61791 | 0.72064 | -11.32356 | -8.16015 | 0.41057 | -8.16387 | -3.35184 | 0.66817 | -11.28165 | -7.53803 | 0.71857 | -11.33126 | -8.14233 | 0.46916 | -8.32705 | -3.90674 | 0.74525 | -11.51178 | -8.57915 | 0.75647 | -11.36341 | -8.59613 | 0.75864 | -11.73632 | -8.90369 | 0.7877 | -11.17056 | -8.79909 | 0.74116 | -11.52223 | -8.53979 | 0.64023 | -9.67586 | -6.19474 | 0.7573 | -7.70524 | -5.83516 | 0.58639 | -8.29866 | -4.86628 | 0.69103 | -10.13118 | -7.00098 | 0.34204 | -8.58088 | -2.935 | 0.73706 | -10.66912 | -7.86379 | 0.72753 | -10.63386 | -7.73643 | 0.73681 | -10.66663 | -7.85928 | 0.75408 | -10.76196 | -8.11541 | 0.75426 | -10.7822 | -8.13257 | 0.77127 | -10.63638 | -8.20355
669.75014 | 6:03 | -8.50419 | -2.14647 | 0.70092 | -11.36167 | -7.96364 | 0.64106 | -10.35161 | -6.63595 | 0.73299 | -11.19281 | -8.20422 | 0.39574 | -8.48371 | -3.35733 | 0.66317 | -11.34684 | -7.52486 | 0.70604 | -11.48026 | -8.10557 | 0.46276 | -8.43295 | -3.90243 | 0.74016 | -11.57332 | -8.56608 | 0.75523 | -11.37931 | -8.59402 | 0.77788 | -11.49766 | -8.94375 | 0.77824 | -11.34034 | -8.82549 | 0.75744 | -11.31017 | -8.56676 | 0.63765 | -9.80969 | -6.25517 | 0.76278 | -7.66897 | -5.84976 | 0.55736 | -8.60621 | -4.79678 | 0.69485 | -10.13924 | -7.04528 | 0.35599 | -8.22256 | -2.92713 | 0.7227 | -10.85623 | -7.84582 | 0.73087 | -10.64641 | -7.78111 | 0.74768 | -10.53731 | -7.87853 | 0.76187 | -10.6821 | -8.1384 | 0.75412 | -10.80098 | -8.14521 | 0.76283 | -10.70806 | -8.16842
670.00021 | 6:07 | -8.43147 | -2.14723 | 0.67288 | -11.64164 | -7.8334 | 0.65277 | -10.3016 | -6.72453 | 0.72895 | -11.22296 | -8.181 | 0.39718 | -8.4426 | -3.35322 | 0.65204 | -11.32315 | -7.38316 | 0.72917 | -11.17764 | -8.15044 | 0.47842 | -8.26318 | -3.95327 | 0.75953 | -11.33672 | -8.61054 | 0.77262 | -11.15981 | -8.62224 | 0.78255 | -11.43912 | -8.95163 | 0.75424 | -11.59208 | -8.74325 | 0.74984 | -11.42008 | -8.56327 | 0.66013 | -9.68888 | -6.39596 | 0.75769 | -7.69826 | -5.83289 | 0.54912 | -8.67624 | -4.76427 | 0.69304 | -10.14791 | -7.03293 | 0.35667 | -8.20174 | -2.92532 | 0.70658 | -11.0606 | -7.81523 | 0.742 | -10.50103 | -7.79172 | 0.75358 | -10.47707 | -7.89527 | 0.75435 | -10.76079 | -8.11741 | 0.76487 | -10.68721 | -8.17429 | 0.76916 | -10.65078 | -8.1921
670.25014 | 6:06 | -8.44979 | -2.14628 | 0.68946 | -11.48058 | -7.91534 | 0.65702 | -10.29465 | -6.76378 | 0.71854 | -11.33843 | -8.14711 | 0.39749 | -8.40882 | -3.34243 | 0.65676 | -11.32527 | -7.43803 | 0.72916 | -11.22093 | -8.18191 | 0.47378 | -8.31216 | -3.93809 | 0.75945 | -11.35562 | -8.62398 | 0.75238 | -11.40676 | -8.58224 | 0.77768 | -11.49696 | -8.941 | 0.77206 | -11.38758 | -8.79191 | 0.75849 | -11.30678 | -8.57613 | 0.63515 | -9.88314 | -6.27727 | 0.74522 | -7.81282 | -5.82225 | 0.56808 | -8.48368 | -4.81942 | 0.69264 | -10.18851 | -7.05698 | 0.34998 | -8.35896 | -2.92548 | 0.71583 | -10.94326 | -7.83346 | 0.74886 | -10.49228 | -7.85722 | 0.73506 | -10.69 | -7.85774 | 0.76167 | -10.68952 | -8.14189 | 0.77265 | -10.5902 | -8.18256 | 0.76066 | -10.75385 | -8.18007
670.5 | 6:16 | -8.22718 | -2.14793 | 0.70325 | -11.35626 | -7.98624 | 0.63358 | -10.48494 | -6.64301 | 0.75185 | -10.95297 | -8.23495 | 0.40479 | -8.2378 | -3.33455 | 0.6485 | -11.45743 | -7.43012 | 0.72811 | -11.22273 | -8.17137 | 0.46009 | -8.46157 | -3.89313 | 0.76357 | -11.29286 | -8.62289 | 0.76786 | -11.21584 | -8.61224 | 0.77709 | -11.48134 | -8.922 | 0.77195 | -11.38037 | -8.78506 | 0.75078 | -11.40281 | -8.56098 | 0.6454 | -9.74485 | -6.28932 | 0.75928 | -7.69892 | -5.84564 | 0.58086 | -8.32868 | -4.83778 | 0.70701 | -9.94648 | -7.03226 | 0.34395 | -8.49804 | -2.92289 | 0.7308 | -10.74006 | -7.84884 | 0.73782 | -10.55403 | -7.78702 | 0.74979 | -10.51922 | -7.88721 | 0.76117 | -10.67406 | -8.12475 | 0.75702 | -10.75104 | -8.13871 | 0.7613 | -10.71673 | -8.15859
670.75 | 6:18 | -8.18332 | -2.14671 | 0.69789 | -11.41219 | -7.96448 | 0.64784 | -10.29875 | -6.67193 | 0.73843 | -11.11761 | -8.20955 | 0.38372 | -8.65232 | -3.32009 | 0.66087 | -11.34351 | -7.49662 | 0.72349 | -11.28512 | -8.16464 | 0.45256 | -8.58051 | -3.88317 | 0.76395 | -11.29205 | -8.62655 | 0.74969 | -11.43226 | -8.5706 | 0.77452 | -11.52418 | -8.92573 | 0.76453 | -11.46531 | -8.76553 | 0.74124 | -11.51326 | -8.53413 | 0.64577 | -9.87351 | -6.37599 | 0.75163 | -7.75405 | -5.82821 | 0.56477 | -8.49498 | -4.79772 | 0.71556 | -9.91216 | -7.09278 | 0.34752 | -8.39165 | -2.91628 | 0.71884 | -10.89365 | -7.83075 | 0.72854 | -10.67926 | -7.78021 | 0.75183 | -10.49006 | -7.8867 | 0.75657 | -10.73665 | -8.123 | 0.7754 | -10.55871 | -8.18722 | 0.75962 | -10.75854 | -8.17244
671.00014 | 6:14 | -8.25699 | -2.1471 | 0.69829 | -11.39874 | -7.95967 | 0.65372 | -10.25865 | -6.70623 | 0.73643 | -11.15195 | -8.21266 | 0.40391 | -8.29574 | -3.35074 | 0.64536 | -11.56439 | -7.46321 | 0.7353 | -11.11512 | -8.17296 | 0.47954 | -8.21048 | -3.93725 | 0.76804 | -11.24232 | -8.63454 | 0.7589 | -11.32506 | -8.59464 | 0.77261 | -11.56278 | -8.9335 | 0.76624 | -11.46419 | -8.78428 | 0.74192 | -11.51456 | -8.54287 | 0.65445 | -9.78971 | -6.40684 | 0.74408 | -7.81515 | -5.81509 | 0.57078 | -8.43765 | -4.81607 | 0.68636 | -10.28756 | -7.06096 | 0.33982 | -8.56751 | -2.91143 | 0.73116 | -10.73964 | -7.85243 | 0.73108 | -10.65299 | -7.78818 | 0.7519 | -10.51195 | -7.90396 | 0.76162 | -10.67867 | -8.13307 | 0.75987 | -10.72691 | -8.15107 | 0.77106 | -10.64513 | -8.20805
671.25014 | 6:14 | -8.27947 | -2.1475 | 0.70425 | -11.34323 | -7.98844 | 0.65177 | -10.13871 | -6.6081 | 0.72799 | -11.24834 | -8.18869 | 0.39269 | -8.54774 | -3.35662 | 0.64996 | -11.57312 | -7.5221 | 0.71465 | -11.36216 | -8.11998 | 0.46401 | -8.44922 | -3.92054 | 0.77238 | -11.18422 | -8.63848 | 0.76349 | -11.27353 | -8.60725 | 0.78403 | -11.42167 | -8.95492 | 0.77765 | -11.33754 | -8.8166 | 0.74298 | -11.49979 | -8.54409 | 0.64954 | -9.79927 | -6.36502 | 0.75346 | -7.73854 | -5.83066 | 0.5708 | -8.46506 | -4.83182 | 0.70251 | -10.09954 | -7.09507 | 0.35556 | -8.20807 | -2.91847 | 0.71455 | -10.95063 | -7.82477 | 0.71947 | -10.78406 | -7.75884 | 0.74265 | -10.62989 | -7.89429 | 0.76518 | -10.65617 | -8.1539 | 0.76183 | -10.6991 | -8.15085 | 0.77163 | -10.64817 | -8.21644
671.50014 | 6:06 | -8.43435 | -2.14373 | 0.70588 | -11.34091 | -8.00531 | 0.65087 | -10.19301 | -6.63429 | 0.72084 | -11.31921 | -8.15931 | 0.40701 | -8.23576 | -3.35199 | 0.64487 | -11.63707 | -7.50437 | 0.71725 | -11.35904 | -8.1473 | 0.47103 | -8.25866 | -3.89006 | 0.75483 | -11.40855 | -8.61155 | 0.74764 | -11.47614 | -8.58 | 0.78341 | -11.42957 | -8.95406 | 0.77552 | -11.34911 | -8.80148 | 0.72753 | -11.68009 | -8.49759 | 0.63875 | -10.01543 | -6.39739 | 0.7605 | -7.69604 | -5.85282 | 0.56373 | -8.53261 | -4.81008 | 0.69583 | -10.15018 | -7.06285 | 0.34587 | -8.42241 | -2.91307 | 0.7133 | -10.98235 | -7.83377 | 0.73933 | -10.55089 | -7.80058 | 0.73247 | -10.74583 | -7.87101 | 0.76535 | -10.65013 | -8.15108 | 0.76107 | -10.74197 | -8.17543 | 0.7706 | -10.66914 | -8.22159
671.75 | 6:08 | -8.38603 | -2.14476 | 0.69288 | -11.47823 | -7.95305 | 0.6525 | -10.27202 | -6.70244 | 0.73526 | -11.16066 | -8.20603 | 0.40668 | -8.2589 | -3.3587 | 0.66868 | -11.15508 | -7.45915 | 0.72623 | -11.24893 | -8.16928 | 0.46938 | -8.36524 | -3.92646 | 0.75846 | -11.36281 | -8.61823 | 0.76234 | -11.29299 | -8.6091 | 0.775 | -11.52772 | -8.93399 | 0.77083 | -11.41901 | -8.8021 | 0.75442 | -11.37659 | -8.58276 | 0.66237 | -9.63231 | -6.38017 | 0.74863 | -7.78399 | -5.82731 | 0.57617 | -8.3945 | -4.83668 | 0.70997 | -10.00142 | -7.10072 | 0.35058 | -8.30984 | -2.91328 | 0.73051 | -10.76276 | -7.86235 | 0.74731 | -10.44423 | -7.80505 | 0.74479 | -10.5956 | -7.89148 | 0.75535 | -10.76876 | -8.13417 | 0.76631 | -10.67645 | -8.18147 | 0.76186 | -10.75692 | -8.19523
672 | 6:12 | -8.30578 | -2.1452 | 0.69831 | -11.41683 | -7.97244 | 0.64077 | -10.39366 | -6.65993 | 0.71976 | -11.31072 | -8.14106 | 0.39174 | -8.50085 | -3.3301 | 0.66857 | -11.22146 | -7.50228 | 0.73768 | -11.12215 | -8.20461 | 0.47781 | -8.19776 | -3.91699 | 0.77603 | -11.14068 | -8.64548 | 0.75454 | -11.39691 | -8.59947 | 0.76692 | -11.63628 | -8.92404 | 0.76699 | -11.47209 | -8.79898 | 0.75711 | -11.33133 | -8.57903 | 0.66269 | -9.68945 | -6.42108 | 0.75983 | -7.69438 | -5.84642 | 0.58139 | -8.35267 | -4.85613 | 0.70004 | -10.12569 | -7.0884 | 0.3487 | -8.35642 | -2.91385 | 0.71829 | -10.90498 | -7.83298 | 0.74018 | -10.49598 | -7.76891 | 0.73786 | -10.68076 | -7.88088 | 0.76467 | -10.65612 | -8.14842 | 0.7715 | -10.62228 | -8.19506 | 0.76708 | -10.71184 | -8.21688
672.25 | 6:10 | -8.36147 | -2.14559 | 0.71175 | -11.26866 | -8.02045 | 0.64331 | -10.28722 | -6.61787 | 0.72363 | -11.29813 | -8.17568 | 0.40029 | -8.34243 | -3.33939 | 0.65554 | -11.4283 | -7.49171 | 0.71141 | -11.41831 | -8.1231 | 0.47759 | -8.21329 | -3.92256 | 0.76015 | -11.33507 | -8.61634 | 0.75526 | -11.38153 | -8.59606 | 0.79 | -11.32996 | -8.95065 | 0.77675 | -11.29332 | -8.7721 | 0.76652 | -11.18016 | -8.56982 | 0.63976 | -9.72256 | -6.22014 | 0.76202 | -7.67707 | -5.85005 | 0.56342 | -8.51721 | -4.79877 | 0.71645 | -9.89658 | -7.09042 | 0.35311 | -8.23511 | -2.90788 | 0.70673 | -11.05025 | -7.80949 | 0.73122 | -10.6104 | -7.75854 | 0.74607 | -10.59222 | -7.90255 | 0.75787 | -10.72054 | -8.12475 | 0.7513 | -10.83666 | -8.14155 | 0.78119 | -10.53667 | -8.23119
672.5 | 6:04 | -8.47539 | -2.14343 | 0.71813 | -11.17036 | -8.02183 | 0.64248 | -10.34217 | -6.64464 | 0.72709 | -11.24653 | -8.17721 | 0.39912 | -8.38333 | -3.34595 | 0.68869 | -10.94524 | -7.53789 | 0.70687 | -11.46354 | -8.10322 | 0.45319 | -8.63382 | -3.91279 | 0.75828 | -11.35476 | -8.61007 | 0.75933 | -11.32254 | -8.5976 | 0.79307 | -11.28177 | -8.9472 | 0.77048 | -11.41818 | -8.79747 | 0.74614 | -11.45237 | -8.54502 | 0.65256 | -9.61139 | -6.27204 | 0.76912 | -7.60067 | -5.84584 | 0.57393 | -8.40174 | -4.82198 | 0.694 | -10.19489 | -7.07523 | 0.34918 | -8.29826 | -2.89759 | 0.71869 | -10.89429 | -7.82956 | 0.74154 | -10.54119 | -7.81669 | 0.73023 | -10.76307 | -7.85955 | 0.76442 | -10.65299 | -8.1434 | 0.76345 | -10.70752 | -8.17466 | 0.77605 | -10.58874 | -8.21736
672.75 | 6:09 | -8.35686 | -2.14378 | 0.70214 | -11.37561 | -7.98724 | 0.66132 | -10.11994 | -6.6925 | 0.73592 | -11.11168 | -8.17735 | 0.40824 | -8.12703 | -3.31775 | 0.66388 | -11.31264 | -7.51021 | 0.72079 | -11.31528 | -8.15591 | 0.47025 | -8.33085 | -3.91761 | 0.75866 | -11.35248 | -8.6127 | 0.76412 | -11.26822 | -8.61024 | 0.75848 | -11.728 | -8.89547 | 0.776 | -11.33941 | -8.7994 | 0.73706 | -11.56381 | -8.52319 | 0.65925 | -9.52086 | -6.27662 | 0.75816 | -7.69485 | -5.8339 | 0.55169 | -8.61561 | -4.75311 | 0.70002 | -10.13721 | -7.09627 | 0.34816 | -8.30293 | -2.89072 | 0.71511 | -10.94671 | -7.8281 | 0.73434 | -10.58741 | -7.7748 | 0.74702 | -10.55511 | -7.88484 | 0.75148 | -10.79204 | -8.11002 | 0.76503 | -10.68049 | -8.17086 | 0.77273 | -10.61948 | -8.206
673.00014 | 6:08 | -8.39867 | -2.14564 | 0.69856 | -11.39199 | -7.95804 | 0.63431 | -10.42634 | -6.61352 | 0.72497 | -11.27679 | -8.17536 | 0.40518 | -8.16071 | -3.30655 | 0.65221 | -11.33182 | -7.39075 | 0.71709 | -11.35691 | -8.14393 | 0.45951 | -8.47637 | -3.89494 | 0.7735 | -11.15657 | -8.62961 | 0.752 | -11.41721 | -8.58574 | 0.77726 | -11.5069 | -8.94384 | 0.7714 | -11.40797 | -8.80005 | 0.75187 | -11.40376 | -8.57415 | 0.66066 | -9.84386 | -6.50341 | 0.7485 | -7.77591 | -5.82027 | 0.56561 | -8.49802 | -4.8066 | 0.70245 | -10.09673 | -7.09247 | 0.33786 | -8.56213 | -2.89278 | 0.72997 | -10.76796 | -7.86024 | 0.7423 | -10.49557 | -7.79084 | 0.75244 | -10.4789 | -7.88479 | 0.77541 | -10.52314 | -8.15976 | 0.76429 | -10.69051 | -8.1707 | 0.7475 | -10.85461 | -8.11384
673.25021 | 6:14 | -8.26134 | -2.14436 | 0.71158 | -11.25521 | -8.00901 | 0.6466 | -10.19669 | -6.59323 | 0.72026 | -11.31631 | -8.15064 | 0.39526 | -8.35228 | -3.30129 | 0.66373 | -11.27311 | -7.48225 | 0.72093 | -11.28239 | -8.13383 | 0.47638 | -8.22645 | -3.9189 | 0.76236 | -11.31484 | -8.62597 | 0.76584 | -11.24407 | -8.61119 | 0.78033 | -11.46084 | -8.94319 | 0.76462 | -11.50991 | -8.80072 | 0.74622 | -11.46384 | -8.55453 | 0.64556 | -9.88963 | -6.38435 | 0.76081 | -7.6666 | -5.83282 | 0.58256 | -8.28973 | -4.82926 | 0.68959 | -10.22473 | -7.05084 | 0.3414 | -8.48962 | -2.89836 | 0.71691 | -10.93519 | -7.83951 | 0.72501 | -10.67726 | -7.74114 | 0.74468 | -10.58512 | -7.88251 | 0.76308 | -10.6806 | -8.15012 | 0.76411 | -10.704 | -8.17909 | 0.75034 | -10.85207 | -8.14274
673.50007 | 6:04 | -8.47332 | -2.14034 | 0.70464 | -11.3319 | -7.98493 | 0.63806 | -10.43538 | -6.65838 | 0.72191 | -11.31424 | -8.16787 | 0.39205 | -8.42809 | -3.30427 | 0.66908 | -11.21731 | -7.50529 | 0.71454 | -11.40188 | -8.14707 | 0.48429 | -8.10236 | -3.92387 | 0.74402 | -11.53319 | -8.58089 | 0.76188 | -11.28801 | -8.60008 | 0.79295 | -11.2975 | -8.95839 | 0.76056 | -11.56723 | -8.79756 | 0.75736 | -11.34019 | -8.58858 | 0.66063 | -9.72036 | -6.42151 | 0.75322 | -7.7403 | -5.83015 | 0.57328 | -8.41611 | -4.82481 | 0.69893 | -9.90297 | -6.92153 | 0.34924 | -8.32582 | -2.90769 | 0.70273 | -11.11409 | -7.81021 | 0.7367 | -10.54458 | -7.76815 | 0.73643 | -10.69089 | -7.87308 | 0.75011 | -10.82796 | -8.12212 | 0.7643 | -10.71865 | -8.19223 | 0.77121 | -10.64477 | -8.20937
673.75007 | 6:10 | -8.34469 | -2.14455 | 0.69783 | -11.43117 | -7.97702 | 0.6347 | -10.38557 | -6.59177 | 0.72807 | -11.2445 | -8.18676 | 0.39854 | -8.26985 | -3.29584 | 0.65016 | -11.49781 | -7.47544 | 0.71436 | -11.39029 | -8.13676 | 0.46002 | -8.49577 | -3.90826 | 0.73871 | -11.58307 | -8.55653 | 0.76944 | -11.19684 | -8.61529 | 0.78117 | -11.44483 | -8.9403 | 0.76906 | -11.43471 | -8.79395 | 0.75036 | -11.42789 | -8.57505 | 0.65653 | -9.77178 | -6.41545 | 0.75762 | -7.69365 | -5.82883 | 0.57645 | -8.36699 | -4.82319 | 0.714 | -9.922 | -7.08428 | 0.33952 | -8.51611 | -2.8914 | 0.71244 | -10.98156 | -7.82365 | 0.73893 | -10.51778 | -7.77193 | 0.74868 | -10.52966 | -7.88338 | 0.76207 | -10.69372 | -8.14942 | 0.761 | -10.74659 | -8.1782 | 0.76627 | -10.71454 | -8.21025
674.00021 | 6:03 | -8.47517 | -2.13556 | 0.69628 | -11.44044 | -7.9657 | 0.63973 | -10.16844 | -6.5051 | 0.72014 | -11.33838 | -8.16519 | 0.38192 | -8.60631 | -3.28691 | 0.67302 | -11.1551 | -7.50756 | 0.71885 | -11.35623 | -8.1634 | 0.47307 | -8.30161 | -3.92726 | 0.75287 | -11.43833 | -8.6116 | 0.76181 | -11.30083 | -8.60904 | 0.77178 | -11.56932 | -8.92897 | 0.7787 | -11.30216 | -8.80105 | 0.75151 | -11.41213 | -8.57634 | 0.64684 | -9.87887 | -6.39001 | 0.75572 | -7.71372 | -5.82943 | 0.57081 | -8.43406 | -4.81425 | 0.70528 | -10.08863 | -7.11534 | 0.34236 | -8.46138 | -2.8968 | 0.73894 | -10.65353 | -7.87237 | 0.72809 | -10.66097 | -7.76213 | 0.74418 | -10.60662 | -7.89328 | 0.74434 | -10.88161 | -8.09964 | 0.75656 | -10.78961 | -8.16296 | 0.77656 | -10.59801 | -8.23003
674.25021 | 6:05 | -8.42457 | -2.13827 | 0.70554 | -11.34456 | -8.00403 | 0.64624 | -10.19333 | -6.58739 | 0.72999 | -11.22634 | -8.1951 | 0.40409 | -8.20468 | -3.31542 | 0.65081 | -11.52323 | -7.49946 | 0.72398 | -11.29486 | -8.17724 | 0.48049 | -8.18549 | -3.93302 | 0.76198 | -11.32349 | -8.62827 | 0.76384 | -11.27369 | -8.61134 | 0.76453 | -11.67396 | -8.92504 | 0.76869 | -11.47074 | -8.81743 | 0.74928 | -11.44456 | -8.57522 | 0.64409 | -9.99059 | -6.43484 | 0.76091 | -7.68974 | -5.85116 | 0.58753 | -8.26314 | -4.85487 | 0.71859 | -9.88344 | -7.1021 | 0.35654 | -8.08897 | -2.88406 | 0.70794 | -11.05382 | -7.82547 | 0.7382 | -10.50273 | -7.75315 | 0.75606 | -10.46366 | -7.91115 | 0.75847 | -10.71128 | -8.12417 | 0.77656 | -10.59779 | -8.22983 | 0.77561 | -10.58852 | -8.21252
674.50021 | 6:04 | -8.48638 | -2.14296 | 0.69676 | -11.44513 | -7.97456 | 0.65026 | -10.38717 | -6.75437 | 0.72786 | -11.25684 | -8.19335 | 0.40307 | -8.21823 | -3.3125 | 0.67205 | -11.22704 | -7.54509 | 0.71421 | -11.40336 | -8.14441 | 0.45867 | -8.25648 | -3.78701 | 0.75497 | -11.41306 | -8.61646 | 0.74933 | -11.47152 | -8.59601 | 0.77976 | -11.47633 | -8.94877 | 0.76931 | -11.47301 | -8.82626 | 0.7616 | -11.29519 | -8.6024 | 0.66013 | -9.79873 | -6.46847 | 0.74715 | -7.79385 | -5.82315 | 0.56491 | -8.50447 | -4.80425 | 0.70654 | -10.04489 | -7.09709 | 0.34646 | -8.35459 | -2.89453 | 0.72928 | -10.80166 | -7.87738 | 0.73019 | -10.63402 | -7.76483 | 0.73777 | -10.69 | -7.88679 | 0.75797 | -10.75737 | -8.15378 | 0.75992 | -10.77159 | -8.1855 | 0.76789 | -10.69977 | -8.2162
674.75007 | 6:03 | -8.49001 | -2.13942 | 0.68782 | -11.52839 | -7.92948 | 0.65295 | -10.30491 | -6.72854 | 0.7329 | -11.19082 | -8.20178 | 0.39805 | -8.31656 | -3.31039 | 0.66232 | -11.37744 | -7.53555 | 0.72223 | -11.31304 | -8.17059 | 0.48206 | -7.95592 | -3.83523 | 0.77247 | -11.18199 | -8.63771 | 0.75957 | -11.32854 | -8.60485 | 0.77749 | -11.50029 | -8.94136 | 0.7958 | -11.26762 | -8.96682 | 0.74443 | -11.50078 | -8.56149 | 0.64076 | -9.91371 | -6.35229 | 0.75593 | -7.72245 | -5.8376 | 0.56816 | -8.47771 | -4.81672 | 0.71095 | -10.01273 | -7.11854 | 0.345 | -8.37584 | -2.88967 | 0.7202 | -10.91125 | -7.85823 | 0.73766 | -10.58284 | -7.80652 | 0.74501 | -10.60432 | -7.90027 | 0.76733 | -10.64159 | -8.16566 | 0.78191 | -10.51612 | -8.22267 | 0.76609 | -10.70436 | -8.20054
675.00014 | 6:11 | -8.31115 | -2.1434 | 0.6828 | -11.56704 | -7.89794 | 0.6781 | -10.04331 | -6.81041 | 0.71476 | -11.38176 | -8.13529 | 0.40544 | -8.09079 | -3.2803 | 0.69732 | -10.74611 | -7.49346 | 0.72622 | -11.26311 | -8.17945 | 0.46431 | -8.32291 | -3.86445 | 0.75536 | -11.40396 | -8.61415 | 0.77658 | -11.11394 | -8.6309 | 0.78498 | -11.38958 | -8.94058 | 0.77274 | -11.3873 | -8.79938 | 0.74931 | -11.45024 | -8.57973 | 0.65738 | -9.75778 | -6.41459 | 0.74153 | -7.83413 | -5.80927 | 0.54692 | -8.68756 | -4.75139 | 0.70942 | -10.03268 | -7.11739 | 0.33941 | -8.48627 | -2.8803 | 0.70949 | -11.03137 | -7.82666 | 0.73195 | -10.63694 | -7.78574 | 0.74804 | -10.57804 | -7.91285 | 0.75155 | -10.82043 | -8.13211 | 0.7541 | -10.82461 | -8.16288 | 0.7638 | -10.74752 | -8.20898
675.25007 | 5:55 | -8.66295 | -2.13302 | 0.68354 | -11.57531 | -7.91213 | 0.65446 | -10.32994 | -6.76058 | 0.73337 | -11.2055 | -8.21773 | 0.37905 | -8.65453 | -3.28047 | 0.6585 | -11.40572 | -7.51069 | 0.71223 | -11.42516 | -8.13732 | 0.47963 | -8.50885 | -4.08112 | 0.75895 | -11.36622 | -8.62636 | 0.7738 | -11.15867 | -8.63457 | 0.77212 | -11.57042 | -8.93381 | 0.77663 | -11.36037 | -8.82277 | 0.75466 | -11.38405 | -8.59111 | 0.67628 | -9.40911 | -6.36322 | 0.76987 | -7.60801 | -5.85717 | 0.57674 | -8.40133 | -4.84536 | 0.70854 | -10.07199 | -7.13637 | 0.34307 | -8.41204 | -2.88591 | 0.71539 | -10.96307 | -7.84284 | 0.73068 | -10.70457 | -7.82159 | 0.73743 | -10.70228 | -7.89219 | 0.75811 | -10.75791 | -8.15571 | 0.76242 | -10.75748 | -8.20173 | 0.77697 | -10.61791 | -8.24975
675.5 | 6:08 | -8.38961 | -2.14285 | 0.71183 | -11.28531 | -8.03322 | 0.66534 | -10.12896 | -6.73919 | 0.72025 | -11.34346 | -8.17008 | 0.40102 | -8.25496 | -3.31041 | 0.67047 | -11.27772 | -7.56139 | 0.71968 | -11.34098 | -8.16189 | 0.48732 | -8.32794 | -4.05837 | 0.75743 | -11.39219 | -8.62873 | 0.75925 | -11.35067 | -8.61804 | 0.77251 | -11.56983 | -8.93778 | 0.77477 | -11.39794 | -8.83081 | 0.74911 | -11.46555 | -8.58895 | 0.64848 | -9.84405 | -6.38365 | 0.75535 | -7.73467 | -5.8424 | 0.57739 | -8.39571 | -4.84757 | 0.71156 | -9.97356 | -7.09674 | 0.34627 | -8.33064 | -2.88462 | 0.71248 | -11.00837 | -7.84326 | 0.74178 | -10.55724 | -7.83114 | 0.72986 | -10.78942 | -7.87478 | 0.76499 | -10.68796 | -8.17623 | 0.76335 | -10.75994 | -8.21361 | 0.7659 | -10.74718 | -8.23126
675.75007 | 6:14 | -8.24467 | -2.14252 | 0.70785 | -11.32679 | -8.01764 | 0.67026 | -10.08692 | -6.76086 | 0.72056 | -11.32348 | -8.15926 | 0.37927 | -8.64557 | -3.27898 | 0.66494 | -11.32722 | -7.53192 | 0.72972 | -11.23291 | -8.19689 | 0.45726 | -8.33163 | -3.80973 | 0.76857 | -11.25441 | -8.64974 | 0.75614 | -11.38838 | -8.61118 | 0.77297 | -11.57166 | -8.94458 | 0.77175 | -11.43519 | -8.82514 | 0.73884 | -11.56011 | -8.54106 | 0.63055 | -10.18808 | -6.42408 | 0.7476 | -7.80106 | -5.83211 | 0.56285 | -8.54431 | -4.80914 | 0.71011 | -9.97031 | -7.08002 | 0.34682 | -8.29517 | -2.87694 | 0.72028 | -10.92628 | -7.86997 | 0.71682 | -10.88982 | -7.80607 | 0.72873 | -10.80545 | -7.87423 | 0.75448 | -10.82273 | -8.16549 | 0.77234 | -10.65852 | -8.23197 | 0.7604 | -10.79961 | -8.21204
676.00007 | 6:14 | -8.26434 | -2.14372 | 0.70885 | -11.31852 | -8.02316 | 0.65383 | -10.27744 | -6.71973 | 0.72025 | -11.32507 | -8.15691 | 0.39105 | -8.39529 | -3.28295 | 0.6696 | -11.26874 | -7.54553 | 0.7147 | -11.40133 | -8.14857 | 0.45332 | -8.38474 | -3.80094 | 0.76147 | -11.32876 | -8.62649 | 0.74248 | -11.55018 | -8.57578 | 0.76985 | -11.62014 | -8.94573 | 0.79328 | -11.1376 | -8.83526 | 0.75397 | -11.38845 | -8.58656 | 0.6646 | -9.72434 | -6.46277 | 0.75897 | -7.70757 | -5.84981 | 0.57559 | -8.38562 | -4.82664 | 0.69561 | -10.17341 | -7.07669 | 0.33929 | -8.47606 | -2.87583 | 0.72321 | -10.90012 | -7.88307 | 0.7397 | -10.61001 | -7.84819 | 0.74328 | -10.63768 | -7.90678 | 0.74512 | -10.91446 | -8.13261 | 0.77669 | -10.60187 | -8.2344 | 0.77106 | -10.69337 | -8.24523
676.25021 | 6:04 | -8.46365 | -2.13845 | 0.69762 | -11.4395 | -7.98046 | 0.64335 | -10.43587 | -6.71396 | 0.73821 | -11.13157 | -8.21738 | 0.38813 | -8.47563 | -3.28964 | 0.66569 | -11.35617 | -7.55969 | 0.71644 | -11.39354 | -8.16279 | 0.47032 | -8.10863 | -3.81368 | 0.76931 | -11.24839 | -8.65349 | 0.76571 | -11.28396 | -8.64025 | 0.78517 | -11.42596 | -8.97134 | 0.7711 | -11.43859 | -8.82027 | 0.74133 | -11.55173 | -8.56366 | 0.6634 | -9.76088 | -6.47539 | 0.74917 | -7.79371 | -5.83883 | 0.57324 | -8.41932 | -4.82629 | 0.69706 | -10.14699 | -7.07307 | 0.34463 | -8.36419 | -2.88254 | 0.72418 | -10.88748 | -7.88446 | 0.73814 | -10.61072 | -7.83219 | 0.74324 | -10.63384 | -7.90353 | 0.75603 | -10.81329 | -8.17513 | 0.74299 | -10.9657 | -8.14746 | 0.76696 | -10.75013 | -8.24488
676.50014 | 6:10 | -8.31656 | -2.13818 | 0.68063 | -11.60734 | -7.90027 | 0.67619 | -10.09159 | -6.82389 | 0.73243 | -11.22547 | -8.22192 | 0.38884 | -8.45856 | -3.28902 | 0.66251 | -11.40303 | -7.55457 | 0.71425 | -11.43264 | -8.16573 | 0.46598 | -8.15371 | -3.79943 | 0.75962 | -11.37839 | -8.64329 | 0.75663 | -11.39984 | -8.62552 | 0.76989 | -11.63587 | -8.95836 | 0.78076 | -11.32711 | -8.84373 | 0.73914 | -11.59301 | -8.56884 | 0.63505 | -10.00245 | -6.35209 | 0.74675 | -7.81773 | -5.83786 | 0.56849 | -8.46554 | -4.81261 | 0.69938 | -10.12043 | -7.07802 | 0.34156 | -8.4319 | -2.87998 | 0.74497 | -10.61431 | -7.90731 | 0.73164 | -10.70037 | -7.82885 | 0.74118 | -10.68458 | -7.91924 | 0.75762 | -10.78861 | -8.17363 | 0.7696 | -10.70384 | -8.23762 | 0.76116 | -10.80058 | -8.22095
676.75 | 6:09 | -8.3426 | -2.13807 | 0.68453 | -11.58547 | -7.93065 | 0.64429 | -10.35998 | -6.67479 | 0.71692 | -11.36171 | -8.14539 | 0.40377 | -8.15786 | -3.29388 | 0.66021 | -11.39749 | -7.52475 | 0.71103 | -11.4703 | -8.15569 | 0.46173 | -8.31884 | -3.84104 | 0.75746 | -11.40272 | -8.6371 | 0.74847 | -11.49076 | -8.60054 | 0.77458 | -11.57297 | -8.96424 | 0.77649 | -11.38589 | -8.84103 | 0.74381 | -11.54467 | -8.58699 | 0.64793 | -9.8275 | -6.36749 | 0.75324 | -7.77065 | -5.85317 | 0.58299 | -8.31523 | -4.84768 | 0.70188 | -10.08861 | -7.08104 | 0.33212 | -8.65369 | -2.87409 | 0.72564 | -10.87158 | -7.88881 | 0.73992 | -10.62783 | -7.86379 | 0.7397 | -10.70209 | -7.91631 | 0.76283 | -10.73621 | -8.18992 | 0.75997 | -10.80784 | -8.21365 | 0.76058 | -10.79026 | -8.20685
677.00014 | 6:11 | -8.30349 | -2.13764 | 0.70097 | -11.43261 | -8.01393 | 0.63931 | -10.48616 | -6.70394 | 0.72546 | -11.28881 | -8.18958 | 0.38643 | -8.51676 | -3.29117 | 0.65709 | -11.44437 | -7.51997 | 0.72714 | -11.29563 | -8.21347 | 0.46476 | -8.54794 | -3.97273 | 0.74598 | -11.53786 | -8.60703 | 0.76514 | -11.30293 | -8.64835 | 0.78963 | -11.36866 | -8.97705 | 0.77186 | -11.46255 | -8.84745 | 0.7488 | -11.48553 | -8.60036 | 0.65021 | -9.78952 | -6.36526 | 0.75313 | -7.78774 | -5.86518 | 0.57495 | -8.41534 | -4.83843 | 0.69107 | -10.25466 | -7.08666 | 0.33847 | -8.48343 | -2.87137 | 0.71619 | -10.99237 | -7.87264 | 0.75114 | -10.40706 | -7.81721 | 0.73739 | -10.73911 | -7.91887 | 0.76108 | -10.76302 | -8.19153 | 0.76979 | -10.7149 | -8.24817 | 0.76916 | -10.74694 | -8.26616
677.25007 | 6:13 | -8.26334 | -2.13831 | 0.69029 | -11.53268 | -7.96087 | 0.65618 | -10.31238 | -6.76682 | 0.72097 | -11.35089 | -8.18362 | 0.3863 | -8.54279 | -3.30006 | 0.65952 | -11.42842 | -7.53724 | 0.71825 | -11.39361 | -8.18347 | 0.47512 | -8.24459 | -3.91719 | 0.76182 | -11.35821 | -8.65289 | 0.75821 | -11.39046 | -8.63641 | 0.77527 | -11.56809 | -8.96834 | 0.77221 | -11.43136 | -8.82736 | 0.7519 | -11.45071 | -8.60977 | 0.6559 | -9.79153 | -6.42223 | 0.75738 | -7.73924 | -5.86156 | 0.57198 | -8.48286 | -4.85199 | 0.69265 | -10.24692 | -7.09749 | 0.34558 | -8.31801 | -2.87454 | 0.71714 | -10.99856 | -7.88752 | 0.72763 | -10.75806 | -7.82793 | 0.73024 | -10.82411 | -7.90418 | 0.76703 | -10.7128 | -8.21704 | 0.76483 | -10.75638 | -8.22681 | 0.76857 | -10.76271 | -8.27189
677.5 | 5:59 | -8.53569 | -2.12946 | 0.67916 | -11.63076 | -7.89918 | 0.64748 | -10.34163 | -6.69601 | 0.73821 | -11.15976 | -8.2382 | 0.38934 | -8.51317 | -3.3145 | 0.66052 | -11.39041 | -7.52361 | 0.72254 | -11.33844 | -8.19245 | 0.45834 | -8.15327 | -3.73696 | 0.74887 | -11.51121 | -8.62037 | 0.76052 | -11.36279 | -8.6416 | 0.79052 | -11.36038 | -8.98057 | 0.77329 | -11.43154 | -8.83994 | 0.75233 | -11.45113 | -8.61502 | 0.64926 | -9.93615 | -6.45111 | 0.76318 | -7.70214 | -5.8781 | 0.58593 | -8.31684 | -4.87305 | 0.69433 | -10.23021 | -7.10312 | 0.34208 | -8.37879 | -2.86626 | 0.72821 | -10.85446 | -7.90436 | 0.73958 | -10.58151 | -7.82585 | 0.74845 | -10.62087 | -7.94916 | 0.76843 | -10.69528 | -8.21857 | 0.77002 | -10.72209 | -8.25621 | 0.75157 | -10.93581 | -8.219
677.75 | 6:02 | -8.47659 | -2.13237 | 0.72068 | -11.22639 | -8.09068 | 0.65486 | -10.33551 | -6.76836 | 0.73353 | -11.20939 | -8.22243 | 0.3885 | -8.47254 | -3.29156 | 0.68 | -11.07354 | -7.53003 | 0.72772 | -11.28159 | -8.20988 | 0.43402 | -8.52384 | -3.69951 | 0.76949 | -11.26628 | -8.66928 | 0.7611 | -11.36347 | -8.64878 | 0.77737 | -11.54139 | -8.97188 | 0.79218 | -11.20689 | -8.8779 | 0.74406 | -11.54999 | -8.59387 | 0.66789 | -9.61592 | -6.42238 | 0.75176 | -7.79649 | -5.86108 | 0.58462 | -8.31958 | -4.86384 | 0.702 | -10.12184 | -7.1055 | 0.34225 | -8.37025 | -2.86471 | 0.71853 | -10.97624 | -7.88674 | 0.73763 | -10.64373 | -7.85115 | 0.74267 | -10.69409 | -7.94223 | 0.75796 | -10.81893 | -8.20032 | 0.76825 | -10.73691 | -8.24862 | 0.77962 | -10.64119 | -8.29607
678.00007 | 6:06 | -8.38077 | -2.13175 | 0.70513 | -11.38003 | -8.02437 | 0.65833 | -10.31167 | -6.78849 | 0.73523 | -11.19558 | -8.23127 | 0.39258 | -8.48253 | -3.3301 | 0.65513 | -11.46746 | -7.51272 | 0.72218 | -11.36112 | -8.20477 | 0.46541 | -8.11758 | -3.77796 | 0.75905 | -11.39799 | -8.65169 | 0.76301 | -11.33548 | -8.64907 | 0.77706 | -11.55518 | -8.97907 | 0.77746 | -11.39951 | -8.86271 | 0.75288 | -11.44296 | -8.61521 | 0.64994 | -9.82645 | -6.38658 | 0.7664 | -7.67279 | -5.88043 | 0.56634 | -8.50216 | -4.81515 | 0.70186 | -10.11705 | -7.10076 | 0.34326 | -8.36245 | -2.87051 | 0.71098 | -11.06228 | -7.86507 | 0.73428 | -10.68191 | -7.84349 | 0.74011 | -10.71461 | -7.93003 | 0.74809 | -10.91876 | -8.16826 | 0.78074 | -10.59823 | -8.27447 | 0.78068 | -10.63612 | -8.30342
678.25021 | 6:04 | -8.42824 | -2.1293 | 0.71268 | -11.29772 | -8.0517 | 0.65787 | -10.31889 | -6.7885 | 0.74015 | -11.14345 | -8.24782 | 0.39564 | -8.40546 | -3.32557 | 0.66521 | -11.37125 | -7.56427 | 0.72771 | -11.25156 | -8.18792 | 0.45753 | -8.30063 | -3.79778 | 0.76757 | -11.29216 | -8.66751 | 0.75036 | -11.48125 | -8.61502 | 0.78719 | -11.40099 | -8.97478 | 0.76749 | -11.52629 | -8.84636 | 0.7578 | -11.38218 | -8.6254 | 0.64247 | -9.92783 | -6.37834 | 0.76321 | -7.70594 | -5.88121 | 0.57899 | -8.39597 | -4.86119 | 0.69545 | -10.19375 | -7.08923 | 0.35299 | -8.12381 | -2.86763 | 0.70234 | -11.17704 | -7.85009 | 0.74926 | -10.52564 | -7.88645 | 0.72905 | -10.85008 | -7.91029 | 0.76486 | -10.74403 | -8.21767 | 0.75597 | -10.87992 | -8.2249 | 0.77535 | -10.68273 | -8.28284
678.5 | 6:08 | -8.32808 | -2.13031 | 0.71707 | -11.2578 | -8.07265 | 0.6465 | -10.36124 | -6.69854 | 0.71381 | -11.41134 | -8.14552 | 0.39868 | -8.37432 | -3.33866 | 0.64635 | -11.57457 | -7.48123 | 0.71799 | -11.39822 | -8.18385 | 0.45341 | -8.2992 | -3.76292 | 0.76568 | -11.31189 | -8.6613 | 0.76885 | -11.262 | -8.65878 | 0.78163 | -11.48761 | -8.97908 | 0.78319 | -11.32182 | -8.86708 | 0.75245 | -11.44655 | -8.61297 | 0.63992 | -10.16874 | -6.50721 | 0.75157 | -7.79167 | -5.85598 | 0.56637 | -8.51471 | -4.8225 | 0.6952 | -10.20586 | -7.09515 | 0.32927 | -8.69346 | -2.86254 | 0.72234 | -10.94236 | -7.90407 | 0.73187 | -10.71505 | -7.84207 | 0.75033 | -10.61484 | -7.96469 | 0.75199 | -10.89021 | -8.18928 | 0.76296 | -10.81332 | -8.25016 | 0.75565 | -10.89485 | -8.23265
678.75014 | 6:12 | -8.25828 | -2.13071 | 0.71259 | -11.29403 | -8.04801 | 0.64684 | -10.81689 | -6.99674 | 0.73398 | -11.20144 | -8.22167 | 0.39733 | -8.37514 | -3.32771 | 0.66638 | -11.29373 | -7.52596 | 0.71308 | -11.45868 | -8.17091 | 0.4624 | -8.3424 | -3.85754 | 0.74953 | -11.50683 | -8.62473 | 0.76695 | -11.28293 | -8.65349 | 0.78515 | -11.45339 | -8.99258 | 0.77452 | -11.4337 | -8.85563 | 0.7454 | -11.53051 | -8.59487 | 0.67283 | -9.74568 | -6.55723 | 0.7425 | -7.858 | -5.8346 | 0.57554 | -8.43331 | -4.85375 | 0.71093 | -10.26225 | -7.29569 | 0.34269 | -8.36897 | -2.86795 | 0.72707 | -10.89164 | -7.91894 | 0.72635 | -10.79083 | -7.83796 | 0.75119 | -10.59704 | -7.96038 | 0.76699 | -10.72188 | -8.22359 | 0.75642 | -10.86858 | -8.22118 | 0.77076 | -10.74472 | -8.28165
679.00007 | 6:05 | -8.40128 | -2.12742 | 0.70281 | -11.38729 | -8.00306 | 0.67184 | -10.1576 | -6.82429 | 0.73254 | -11.22078 | -8.21969 | 0.40548 | -8.19206 | -3.3217 | 0.65776 | -11.42459 | -7.51464 | 0.71844 | -11.41039 | -8.19766 | 0.46999 | -8.20153 | -3.85463 | 0.75933 | -11.39954 | -8.65599 | 0.75345 | -11.45267 | -8.62896 | 0.77801 | -11.53897 | -8.97743 | 0.79411 | -11.17814 | -8.87665 | 0.75771 | -11.37996 | -8.62272 | 0.66565 | -9.78272 | -6.51187 | 0.76421 | -7.69667 | -5.88184 | 0.56752 | -8.51925 | -4.83485 | 0.69877 | -10.07621 | -7.04098 | 0.35078 | -8.17077 | -2.86611 | 0.7314 | -10.83377 | -7.92384 | 0.72469 | -10.79611 | -7.82378 | 0.75411 | -10.55407 | -7.95889 | 0.76188 | -10.7753 | -8.20945 | 0.77672 | -10.66202 | -8.2814 | 0.76065 | -10.84826 | -8.25176
679.25 | 6:01 | -8.4949 | -2.12761 | 0.72974 | -11.11353 | -8.10999 | 0.66027 | -10.30085 | -6.80133 | 0.73041 | -11.24532 | -8.21369 | 0.38946 | -8.57006 | -3.33765 | 0.66197 | -11.35804 | -7.51867 | 0.72697 | -11.30482 | -8.21824 | 0.47897 | -8.19335 | -3.9244 | 0.75753 | -11.40841 | -8.64226 | 0.76183 | -11.35047 | -8.64712 | 0.78293 | -11.47088 | -8.98093 | 0.78703 | -11.2917 | -8.88695 | 0.75229 | -11.45205 | -8.61527 | 0.65836 | -9.76396 | -6.42817 | 0.76773 | -7.65949 | -5.88045 | 0.57333 | -8.47124 | -4.85684 | 0.71898 | -9.9611 | -7.16185 | 0.34701 | -8.23701 | -2.85834 | 0.71556 | -11.04066 | -7.90029 | 0.73698 | -10.69742 | -7.88375 | 0.7517 | -10.59672 | -7.96551 | 0.75333 | -10.86957 | -8.18834 | 0.75834 | -10.86219 | -8.23719 | 0.77487 | -10.70867 | -8.29779
679.50007 | 6:05 | -8.39176 | -2.12895 | 0.68885 | -11.55633 | -7.96059 | 0.64692 | -10.46925 | -6.77279 | 0.70448 | -11.51985 | -8.11553 | 0.39945 | -8.36729 | -3.34233 | 0.65357 | -11.49505 | -7.51277 | 0.7011 | -11.58503 | -8.12227 | 0.46872 | -8.15283 | -3.82138 | 0.75223 | -11.4806 | -8.63607 | 0.76684 | -11.30448 | -8.66871 | 0.79943 | -11.22903 | -8.97682 | 0.77914 | -11.39509 | -8.87835 | 0.74862 | -11.51217 | -8.61819 | 0.64915 | -9.87135 | -6.40803 | 0.76319 | -7.70632 | -5.88137 | 0.57141 | -8.49679 | -4.85515 | 0.70361 | -10.16352 | -7.15113 | 0.3338 | -8.54901 | -2.85366 | 0.71888 | -10.99343 | -7.90294 | 0.74513 | -10.60085 | -7.89904 | 0.73295 | -10.82011 | -7.93063 | 0.76016 | -10.7994 | -8.20932 | 0.76695 | -10.76587 | -8.25688 | 0.79629 | -10.44029 | -8.31352
679.75007 | 6:15 | -8.18395 | -2.13257 | 0.69742 | -11.46977 | -7.9993 | 0.65711 | -10.29065 | -6.76213 | 0.71538 | -11.42072 | -8.1702 | 0.41197 | -8.13583 | -3.35173 | 0.66826 | -11.31004 | -7.55799 | 0.71437 | -11.47019 | -8.1939 | 0.44253 | -8.2777 | -3.66314 | 0.76743 | -11.30319 | -8.67446 | 0.75782 | -11.39878 | -8.63827 | 0.78536 | -11.43566 | -8.98112 | 0.77904 | -11.39672 | -8.87856 | 0.75496 | -11.41624 | -8.6188 | 0.66144 | -9.57903 | -6.33592 | 0.75777 | -7.75469 | -5.87629 | 0.56061 | -8.5851 | -4.81288 | 0.69806 | -10.23795 | -7.14672 | 0.34156 | -8.38384 | -2.86359 | 0.71912 | -10.992 | -7.90458 | 0.73534 | -10.70947 | -7.87513 | 0.75446 | -10.57124 | -7.97555 | 0.75909 | -10.80041 | -8.19845 | 0.76752 | -10.76833 | -8.26488 | 0.75724 | -10.89318 | -8.24879
680.00021 | 6:24 | -7.97278 | -2.12759 | 0.69232 | -11.52561 | -7.9794 | 0.64771 | -10.42006 | -6.74915 | 0.73672 | -11.19287 | -8.24604 | 0.39352 | -8.50452 | -3.34671 | 0.67193 | -11.27048 | -7.57302 | 0.7128 | -11.45463 | -8.16488 | 0.4584 | -8.19144 | -3.75493 | 0.75984 | -11.39348 | -8.65717 | 0.76475 | -11.31441 | -8.65271 | 0.7844 | -11.45928 | -8.98861 | 0.78084 | -11.38185 | -8.88738 | 0.74461 | -11.56218 | -8.6093 | 0.65492 | -9.67984 | -6.33949 | 0.76131 | -7.71944 | -5.87688 | 0.56487 | -8.54656 | -4.82768 | 0.71469 | -10.02008 | -7.1612 | 0.34124 | -8.36104 | -2.85315 | 0.72881 | -10.86134 | -7.91589 | 0.75596 | -10.77836 | -8.14796 | 0.74562 | -10.67067 | -7.95631 | 0.75276 | -10.8921 | -8.1991 | 0.76193 | -10.83155 | -8.25292 | 0.76553 | -10.81501 | -8.27927
680.25 | 6:06 | -8.37891 | -2.12971 | 0.70592 | -11.38964 | -8.04016 | 0.6444 | -10.45971 | -6.74026 | 0.72274 | -11.34308 | -8.19808 | 0.39068 | -8.53886 | -3.33593 | 0.66028 | -11.43924 | -7.55308 | 0.71931 | -11.40821 | -8.20599 | 0.46536 | -8.13117 | -3.78391 | 0.76317 | -11.367 | -8.67499 | 0.76294 | -11.35031 | -8.65956 | 0.78122 | -11.5024 | -8.98592 | 0.76751 | -11.53043 | -8.84978 | 0.742 | -11.58462 | -8.59581 | 0.67845 | -9.56133 | -6.48688 | 0.7511 | -7.80752 | -5.86426 | 0.57596 | -8.44857 | -4.86601 | 0.69184 | -10.31209 | -7.13428 | 0.33622 | -8.48818 | -2.85386 | 0.71348 | -11.07162 | -7.89941 | 0.74258 | -10.52407 | -7.81499 | 0.7455 | -10.69156 | -7.97058 | 0.77707 | -10.61496 | -8.24853 | 0.76716 | -10.79062 | -8.27817 | 0.77324 | -10.73451 | -8.3004
680.5 | 6:08 | -8.31164 | -2.12491 | 0.70608 | -11.38676 | -8.03998 | 0.66541 | -10.2248 | -6.80371 | 0.73032 | -11.26113 | -8.22424 | 0.3745 | -8.8478 | -3.31347 | 0.65351 | -11.54394 | -7.54413 | 0.71706 | -11.4263 | -8.19338 | 0.44585 | -8.51028 | -3.79431 | 0.76422 | -11.34341 | -8.66884 | 0.75787 | -11.41582 | -8.65176 | 0.78662 | -11.42726 | -8.98892 | 0.76772 | -11.53473 | -8.8554 | 0.75569 | -11.43089 | -8.63819 | 0.65086 | -9.7031 | -6.31538 | 0.75978 | -7.7437 | -5.8835 | 0.5647 | -8.54563 | -4.82569 | 0.71186 | -10.07257 | -7.17025 | 0.33899 | -8.42346 | -2.85548 | 0.72905 | -10.88654 | -7.9368 | 0.74927 | -10.89273 | -8.16157 | 0.7546 | -10.57568 | -7.9804 | 0.76463 | -10.75612 | -8.22445 | 0.75737 | -10.86998 | -8.23255 | 0.76376 | -10.83596 | -8.27603
680.75 | 6:18 | -8.08965 | -2.12602 | 0.68973 | -11.54981 | -7.96624 | 0.67131 | -10.12587 | -6.79755 | 0.73016 | -11.26769 | -8.22719 | 0.4017 | -8.37258 | -3.36327 | 0.65201 | -11.542 | -7.52551 | 0.7177 | -11.42287 | -8.1982 | 0.4637 | -8.16529 | -3.78621 | 0.74206 | -11.60745 | -8.61345 | 0.76188 | -11.37273 | -8.66468 | 0.76976 | -11.65333 | -8.97024 | 0.78326 | -11.34682 | -8.88755 | 0.75876 | -11.39803 | -8.64837 | 0.64728 | -9.65875 | -6.25193 | 0.75547 | -7.77371 | -5.87282 | 0.57333 | -8.48211 | -4.86305 | 0.70253 | -10.18051 | -7.15212 | 0.35323 | -8.07602 | -2.85267 | 0.72748 | -10.89774 | -7.92793 | 0.74914 | -10.88123 | -8.15161 | 0.74065 | -10.73734 | -7.95256 | 0.76129 | -10.79777 | -8.2202 | 0.74892 | -10.98337 | -8.2257 | 0.75652 | -10.91655 | -8.25863
681.00014 | 6:05 | -8.3787 | -2.1242 | 0.70293 | -11.43246 | -8.03627 | 0.64369 | -10.44201 | -6.72144 | 0.73042 | -11.26387 | -8.22735 | 0.41121 | -8.17532 | -3.36178 | 0.66994 | -11.29522 | -7.56712 | 0.72058 | -11.37771 | -8.19859 | 0.46411 | -8.15596 | -3.78529 | 0.75316 | -11.48564 | -8.65058 | 0.75878 | -11.40291 | -8.65227 | 0.76863 | -11.68334 | -8.98015 | 0.7714 | -11.49344 | -8.86602 | 0.75177 | -11.48532 | -8.63428 | 0.63726 | -9.74354 | -6.2092 | 0.76107 | -7.73338 | -5.88562 | 0.56675 | -8.54471 | -4.84268 | 0.70155 | -10.18547 | -7.1456 | 0.3449 | -8.28099 | -2.85613 | 0.73443 | -10.81826 | -7.94521 | 0.74167 | -10.95214 | -8.12284 | 0.74672 | -10.67482 | -7.97111 | 0.75175 | -10.91824 | -8.20781 | 0.76851 | -10.78682 | -8.28975 | 0.78419 | -10.63483 | -8.33968
681.25021 | 6:01 | -8.45983 | -2.12276 | 0.67262 | -11.71726 | -7.88127 | 0.66274 | -10.25283 | -6.79496 | 0.75546 | -10.9918 | -8.30384 | 0.40155 | -8.32071 | -3.34117 | 0.6564 | -11.46096 | -7.52302 | 0.73178 | -11.2481 | -8.23109 | 0.46764 | -8.02839 | -3.75442 | 0.76395 | -11.35325 | -8.67336 | 0.77103 | -11.25465 | -8.6777 | 0.7677 | -11.69363 | -8.97724 | 0.77438 | -11.45818 | -8.87293 | 0.76921 | -11.27176 | -8.6704 | 0.64643 | -9.65404 | -6.24069 | 0.76498 | -7.70275 | -5.89245 | 0.58247 | -8.38881 | -4.88624 | 0.70831 | -10.07805 | -7.1384 | 0.33975 | -8.39577 | -2.8525 | 0.73076 | -10.87869 | -7.94973 | 0.722 | -10.83131 | -7.8202 | 0.74337 | -10.72015 | -7.96905 | 0.77066 | -10.70354 | -8.24884 | 0.76207 | -10.86826 | -8.28239 | 0.75499 | -10.91077 | -8.23758
681.50007 | 6:04 | -8.41302 | -2.12424 | 0.71842 | -11.25724 | -8.08744 | 0.64327 | -10.46469 | -6.73163 | 0.72001 | -11.37796 | -8.19224 | 0.40022 | -8.37744 | -3.35282 | 0.65906 | -11.42773 | -7.53157 | 0.71968 | -11.40099 | -8.20504 | 0.45732 | -8.30287 | -3.79705 | 0.77268 | -11.25305 | -8.69502 | 0.77901 | -11.15126 | -8.68695 | 0.76846 | -11.68701 | -8.98096 | 0.77861 | -11.39209 | -8.86997 | 0.74749 | -11.5293 | -8.61806 | 0.6518 | -9.66856 | -6.30199 | 0.74638 | -7.85017 | -5.85925 | 0.58156 | -8.40681 | -4.8891 | 0.70912 | -10.32593 | -7.32229 | 0.34834 | -8.19786 | -2.85562 | 0.7277 | -10.90572 | -7.93612 | 0.74422 | -10.33236 | -7.68952 | 0.74167 | -10.74846 | -7.97178 | 0.76056 | -10.82533 | -8.23336 | 0.75998 | -10.88932 | -8.27564 | 0.75697 | -10.89779 | -8.24932
681.75014 | 6:08 | -8.2994 | -2.12197 | 0.70139 | -11.41299 | -8.00501 | 0.65342 | -10.44197 | -6.82296 | 0.69003 | -11.65896 | -8.04502 | 0.39353 | -8.54447 | -3.36252 | 0.66095 | -11.40321 | -7.537 | 0.72347 | -11.37416 | -8.22885 | 0.45771 | -8.29659 | -3.79746 | 0.76001 | -11.42239 | -8.68112 | 0.75149 | -11.49324 | -8.63705 | 0.78013 | -11.54381 | -9.00563 | 0.78317 | -11.34216 | -8.88288 | 0.75275 | -11.4896 | -8.64885 | 0.64117 | -9.80444 | -6.28633 | 0.76389 | -7.72621 | -5.90198 | 0.57238 | -8.50831 | -4.86998 | 0.72373 | -10.13218 | -7.33292 | 0.34231 | -8.34528 | -2.85665 | 0.71358 | -11.1013 | -7.92163 | 0.72307 | -10.68039 | -7.72272 | 0.73784 | -10.79947 | -7.96824 | 0.76846 | -10.7426 | -8.25526 | 0.75628 | -10.90394 | -8.24649 | 0.75538 | -10.93678 | -8.26141
682.00014 | 6:12 | -8.20602 | -2.1193 | 0.6994 | -11.45788 | -8.0136 | 0.64903 | -10.46018 | -6.78898 | 0.71812 | -11.40393 | -8.18941 | 0.39236 | -8.56989 | -3.36251 | 0.66078 | -11.4125 | -7.54116 | 0.72712 | -11.33607 | -8.24268 | 0.4525 | -8.26053 | -3.73787 | 0.76088 | -11.41015 | -8.68173 | 0.75979 | -11.40493 | -8.6653 | 0.77597 | -11.58834 | -8.9922 | 0.78414 | -11.33081 | -8.88488 | 0.75188 | -11.50277 | -8.64872 | 0.64819 | -9.70588 | -6.29124 | 0.75671 | -7.78048 | -5.88753 | 0.57235 | -8.50553 | -4.86812 | 0.68675 | -10.12646 | -6.95436 | 0.33884 | -8.42004 | -2.85301 | 0.72106 | -11.01888 | -7.94527 | 0.73854 | -10.62286 | -7.84539 | 0.73648 | -10.81878 | -7.96781 | 0.76696 | -10.76649 | -8.25744 | 0.76963 | -10.76505 | -8.28513 | 0.77816 | -10.71596 | -8.33873
682.25 | 6:04 | -8.38474 | -2.11929 | 0.69267 | -11.53059 | -7.9869 | 0.66979 | -10.26833 | -6.87762 | 0.73096 | -11.27713 | -8.24317 | 0.41081 | -8.19908 | -3.36824 | 0.67422 | -11.15654 | -7.52197 | 0.71996 | -11.42803 | -8.22774 | 0.45011 | -8.31397 | -3.74219 | 0.76737 | -11.32094 | -8.68738 | 0.75568 | -11.46521 | -8.66407 | 0.78801 | -11.43954 | -9.01444 | 0.78483 | -11.32183 | -8.88577 | 0.75047 | -11.52213 | -8.64699 | 0.64717 | -9.65596 | -6.24908 | 0.75013 | -7.83385 | -5.87641 | 0.57064 | -8.5118 | -4.85716 | 0.71658 | -9.79096 | -7.01604 | 0.34394 | -8.26952 | -2.84424 | 0.71091 | -11.13937 | -7.91909 | 0.72001 | -10.89406 | -7.84382 | 0.73851 | -10.80434 | -7.97914 | 0.76713 | -10.77501 | -8.26582 | 0.77877 | -10.68016 | -8.31742 | 0.75792 | -10.92559 | -8.2807
682.50007 | 6:03 | -8.39555 | -2.11448 | 0.66943 | -11.74573 | -7.86291 | 0.66048 | -10.26191 | -6.77774 | 0.71495 | -11.42834 | -8.17074 | 0.38949 | -8.62242 | -3.35838 | 0.65085 | -11.51454 | -7.49423 | 0.73113 | -11.2592 | -8.23196 | 0.46045 | -8.16268 | -3.7585 | 0.76764 | -11.32006 | -8.68975 | 0.75104 | -11.52186 | -8.65337 | 0.78119 | -11.54001 | -9.01494 | 0.76855 | -11.53916 | -8.86839 | 0.7517 | -11.50744 | -8.65017 | 0.64635 | -9.65233 | -6.23878 | 0.73962 | -7.89492 | -5.83924 | 0.57621 | -8.45643 | -4.87271 | 0.69 | -10.0918 | -6.9633 | 0.3379 | -8.41866 | -2.84466 | 0.73643 | -10.82926 | -7.97504 | 0.74917 | -10.52451 | -7.88461 | 0.75229 | -10.64642 | -8.00921 | 0.76382 | -10.81471 | -8.26043 | 0.76425 | -10.85523 | -8.29614 | 0.77981 | -10.68134 | -8.32944
682.75 | 5:57 | -8.51679 | -2.10976 | 0.69952 | -11.47909 | -8.02986 | 0.6687 | -10.24655 | -6.8519 | 0.7112 | -11.47588 | -8.16168 | 0.40521 | -8.27266 | -3.35221 | 0.64923 | -11.51829 | -7.47796 | 0.71727 | -11.46618 | -8.22434 | 0.46489 | -8.13675 | -3.78269 | 0.76165 | -11.40613 | -8.68746 | 0.75201 | -11.512 | -8.65708 | 0.78292 | -11.52462 | -9.02292 | 0.77427 | -11.49034 | -8.89667 | 0.75816 | -11.43574 | -8.6701 | 0.63569 | -9.78729 | -6.22168 | 0.75131 | -7.84374 | -5.89309 | 0.57745 | -8.42763 | -4.86656 | 0.70026 | -10.12366 | -7.08922 | 0.33709 | -8.4159 | -2.83687 | 0.72696 | -10.94292 | -7.95508 | 0.74775 | -10.56259 | -7.89819 | 0.74685 | -10.71093 | -7.9995 | 0.7642 | -10.81958 | -8.26835 | 0.76762 | -10.80814 | -8.29656 | 0.77442 | -10.76752 | -8.33857
683.00014 | 6:04 | -8.36964 | -2.11548 | 0.69017 | -11.56404 | -7.98115 | 0.6505 | -10.4416 | -6.79224 | 0.73079 | -11.23085 | -8.20739 | 0.39746 | -8.41822 | -3.34591 | 0.65887 | -11.38894 | -7.50379 | 0.72016 | -11.42234 | -8.22591 | 0.45101 | -8.46191 | -3.81637 | 0.76112 | -11.41442 | -8.68777 | 0.76428 | -11.36676 | -8.68736 | 0.77809 | -11.57544 | -9.00671 | 0.77394 | -11.45288 | -8.86387 | 0.75124 | -11.51976 | -8.65409 | 0.63599 | -9.82051 | -6.24572 | 0.77317 | -7.65336 | -5.91736 | 0.57611 | -8.46737 | -4.87814 | 0.69709 | -10.17929 | -7.09589 | 0.33651 | -8.42647 | -2.83561 | 0.72581 | -10.96598 | -7.95927 | 0.74044 | -10.67728 | -7.90592 | 0.74618 | -10.72396 | -8.00202 | 0.74764 | -10.99041 | -8.21686 | 0.76909 | -10.7883 | -8.29715 | 0.77025 | -10.79854 | -8.31756
683.25 | 6:06 | -8.33786 | -2.11718 | 0.72527 | -11.20003 | -8.12309 | 0.67552 | -10.08706 | -6.814 | 0.71088 | -11.49043 | -8.16835 | 0.38964 | -8.59515 | -3.34902 | 0.66889 | -11.2278 | -7.51021 | 0.71374 | -11.50673 | -8.21278 | 0.44922 | -8.52824 | -3.83104 | 0.76511 | -11.36018 | -8.69184 | 0.77199 | -11.26763 | -8.69851 | 0.75352 | -11.87355 | -8.94698 | 0.77766 | -11.40002 | -8.86532 | 0.76269 | -11.38422 | -8.68264 | 0.64022 | -9.64786 | -6.17676 | 0.76645 | -7.72516 | -5.92096 | 0.5767 | -8.46184 | -4.87995 | 0.70393 | -10.09659 | -7.10725 | 0.3295 | -8.56625 | -2.82256 | 0.72359 | -10.99512 | -7.95601 | 0.75348 | -10.54311 | -7.94399 | 0.73908 | -10.81267 | -7.99139 | 0.75638 | -10.91246 | -8.25399 | 0.75534 | -10.95527 | -8.27497 | 0.78133 | -10.69321 | -8.35494
683.50014 | 6:05 | -8.32187 | -2.11062 | 0.72766 | -11.12463 | -8.09495 | 0.64676 | -10.44813 | -6.75739 | 0.7391 | -11.18973 | -8.27031 | 0.39845 | -8.40616 | -3.34943 | 0.65748 | -11.44183 | -7.52277 | 0.72479 | -11.39538 | -8.25928 | 0.44128 | -8.46035 | -3.73338 | 0.76068 | -11.42525 | -8.69094 | 0.7613 | -11.40724 | -8.68432 | 0.78397 | -11.50894 | -9.02272 | 0.76897 | -11.53821 | -8.8726 | 0.7523 | -11.50872 | -8.65799 | 0.63242 | -9.74022 | -6.15987 | 0.75031 | -7.84404 | -5.88543 | 0.57035 | -8.54602 | -4.87419 | 0.6931 | -10.22621 | -7.08774 | 0.3452 | -8.19906 | -2.83032 | 0.72057 | -11.03198 | -7.94935 | 0.72983 | -10.8276 | -7.90227 | 0.7468 | -10.71355 | -8.00084 | 0.7534 | -10.93707 | -8.23993 | 0.75824 | -10.92079 | -8.28062 | 0.75507 | -10.9567 | -8.27309
683.75 | 6:02 | -8.40506 | -2.11169 | 0.7036 | -11.42367 | -8.03772 | 0.65064 | -10.37261 | -6.74882 | 0.73874 | -11.20389 | -8.27678 | 0.38366 | -8.6271 | -3.30983 | 0.63809 | -11.5468 | -7.36787 | 0.73373 | -11.26239 | -8.26359 | 0.47444 | -8.02566 | -3.8077 | 0.74873 | -11.56031 | -8.65555 | 0.76686 | -11.34279 | -8.69835 | 0.77632 | -11.61385 | -9.01609 | 0.77103 | -11.50794 | -8.87301 | 0.76128 | -11.40664 | -8.68363 | 0.63605 | -9.81248 | -6.24124 | 0.74077 | -7.91639 | -5.86424 | 0.56842 | -8.54836 | -4.85903 | 0.71047 | -10.01696 | -7.11673 | 0.33361 | -8.48317 | -2.8301 | 0.72712 | -10.95544 | -7.96594 | 0.74426 | -10.66383 | -7.93665 | 0.73927 | -10.81071 | -7.99201 | 0.75487 | -10.93096 | -8.25146 | 0.76805 | -10.81617 | -8.30736 | 0.78863 | -10.65001 | -8.39888
684.00014 | 6:10 | -8.21085 | -2.10952 | 0.6919 | -11.54364 | -7.98705 | 0.64971 | -10.40203 | -6.7583 | 0.72324 | -11.36727 | -8.22125 | 0.39972 | -8.31677 | -3.32436 | 0.6464 | -11.60387 | -7.50076 | 0.72454 | -11.36721 | -8.23605 | 0.45987 | -8.35094 | -3.84039 | 0.76911 | -11.32087 | -8.70697 | 0.75991 | -11.42614 | -8.68287 | 0.77906 | -11.56776 | -9.01202 | 0.78986 | -11.27993 | -8.90955 | 0.76052 | -11.40721 | -8.67544 | 0.65185 | -9.54874 | -6.22437 | 0.74436 | -7.90132 | -5.88146 | 0.5791 | -8.45633 | -4.89703 | 0.68643 | -10.3293 | -7.09037 | 0.34005 | -8.32065 | -2.82945 | 0.72291 | -11.00805 | -7.95782 | 0.74618 | -10.66294 | -7.95649 | 0.73689 | -10.84152 | -7.98905 | 0.76616 | -10.80618 | -8.27923 | 0.79102 | -10.5756 | -8.36553 | 0.77239 | -10.8099 | -8.3495
684.25 | 6:04 | -8.34441 | -2.10708 | 0.72096 | -11.22239 | -8.0909 | 0.63326 | -10.54465 | -6.67746 | 0.75063 | -11.04602 | -8.2915 | 0.402 | -8.28521 | -3.33069 | 0.66034 | -11.28863 | -7.4543 | 0.72076 | -11.41389 | -8.22667 | 0.46362 | -8.33311 | -3.86343 | 0.76062 | -11.42652 | -8.69124 | 0.76685 | -11.33399 | -8.69147 | 0.79314 | -11.37988 | -9.02583 | 0.76986 | -11.52269 | -8.87082 | 0.73966 | -11.66958 | -8.63147 | 0.63649 | -9.77074 | -6.21899 | 0.774 | -7.65371 | -5.924 | 0.57162 | -8.5519 | -4.88841 | 0.70977 | -10.04346 | -7.12857 | 0.34196 | -8.27602 | -2.83008 | 0.71576 | -11.08832 | -7.93662 | 0.74066 | -10.7109 | -7.93318 | 0.75271 | -10.65813 | -8.02246 | 0.76626 | -10.8074 | -8.2813 | 0.75757 | -10.91078 | -8.26572 | 0.76016 | -10.92949 | -8.30821
684.50014 | 6:05 | -8.31612 | -2.10689 | 0.72314 | -11.18778 | -8.09038 | 0.65148 | -10.31091 | -6.71736 | 0.7189 | -11.39235 | -8.18991 | 0.41099 | -8.16917 | -3.35745 | 0.67574 | -11.13536 | -7.52461 | 0.70836 | -11.54126 | -8.17537 | 0.47547 | -8.13004 | -3.86556 | 0.76547 | -11.36199 | -8.69729 | 0.77954 | -11.17134 | -8.70851 | 0.78359 | -11.50193 | -9.01284 | 0.77619 | -11.44228 | -8.88136 | 0.74257 | -11.62216 | -8.63029 | 0.66167 | -9.44964 | -6.25256 | 0.7607 | -7.75943 | -5.90257 | 0.57303 | -8.50142 | -4.87156 | 0.6975 | -10.18545 | -7.10437 | 0.34726 | -8.14054 | -2.82689 | 0.72118 | -11.03314 | -7.95692 | 0.74572 | -10.66579 | -7.95366 | 0.74452 | -10.75616 | -8.00817 | 0.74985 | -10.97955 | -8.23298 | 0.75514 | -10.95264 | -8.27076 | 0.774 | -10.78491 | -8.34754
684.75007 | 5:57 | -8.46673 | -2.10142 | 0.7146 | -11.30332 | -8.0774 | 0.64435 | -10.36741 | -6.68024 | 0.71238 | -11.46824 | -8.16977 | 0.39086 | -8.56133 | -3.34624 | 0.66371 | -11.29067 | -7.49371 | 0.73118 | -11.25333 | -8.22823 | 0.45278 | -8.51148 | -3.85383 | 0.76111 | -11.42274 | -8.69394 | 0.76726 | -11.32969 | -8.69288 | 0.78634 | -11.46866 | -9.01823 | 0.77967 | -11.3786 | -8.87153 | 0.74255 | -11.62433 | -8.63161 | 0.6456 | -9.87427 | -6.37481 | 0.77055 | -7.6852 | -5.92182 | 0.56399 | -8.59949 | -4.85002 | 0.70012 | -10.10829 | -7.07704 | 0.33658 | -8.38618 | -2.82263 | 0.71947 | -11.04631 | -7.94747 | 0.73688 | -10.71703 | -7.89715 | 0.72567 | -10.96246 | -7.95515 | 0.7688 | -10.77184 | -8.28134 | 0.75898 | -10.92592 | -8.29251 | 0.77878 | -10.72389 | -8.3516
685.00021 | 6:05 | -8.29604 | -2.10443 | 0.69211 | -11.53027 | -7.98026 | 0.64792 | -10.37562 | -6.72254 | 0.72893 | -11.30174 | -8.23819 | 0.40428 | -8.26439 | -3.34116 | 0.6462 | -11.54947 | -7.46327 | 0.70917 | -11.56054 | -8.19833 | 0.47848 | -8.13514 | -3.8925 | 0.74029 | -11.64167 | -8.61821 | 0.76199 | -11.39205 | -8.68059 | 0.77821 | -11.58381 | -9.01458 | 0.76886 | -11.52387 | -8.86022 | 0.75509 | -11.47882 | -8.66749 | 0.62683 | -9.98216 | -6.25714 | 0.77619 | -7.63611 | -5.92709 | 0.57826 | -8.42558 | -4.8722 | 0.69007 | -10.23661 | -7.06399 | 0.32808 | -8.59669 | -2.82044 | 0.72621 | -10.95789 | -7.95771 | 0.73741 | -10.77334 | -7.94436 | 0.7492 | -10.69666 | -8.01388 | 0.75338 | -10.94709 | -8.2473 | 0.7779 | -10.72522 | -8.34319 | 0.76001 | -10.90852 | -8.29054
685.25007 | 5:52 | -8.55828 | -2.09277 | 0.70632 | -11.39055 | -8.04534 | 0.65545 | -10.32476 | -6.7674 | 0.73648 | -11.2124 | -8.25774 | 0.39649 | -8.45081 | -3.35064 | 0.64687 | -11.57191 | -7.48551 | 0.71557 | -11.49309 | -8.22408 | 0.46151 | -8.38152 | -3.86812 | 0.76616 | -11.36108 | -8.70444 | 0.77109 | -11.28854 | -8.70445 | 0.75936 | -11.81931 | -8.97507 | 0.77976 | -11.40335 | -8.89189 | 0.76007 | -11.42336 | -8.68253 | 0.6476 | -9.68077 | -6.26922 | 0.76007 | -7.77902 | -5.9126 | 0.58274 | -8.37962 | -4.88315 | 0.69217 | -10.23498 | -7.0843 | 0.33169 | -8.53769 | -2.83187 | 0.71917 | -11.05412 | -7.94978 | 0.74647 | -10.64254 | -7.94437 | 0.75948 | -10.57455 | -8.03113 | 0.76927 | -10.76663 | -8.28245 | 0.76716 | -10.84269 | -8.31812 | 0.774 | -10.78001 | -8.34373
685.5 | 5:55 | -8.51864 | -2.09765 | 0.72269 | -11.20949 | -8.10093 | 0.65183 | -10.28801 | -6.70602 | 0.73129 | -11.26944 | -8.24127 | 0.38206 | -8.72626 | -3.33392 | 0.65785 | -11.42911 | -7.51858 | 0.71003 | -11.55906 | -8.2073 | 0.46939 | -8.225 | -3.86074 | 0.74154 | -11.64207 | -8.63307 | 0.75721 | -11.44839 | -8.66884 | 0.77568 | -11.60403 | -9.00099 | 0.78111 | -11.36204 | -8.87497 | 0.75917 | -11.42873 | -8.67637 | 0.65472 | -9.61155 | -6.29291 | 0.7689 | -7.70152 | -5.92168 | 0.5755 | -8.47293 | -4.87615 | 0.68634 | -10.23358 | -7.02371 | 0.33737 | -8.35081 | -2.8173 | 0.72701 | -10.95447 | -7.96403 | 0.73521 | -10.75072 | -7.90406 | 0.74392 | -10.75956 | -8.00428 | 0.76314 | -10.83715 | -8.27022 | 0.76596 | -10.85878 | -8.31742 | 0.77453 | -10.76692 | -8.33925
685.75014 | 5:57 | -8.4564 | -2.09695 | 0.70552 | -11.39716 | -8.04093 | 0.65675 | -10.1647 | -6.67569 | 0.73517 | -11.23111 | -8.25673 | 0.41245 | -8.13569 | -3.35554 | 0.64818 | -11.54803 | -7.48518 | 0.72156 | -11.42849 | -8.24635 | 0.46235 | -8.36793 | -3.8689 | 0.75087 | -11.5345 | -8.66096 | 0.75111 | -11.52919 | -8.65975 | 0.77516 | -11.62188 | -9.00883 | 0.77565 | -11.42495 | -8.86177 | 0.76138 | -11.41241 | -8.68922 | 0.62245 | -9.98796 | -6.21701 | 0.75509 | -7.81501 | -5.90106 | 0.57011 | -8.53041 | -4.86326 | 0.69955 | -10.15031 | -7.10067 | 0.33124 | -8.5155 | -2.8207 | 0.72448 | -11.00338 | -7.97168 | 0.73927 | -10.71374 | -7.92036 | 0.74093 | -10.79373 | -7.99743 | 0.76979 | -10.77287 | -8.29281 | 0.77693 | -10.73502 | -8.34038 | 0.76441 | -10.87611 | -8.31379
686.00007 | 6:07 | -8.23798 | -2.10114 | 0.69343 | -11.53401 | -7.998 | 0.64352 | -10.39922 | -6.69213 | 0.72417 | -11.35373 | -8.22208 | 0.38514 | -8.67276 | -3.34023 | 0.65558 | -11.48114 | -7.52682 | 0.73098 | -11.30276 | -8.26213 | 0.45332 | -8.48663 | -3.84719 | 0.75074 | -11.53416 | -8.6592 | 0.75657 | -11.45065 | -8.66324 | 0.7778 | -11.59676 | -9.0199 | 0.7675 | -11.52948 | -8.8489 | 0.74548 | -11.60408 | -8.65064 | 0.63854 | -9.7066 | -6.19809 | 0.75809 | -7.7798 | -5.89779 | 0.55688 | -8.65433 | -4.81938 | 0.6999 | -10.13562 | -7.0939 | 0.33376 | -8.45303 | -2.82124 | 0.7323 | -10.88397 | -7.97035 | 0.74543 | -10.63758 | -7.92954 | 0.76655 | -10.48172 | -8.03478 | 0.76924 | -10.77321 | -8.28713 | 0.77241 | -10.79406 | -8.33742 | 0.76267 | -10.89537 | -8.30954
686.25014 | 5:57 | -8.47518 | -2.09879 | 0.69825 | -11.46826 | -8.00766 | 0.64552 | -10.34258 | -6.67637 | 0.73603 | -11.21584 | -8.25522 | 0.39255 | -8.55618 | -3.35875 | 0.67146 | -11.22028 | -7.53393 | 0.72759 | -11.32874 | -8.24268 | 0.4673 | -8.24354 | -3.85219 | 0.76224 | -11.40557 | -8.69383 | 0.76049 | -11.41579 | -8.68162 | 0.78447 | -11.49195 | -9.01512 | 0.7708 | -11.50091 | -8.86494 | 0.7613 | -11.40135 | -8.67985 | 0.62143 | -10.08896 | -6.26963 | 0.77704 | -7.62881 | -5.92786 | 0.56244 | -8.60854 | -4.84175 | 0.70562 | -10.0841 | -7.11559 | 0.33308 | -8.45927 | -2.81765 | 0.72764 | -10.94681 | -7.96532 | 0.75469 | -10.54891 | -7.9611 | 0.76028 | -10.53171 | -8.0071 | 0.7524 | -10.95612 | -8.24343 | 0.77153 | -10.77802 | -8.31554 | 0.76057 | -10.92741 | -8.31108
686.50014 | 6:00 | -8.38444 | -2.09509 | 0.7074 | -11.37249 | -8.04488 | 0.62106 | -10.64464 | -6.61095 | 0.73944 | -11.19128 | -8.27532 | 0.3998 | -8.4617 | -3.38296 | 0.65985 | -11.38401 | -7.51173 | 0.71233 | -11.52418 | -8.20899 | 0.46719 | -8.23934 | -3.84931 | 0.76318 | -11.39391 | -8.69558 | 0.74636 | -11.57307 | -8.6377 | 0.77789 | -11.58098 | -9.00872 | 0.79057 | -11.22841 | -8.87687 | 0.76696 | -11.34168 | -8.6986 | 0.64611 | -9.92617 | -6.41345 | 0.75541 | -7.81248 | -5.90163 | 0.5594 | -8.6504 | -4.83901 | 0.68378 | -10.36039 | -7.08418 | 0.32802 | -8.57349 | -2.81223 | 0.72559 | -10.98774 | -7.97256 | 0.74055 | -10.59526 | -7.84635 | 0.74454 | -10.76038 | -8.01153 | 0.76729 | -10.78394 | -8.27441 | 0.77177 | -10.79835 | -8.33389 | 0.77529 | -10.76848 | -8.34869
686.75 | 6:11 | -8.14823 | -2.097 | 0.69342 | -11.53302 | -7.99726 | 0.6546 | -10.26563 | -6.71993 | 0.73027 | -11.28786 | -8.24322 | 0.4038 | -8.37644 | -3.38241 | 0.65802 | -11.39193 | -7.49608 | 0.70627 | -11.60121 | -8.19362 | 0.45431 | -8.32052 | -3.78007 | 0.74992 | -11.54341 | -8.65669 | 0.75819 | -11.45398 | -8.68429 | 0.77306 | -11.64086 | -8.99906 | 0.78644 | -11.29778 | -8.88503 | 0.7556 | -11.47766 | -8.6725 | 0.65686 | -9.87512 | -6.48654 | 0.75564 | -7.80261 | -5.89597 | 0.57305 | -8.49229 | -4.86653 | 0.70495 | -10.11394 | -7.12979 | 0.33092 | -8.50181 | -2.81344 | 0.72593 | -10.97166 | -7.96464 | 0.72472 | -10.85141 | -7.86419 | 0.739 | -10.82858 | -8.00235 | 0.76416 | -10.81456 | -8.26407 | 0.75548 | -10.9451 | -8.26875 | 0.75606 | -10.96431 | -8.28968
687.00007 | 6:09 | -8.20481 | -2.10198 | 0.68707 | -11.58941 | -7.9627 | 0.63782 | -10.48111 | -6.68503 | 0.72249 | -11.37551 | -8.21874 | 0.39845 | -8.49934 | -3.38658 | 0.64503 | -11.51789 | -7.42936 | 0.72737 | -11.33793 | -8.24693 | 0.48291 | -8.08291 | -3.90329 | 0.77014 | -11.31374 | -8.71312 | 0.78118 | -11.15694 | -8.71558 | 0.78342 | -11.50268 | -9.01143 | 0.77918 | -11.40458 | -8.88622 | 0.75987 | -11.43125 | -8.68631 | 0.66024 | -9.99373 | -6.5983 | 0.75923 | -7.78502 | -5.91059 | 0.57696 | -8.4532 | -4.87719 | 0.70628 | -10.08909 | -7.12573 | 0.3401 | -8.29558 | -2.82134 | 0.73276 | -10.89253 | -7.98161 | 0.7446 | -10.65305 | -7.93228 | 0.75333 | -10.64937 | -8.02245 | 0.75803 | -10.89538 | -8.25903 | 0.76026 | -10.90552 | -8.29106 | 0.77682 | -10.73354 | -8.33797
687.25021 | 6:02 | -8.35501 | -2.1004 | 0.72328 | -11.21542 | -8.11183 | 0.67689 | -10.05888 | -6.80877 | 0.72944 | -11.29823 | -8.24135 | 0.39713 | -8.51473 | -3.38147 | 0.6616 | -11.34372 | -7.50502 | 0.73089 | -11.30346 | -8.26156 | 0.46435 | -8.40002 | -3.90057 | 0.7624 | -11.39973 | -8.69111 | 0.75577 | -11.47321 | -8.67114 | 0.76476 | -11.74478 | -8.98196 | 0.78388 | -11.33918 | -8.88855 | 0.76661 | -11.35054 | -8.70139 | 0.65556 | -9.95531 | -6.52635 | 0.77744 | -7.62404 | -5.92725 | 0.58242 | -8.38409 | -4.88302 | 0.70244 | -10.12398 | -7.1115 | 0.3304 | -8.52083 | -2.81525 | 0.71727 | -11.06839 | -7.939 | 0.73592 | -10.7691 | -7.92522 | 0.74404 | -10.75239 | -8.00016 | 0.76428 | -10.81853 | -8.26837 | 0.75571 | -10.96672 | -8.28768 | 0.78395 | -10.68578 | -8.37712
687.50014 | 6:11 | -8.15776 | -2.09937 | 0.72324 | -11.20717 | -8.10551 | 0.64651 | -10.42088 | -6.7372 | 0.72929 | -11.27948 | -8.22605 | 0.40163 | -8.39055 | -3.36991 | 0.65033 | -11.48694 | -7.47035 | 0.71615 | -11.47394 | -8.21709 | 0.46131 | -8.45486 | -3.90029 | 0.76268 | -11.40144 | -8.69563 | 0.7588 | -11.44026 | -8.68093 | 0.7783 | -11.58075 | -9.01327 | 0.77342 | -11.47085 | -8.87181 | 0.74431 | -11.62119 | -8.64979 | 0.6647 | -9.64561 | -6.41142 | 0.75361 | -7.82331 | -5.89571 | 0.58459 | -8.37556 | -4.89624 | 0.69302 | -10.25927 | -7.10983 | 0.34238 | -8.23511 | -2.81956 | 0.72199 | -11.02437 | -7.95947 | 0.73889 | -10.65359 | -7.8718 | 0.74887 | -10.69951 | -8.01252 | 0.74095 | -11.07184 | -8.20371 | 0.76562 | -10.84339 | -8.30191 | 0.76535 | -10.83134 | -8.28977
687.75021 | 6:01 | -8.37692 | -2.09787 | 0.69344 | -11.51614 | -7.9857 | 0.63985 | -10.52584 | -6.73501 | 0.72375 | -11.36323 | -8.22416 | 0.39946 | -8.48387 | -3.38895 | 0.65203 | -11.46811 | -7.4776 | 0.71791 | -11.46448 | -8.23042 | 0.46457 | -8.42148 | -3.91234 | 0.75925 | -11.44093 | -8.68654 | 0.7727 | -11.25717 | -8.69837 | 0.7777 | -11.58594 | -9.01037 | 0.78709 | -11.31221 | -8.90368 | 0.75135 | -11.53418 | -8.66617 | 0.64851 | -9.83459 | -6.37788 | 0.75887 | -7.76987 | -5.89628 | 0.56738 | -8.54883 | -4.85045 | 0.68842 | -10.33578 | -7.11531 | 0.32641 | -8.60101 | -2.80746 | 0.72561 | -10.97706 | -7.96506 | 0.75102 | -10.55273 | -7.92534 | 0.73868 | -10.82601 | -7.99699 | 0.75068 | -10.96217 | -8.2291 | 0.77257 | -10.78577 | -8.33278 | 0.78164 | -10.70448 | -8.36706
688.00014 | 6:02 | -8.35716 | -2.09806 | 0.68381 | -11.61965 | -7.94566 | 0.64919 | -10.51675 | -6.82734 | 0.72416 | -11.34284 | -8.21403 | 0.39892 | -8.48456 | -3.38466 | 0.65382 | -11.44899 | -7.48562 | 0.72784 | -11.35019 | -8.26114 | 0.44285 | -8.70494 | -3.85501 | 0.76643 | -11.36041 | -8.707 | 0.76557 | -11.35547 | -8.69339 | 0.78613 | -11.46914 | -9.01628 | 0.76263 | -11.60811 | -8.85273 | 0.7442 | -11.62546 | -8.65167 | 0.642 | -9.87486 | -6.33963 | 0.74471 | -7.89871 | -5.88224 | 0.56575 | -8.58095 | -4.85468 | 0.6951 | -10.24578 | -7.12181 | 0.33408 | -8.40746 | -2.80877 | 0.73229 | -10.90456 | -7.98525 | 0.73149 | -10.79054 | -7.8932 | 0.74672 | -10.73682 | -8.01738 | 0.76838 | -10.79026 | -8.29105 | 0.77421 | -10.78171 | -8.34733 | 0.77705 | -10.74443 | -8.34898
688.25007 | 6:04 | -8.29574 | -2.09857 | 0.69787 | -11.47844 | -8.01045 | 0.65769 | -10.37401 | -6.82292 | 0.70984 | -11.48786 | -8.15453 | 0.40044 | -8.42674 | -3.37439 | 0.66323 | -11.26398 | -7.47063 | 0.71837 | -11.45301 | -8.22753 | 0.45601 | -8.49378 | -3.87327 | 0.75251 | -11.51784 | -8.66728 | 0.76418 | -11.36569 | -8.68544 | 0.77122 | -11.65922 | -8.99185 | 0.77814 | -11.42451 | -8.88983 | 0.7652 | -11.36341 | -8.69526 | 0.65734 | -9.74066 | -6.40298 | 0.76772 | -7.70307 | -5.91377 | 0.57224 | -8.50642 | -4.86775 | 0.70631 | -10.12563 | -7.15183 | 0.32873 | -8.54806 | -2.80997 | 0.72113 | -11.02611 | -7.9513 | 0.72336 | -10.90071 | -7.88517 | 0.7555 | -10.62602 | -8.02795 | 0.77176 | -10.73877 | -8.28775 | 0.76823 | -10.81327 | -8.30705 | 0.77076 | -10.80252 | -8.32614
688.50007 | 5:54 | -8.51021 | -2.09374 | 0.70332 | -11.38568 | -8.0078 | 0.66433 | -10.10682 | -6.71427 | 0.70908 | -11.50034 | -8.15462 | 0.40192 | -8.42209 | -3.38501 | 0.65914 | -11.23249 | -7.40384 | 0.70037 | -11.64298 | -8.15435 | 0.45316 | -8.53548 | -3.86796 | 0.7475 | -11.55806 | -8.63966 | 0.76312 | -11.36824 | -8.67529 | 0.78031 | -11.54977 | -9.01238 | 0.77537 | -11.46837 | -8.89223 | 0.73846 | -11.66158 | -8.61161 | 0.67077 | -9.79113 | -6.56759 | 0.76376 | -7.73384 | -5.90678 | 0.56378 | -8.59178 | -4.84387 | 0.6921 | -10.27985 | -7.11463 | 0.3381 | -8.32347 | -2.81414 | 0.73269 | -10.87348 | -7.96692 | 0.72795 | -10.81858 | -7.87536 | 0.73772 | -10.82756 | -7.9877 | 0.76163 | -10.84733 | -8.2617 | 0.76582 | -10.85038 | -8.30948 | 0.78866 | -10.61678 | -8.37304
688.75007 | 5:57 | -8.44735 | -2.09499 | 0.68361 | -11.61217 | -7.93822 | 0.63976 | -10.37274 | -6.63608 | 0.73131 | -11.26888 | -8.24109 | 0.38516 | -8.77848 | -3.38113 | 0.66937 | -11.17273 | -7.47872 | 0.71067 | -11.53016 | -8.19418 | 0.47059 | -8.23464 | -3.87518 | 0.75466 | -11.48679 | -8.66861 | 0.76827 | -11.31046 | -8.68944 | 0.77716 | -11.57482 | -8.99554 | 0.76844 | -11.5875 | -8.90434 | 0.75528 | -11.47039 | -8.66342 | 0.6629 | -9.95003 | -6.59585 | 0.75418 | -7.80256 | -5.88452 | 0.58046 | -8.38973 | -4.86987 | 0.70643 | -10.09154 | -7.12898 | 0.32329 | -8.65195 | -2.79712 | 0.72931 | -10.92005 | -7.96409 | 0.73387 | -10.72804 | -7.87302 | 0.74309 | -10.75512 | -7.99197 | 0.76202 | -10.84059 | -8.26069 | 0.76664 | -10.83146 | -8.30388 | 0.75749 | -10.94966 | -8.29421
689.00014 | 5:58 | -8.42839 | -2.0959 | 0.71094 | -11.27259 | -8.0141 | 0.63831 | -10.2868 | -6.56616 | 0.74973 | -11.01519 | -8.25843 | 0.4068 | -8.29097 | -3.37279 | 0.65608 | -11.33986 | -7.4399 | 0.71978 | -11.42788 | -8.22551 | 0.46367 | -8.4177 | -3.903 | 0.75186 | -11.51001 | -8.65394 | 0.7585 | -11.42032 | -8.6623 | 0.77147 | -11.66286 | -8.99756 | 0.77842 | -11.42855 | -8.89619 | 0.74265 | -11.62313 | -8.6319 | 0.66888 | -9.70287 | -6.49008 | 0.75538 | -7.80194 | -5.89342 | 0.58451 | -8.35846 | -4.88562 | 0.7067 | -10.08539 | -7.12735 | 0.33867 | -8.27732 | -2.80325 | 0.73571 | -10.83407 | -7.97074 | 0.724 | -10.84972 | -7.85515 | 0.72987 | -10.91585 | -7.96716 | 0.76878 | -10.76999 | -8.27972 | 0.75503 | -10.94443 | -8.26335 | 0.76827 | -10.82117 | -8.31356
689.25007 | 5:59 | -8.41601 | -2.09899 | 0.70582 | -11.38466 | -8.03548 | 0.66054 | -9.99117 | -6.59954 | 0.72632 | -11.31324 | -8.21703 | 0.39115 | -8.53425 | -3.33813 | 0.66121 | -11.3768 | -7.5224 | 0.72518 | -11.36536 | -8.24188 | 0.4722 | -8.35451 | -3.945 | 0.75547 | -11.46906 | -8.66457 | 0.76121 | -11.39984 | -8.67768 | 0.77689 | -11.58108 | -8.99723 | 0.77488 | -11.4601 | -8.88016 | 0.75074 | -11.53483 | -8.65968 | 0.67256 | -10.00451 | -6.7286 | 0.76444 | -7.73914 | -5.91611 | 0.57843 | -8.41712 | -4.86871 | 0.70892 | -10.0724 | -7.14053 | 0.33803 | -8.31946 | -2.81223 | 0.73225 | -10.87108 | -7.96038 | 0.74045 | -10.66054 | -7.89354 | 0.72784 | -10.94603 | -7.96695 | 0.76884 | -10.76334 | -8.27528 | 0.77467 | -10.75448 | -8.3312 | 0.78114 | -10.7183 | -8.37249
689.50007 | 6:03 | -8.32244 | -2.09884 | 0.68182 | -11.62276 | -7.92466 | 0.6516 | -10.27471 | -6.69495 | 0.73501 | -11.23139 | -8.25519 | 0.41294 | -8.11334 | -3.3503 | 0.66548 | -11.30886 | -7.52577 | 0.71495 | -11.48341 | -8.21011 | 0.46752 | -8.43299 | -3.94256 | 0.74786 | -11.55684 | -8.64287 | 0.75582 | -11.46079 | -8.66235 | 0.7785 | -11.54833 | -8.99031 | 0.76185 | -11.61501 | -8.84886 | 0.75542 | -11.47996 | -8.67215 | 0.66938 | -9.98487 | -6.68368 | 0.7665 | -7.70493 | -5.90579 | 0.56483 | -8.53884 | -4.82296 | 0.69446 | -10.20486 | -7.08685 | 0.33343 | -8.39894 | -2.80049 | 0.71673 | -11.07539 | -7.93809 | 0.73467 | -10.74573 | -7.89461 | 0.7413 | -10.78881 | -7.99776 | 0.7501 | -10.9686 | -8.22756 | 0.76713 | -10.82976 | -8.3078 | 0.77383 | -10.7838 | -8.34481
689.75014 | 6:00 | -8.39533 | -2.09849 | 0.69667 | -11.48155 | -7.99881 | 0.66569 | -10.18354 | -6.7791 | 0.7375 | -11.1816 | -8.24645 | 0.40927 | -8.18243 | -3.34879 | 0.66373 | -11.28706 | -7.49155 | 0.71055 | -11.53553 | -8.19656 | 0.48962 | -8.08148 | -3.95684 | 0.76164 | -11.39437 | -8.67845 | 0.75702 | -11.43709 | -8.6581 | 0.78045 | -11.52838 | -8.99727 | 0.77494 | -11.45385 | -8.87605 | 0.75415 | -11.46736 | -8.64816 | 0.68678 | -9.99243 | -6.86257 | 0.74699 | -7.85287 | -5.86599 | 0.56667 | -8.56171 | -4.85164 | 0.70188 | -10.09946 | -7.08856 | 0.33326 | -8.41379 | -2.80401 | 0.73693 | -10.81859 | -7.97256 | 0.73342 | -10.7684 | -7.89775 | 0.74628 | -10.71264 | -7.99459 | 0.75985 | -10.86229 | -8.25377 | 0.77473 | -10.68281 | -8.27626 | 0.75557 | -10.96804 | -8.28712
690 | 5:59 | -8.40155 | -2.09447 | 0.69895 | -11.427 | -7.98695 | 0.63234 | -10.51501 | -6.64904 | 0.7132 | -11.4173 | -8.14282 | 0.38788 | -8.59333 | -3.33318 | 0.66095 | -11.40266 | -7.53655 | 0.72089 | -11.42325 | -8.23495 | 0.46869 | -8.36202 | -3.91921 | 0.7523 | -11.50234 | -8.65324 | 0.76167 | -11.37744 | -8.6659 | 0.78783 | -11.43018 | -9.00503 | 0.76649 | -11.56154 | -8.86181 | 0.73973 | -11.64571 | -8.6147 | 0.68395 | -10.02691 | -6.85788 | 0.75211 | -7.81157 | -5.87518 | 0.58278 | -8.34564 | -4.86366 | 0.68873 | -10.24931 | -7.05896 | 0.33253 | -8.42484 | -2.80154 | 0.72297 | -10.98288 | -7.94027 | 0.74572 | -10.60511 | -7.90848 | 0.73134 | -10.88025 | -7.95718 | 0.75749 | -10.8688 | -8.23303 | 0.75865 | -10.88018 | -8.25421 | 0.78262 | -10.67885 | -8.35747
690.25021 | 5:52 | -8.54151 | -2.09069 | 0.70388 | -11.37506 | -8.00666 | 0.67237 | -10.04164 | -6.75166 | 0.72673 | -11.30291 | -8.2142 | 0.39908 | -8.35499 | -3.33428 | 0.6555 | -11.41285 | -7.48115 | 0.7259 | -11.35586 | -8.2432 | 0.47281 | -8.31431 | -3.93109 | 0.76838 | -11.29409 | -8.6782 | 0.77275 | -11.23012 | -8.67813 | 0.76655 | -11.69118 | -8.96192 | 0.78363 | -11.33664 | -8.88373 | 0.74689 | -11.56373 | -8.63684 | 0.66297 | -10.23501 | -6.78546 | 0.75283 | -7.79461 | -5.86799 | 0.58566 | -8.29651 | -4.85895 | 0.70155 | -10.07845 | -7.07056 | 0.34508 | -8.14678 | -2.81127 | 0.72869 | -10.89856 | -7.9417 | 0.72666 | -10.82481 | -7.86592 | 0.74985 | -10.66687 | -7.99852 | 0.75974 | -10.85081 | -8.24383 | 0.77223 | -10.74488 | -8.29753 | 0.77267 | -10.75833 | -8.3126
690.50021 | 6:11 | -8.15371 | -2.09824 | 0.70395 | -11.39073 | -8.01847 | 0.63702 | -10.37027 | -6.60609 | 0.73887 | -11.15393 | -8.24132 | 0.38994 | -8.55035 | -3.33417 | 0.66369 | -11.30746 | -7.50468 | 0.72214 | -11.37424 | -8.21379 | 0.48425 | -8.16414 | -3.95346 | 0.76826 | -11.28722 | -8.67155 | 0.76878 | -11.27757 | -8.66993 | 0.77156 | -11.62487 | -8.96927 | 0.78144 | -11.35812 | -8.87571 | 0.75142 | -11.48022 | -8.62651 | 0.68333 | -10.18118 | -6.95706 | 0.75336 | -7.78294 | -5.86334 | 0.5524 | -8.64795 | -4.77714 | 0.68042 | -10.3532 | -7.04453 | 0.34258 | -8.18726 | -2.80475 | 0.72493 | -10.92774 | -7.9218 | 0.72523 | -10.80349 | -7.83506 | 0.7391 | -10.77272 | -7.96216 | 0.76149 | -10.80492 | -8.2278 | 0.76137 | -10.85339 | -8.26345 | 0.76301 | -10.85363 | -8.28145
690.75014 | 6:01 | -8.36044 | -2.0956 | 0.703 | -11.37569 | -7.99708 | 0.63907 | -10.44065 | -6.67232 | 0.70966 | -11.46325 | -8.13503 | 0.39208 | -8.51519 | -3.33863 | 0.66208 | -11.36698 | -7.52581 | 0.72311 | -11.36484 | -8.21802 | 0.46172 | -8.50522 | -3.92702 | 0.75652 | -11.43288 | -8.64922 | 0.76298 | -11.34703 | -8.65756 | 0.78324 | -11.45948 | -8.97554 | 0.77442 | -11.43959 | -8.85902 | 0.75423 | -11.45336 | -8.63843 | 0.68589 | -10.09542 | -6.92437 | 0.75045 | -7.81383 | -5.86388 | 0.57676 | -8.39144 | -4.83987 | 0.70335 | -10.09816 | -7.10252 | 0.34448 | -8.14389 | -2.80537 | 0.72171 | -10.96702 | -7.91497 | 0.73394 | -10.60476 | -7.78325 | 0.73888 | -10.76848 | -7.95663 | 0.76905 | -10.72164 | -8.24552 | 0.76324 | -10.82797 | -8.2644 | 0.75681 | -10.91847 | -8.26317
691 | 6:08 | -8.20414 | -2.09932 | 0.69384 | -11.47898 | -7.96462 | 0.64206 | -10.39518 | -6.6743 | 0.7105 | -11.44405 | -8.13104 | 0.39024 | -8.53581 | -3.33102 | 0.66598 | -11.29768 | -7.52407 | 0.71814 | -11.37907 | -8.17172 | 0.48417 | -8.10101 | -3.92229 | 0.76878 | -11.27171 | -8.66548 | 0.76689 | -11.29483 | -8.6619 | 0.78093 | -11.48848 | -8.97172 | 0.77707 | -11.39691 | -8.85622 | 0.73844 | -11.62801 | -8.58654 | 0.68975 | -10.0255 | -6.91507 | 0.76841 | -7.66194 | -5.88747 | 0.56495 | -8.51226 | -4.80896 | 0.68725 | -10.31782 | -7.09088 | 0.33862 | -8.24161 | -2.79075 | 0.72654 | -10.89934 | -7.91885 | 0.72842 | -10.66379 | -7.76773 | 0.74424 | -10.70929 | -7.97027 | 0.76579 | -10.74656 | -8.22957 | 0.76534 | -10.79664 | -8.26306 | 0.76865 | -10.79418 | -8.29693
691.25007 | 6:02 | -8.36267 | -2.1022 | 0.70364 | -11.37379 | -8.00304 | 0.63138 | -10.52193 | -6.64328 | 0.7379 | -11.16298 | -8.2372 | 0.39444 | -8.45116 | -3.33348 | 0.65694 | -11.40837 | -7.49461 | 0.7196 | -11.38754 | -8.19448 | 0.45876 | -8.48643 | -3.89324 | 0.75783 | -11.40845 | -8.6457 | 0.76497 | -11.30344 | -8.64684 | 0.78412 | -11.44666 | -8.97558 | 0.77507 | -11.41453 | -8.84704 | 0.75954 | -11.37414 | -8.63909 | 0.68998 | -10.08155 | -6.95609 | 0.76843 | -7.64849 | -5.87731 | 0.5763 | -8.41205 | -4.84782 | 0.69904 | -10.15998 | -7.10227 | 0.33271 | -8.41401 | -2.79939 | 0.72768 | -10.86769 | -7.90816 | 0.73426 | -10.65774 | -7.82557 | 0.7494 | -10.64083 | -7.97419 | 0.76143 | -10.79242 | -8.21764 | 0.77139 | -10.69839 | -8.25263 | 0.77118 | -10.76759 | -8.30377
691.50014 | 6:07 | -8.23927 | -2.10056 | 0.68093 | -11.59922 | -7.89831 | 0.64744 | -10.35622 | -6.70503 | 0.72828 | -11.26244 | -8.20224 | 0.41448 | -8.04896 | -3.33614 | 0.67429 | -11.15206 | -7.51975 | 0.72256 | -11.34549 | -8.19781 | 0.49239 | -8.1449 | -4.01045 | 0.7633 | -11.33449 | -8.65164 | 0.76216 | -11.33213 | -8.6369 | 0.78558 | -11.4119 | -8.96498 | 0.77635 | -11.35653 | -8.81662 | 0.75804 | -11.38674 | -8.63155 | 0.66784 | -9.35253 | -6.24602 | 0.76281 | -7.69034 | -5.86629 | 0.57275 | -8.40321 | -4.81297 | 0.71491 | -9.91658 | -7.08943 | 0.33721 | -8.31587 | -2.80422 | 0.7335 | -10.7947 | -7.91792 | 0.7427 | -10.62784 | -7.89332 | 0.73395 | -10.80683 | -7.93167 | 0.76609 | -10.73246 | -8.22199 | 0.76982 | -10.73804 | -8.26634 | 0.77445 | -10.71282 | -8.29658
691.75007 | 6:06 | -8.27605 | -2.10301 | 0.68427 | -11.56193 | -7.91154 | 0.6296 | -10.5963 | -6.67147 | 0.73048 | -11.23217 | -8.20489 | 0.38937 | -8.53981 | -3.32517 | 0.65712 | -11.39712 | -7.48932 | 0.70854 | -11.50526 | -8.15188 | 0.47211 | -8.21579 | -3.87872 | 0.76047 | -11.36484 | -8.64262 | 0.74989 | -11.47587 | -8.60564 | 0.77919 | -11.50677 | -8.96598 | 0.78821 | -11.19816 | -8.82645 | 0.75684 | -11.38418 | -8.61598 | 0.65964 | -9.6503 | -6.36572 | 0.74368 | -7.84183 | -5.83184 | 0.55946 | -8.57004 | -4.79455 | 0.68932 | -10.26211 | -7.07386 | 0.33282 | -8.42873 | -2.80528 | 0.70485 | -11.14567 | -7.85605 | 0.73965 | -10.72575 | -7.93325 | 0.75387 | -10.56511 | -7.96468 | 0.77542 | -10.60969 | -8.22696 | 0.75765 | -10.86188 | -8.22948 | 0.78097 | -10.64286 | -8.31172
692 | 6:02 | -8.38233 | -2.10443 | 0.69213 | -11.47115 | -7.93958 | 0.64337 | -10.39102 | -6.68527 | 0.72291 | -11.30427 | -8.17203 | 0.3985 | -8.33698 | -3.3223 | 0.65195 | -11.39656 | -7.43004 | 0.71957 | -11.368 | -8.18006 | 0.48447 | -8.0378 | -3.89411 | 0.74278 | -11.56102 | -8.58732 | 0.75848 | -11.38211 | -8.63306 | 0.77748 | -11.51912 | -8.9559 | 0.76787 | -11.47221 | -8.80922 | 0.76118 | -11.34099 | -8.63254 | 0.65472 | -9.58665 | -6.27658 | 0.76002 | -7.71858 | -5.86631 | 0.56681 | -8.48247 | -4.80793 | 0.70544 | -10.07314 | -7.10596 | 0.32593 | -8.59672 | -2.80195 | 0.71901 | -10.97304 | -7.88968 | 0.74433 | -10.66849 | -7.94091 | 0.73422 | -10.79828 | -7.92827 | 0.74499 | -10.95936 | -8.16462 | 0.75693 | -10.87102 | -8.22864 | 0.76704 | -10.7786 | -8.2676
692.25007 | 5:59 | -8.43222 | -2.10219 | 0.70492 | -11.34367 | -7.99633 | 0.65364 | -10.22968 | -6.68649 | 0.71498 | -11.3852 | -8.14017 | 0.3811 | -8.61337 | -3.28258 | 0.65946 | -11.34581 | -7.48214 | 0.73153 | -11.21103 | -8.20125 | 0.45672 | -8.53731 | -3.89917 | 0.76126 | -11.35321 | -8.64277 | 0.77879 | -11.11513 | -8.65636 | 0.77479 | -11.55699 | -8.95428 | 0.78083 | -11.3005 | -8.8238 | 0.75423 | -11.43281 | -8.62293 | 0.68083 | -9.61155 | -6.54386 | 0.75338 | -7.76813 | -5.85235 | 0.57722 | -8.3706 | -4.83168 | 0.70173 | -10.11319 | -7.09669 | 0.33745 | -8.32912 | -2.81069 | 0.71549 | -11.01007 | -7.87754 | 0.75065 | -10.54207 | -7.91345 | 0.73438 | -10.79769 | -7.92965 | 0.75281 | -10.87468 | -8.18658 | 0.75162 | -10.91409 | -8.20322 | 0.76971 | -10.75254 | -8.27633
692.5 | 6:01 | -8.38666 | -2.1025 | 0.70766 | -11.27812 | -7.98102 | 0.65636 | -10.27882 | -6.74656 | 0.72986 | -11.20963 | -8.18152 | 0.40267 | -8.15781 | -3.28487 | 0.65439 | -11.39706 | -7.45816 | 0.70264 | -11.5539 | -8.11819 | 0.46765 | -8.33343 | -3.89714 | 0.73965 | -11.59152 | -8.57366 | 0.77075 | -11.21295 | -8.64237 | 0.78196 | -11.44251 | -8.94754 | 0.78392 | -11.30081 | -8.85888 | 0.74021 | -11.56571 | -8.56103 | 0.65372 | -9.65735 | -6.31323 | 0.75638 | -7.7426 | -5.85632 | 0.56389 | -8.49685 | -4.79131 | 0.69966 | -10.12519 | -7.08414 | 0.33671 | -8.33341 | -2.80592 | 0.72826 | -10.85678 | -7.90655 | 0.72808 | -10.80398 | -7.86618 | 0.7474 | -10.63623 | -7.94953 | 0.76553 | -10.72397 | -8.20947 | 0.75604 | -10.86646 | -8.21548 | 0.75661 | -10.88571 | -8.23628
692.75021 | 6:06 | -8.30077 | -2.10718 | 0.72946 | -11.05309 | -8.06281 | 0.64951 | -10.31084 | -6.69699 | 0.72231 | -11.30745 | -8.16751 | 0.39383 | -8.28469 | -3.26278 | 0.66463 | -11.25072 | -7.47752 | 0.72021 | -11.34328 | -8.16955 | 0.46227 | -8.37002 | -3.86925 | 0.73263 | -11.66836 | -8.5486 | 0.7475 | -11.50813 | -8.60228 | 0.76954 | -11.59779 | -8.92493 | 0.77679 | -11.35363 | -8.81943 | 0.75272 | -11.42907 | -8.60292 | 0.65256 | -9.6936 | -6.32569 | 0.75169 | -7.77013 | -5.84069 | 0.56673 | -8.44912 | -4.78834 | 0.73181 | -9.69826 | -7.09729 | 0.33093 | -8.44719 | -2.79542 | 0.71108 | -11.05398 | -7.86029 | 0.7305 | -10.80421 | -7.89248 | 0.73581 | -10.75385 | -7.91282 | 0.75709 | -10.81958 | -8.19144 | 0.7535 | -10.88461 | -8.20152 | 0.75703 | -10.86208 | -8.22292
693.00014 | 6:00 | -8.42415 | -2.10893 | 0.69578 | -11.41903 | -7.94517 | 0.65372 | -10.3248 | -6.74949 | 0.73741 | -11.14166 | -8.21595 | 0.37327 | -8.64366 | -3.22642 | 0.65935 | -11.27319 | -7.43294 | 0.73195 | -11.22367 | -8.21513 | 0.46259 | -8.33806 | -3.85709 | 0.76064 | -11.34444 | -8.62899 | 0.73859 | -11.59382 | -8.56306 | 0.77346 | -11.55208 | -8.93503 | 0.76603 | -11.49562 | -8.80597 | 0.75055 | -11.45362 | -8.59648 | 0.65701 | -9.76276 | -6.41425 | 0.76393 | -7.67516 | -5.86329 | 0.57881 | -8.31568 | -4.81321 | 0.69771 | -10.12514 | -7.06446 | 0.33454 | -8.37269 | -2.80103 | 0.7248 | -10.88608 | -7.89021 | 0.72542 | -10.80241 | -7.83625 | 0.74357 | -10.66162 | -7.92765 | 0.77193 | -10.63881 | -8.21241 | 0.76688 | -10.7603 | -8.25185 | 0.76049 | -10.83111 | -8.237
693.25014 | 6:13 | -8.15794 | -2.11091 | 0.69971 | -11.37897 | -7.96194 | 0.6725 | -10.44306 | -7.023 | 0.74866 | -11.01023 | -8.24289 | 0.39452 | -8.25862 | -3.25818 | 0.65396 | -11.40186 | -7.45638 | 0.70728 | -11.49426 | -8.12968 | 0.46161 | -8.3797 | -3.86814 | 0.75977 | -11.35892 | -8.63013 | 0.75352 | -11.4148 | -8.60128 | 0.76004 | -11.71763 | -8.90589 | 0.76908 | -11.42487 | -8.78665 | 0.75376 | -11.40922 | -8.59982 | 0.6644 | -9.61919 | -6.39101 | 0.75308 | -7.76048 | -5.84428 | 0.56447 | -8.5005 | -4.79828 | 0.69653 | -10.14039 | -7.06309 | 0.34039 | -8.23771 | -2.80406 | 0.72371 | -10.89071 | -7.8817 | 0.74048 | -10.64313 | -7.88101 | 0.74386 | -10.66945 | -7.93662 | 0.75153 | -10.86848 | -8.16795 | 0.75943 | -10.81613 | -8.21406 | 0.76279 | -10.79839 | -8.23688
693.50021 | 6:08 | -8.25001 | -2.1084 | 0.72263 | -11.10749 | -8.0266 | 0.67823 | -10.41941 | -7.06676 | 0.75408 | -10.92978 | -8.24191 | 0.38864 | -8.37378 | -3.25442 | 0.67196 | -11.14676 | -7.49016 | 0.71729 | -11.3579 | -8.14691 | 0.46109 | -8.40537 | -3.87566 | 0.75605 | -11.39472 | -8.61501 | 0.76884 | -11.21427 | -8.62193 | 0.77562 | -11.51716 | -8.93291 | 0.76686 | -11.43376 | -8.76806 | 0.74164 | -11.54182 | -8.55984 | 0.64358 | -9.88304 | -6.36052 | 0.75608 | -7.70727 | -5.82732 | 0.55753 | -8.55646 | -4.7705 | 0.69792 | -10.12976 | -7.0698 | 0.33865 | -8.26281 | -2.7982 | 0.72593 | -10.84318 | -7.87137 | 0.7413 | -10.59452 | -7.85376 | 0.74463 | -10.63578 | -7.91972 | 0.75699 | -10.80452 | -8.17897 | 0.77605 | -10.63589 | -8.25396 | 0.76303 | -10.78286 | -8.22763
693.75 | 6:04 | -8.35414 | -2.11325 | 0.72255 | -11.08741 | -8.01118 | 0.63464 | -10.35981 | -6.57477 | 0.70435 | -11.47214 | -8.0804 | 0.39671 | -8.27583 | -3.28309 | 0.66439 | -11.19273 | -7.43635 | 0.7116 | -11.42262 | -8.12838 | 0.48714 | -7.99296 | -3.89371 | 0.75517 | -11.38708 | -8.59914 | 0.76189 | -11.29106 | -8.60255 | 0.77655 | -11.48971 | -8.92237 | 0.79235 | -11.11519 | -8.80713 | 0.74355 | -11.51576 | -8.56255 | 0.61887 | -9.98711 | -6.18071 | 0.77285 | -7.57007 | -5.85055 | 0.58197 | -8.25171 | -4.80224 | 0.68864 | -10.26172 | -7.06663 | 0.33037 | -8.44565 | -2.79022 | 0.714 | -10.98598 | -7.84393 | 0.72407 | -10.79269 | -7.81471 | 0.73903 | -10.69191 | -7.90159 | 0.76519 | -10.6888 | -8.17896 | 0.76377 | -10.74547 | -8.20709 | 0.76801 | -10.74444 | -8.25188
694 | 6:07 | -8.30203 | -2.11453 | 0.7027 | -11.33645 | -7.96612 | 0.63166 | -10.41995 | -6.58183 | 0.7237 | -11.2692 | -8.15555 | 0.39718 | -8.23124 | -3.26925 | 0.6648 | -11.20526 | -7.44924 | 0.73165 | -11.17562 | -8.17664 | 0.45194 | -8.48226 | -3.83346 | 0.76894 | -11.21417 | -8.62305 | 0.77814 | -11.07746 | -8.61976 | 0.78822 | -11.33138 | -8.93168 | 0.76884 | -11.44404 | -8.79868 | 0.74188 | -11.53085 | -8.55447 | 0.64817 | -9.61944 | -6.23503 | 0.73735 | -7.84579 | -5.78506 | 0.56208 | -8.48971 | -4.77192 | 0.69587 | -10.13466 | -7.0524 | 0.33101 | -8.4197 | -2.78697 | 0.71737 | -10.92912 | -7.84017 | 0.73868 | -10.64872 | -7.86597 | 0.74436 | -10.62377 | -7.90792 | 0.75362 | -10.80533 | -8.14314 | 0.76892 | -10.69704 | -8.22515 | 0.77469 | -10.64552 | -8.24699
694.25007 | 6:06 | -8.31003 | -2.11368 | 0.68286 | -11.51317 | -7.86189 | 0.66187 | -10.03842 | -6.64418 | 0.74205 | -11.05854 | -8.20594 | 0.40429 | -8.05138 | -3.25508 | 0.64963 | -11.42874 | -7.42451 | 0.71177 | -11.41419 | -8.12426 | 0.46647 | -8.28541 | -3.86489 | 0.76798 | -11.22255 | -8.61865 | 0.75791 | -11.33604 | -8.59171 | 0.78254 | -11.40469 | -8.92459 | 0.76566 | -11.41932 | -8.74327 | 0.74929 | -11.44068 | -8.5724 | 0.66794 | -9.68605 | -6.46969 | 0.75796 | -7.69862 | -5.83521 | 0.57216 | -8.36773 | -4.7877 | 0.68954 | -10.19066 | -7.02682 | 0.33976 | -8.21707 | -2.79186 | 0.7163 | -10.95757 | -7.84896 | 0.74167 | -10.55042 | -7.82488 | 0.74249 | -10.65074 | -7.90806 | 0.76964 | -10.62712 | -8.17909 | 0.76427 | -10.72936 | -8.2001 | 0.76183 | -10.79141 | -8.22117
694.50021 | 6:10 | -8.23287 | -2.11737 | 0.71142 | -11.22161 | -7.98323 | 0.65181 | -10.22268 | -6.66328 | 0.73299 | -11.15718 | -8.17809 | 0.39771 | -8.2326 | -3.27417 | 0.64915 | -11.42532 | -7.41672 | 0.71412 | -11.38267 | -8.12853 | 0.46996 | -8.30671 | -3.90386 | 0.7643 | -11.2652 | -8.61004 | 0.7515 | -11.39895 | -8.56629 | 0.77274 | -11.52766 | -8.90783 | 0.7735 | -11.3057 | -8.74494 | 0.74578 | -11.47343 | -8.55663 | 0.6347 | -9.74977 | -6.18813 | 0.75827 | -7.6839 | -5.8265 | 0.57352 | -8.33159 | -4.77837 | 0.6973 | -10.08836 | -7.03459 | 0.34424 | -8.11434 | -2.7933 | 0.71368 | -10.96601 | -7.82618 | 0.72998 | -10.64476 | -7.77044 | 0.74409 | -10.61654 | -7.89962 | 0.76688 | -10.65515 | -8.17122 | 0.75443 | -10.82466 | -8.16646 | 0.75663 | -10.84201 | -8.20345
694.75021 | 6:03 | -8.4126 | -2.11847 | 0.69666 | -11.35883 | -7.9132 | 0.63996 | -10.41022 | -6.66213 | 0.71623 | -11.32481 | -8.11112 | 0.40133 | -8.16776 | -3.27799 | 0.65894 | -11.25672 | -7.41746 | 0.72632 | -11.21601 | -8.14641 | 0.46158 | -8.33612 | -3.84776 | 0.76302 | -11.26203 | -8.59321 | 0.76795 | -11.20437 | -8.6044 | 0.77093 | -11.54264 | -8.89855 | 0.77233 | -11.33556 | -8.75482 | 0.75464 | -11.35996 | -8.57268 | 0.67285 | -9.5542 | -6.4285 | 0.75035 | -7.74272 | -5.80978 | 0.55778 | -8.52824 | -4.75687 | 0.70083 | -10.04155 | -7.03745 | 0.3367 | -8.32459 | -2.80286 | 0.72807 | -10.77541 | -7.84524 | 0.73466 | -10.60981 | -7.79456 | 0.74029 | -10.65482 | -7.88769 | 0.75302 | -10.81349 | -8.14279 | 0.77368 | -10.5936 | -8.19611 | 0.75164 | -10.87866 | -8.17684
695.00014 | 6:06 | -8.3448 | -2.11981 | 0.67967 | -11.48705 | -7.80743 | 0.66589 | -10.08925 | -6.71835 | 0.73566 | -11.11119 | -8.1741 | 0.38346 | -8.46404 | -3.24561 | 0.64869 | -11.36715 | -7.37379 | 0.71122 | -11.41155 | -8.11612 | 0.4933 | -8.15562 | -4.02319 | 0.75115 | -11.41271 | -8.57265 | 0.76472 | -11.23089 | -8.58851 | 0.77877 | -11.44981 | -8.91681 | 0.76342 | -11.43522 | -8.72989 | 0.74001 | -11.52839 | -8.53112 | 0.64004 | -9.88637 | -6.32766 | 0.75699 | -7.68633 | -5.8185 | 0.57036 | -8.35887 | -4.76756 | 0.68156 | -10.27983 | -7.00635 | 0.34008 | -8.22394 | -2.79681 | 0.72601 | -10.80385 | -7.84368 | 0.7351 | -10.64153 | -7.82262 | 0.74048 | -10.65884 | -7.89265 | 0.75947 | -10.72835 | -8.14784 | 0.76654 | -10.68319 | -8.18911 | 0.76934 | -10.70012 | -8.23201
695.25 | 6:08 | -8.29167 | -2.12179 | 0.70432 | -11.28299 | -7.94687 | 0.65565 | -10.21361 | -6.6965 | 0.7084 | -11.41472 | -8.08619 | 0.38994 | -8.37608 | -3.26619 | 0.64734 | -11.40605 | -7.38355 | 0.72467 | -11.24922 | -8.15192 | 0.46373 | -8.87792 | -4.11695 | 0.75856 | -11.32706 | -8.59221 | 0.76714 | -11.20477 | -8.59563 | 0.78263 | -11.38737 | -8.9121 | 0.77159 | -11.35531 | -8.76168 | 0.75239 | -11.39131 | -8.57069 | 0.65535 | -9.63578 | -6.3148 | 0.74861 | -7.74988 | -5.80163 | 0.56776 | -8.39328 | -4.76541 | 0.71051 | -9.92024 | -7.04838 | 0.35144 | -7.9174 | -2.78251 | 0.72558 | -10.81954 | -7.85042 | 0.75028 | -10.65559 | -7.99464 | 0.73744 | -10.69797 | -7.88912 | 0.76407 | -10.69634 | -8.17271 | 0.76163 | -10.73704 | -8.17763 | 0.7771 | -10.61884 | -8.25192
695.50007 | 6:13 | -8.21114 | -2.12481 | 0.67844 | -11.54798 | -7.83459 | 0.64319 | -10.48426 | -6.74338 | 0.71162 | -11.36041 | -8.08432 | 0.38833 | -8.37739 | -3.25318 | 0.66935 | -11.13699 | -7.45455 | 0.71789 | -11.26491 | -8.087 | 0.49983 | -8.18109 | -4.08915 | 0.75577 | -11.3617 | -8.5868 | 0.74854 | -11.42548 | -8.55245 | 0.78148 | -11.40334 | -8.91143 | 0.7773 | -11.26459 | -8.75599 | 0.75062 | -11.41685 | -8.56967 | 0.64215 | -9.87494 | -6.3412 | 0.75203 | -7.73027 | -5.81339 | 0.56615 | -8.41906 | -4.76643 | 0.69484 | -10.11253 | -7.02655 | 0.32894 | -8.46436 | -2.78429 | 0.71587 | -10.92759 | -7.82269 | 0.74256 | -10.50139 | -7.79793 | 0.73337 | -10.74246 | -7.8782 | 0.75865 | -10.73787 | -8.14629 | 0.76184 | -10.72544 | -8.17107 | 0.77467 | -10.65343 | -8.25285
695.75007 | 6:13 | -8.20286 | -2.12246 | 0.69443 | -11.36957 | -7.89539 | 0.64577 | -10.32557 | -6.66799 | 0.7196 | -11.28829 | -8.12303 | 0.39495 | -8.23638 | -3.25299 | 0.64844 | -11.42484 | -7.40829 | 0.72498 | -11.23381 | -8.14433 | 0.48027 | -8.44772 | -4.05721 | 0.75451 | -11.37544 | -8.58286 | 0.75891 | -11.29881 | -8.57472 | 0.77195 | -11.51343 | -8.8878 | 0.76797 | -11.38217 | -8.74119 | 0.74755 | -11.4421 | -8.55348 | 0.67579 | -9.27651 | -6.26897 | 0.75273 | -7.72555 | -5.81528 | 0.56473 | -8.43621 | -4.76415 | 0.68023 | -10.29332 | -7.00187 | 0.3308 | -8.42436 | -2.78676 | 0.72247 | -10.84611 | -7.836 | 0.75552 | -10.5688 | -7.98496 | 0.72879 | -10.78282 | -7.85838 | 0.75791 | -10.74741 | -8.14558 | 0.76675 | -10.67636 | -8.18604 | 0.7655 | -10.72976 | -8.21368
696.00014 | 6:14 | -8.18519 | -2.1265 | 0.71931 | -11.11555 | -7.99556 | 0.64344 | -10.40714 | -6.69639 | 0.72845 | -11.18071 | -8.1446 | 0.38547 | -8.46673 | -3.26365 | 0.65189 | -11.3662 | -7.40946 | 0.72138 | -11.29549 | -8.14838 | 0.50435 | -7.90894 | -3.98888 | 0.77411 | -11.11876 | -8.60717 | 0.75959 | -11.29174 | -8.57705 | 0.7676 | -11.57893 | -8.88804 | 0.77246 | -11.33272 | -8.75404 | 0.74937 | -11.42124 | -8.55869 | 0.65049 | -9.83946 | -6.40049 | 0.75108 | -7.73206 | -5.80743 | 0.55884 | -8.4989 | -4.74954 | 0.70997 | -9.91937 | -7.04245 | 0.32978 | -8.4429 | -2.78427 | 0.72896 | -10.7532 | -7.83862 | 0.73436 | -10.80669 | -7.93597 | 0.73173 | -10.75264 | -7.86801 | 0.76544 | -10.65246 | -8.15382 | 0.76288 | -10.71365 | -8.17324 | 0.77502 | -10.61092 | -8.22373
696.25014 | 6:06 | -8.37416 | -2.12604 | 0.6814 | -11.50949 | -7.84261 | 0.63874 | -10.51229 | -6.71458 | 0.72109 | -11.25925 | -8.11896 | 0.38064 | -8.5194 | -3.24282 | 0.67105 | -11.18839 | -7.50794 | 0.70789 | -11.43481 | -8.09456 | 0.45457 | -8.61114 | -3.91438 | 0.74598 | -11.46917 | -8.55574 | 0.76948 | -11.16449 | -8.59085 | 0.77384 | -11.50614 | -8.90387 | 0.76495 | -11.42849 | -8.74226 | 0.75437 | -11.36735 | -8.57518 | 0.65462 | -9.73418 | -6.37223 | 0.76911 | -7.58179 | -5.83122 | 0.5846 | -8.24959 | -4.82268 | 0.70097 | -10.03391 | -7.03345 | 0.33096 | -8.40548 | -2.78184 | 0.71067 | -10.97053 | -7.79639 | 0.73515 | -10.79898 | -7.93888 | 0.73649 | -10.70587 | -7.88477 | 0.75936 | -10.73929 | -8.15498 | 0.76629 | -10.69309 | -8.194 | 0.76429 | -10.71882 | -8.19234
696.50021 | 6:06 | -8.365 | -2.12678 | 0.71125 | -11.21538 | -7.97695 | 0.63636 | -10.26924 | -6.5349 | 0.73137 | -11.16884 | -8.16855 | 0.39279 | -8.26903 | -3.24802 | 0.67796 | -11.06689 | -7.50295 | 0.71971 | -11.29644 | -8.13019 | 0.48563 | -8.45881 | -4.10787 | 0.77137 | -11.16218 | -8.61018 | 0.75943 | -11.29996 | -8.58157 | 0.76804 | -11.58033 | -8.89411 | 0.78487 | -11.16517 | -8.76324 | 0.74422 | -11.48888 | -8.55027 | 0.66145 | -9.49871 | -6.28291 | 0.76436 | -7.62868 | -5.83105 | 0.57892 | -8.30007 | -4.80507 | 0.69897 | -10.05526 | -7.02833 | 0.33382 | -8.34977 | -2.7873 | 0.73411 | -10.69658 | -7.85251 | 0.73554 | -10.76703 | -7.91953 | 0.72933 | -10.77884 | -7.86134 | 0.7641 | -10.6856 | -8.16486 | 0.76461 | -10.72029 | -8.19688 | 0.78094 | -10.57338 | -8.25721
696.75021 | 6:14 | -8.19575 | -2.1303 | 0.71474 | -11.16286 | -7.9786 | 0.66799 | -10.60908 | -7.08671 | 0.72347 | -11.22741 | -8.12266 | 0.38942 | -8.3026 | -3.23317 | 0.66346 | -11.22652 | -7.44838 | 0.73019 | -11.16709 | -8.15413 | 0.4885 | -8.29317 | -4.05124 | 0.74419 | -11.48398 | -8.54622 | 0.75335 | -11.36675 | -8.56318 | 0.77418 | -11.49348 | -8.89797 | 0.7824 | -11.18361 | -8.75006 | 0.75397 | -11.36122 | -8.56606 | 0.64737 | -9.84174 | -6.37127 | 0.75582 | -7.68704 | -5.81 | 0.56731 | -8.39011 | -4.75977 | 0.68051 | -10.28663 | -7.0002 | 0.34096 | -8.14181 | -2.776 | 0.7167 | -10.89851 | -7.81095 | 0.74433 | -10.66408 | -7.93761 | 0.72874 | -10.77363 | -7.85119 | 0.75862 | -10.72667 | -8.13751 | 0.759 | -10.77168 | -8.17571 | 0.76477 | -10.74162 | -8.21489
697.00007 | 6:08 | -8.30371 | -2.12441 | 0.71138 | -11.21189 | -7.97588 | 0.69151 | -10.25496 | -7.09143 | 0.7144 | -11.33318 | -8.09646 | 0.3841 | -8.40601 | -3.22871 | 0.66067 | -11.32707 | -7.48349 | 0.71313 | -11.36078 | -8.10166 | 0.4619 | -8.63801 | -3.98986 | 0.75243 | -11.3933 | -8.57265 | 0.77508 | -11.08757 | -8.59379 | 0.77704 | -11.45047 | -8.89752 | 0.78581 | -11.34634 | -8.91611 | 0.73494 | -11.56407 | -8.4989 | 0.67561 | -9.48541 | -6.40839 | 0.7599 | -7.65371 | -5.81604 | 0.54813 | -8.57023 | -4.69758 | 0.689 | -10.18986 | -7.02086 | 0.3216 | -8.61732 | -2.77135 | 0.71362 | -10.93264 | -7.8017 | 0.73754 | -10.73605 | -7.91831 | 0.75367 | -10.48585 | -7.90291 | 0.76756 | -10.64459 | -8.17035 | 0.77621 | -10.58405 | -8.21543 | 0.76615 | -10.7133 | -8.20798
697.25014 | 6:15 | -8.15321 | -2.12331 | 0.7196 | -11.0595 | -7.95841 | 0.67916 | -10.49531 | -7.128 | 0.73026 | -11.17285 | -8.15909 | 0.39326 | -8.24202 | -3.24128 | 0.65501 | -11.36183 | -7.44212 | 0.7196 | -11.30852 | -8.13764 | 0.46749 | -8.57279 | -4.00767 | 0.76768 | -11.20801 | -8.60417 | 0.75473 | -11.35004 | -8.56621 | 0.7761 | -11.46066 | -8.8946 | 0.77685 | -11.43384 | -8.8824 | 0.7443 | -11.48465 | -8.54806 | 0.65226 | -9.86641 | -6.43552 | 0.75276 | -7.72142 | -5.81239 | 0.56209 | -8.46071 | -4.7557 | 0.67579 | -10.35076 | -6.99495 | 0.32674 | -8.48775 | -2.77332 | 0.72513 | -10.79838 | -7.83018 | 0.74032 | -10.7304 | -7.94392 | 0.73964 | -10.65694 | -7.88228 | 0.75955 | -10.72866 | -8.14898 | 0.76913 | -10.66283 | -8.20115 | 0.77216 | -10.67094 | -8.23971
697.50007 | 6:08 | -8.31531 | -2.12382 | 0.70744 | -11.24196 | -7.95301 | 0.67459 | -10.53124 | -7.10424 | 0.73627 | -11.09774 | -8.17091 | 0.39422 | -8.29577 | -3.2704 | 0.64776 | -11.39036 | -7.37825 | 0.72094 | -11.28724 | -8.13739 | 0.46346 | -8.45667 | -3.91932 | 0.76336 | -11.25046 | -8.5881 | 0.7578 | -11.31689 | -8.57594 | 0.76525 | -11.60674 | -8.8821 | 0.77568 | -11.43023 | -8.86621 | 0.74911 | -11.42029 | -8.55507 | 0.65856 | -9.71287 | -6.39652 | 0.75258 | -7.71938 | -5.80945 | 0.56133 | -8.43916 | -4.73715 | 0.69471 | -10.12301 | -7.03258 | 0.32778 | -8.45534 | -2.77152 | 0.72406 | -10.82154 | -7.83545 | 0.74932 | -10.64003 | -7.97275 | 0.73649 | -10.68041 | -7.86605 | 0.75784 | -10.74504 | -8.14305 | 0.77522 | -10.57651 | -8.19909 | 0.76089 | -10.77435 | -8.19808
697.75 | 6:05 | -8.3897 | -2.12439 | 0.71153 | -11.1945 | -7.96521 | 0.68801 | -10.32516 | -7.10378 | 0.70609 | -11.42573 | -8.06762 | 0.38906 | -8.39878 | -3.26766 | 0.65522 | -11.30951 | -7.41019 | 0.7229 | -11.26316 | -8.14211 | 0.46358 | -8.49528 | -3.93823 | 0.76407 | -11.25408 | -8.59891 | 0.76014 | -11.27966 | -8.57408 | 0.77853 | -11.43394 | -8.9017 | 0.76123 | -11.25821 | -8.57004 | 0.74482 | -11.46136 | -8.53661 | 0.66408 | -9.84843 | -6.54018 | 0.75986 | -7.65891 | -5.81972 | 0.56623 | -8.42906 | -4.7728 | 0.69054 | -10.18901 | -7.03596 | 0.33409 | -8.29816 | -2.77232 | 0.71445 | -10.92838 | -7.80783 | 0.74143 | -10.7029 | -7.93543 | 0.73426 | -10.71286 | -7.86604 | 0.76957 | -10.61944 | -8.17244 | 0.77354 | -10.61834 | -8.2137 | 0.7679 | -10.70664 | -8.22159
698 | 6:07 | -8.32761 | -2.12243 | 0.70894 | -11.23228 | -7.96301 | 0.67503 | -10.54308 | -7.11693 | 0.73527 | -11.12141 | -8.17726 | 0.39825 | -8.26759 | -3.29254 | 0.65431 | -11.32289 | -7.40863 | 0.70022 | -11.51926 | -8.06608 | 0.4768 | -8.26123 | -3.93892 | 0.75994 | -11.29682 | -8.58485 | 0.76525 | -11.22511 | -8.59006 | 0.77776 | -11.44328 | -8.90013 | 0.77809 | -11.17791 | -8.69746 | 0.7564 | -11.33579 | -8.57442 | 0.6612 | -9.83744 | -6.50456 | 0.75546 | -7.68613 | -5.80658 | 0.56266 | -8.45282 | -4.75606 | 0.6817 | -10.30578 | -7.02544 | 0.32782 | -8.46656 | -2.77554 | 0.71585 | -10.91889 | -7.81631 | 0.75022 | -10.60403 | -7.95538 | 0.74479 | -10.57152 | -7.87358 | 0.76599 | -10.64554 | -8.15438 | 0.75354 | -10.83051 | -8.16121 | 0.76412 | -10.74101 | -8.20744
698.25021 | 6:01 | -8.45784 | -2.12198 | 0.69827 | -11.34707 | -7.92331 | 0.65431 | -10.74675 | -7.03167 | 0.72816 | -11.18752 | -8.14631 | 0.39727 | -8.27376 | -3.28691 | 0.64565 | -11.44432 | -7.38907 | 0.71358 | -11.36553 | -8.1102 | 0.47406 | -8.30063 | -3.93495 | 0.7485 | -11.44177 | -8.56413 | 0.75374 | -11.36541 | -8.5666 | 0.7831 | -11.37362 | -8.90671 | 0.77581 | -11.24314 | -8.72259 | 0.7488 | -11.42901 | -8.55804 | 0.66427 | -9.74799 | -6.47529 | 0.75683 | -7.67525 | -5.80887 | 0.55871 | -8.49005 | -4.74352 | 0.7004 | -10.08409 | -7.06293 | 0.33256 | -8.33188 | -2.77087 | 0.71986 | -10.87988 | -7.83201 | 0.74501 | -10.74159 | -8.00258 | 0.74354 | -10.61412 | -7.89206 | 0.75733 | -10.76618 | -8.15359 | 0.76295 | -10.74464 | -8.19762 | 0.76468 | -10.74292 | -8.21487
698.50007 | 6:02 | -8.44016 | -2.12197 | 0.69805 | -11.33049 | -7.90921 | 0.64531 | -10.86598 | -7.0119 | 0.73118 | -11.15301 | -8.1548 | 0.39487 | -8.35749 | -3.30015 | 0.65069 | -11.36964 | -7.39807 | 0.71834 | -11.32289 | -8.1337 | 0.49817 | -8.00716 | -3.98893 | 0.75603 | -11.35105 | -8.58171 | 0.76717 | -11.19462 | -8.58813 | 0.77603 | -11.46799 | -8.8995 | 0.76924 | -11.3256 | -8.71208 | 0.74696 | -11.45793 | -8.55867 | 0.65498 | -9.72713 | -6.3711 | 0.76889 | -7.58463 | -5.83172 | 0.56041 | -8.47547 | -4.74972 | 0.68824 | -10.16611 | -6.99668 | 0.33935 | -8.16709 | -2.77148 | 0.73005 | -10.73784 | -7.83918 | 0.73999 | -10.80213 | -7.99347 | 0.74765 | -10.56503 | -7.89898 | 0.75879 | -10.72818 | -8.14044 | 0.76658 | -10.69662 | -8.1998 | 0.76468 | -10.7386 | -8.21155
698.75021 | 6:04 | -8.38011 | -2.12117 | 0.68043 | -11.48456 | -7.81443 | 0.66216 | -10.47836 | -6.93839 | 0.7221 | -11.26103 | -8.13158 | 0.38288 | -8.55295 | -3.27478 | 0.67272 | -11.06376 | -7.44282 | 0.72469 | -11.22404 | -8.13399 | 0.48385 | -8.30083 | -4.01636 | 0.75647 | -11.3349 | -8.57455 | 0.75757 | -11.3102 | -8.5683 | 0.77493 | -11.47408 | -8.89156 | 0.77717 | -11.24416 | -8.7386 | 0.73578 | -11.57206 | -8.51451 | 0.65025 | -9.7171 | -6.31856 | 0.75496 | -7.69369 | -5.80844 | 0.55709 | -8.47361 | -4.72054 | 0.70462 | -10.00789 | -7.05172 | 0.33335 | -8.30321 | -2.76788 | 0.70389 | -11.05597 | -7.78222 | 0.73873 | -10.69712 | -7.90224 | 0.73002 | -10.76432 | -7.85818 | 0.75716 | -10.75524 | -8.14344 | 0.74922 | -10.85378 | -8.13185 | 0.77331 | -10.64264 | -8.23008
699 | 6:01 | -8.45254 | -2.12119 | 0.7138 | -11.16697 | -7.97102 | 0.6968 | -10.30782 | -7.18252 | 0.73659 | -11.08118 | -8.16232 | 0.39271 | -8.45435 | -3.32013 | 0.65885 | -11.23966 | -7.40529 | 0.71845 | -11.31662 | -8.13048 | 0.49314 | -8.08463 | -3.98682 | 0.76843 | -11.18356 | -8.59379 | 0.75171 | -11.38328 | -8.55688 | 0.78135 | -11.39156 | -8.90083 | 0.77603 | -11.25151 | -8.73153 | 0.75143 | -11.39141 | -8.55981 | 0.6275 | -9.93849 | -6.23635 | 0.76244 | -7.62491 | -5.81351 | 0.57068 | -8.34016 | -4.75953 | 0.68414 | -10.14374 | -6.93976 | 0.32366 | -8.52569 | -2.75938 | 0.70923 | -11.00183 | -7.80288 | 0.75458 | -10.48954 | -7.91523 | 0.74307 | -10.60306 | -7.8788 | 0.7693 | -10.60984 | -8.16215 | 0.7714 | -10.63796 | -8.20611 | 0.77219 | -10.64472 | -8.2198
699.25007 | 6:08 | -8.30038 | -2.12321 | 0.70616 | -11.25861 | -7.95042 | 0.66659 | -10.67053 | -7.1129 | 0.72065 | -11.27426 | -8.12475 | 0.39099 | -8.47136 | -3.31222 | 0.67058 | -11.12536 | -7.4605 | 0.72445 | -11.24811 | -8.14872 | 0.48373 | -8.3234 | -4.0263 | 0.75672 | -11.34006 | -8.58121 | 0.75228 | -11.37971 | -8.56078 | 0.79213 | -11.23324 | -8.8982 | 0.76422 | -11.41104 | -8.72053 | 0.75612 | -11.32489 | -8.56294 | 0.64413 | -9.97499 | -6.42516 | 0.76065 | -7.6467 | -5.81643 | 0.56 | -8.49457 | -4.75699 | 0.71364 | -9.81759 | -7.00624 | 0.33087 | -8.38088 | -2.77298 | 0.72137 | -10.8495 | -7.82654 | 0.73617 | -10.72729 | -7.89707 | 0.74276 | -10.61835 | -7.88692 | 0.75923 | -10.72971 | -8.14627 | 0.75738 | -10.7683 | -8.15565 | 0.75953 | -10.78706 | -8.19313
699.50007 | 6:09 | -8.28289 | -2.12242 | 0.7215 | -11.06713 | -7.98496 | 0.63849 | -10.15266 | -6.48237 | 0.72989 | -11.17442 | -8.15607 | 0.40034 | -8.31274 | -3.32793 | 0.6596 | -11.25962 | -7.42686 | 0.69675 | -11.5463 | -8.04488 | 0.48797 | -8.23335 | -4.01759 | 0.74949 | -11.41573 | -8.55599 | 0.75523 | -11.33409 | -8.55981 | 0.77432 | -11.48531 | -8.89328 | 0.77087 | -11.36437 | -8.76043 | 0.75124 | -11.38822 | -8.5553 | 0.64393 | -9.83703 | -6.33435 | 0.75885 | -7.66443 | -5.81617 | 0.56497 | -8.41437 | -4.75386 | 0.69132 | -10.17456 | -7.03382 | 0.33028 | -8.38096 | -2.76806 | 0.70644 | -11.02896 | -7.79128 | 0.74641 | -10.55983 | -7.88195 | 0.74667 | -10.56413 | -7.88792 | 0.76583 | -10.65867 | -8.16273 | 0.76358 | -10.72961 | -8.19293 | 0.77278 | -10.63819 | -8.22097
699.75014 | 6:08 | -8.30817 | -2.12454 | 0.6996 | -11.28481 | -7.8949 | 0.62963 | -10.36418 | -6.52557 | 0.72493 | -11.22908 | -8.14024 | 0.38885 | -8.52326 | -3.31425 | 0.66255 | -11.21051 | -7.42755 | 0.72005 | -11.29218 | -8.13091 | 0.47534 | -8.45857 | -4.02065 | 0.75017 | -11.41359 | -8.5621 | 0.76936 | -11.15573 | -8.58282 | 0.76281 | -11.63226 | -8.87315 | 0.76319 | -11.42696 | -8.72095 | 0.74153 | -11.50869 | -8.53401 | 0.65362 | -9.3519 | -6.11262 | 0.7439 | -7.77785 | -5.78594 | 0.56417 | -8.41973 | -4.75013 | 0.70736 | -9.97568 | -7.05638 | 0.33658 | -8.22675 | -2.76893 | 0.71379 | -10.93986 | -7.80882 | 0.72688 | -10.75733 | -7.81928 | 0.74708 | -10.5575 | -7.88725 | 0.7586 | -10.74439 | -8.15069 | 0.75384 | -10.82489 | -8.16027 | 0.76497 | -10.72213 | -8.20211
700.00021 | 6:07 | -8.32912 | -2.1255 | 0.69771 | -11.33047 | -7.90536 | 0.63842 | -10.23039 | -6.53125 | 0.73491 | -11.09301 | -8.15231 | 0.38893 | -8.51044 | -3.30992 | 0.64731 | -11.44313 | -7.40731 | 0.7173 | -11.31886 | -8.11902 | 0.46414 | -8.65464 | -4.01696 | 0.76784 | -11.19253 | -8.59406 | 0.76205 | -11.25204 | -8.57457 | 0.76676 | -11.58478 | -8.88271 | 0.77024 | -11.3651 | -8.7538 | 0.74958 | -11.41143 | -8.55383 | 0.66329 | -9.55787 | -6.33969 | 0.77014 | -7.56262 | -5.82425 | 0.55601 | -8.52013 | -4.73731 | 0.69737 | -10.06894 | -7.02175 | 0.33503 | -8.25936 | -2.76716 | 0.70671 | -11.02354 | -7.79044 | 0.7345 | -10.72794 | -7.87964 | 0.73304 | -10.72207 | -7.85975 | 0.75362 | -10.79304 | -8.13381 | 0.77098 | -10.64824 | -8.20962 | 0.7665 | -10.71354 | -8.21198
700.25014 | 6:16 | -8.14244 | -2.12705 | 0.69686 | -11.34115 | -7.90323 | 0.66305 | -10.03388 | -6.65295 | 0.69354 | -11.52317 | -7.99173 | 0.38816 | -8.5052 | -3.30138 | 0.65519 | -11.32665 | -7.42111 | 0.71305 | -11.36673 | -8.10507 | 0.48707 | -8.27477 | -4.03035 | 0.75585 | -11.34326 | -8.57376 | 0.75145 | -11.38144 | -8.55261 | 0.77499 | -11.4721 | -8.89077 | 0.773 | -11.31978 | -8.75022 | 0.75465 | -11.34544 | -8.56188 | 0.66341 | -9.55501 | -6.33891 | 0.75606 | -7.68493 | -5.81026 | 0.56806 | -8.38751 | -4.76459 | 0.69167 | -10.12866 | -7.0057 | 0.34027 | -8.13753 | -2.76897 | 0.72641 | -10.77365 | -7.8261 | 0.74711 | -10.59865 | -7.91839 | 0.73877 | -10.66246 | -7.8771 | 0.75698 | -10.75324 | -8.13995 | 0.75772 | -10.78926 | -8.17519 | 0.75314 | -10.84343 | -8.16662
700.50014 | 5:54 | -8.60499 | -2.11347 | 0.66661 | -11.59726 | -7.73091 | 0.64276 | -10.33447 | -6.64256 | 0.7352 | -11.09467 | -8.15684 | 0.3942 | -8.39652 | -3.30993 | 0.65356 | -11.32922 | -7.40429 | 0.71781 | -11.31627 | -8.12299 | 0.48089 | -8.33154 | -4.00657 | 0.76921 | -11.17843 | -8.59855 | 0.75614 | -11.33532 | -8.57113 | 0.77838 | -11.42015 | -8.88916 | 0.76847 | -11.40317 | -8.763 | 0.74651 | -11.44275 | -8.54214 | 0.64591 | -9.90976 | -6.40085 | 0.7589 | -7.67377 | -5.82364 | 0.56527 | -8.40433 | -4.75071 | 0.68492 | -10.21554 | -6.99679 | 0.33935 | -8.15338 | -2.76685 | 0.73095 | -10.72733 | -7.84111 | 0.72602 | -10.86697 | -7.88964 | 0.733 | -10.73082 | -7.86573 | 0.74106 | -10.93357 | -8.10249 | 0.76855 | -10.66851 | -8.19931 | 0.74864 | -10.89942 | -8.15975
700.75 | 6:06 | -8.35228 | -2.12072 | 0.68292 | -11.46931 | -7.83258 | 0.63587 | -10.53393 | -6.69819 | 0.72512 | -11.19912 | -8.1207 | 0.40027 | -8.28059 | -3.31445 | 0.65534 | -11.33861 | -7.43069 | 0.71777 | -11.30461 | -8.11416 | 0.49109 | -8.23677 | -4.04503 | 0.74948 | -11.41763 | -8.5573 | 0.75579 | -11.31873 | -8.55455 | 0.77509 | -11.46318 | -8.88502 | 0.77182 | -11.34838 | -8.75888 | 0.74206 | -11.49561 | -8.53048 | 0.65323 | -9.78768 | -6.39362 | 0.75862 | -7.67094 | -5.81932 | 0.57285 | -8.33461 | -4.77448 | 0.68885 | -10.14264 | -6.98678 | 0.32896 | -8.38832 | -2.75943 | 0.71071 | -10.97472 | -7.79986 | 0.73222 | -10.73932 | -7.86355 | 0.73999 | -10.64397 | -7.87642 | 0.75354 | -10.77949 | -8.12275 | 0.76312 | -10.7228 | -8.18283 | 0.77543 | -10.61523 | -8.23132
701.00007 | 6:05 | -8.38093 | -2.12415 | 0.67701 | -11.51514 | -7.79591 | 0.67024 | -9.98784 | -6.69425 | 0.71608 | -11.31069 | -8.09934 | 0.40292 | -8.23142 | -3.31663 | 0.64554 | -11.40776 | -7.36419 | 0.71713 | -11.31526 | -8.11447 | 0.47913 | -8.38023 | -4.0152 | 0.75103 | -11.39812 | -8.56029 | 0.75602 | -11.32547 | -8.56225 | 0.78036 | -11.38426 | -8.88382 | 0.76935 | -11.3746 | -8.75109 | 0.75786 | -11.30433 | -8.56705 | 0.6492 | -9.79287 | -6.35753 | 0.74845 | -7.75182 | -5.80181 | 0.55638 | -8.47775 | -4.71685 | 0.70674 | -9.96521 | -7.04278 | 0.31969 | -8.61062 | -2.75273 | 0.71753 | -10.88504 | -7.81032 | 0.73989 | -10.66777 | -7.89292 | 0.73139 | -10.74939 | -7.86204 | 0.76592 | -10.64959 | -8.15679 | 0.76357 | -10.72314 | -8.18787 | 0.7696 | -10.67757 | -8.21749
701.25021 | 6:06 | -8.34379 | -2.12173 | 0.69877 | -11.31621 | -7.90738 | 0.65933 | -10.13541 | -6.68255 | 0.69969 | -11.46888 | -8.02462 | 0.39634 | -8.32242 | -3.29848 | 0.66042 | -11.21601 | -7.40729 | 0.71109 | -11.38946 | -8.09892 | 0.49162 | -8.14072 | -4.00212 | 0.7535 | -11.36567 | -8.564 | 0.76059 | -11.26516 | -8.56817 | 0.76163 | -11.62796 | -8.85617 | 0.78431 | -11.14791 | -8.74342 | 0.75332 | -11.35392 | -8.55316 | 0.66106 | -9.66158 | -6.38691 | 0.74663 | -7.75128 | -5.78734 | 0.5717 | -8.35657 | -4.77743 | 0.69414 | -10.08566 | -7.00083 | 0.33872 | -8.14591 | -2.75918 | 0.71622 | -10.89164 | -7.80083 | 0.73806 | -10.69528 | -7.89374 | 0.74974 | -10.53782 | -7.90062 | 0.76409 | -10.67501 | -8.15662 | 0.77542 | -10.57708 | -8.20171 | 0.76529 | -10.71546 | -8.20039
701.50021 | 6:03 | -8.3981 | -2.11935 | 0.71836 | -11.07803 | -7.95797 | 0.66258 | -10.14284 | -6.7204 | 0.72418 | -11.23278 | -8.1346 | 0.38433 | -8.53621 | -3.28075 | 0.6536 | -11.31559 | -7.39589 | 0.7259 | -11.22124 | -8.1455 | 0.47715 | -8.32907 | -3.97421 | 0.76246 | -11.25217 | -8.57929 | 0.75028 | -11.39264 | -8.54771 | 0.7675 | -11.55656 | -8.86962 | 0.76904 | -11.36619 | -8.74102 | 0.74689 | -11.44098 | -8.54512 | 0.64418 | -9.99849 | -6.44083 | 0.74779 | -7.75096 | -5.79608 | 0.56405 | -8.44132 | -4.76135 | 0.70529 | -9.9191 | -6.99581 | 0.34231 | -8.05045 | -2.75574 | 0.71574 | -10.91901 | -7.81517 | 0.74539 | -10.61265 | -7.91058 | 0.73962 | -10.65584 | -7.8813 | 0.76828 | -10.63561 | -8.17116 | 0.76365 | -10.72641 | -8.19117 | 0.7582 | -10.79373 | -8.18384
701.75014 | 5:56 | -8.55312 | -2.11364 | 0.71164 | -11.17338 | -7.9514 | 0.64275 | -10.31763 | -6.63168 | 0.71093 | -11.36924 | -8.08273 | 0.39776 | -8.26901 | -3.28907 | 0.66612 | -11.13616 | -7.41802 | 0.7231 | -11.24031 | -8.1279 | 0.47772 | -8.33838 | -3.98339 | 0.7568 | -11.33684 | -8.57966 | 0.75435 | -11.34061 | -8.5548 | 0.77588 | -11.45827 | -8.8902 | 0.773 | -11.31613 | -8.74734 | 0.75762 | -11.3153 | -8.5727 | 0.64212 | -10.02343 | -6.43623 | 0.75228 | -7.71771 | -5.80591 | 0.56907 | -8.38792 | -4.77331 | 0.69303 | -10.07951 | -6.98538 | 0.32893 | -8.39986 | -2.76295 | 0.71195 | -10.96021 | -7.8031 | 0.73104 | -10.78172 | -7.88189 | 0.75464 | -10.47146 | -7.90219 | 0.75929 | -10.74373 | -8.15765 | 0.76481 | -10.69839 | -8.18221 | 0.76992 | -10.66615 | -8.21205
702.00014 | 6:02 | -8.41421 | -2.11545 | 0.69545 | -11.33904 | -7.88574 | 0.67418 | -9.94244 | -6.70301 | 0.72281 | -11.22138 | -8.11096 | 0.38863 | -8.46483 | -3.2897 | 0.65422 | -11.29819 | -7.39152 | 0.70451 | -11.45461 | -8.06992 | 0.47942 | -8.25018 | -3.95532 | 0.74695 | -11.44269 | -8.54708 | 0.75949 | -11.27752 | -8.5652 | 0.7736 | -11.47131 | -8.87425 | 0.77083 | -11.33669 | -8.7387 | 0.76594 | -11.20564 | -8.58284 | 0.65569 | -9.90339 | -6.49359 | 0.74656 | -7.75885 | -5.79245 | 0.56238 | -8.45039 | -4.75231 | 0.67294 | -10.37895 | -6.98444 | 0.33681 | -8.19673 | -2.76073 | 0.7213 | -10.85548 | -7.83011 | 0.74836 | -10.57507 | -7.91394 | 0.72681 | -10.80042 | -7.84991 | 0.76138 | -10.70454 | -8.15017 | 0.76965 | -10.63763 | -8.18727 | 0.75993 | -10.74991 | -8.16915
702.25 | 5:56 | -8.5416 | -2.11073 | 0.69046 | -11.36003 | -7.84361 | 0.65843 | -10.27655 | -6.76644 | 0.7321 | -11.15069 | -8.16336 | 0.3885 | -8.4739 | -3.2921 | 0.64466 | -11.42895 | -7.36783 | 0.72495 | -11.22019 | -8.13407 | 0.49495 | -8.00362 | -3.96138 | 0.76697 | -11.19657 | -8.58744 | 0.76074 | -11.26141 | -8.56698 | 0.78004 | -11.39391 | -8.88774 | 0.76212 | -11.44532 | -8.72266 | 0.74373 | -11.45409 | -8.51873 | 0.65548 | -9.87044 | -6.46991 | 0.74966 | -7.72939 | -5.79441 | 0.56351 | -8.43121 | -4.75107 | 0.71374 | -9.81645 | -7.00644 | 0.32699 | -8.43229 | -2.75723 | 0.72856 | -10.75315 | -7.83435 | 0.74016 | -10.67296 | -7.89966 | 0.74481 | -10.58493 | -7.8838 | 0.77284 | -10.57128 | -8.16995 | 0.76515 | -10.70841 | -8.19357 | 0.75506 | -10.82506 | -8.17351
702.50014 | 6:07 | -8.32026 | -2.1181 | 0.72272 | -11.02888 | -7.97085 | 0.67898 | -10.00404 | -6.79255 | 0.7228 | -11.23686 | -8.12196 | 0.39112 | -8.37769 | -3.27665 | 0.6705 | -11.0837 | -7.43163 | 0.70354 | -11.43667 | -8.0462 | 0.47493 | -8.51883 | -4.04581 | 0.77914 | -11.03221 | -8.59568 | 0.76871 | -11.15425 | -8.57443 | 0.77072 | -11.51194 | -8.87249 | 0.78762 | -11.09109 | -8.73553 | 0.74196 | -11.50211 | -8.53408 | 0.65994 | -9.87036 | -6.51384 | 0.75333 | -7.70832 | -5.80688 | 0.57382 | -8.32463 | -4.77683 | 0.69134 | -10.08973 | -6.97538 | 0.33603 | -8.20292 | -2.75647 | 0.71466 | -10.92308 | -7.80627 | 0.72273 | -10.86625 | -7.85334 | 0.74742 | -10.53351 | -7.87298 | 0.76944 | -10.60946 | -8.16331 | 0.7642 | -10.71204 | -8.18614 | 0.76191 | -10.75453 | -8.19395
702.75 | 6:21 | -7.99978 | -2.11808 | 0.68418 | -11.44091 | -7.8276 | 0.65574 | -10.22602 | -6.7056 | 0.71972 | -11.25763 | -8.10234 | 0.40323 | -8.1586 | -3.28981 | 0.65241 | -11.3289 | -7.39109 | 0.71548 | -11.32593 | -8.10352 | 0.48038 | -8.48658 | -4.07681 | 0.7579 | -11.30987 | -8.57173 | 0.76136 | -11.24609 | -8.56235 | 0.76748 | -11.55928 | -8.8715 | 0.76609 | -11.4053 | -8.73743 | 0.74699 | -11.44103 | -8.54638 | 0.66768 | -9.77037 | -6.52349 | 0.76328 | -7.61914 | -5.8155 | 0.56736 | -8.39705 | -4.76418 | 0.69148 | -10.20192 | -7.05446 | 0.33702 | -8.16447 | -2.75162 | 0.7181 | -10.88516 | -7.81658 | 0.75178 | -10.52268 | -7.91075 | 0.73816 | -10.64811 | -7.86003 | 0.7703 | -10.58869 | -8.15642 | 0.75304 | -10.80885 | -8.13952 | 0.77007 | -10.66997 | -8.2166
703.00014 | 6:10 | -8.25177 | -2.11876 | 0.68841 | -11.4029 | -7.84987 | 0.67192 | -10.10517 | -6.78986 | 0.72739 | -11.17286 | -8.12698 | 0.38835 | -8.43502 | -3.2757 | 0.64728 | -11.41554 | -7.389 | 0.70539 | -11.43214 | -8.06413 | 0.4827 | -8.36235 | -4.03649 | 0.76379 | -11.238 | -8.58349 | 0.76621 | -11.19124 | -8.57478 | 0.77133 | -11.51459 | -8.88149 | 0.77295 | -11.30543 | -8.73858 | 0.75417 | -11.35791 | -8.56583 | 0.66059 | -9.8602 | -6.51356 | 0.74874 | -7.73759 | -5.79348 | 0.5717 | -8.32197 | -4.75765 | 0.69774 | -10.10807 | -7.05279 | 0.32334 | -8.50281 | -2.74934 | 0.71368 | -10.93437 | -7.80361 | 0.74265 | -10.65123 | -7.91019 | 0.73508 | -10.69041 | -7.8583 | 0.77238 | -10.55974 | -8.15617 | 0.7648 | -10.68988 | -8.17556 | 0.77208 | -10.65988 | -8.23029
703.25 | 5:50 | -8.66672 | -2.10436 | 0.68012 | -11.47916 | -7.80723 | 0.6631 | -10.22408 | -6.77957 | 0.70893 | -11.37423 | -8.06349 | 0.39742 | -8.29876 | -3.29812 | 0.64716 | -11.40018 | -7.37775 | 0.72201 | -11.25456 | -8.12591 | 0.4931 | -8.20223 | -4.04455 | 0.76099 | -11.27101 | -8.57707 | 0.75224 | -11.35707 | -8.54323 | 0.77732 | -11.43812 | -8.89104 | 0.77134 | -11.32086 | -8.73226 | 0.75644 | -11.31854 | -8.56175 | 0.66971 | -9.68179 | -6.48399 | 0.75772 | -7.66841 | -5.81054 | 0.56766 | -8.40227 | -4.76963 | 0.68944 | -10.23011 | -7.05305 | 0.33748 | -8.15591 | -2.75248 | 0.72387 | -10.81068 | -7.8255 | 0.73661 | -10.71435 | -7.89227 | 0.74305 | -10.57847 | -7.86035 | 0.76785 | -10.60865 | -8.14583 | 0.75775 | -10.7707 | -8.16148 | 0.76787 | -10.69288 | -8.21071
703.50007 | 6:12 | -8.19145 | -2.11426 | 0.71512 | -11.11409 | -7.94795 | 0.65448 | -10.31998 | -6.75421 | 0.72326 | -11.23337 | -8.12467 | 0.39804 | -8.2935 | -3.30113 | 0.65398 | -11.26394 | -7.36639 | 0.72159 | -11.24445 | -8.11394 | 0.45645 | -8.63257 | -3.94035 | 0.7479 | -11.42361 | -8.54372 | 0.76878 | -11.15373 | -8.57473 | 0.75764 | -11.68173 | -8.85057 | 0.77516 | -11.26698 | -8.73374 | 0.74794 | -11.41814 | -8.54008 | 0.70002 | -9.87119 | -6.91007 | 0.73601 | -7.82634 | -5.76031 | 0.57225 | -8.33964 | -4.77234 | 0.70187 | -10.03446 | -7.04287 | 0.3357 | -8.18018 | -2.74612 | 0.71987 | -10.86911 | -7.8243 | 0.73439 | -10.70241 | -7.85973 | 0.73851 | -10.65729 | -7.8705 | 0.75445 | -10.78016 | -8.13314 | 0.76147 | -10.74072 | -8.17874 | 0.78063 | -10.55007 | -8.23566
703.75007 | 6:06 | -8.3 | -2.11232 | 0.72571 | -11.00508 | -7.98646 | 0.65738 | -10.29662 | -6.76877 | 0.72362 | -11.22277 | -8.12105 | 0.38367 | -8.5662 | -3.28656 | 0.66123 | -11.18067 | -7.39304 | 0.72322 | -11.24472 | -8.13238 | 0.48536 | -8.23778 | -3.99826 | 0.74507 | -11.45626 | -8.53568 | 0.75707 | -11.2962 | -8.55203 | 0.76912 | -11.53887 | -8.87483 | 0.77988 | -11.18426 | -8.72238 | 0.74527 | -11.45187 | -8.53478 | 0.66313 | -9.94706 | -6.59621 | 0.76208 | -7.62972 | -5.81449 | 0.56028 | -8.4581 | -4.7389 | 0.69416 | -10.10469 | -7.01425 | 0.34482 | -7.96611 | -2.74691 | 0.71062 | -10.96673 | -7.79315 | 0.73005 | -10.77605 | -7.867 | 0.75042 | -10.49492 | -7.87556 | 0.77027 | -10.59392 | -8.16017 | 0.7535 | -10.81881 | -8.15194 | 0.77299 | -10.6449 | -8.22843
704 | 6:06 | -8.31216 | -2.11273 | 0.69396 | -11.35024 | -7.87657 | 0.65488 | -10.2294 | -6.69907 | 0.72886 | -11.15899 | -8.13328 | 0.37529 | -8.74104 | -3.28039 | 0.67514 | -10.91835 | -7.37144 | 0.71246 | -11.35418 | -8.08942 | 0.48663 | -8.1963 | -3.98854 | 0.75385 | -11.35149 | -8.5573 | 0.76701 | -11.16595 | -8.56438 | 0.77598 | -11.44726 | -8.88289 | 0.77331 | -11.28201 | -8.72451 | 0.74844 | -11.39418 | -8.52788 | 0.66996 | -10.00868 | -6.70541 | 0.76806 | -7.56609 | -5.81121 | 0.55755 | -8.43441 | -4.70263 | 0.68842 | -9.87079 | -6.79527 | 0.33559 | -8.18761 | -2.74766 | 0.70559 | -11.03759 | -7.788 | 0.74298 | -10.56504 | -7.84962 | 0.73281 | -10.70341 | -7.84361 | 0.7441 | -10.89202 | -8.10477 | 0.75203 | -10.83094 | -8.14516 | 0.77698 | -10.58213 | -8.2221
704.25 | 6:05 | -8.33112 | -2.11109 | 0.71363 | -11.13848 | -7.94875 | 0.64073 | -10.45179 | -6.69681 | 0.71512 | -11.31251 | -8.0898 | 0.38968 | -8.38828 | -3.26878 | 0.65593 | -11.25007 | -7.37925 | 0.70506 | -11.43621 | -8.06321 | 0.47867 | -8.29016 | -3.96823 | 0.76197 | -11.24637 | -8.56942 | 0.76086 | -11.25539 | -8.56376 | 0.78133 | -11.37183 | -8.88515 | 0.77104 | -11.42163 | -8.80653 | 0.74831 | -11.41756 | -8.54393 | 0.64135 | -10.21435 | -6.55095 | 0.75885 | -7.66463 | -5.81631 | 0.56456 | -8.41692 | -4.75182 | 0.71233 | -9.74792 | -6.94372 | 0.33122 | -8.28816 | -2.74518 | 0.71529 | -10.91129 | -7.80478 | 0.7495 | -10.49994 | -7.86973 | 0.7325 | -10.71259 | -7.84702 | 0.75116 | -10.80934 | -8.1196 | 0.75797 | -10.77753 | -8.16909 | 0.75956 | -10.77954 | -8.18775
704.50007 | 5:59 | -8.46641 | -2.1089 | 0.6999 | -11.28195 | -7.89627 | 0.65941 | -10.17789 | -6.71135 | 0.72957 | -11.14311 | -8.12965 | 0.38237 | -8.54172 | -3.26608 | 0.65107 | -11.32647 | -7.37429 | 0.71187 | -11.36194 | -8.08818 | 0.47217 | -8.41 | -3.97096 | 0.75868 | -11.3007 | -8.57363 | 0.76153 | -11.24508 | -8.56342 | 0.76732 | -11.56186 | -8.87168 | 0.78218 | -11.16522 | -8.73317 | 0.73999 | -11.51628 | -8.5219 | 0.65634 | -10.13407 | -6.6514 | 0.77591 | -7.49399 | -5.81464 | 0.57457 | -8.29101 | -4.76376 | 0.67758 | -10.2014 | -6.91225 | 0.33655 | -8.15932 | -2.74606 | 0.72243 | -10.82536 | -7.82053 | 0.74388 | -10.58995 | -7.87767 | 0.73356 | -10.70087 | -7.84971 | 0.76517 | -10.65713 | -8.15447 | 0.76153 | -10.74685 | -8.18403 | 0.77005 | -10.65112 | -8.20193
704.75014 | 6:08 | -8.26661 | -2.11349 | 0.68525 | -11.43536 | -7.83608 | 0.62816 | -10.40257 | -6.53452 | 0.71826 | -11.26941 | -8.09434 | 0.39391 | -8.17019 | -3.21833 | 0.63784 | -11.46951 | -7.31574 | 0.72988 | -11.09954 | -8.10138 | 0.47094 | -8.42524 | -3.96776 | 0.75381 | -11.34241 | -8.55002 | 0.76976 | -11.13828 | -8.57379 | 0.77622 | -11.43489 | -8.87601 | 0.7863 | -11.12968 | -8.75123 | 0.7544 | -11.34194 | -8.55632 | 0.66406 | -9.79556 | -6.50484 | 0.75644 | -7.67144 | -5.80301 | 0.56795 | -8.38163 | -4.76036 | 0.68366 | -10.16029 | -6.94618 | 0.33238 | -8.26658 | -2.74765 | 0.72498 | -10.77427 | -7.81116 | 0.74415 | -10.62749 | -7.90849 | 0.74107 | -10.61513 | -7.86652 | 0.7536 | -10.77861 | -8.12279 | 0.76821 | -10.66463 | -8.19271 | 0.77341 | -10.62386 | -8.21665
705.00007 | 6:14 | -8.14 | -2.11549 | 0.6942 | -11.34044 | -7.87256 | 0.64519 | -10.40215 | -6.71132 | 0.71925 | -11.26435 | -8.10193 | 0.38823 | -8.35016 | -3.24178 | 0.66756 | -11.10576 | -7.41379 | 0.71075 | -11.37493 | -8.08472 | 0.46746 | -8.30392 | -3.88176 | 0.7537 | -11.34966 | -8.55421 | 0.74781 | -11.40979 | -8.53235 | 0.78024 | -11.37347 | -8.87398 | 0.7767 | -11.32283 | -8.79439 | 0.73936 | -11.51375 | -8.51277 | 0.65452 | -9.88413 | -6.46935 | 0.7502 | -7.72747 | -5.79714 | 0.56638 | -8.38825 | -4.75095 | 0.68944 | -10.14596 | -6.99501 | 0.3231 | -8.49147 | -2.74355 | 0.72329 | -10.80298 | -7.81369 | 0.74606 | -10.60186 | -7.90959 | 0.74749 | -10.54443 | -7.88183 | 0.76399 | -10.65064 | -8.13699 | 0.75647 | -10.79501 | -8.16605 | 0.77296 | -10.62382 | -8.21176
705.25014 | 6:10 | -8.22738 | -2.11499 | 0.68084 | -11.47524 | -7.81281 | 0.64853 | -10.22156 | -6.62899 | 0.73632 | -11.07714 | -8.15636 | 0.3719 | -8.69471 | -3.23354 | 0.65649 | -11.07766 | -7.27236 | 0.718 | -11.28999 | -8.10621 | 0.482 | -8.20886 | -3.95663 | 0.75775 | -11.30865 | -8.56907 | 0.746 | -11.43357 | -8.52944 | 0.76912 | -11.53318 | -8.87042 | 0.76967 | -11.34407 | -8.73113 | 0.75296 | -11.35826 | -8.55227 | 0.65988 | -9.91804 | -6.54471 | 0.758 | -7.66074 | -5.80687 | 0.56796 | -8.38154 | -4.76036 | 0.69635 | -10.05421 | -7.00129 | 0.32998 | -8.31084 | -2.74239 | 0.72028 | -10.85314 | -7.81725 | 0.72796 | -10.76541 | -7.83673 | 0.72987 | -10.73412 | -7.83448 | 0.75923 | -10.71449 | -8.13481 | 0.77771 | -10.53899 | -8.19625 | 0.76397 | -10.71968 | -8.18953
705.50007 | 6:22 | -7.96323 | -2.11274 | 0.70785 | -11.20514 | -7.93159 | 0.6689 | -10.10626 | -6.76002 | 0.73957 | -11.04702 | -8.17004 | 0.3806 | -8.50723 | -3.23786 | 0.6537 | -11.22373 | -7.33699 | 0.69849 | -11.50206 | -8.03404 | 0.48146 | -8.40782 | -4.04799 | 0.76376 | -11.21841 | -8.56819 | 0.76509 | -11.20535 | -8.57315 | 0.77167 | -11.49956 | -8.87382 | 0.77687 | -11.23372 | -8.7272 | 0.75023 | -11.38699 | -8.54285 | 0.65295 | -9.98168 | -6.51751 | 0.75584 | -7.67316 | -5.79966 | 0.5596 | -8.46862 | -4.73903 | 0.68727 | -10.16358 | -6.9851 | 0.34043 | -8.05818 | -2.74322 | 0.73167 | -10.70243 | -7.83063 | 0.73819 | -10.67471 | -7.88 | 0.73549 | -10.68221 | -7.85666 | 0.7537 | -10.77769 | -8.1231 | 0.76396 | -10.7148 | -8.18569 | 0.75284 | -10.82659 | -8.15065
705.75 | 6:10 | -8.22654 | -2.11172 | 0.72002 | -11.06057 | -7.96381 | 0.63671 | -10.36501 | -6.59951 | 0.74381 | -10.99327 | -8.17695 | 0.37783 | -8.58514 | -3.24369 | 0.64748 | -11.29929 | -7.31612 | 0.716 | -11.33312 | -8.11454 | 0.48164 | -8.07077 | -3.8872 | 0.7524 | -11.3591 | -8.54654 | 0.75764 | -11.28896 | -8.55298 | 0.77341 | -11.46689 | -8.86856 | 0.76501 | -11.3957 | -8.71782 | 0.74645 | -11.42392 | -8.5274 | 0.67076 | -9.93849 | -6.66638 | 0.75304 | -7.7011 | -5.79927 | 0.5606 | -8.46262 | -4.74411 | 0.67777 | -10.23098 | -6.93427 | 0.32334 | -8.47564 | -2.74054 | 0.72674 | -10.7624 | -7.8215 | 0.7394 | -10.68031 | -7.89707 | 0.74327 | -10.5917 | -7.87254 | 0.75575 | -10.75907 | -8.13114 | 0.7558 | -10.78416 | -8.15071 | 0.75841 | -10.78806 | -8.18174
706 | 6:12 | -8.16926 | -2.11323 | 0.71589 | -11.11917 | -7.96016 | 0.64302 | -10.20709 | -6.56331 | 0.72681 | -11.1859 | -8.13005 | 0.38482 | -8.47144 | -3.26002 | 0.64985 | -11.13113 | -7.23354 | 0.70303 | -11.46841 | -8.06265 | 0.4698 | -8.30951 | -3.90381 | 0.75472 | -11.33502 | -8.55478 | 0.75416 | -11.32724 | -8.54254 | 0.78526 | -11.31397 | -8.88446 | 0.77963 | -11.15217 | -8.69453 | 0.74945 | -11.39696 | -8.54145 | 0.68136 | -10.09134 | -6.87581 | 0.75035 | -7.71595 | -5.78966 | 0.5653 | -8.40764 | -4.75288 | 0.70541 | -9.96767 | -7.0313 | 0.33159 | -8.25158 | -2.7361 | 0.72245 | -10.80886 | -7.80885 | 0.73869 | -10.68461 | -7.89261 | 0.75006 | -10.49769 | -7.87386 | 0.7608 | -10.67369 | -8.1205 | 0.76577 | -10.70043 | -8.19412 | 0.76579 | -10.70604 | -8.19855
706.25 | 6:07 | -8.27127 | -2.11066 | 0.67385 | -11.54937 | -7.78258 | 0.64656 | -10.37096 | -6.7055 | 0.71876 | -11.26275 | -8.09525 | 0.39786 | -8.2075 | -3.26539 | 0.66591 | -11.07276 | -7.37341 | 0.69301 | -11.54891 | -8.00348 | 0.47332 | -8.24472 | -3.90242 | 0.75302 | -11.35395 | -8.54979 | 0.76814 | -11.14426 | -8.56039 | 0.76612 | -11.56416 | -8.85954 | 0.77975 | -11.13764 | -8.68462 | 0.74808 | -11.41135 | -8.53665 | 0.64216 | -10.01101 | -6.42868 | 0.75961 | -7.64044 | -5.80375 | 0.56209 | -8.42189 | -4.73383 | 0.70263 | -9.97014 | -7.00532 | 0.32477 | -8.40539 | -2.72979 | 0.72408 | -10.8058 | -7.82423 | 0.74571 | -10.56229 | -7.87643 | 0.74221 | -10.59428 | -7.8632 | 0.76886 | -10.58183 | -8.13592 | 0.75588 | -10.78357 | -8.15105 | 0.7596 | -10.76931 | -8.18034
706.50014 | 6:08 | -8.25147 | -2.11147 | 0.69414 | -11.34851 | -7.87746 | 0.63957 | -10.37801 | -6.63741 | 0.74404 | -10.98351 | -8.17211 | 0.39861 | -8.32017 | -3.31654 | 0.65131 | -11.24338 | -7.32297 | 0.69913 | -11.48853 | -8.03199 | 0.46953 | -8.34491 | -3.9182 | 0.7489 | -11.39463 | -8.53345 | 0.76183 | -11.24164 | -8.56419 | 0.78347 | -11.34254 | -8.88658 | 0.77425 | -11.25121 | -8.71129 | 0.75437 | -11.33656 | -8.552 | 0.67036 | -9.43765 | -6.32659 | 0.77295 | -7.51688 | -5.81015 | 0.55828 | -8.47361 | -4.73061 | 0.70274 | -9.95771 | -6.99764 | 0.32221 | -8.46683 | -2.72813 | 0.72528 | -10.78623 | -7.82309 | 0.73835 | -10.6737 | -7.88088 | 0.73273 | -10.69047 | -7.83326 | 0.75866 | -10.70291 | -8.11983 | 0.76886 | -10.64099 | -8.18148 | 0.75601 | -10.79951 | -8.16448
706.75 | 6:21 | -7.96877 | -2.10894 | 0.72317 | -11.02638 | -7.97397 | 0.65791 | -10.21675 | -6.72172 | 0.7267 | -11.18575 | -8.12871 | 0.39512 | -8.3737 | -3.30862 | 0.64027 | -11.37104 | -7.28053 | 0.73607 | -11.0725 | -8.1501 | 0.47891 | -8.26294 | -3.95724 | 0.76552 | -11.20109 | -8.57468 | 0.75448 | -11.32844 | -8.54713 | 0.76843 | -11.54081 | -8.8683 | 0.77666 | -11.2438 | -8.73264 | 0.75001 | -11.39063 | -8.54307 | 0.66176 | -9.81188 | -6.49308 | 0.75033 | -7.7289 | -5.7992 | 0.5722 | -8.30511 | -4.75214 | 0.70803 | -9.8669 | -6.98606 | 0.33581 | -8.15973 | -2.74016 | 0.72487 | -10.78121 | -7.81501 | 0.74369 | -10.62323 | -7.90034 | 0.72722 | -10.77653 | -7.83695 | 0.7493 | -10.82271 | -8.10948 | 0.76547 | -10.69093 | -8.18362 | 0.7465 | -10.9096 | -8.14407
707.00014 | 6:13 | -8.16149 | -2.1118 | 0.71733 | -11.06844 | -7.93968 | 0.61918 | -10.60935 | -6.56911 | 0.74092 | -11.0057 | -8.15434 | 0.38629 | -8.5013 | -3.28398 | 0.66194 | -11.13969 | -7.37376 | 0.70493 | -11.43006 | -8.05744 | 0.48398 | -8.21217 | -3.97451 | 0.77186 | -11.11939 | -8.58259 | 0.75001 | -11.38189 | -8.53653 | 0.78208 | -11.36168 | -8.88579 | 0.78115 | -11.15989 | -8.71751 | 0.7606 | -11.25966 | -8.56406 | 0.66585 | -9.78024 | -6.51217 | 0.75177 | -7.7135 | -5.79876 | 0.56803 | -8.3807 | -4.76046 | 0.69628 | -10.0447 | -6.99393 | 0.32882 | -8.31491 | -2.73412 | 0.7187 | -10.86521 | -7.80883 | 0.74649 | -10.57216 | -7.89197 | 0.728 | -10.75248 | -7.82784 | 0.75621 | -10.73699 | -8.11939 | 0.77067 | -10.64847 | -8.2065 | 0.76008 | -10.77773 | -8.19198
707.25 | 6:01 | -8.408 | -2.10723 | 0.69426 | -11.32772 | -7.86435 | 0.64549 | -10.41826 | -6.72489 | 0.73856 | -11.05007 | -8.16116 | 0.38873 | -8.45128 | -3.28523 | 0.66783 | -11.0552 | -7.38302 | 0.71505 | -11.31628 | -8.09171 | 0.47472 | -8.24892 | -3.9159 | 0.75865 | -11.29374 | -8.56803 | 0.75447 | -11.32591 | -8.54509 | 0.77214 | -11.49479 | -8.87561 | 0.77031 | -11.30929 | -8.71161 | 0.74941 | -11.39543 | -8.53988 | 0.64735 | -9.87781 | -6.39444 | 0.75402 | -7.69118 | -5.79927 | 0.57667 | -8.28518 | -4.77778 | 0.68554 | -10.1471 | -6.95625 | 0.33674 | -8.12379 | -2.73557 | 0.71548 | -10.89589 | -7.79583 | 0.74544 | -10.73693 | -8.00376 | 0.73738 | -10.6539 | -7.85598 | 0.75984 | -10.71881 | -8.14458 | 0.76529 | -10.7028 | -8.19077 | 0.77774 | -10.57645 | -8.22572
707.50014 | 6:03 | -8.36154 | -2.10574 | 0.71031 | -11.17374 | -7.9368 | 0.66562 | -10.11427 | -6.7323 | 0.7252 | -11.19713 | -8.12013 | 0.38745 | -8.49031 | -3.28959 | 0.64392 | -11.35526 | -7.31193 | 0.70716 | -11.41767 | -8.07414 | 0.4945 | -7.98024 | -3.94627 | 0.75214 | -11.36564 | -8.54852 | 0.75692 | -11.31178 | -8.56214 | 0.77687 | -11.43332 | -8.88218 | 0.7704 | -11.32549 | -8.72513 | 0.74843 | -11.41897 | -8.54628 | 0.66263 | -9.822 | -6.5084 | 0.75258 | -7.70526 | -5.79881 | 0.5661 | -8.39103 | -4.75018 | 0.6898 | -10.06546 | -6.94314 | 0.32974 | -8.26888 | -2.72654 | 0.71807 | -10.87962 | -7.8123 | 0.74187 | -10.61558 | -7.87543 | 0.73493 | -10.68553 | -7.85306 | 0.76247 | -10.67031 | -8.13584 | 0.77262 | -10.62475 | -8.20884 | 0.76878 | -10.67693 | -8.20823
707.75021 | 6:16 | -8.05141 | -2.10369 | 0.71817 | -11.07425 | -7.95315 | 0.6535 | -10.293 | -6.72651 | 0.72714 | -11.17105 | -8.12293 | 0.39958 | -8.25723 | -3.29941 | 0.65492 | -11.21145 | -7.34266 | 0.70963 | -11.36988 | -8.06838 | 0.50507 | -8.39309 | -4.23913 | 0.76797 | -11.16736 | -8.57617 | 0.75624 | -11.30773 | -8.55134 | 0.78324 | -11.33944 | -8.88149 | 0.75829 | -11.51033 | -8.72815 | 0.7578 | -11.30498 | -8.56693 | 0.66099 | -9.86456 | -6.52041 | 0.76359 | -7.60447 | -5.80667 | 0.56084 | -8.43184 | -4.72895 | 0.69329 | -10.03161 | -6.95484 | 0.33451 | -8.15747 | -2.72872 | 0.71603 | -10.889 | -7.7968 | 0.73663 | -10.70005 | -7.88197 | 0.73282 | -10.70136 | -7.84214 | 0.75956 | -10.70368 | -8.1301 | 0.76244 | -10.72127 | -8.17432 | 0.77242 | -10.65214 | -8.22795
708 | 6:00 | -8.41709 | -2.10232 | 0.6997 | -11.26579 | -7.88269 | 0.64794 | -10.39163 | -6.7332 | 0.71748 | -11.28952 | -8.09996 | 0.39309 | -8.43332 | -3.31504 | 0.64558 | -11.31026 | -7.30174 | 0.71784 | -11.25651 | -8.08036 | 0.51104 | -8.39434 | -4.28984 | 0.7666 | -11.1889 | -8.57746 | 0.75391 | -11.33912 | -8.54863 | 0.77575 | -11.44493 | -8.87838 | 0.77868 | -11.22563 | -8.74112 | 0.75093 | -11.38491 | -8.54926 | 0.63724 | -10.10745 | -6.44084 | 0.74874 | -7.73155 | -5.78891 | 0.55001 | -8.55599 | -4.7059 | 0.68977 | -10.11028 | -6.97376 | 0.33621 | -8.10567 | -2.72519 | 0.73266 | -10.67829 | -7.8236 | 0.72288 | -10.8735 | -7.86028 | 0.74215 | -10.59993 | -7.86677 | 0.75284 | -10.78555 | -8.11983 | 0.75426 | -10.80736 | -8.15157 | 0.78041 | -10.53568 | -8.22217
708.25 | 5:59 | -8.41307 | -2.10036 | 0.70138 | -11.27566 | -7.90852 | 0.64479 | -10.36512 | -6.68329 | 0.71891 | -11.27264 | -8.10405 | 0.40741 | -8.19753 | -3.33975 | 0.65887 | -11.15274 | -7.3482 | 0.72054 | -11.26591 | -8.11755 | 0.46323 | -8.52788 | -3.9504 | 0.76774 | -11.17466 | -8.57922 | 0.75616 | -11.31311 | -8.55449 | 0.77095 | -11.50421 | -8.86918 | 0.76962 | -11.35609 | -8.73985 | 0.73223 | -11.58832 | -8.48528 | 0.67838 | -9.9169 | -6.72747 | 0.76064 | -7.63765 | -5.8095 | 0.55808 | -8.48019 | -4.73261 | 0.6965 | -10.03719 | -6.99093 | 0.32845 | -8.3132 | -2.73044 | 0.72358 | -10.79034 | -7.80767 | 0.73413 | -10.74526 | -7.88847 | 0.74498 | -10.56763 | -7.87264 | 0.75845 | -10.71396 | -8.12604 | 0.76328 | -10.69505 | -8.16331 | 0.76101 | -10.76194 | -8.18989
708.50007 | 6:04 | -8.31387 | -2.10363 | 0.70379 | -11.24959 | -7.91738 | 0.63093 | -10.56871 | -6.66811 | 0.73835 | -11.06069 | -8.16663 | 0.38591 | -8.57153 | -3.30782 | 0.64121 | -11.38898 | -7.30272 | 0.71601 | -11.31947 | -8.1049 | 0.46663 | -8.26644 | -3.85733 | 0.75413 | -11.34184 | -8.55321 | 0.76166 | -11.24568 | -8.5654 | 0.77459 | -11.45661 | -8.87422 | 0.77538 | -11.28669 | -8.75147 | 0.74079 | -11.50299 | -8.52133 | 0.6713 | -9.95674 | -6.68395 | 0.75157 | -7.71468 | -5.79812 | 0.56637 | -8.3953 | -4.75483 | 0.70491 | -9.93791 | -7.00533 | 0.32704 | -8.33619 | -2.72623 | 0.72977 | -10.72699 | -7.82821 | 0.7557 | -10.46818 | -7.9108 | 0.73873 | -10.64262 | -7.862 | 0.76038 | -10.67494 | -8.11698 | 0.76587 | -10.68712 | -8.18491 | 0.7537 | -10.82479 | -8.15867
708.75007 | 6:11 | -8.16856 | -2.10261 | 0.67209 | -11.56107 | -7.77005 | 0.63692 | -10.46503 | -6.66537 | 0.70802 | -11.37006 | -8.05022 | 0.38872 | -8.55567 | -3.32579 | 0.64672 | -11.29936 | -7.3075 | 0.72352 | -11.20056 | -8.10384 | 0.47705 | -8.12525 | -3.87611 | 0.74812 | -11.41361 | -8.53871 | 0.75806 | -11.29008 | -8.55857 | 0.75579 | -11.69492 | -8.83893 | 0.78368 | -11.15485 | -8.74178 | 0.75288 | -11.35482 | -8.54878 | 0.66369 | -10.07945 | -6.68967 | 0.75257 | -7.71099 | -5.8031 | 0.56101 | -8.44254 | -4.73636 | 0.6793 | -10.24097 | -6.95667 | 0.3361 | -8.09331 | -2.72016 | 0.69687 | -11.11806 | -7.74784 | 0.73152 | -10.78149 | -7.88687 | 0.75153 | -10.48933 | -7.88299 | 0.74408 | -10.86676 | -8.08569 | 0.77518 | -10.60187 | -8.21832 | 0.76562 | -10.70246 | -8.19401
709 | 6:09 | -8.20903 | -2.10277 | 0.68237 | -11.45814 | -7.81865 | 0.65384 | -10.32683 | -6.7521 | 0.72786 | -11.16775 | -8.12859 | 0.39508 | -8.39762 | -3.31773 | 0.63136 | -11.52386 | -7.27569 | 0.71381 | -11.34207 | -8.09614 | 0.44928 | -8.58602 | -3.85756 | 0.76148 | -11.25731 | -8.57225 | 0.75355 | -11.35534 | -8.55686 | 0.77465 | -11.46326 | -8.87998 | 0.76922 | -11.34211 | -8.72461 | 0.76291 | -11.22161 | -8.56113 | 0.66295 | -9.9708 | -6.61015 | 0.73444 | -7.84163 | -5.75922 | 0.56797 | -8.34184 | -4.73795 | 0.68822 | -10.18812 | -7.01166 | 0.31784 | -8.51758 | -2.70727 | 0.72558 | -10.76859 | -7.81347 | 0.73431 | -10.75308 | -7.89613 | 0.73745 | -10.65089 | -7.85449 | 0.76121 | -10.68331 | -8.13219 | 0.77428 | -10.58804 | -8.19811 | 0.76218 | -10.75391 | -8.19644
709.25 | 6:08 | -8.23508 | -2.10403 | 0.72014 | -11.06342 | -7.96719 | 0.64584 | -10.41168 | -6.72426 | 0.69643 | -11.49057 | -8.0024 | 0.38729 | -8.55016 | -3.31138 | 0.65696 | -11.195 | -7.35469 | 0.71775 | -11.30208 | -8.11211 | 0.47077 | -8.21502 | -3.86737 | 0.74783 | -11.41746 | -8.53829 | 0.75671 | -11.30334 | -8.5534 | 0.77346 | -11.47561 | -8.87587 | 0.7726 | -11.30431 | -8.7337 | 0.75755 | -11.30947 | -8.56745 | 0.65272 | -10.05272 | -6.56165 | 0.74143 | -7.79598 | -5.78014 | 0.56975 | -8.35726 | -4.76156 | 0.68814 | -10.14112 | -6.97849 | 0.31888 | -8.50277 | -2.71135 | 0.72346 | -10.7981 | -7.81196 | 0.73677 | -10.72116 | -7.89903 | 0.74206 | -10.60153 | -7.86691 | 0.76298 | -10.67241 | -8.14286 | 0.75865 | -10.75819 | -8.16168 | 0.75984 | -10.78111 | -8.19194
709.50021 | 6:08 | -8.21476 | -2.10136 | 0.68605 | -11.42512 | -7.83823 | 0.6663 | -10.17999 | -6.78295 | 0.70884 | -11.36108 | -8.0532 | 0.39213 | -8.46256 | -3.31843 | 0.65358 | -11.20984 | -7.32652 | 0.70253 | -11.47241 | -8.05976 | 0.47968 | -8.18276 | -3.92514 | 0.7659 | -11.204 | -8.58119 | 0.75411 | -11.34583 | -8.55595 | 0.78704 | -11.28464 | -8.88144 | 0.77314 | -11.28096 | -8.72178 | 0.74265 | -11.47701 | -8.52341 | 0.67886 | -9.81375 | -6.66219 | 0.76403 | -7.61185 | -5.81566 | 0.57613 | -8.29527 | -4.77916 | 0.70688 | -9.956 | -7.03769 | 0.33958 | -8.00059 | -2.71686 | 0.72571 | -10.783 | -7.82529 | 0.74204 | -10.65571 | -7.90692 | 0.73611 | -10.67483 | -7.8579 | 0.76847 | -10.60163 | -8.14703 | 0.77063 | -10.61919 | -8.18345 | 0.73923 | -10.97599 | -8.11379
709.75 | 6:11 | -8.13509 | -2.09662 | 0.69166 | -11.35213 | -7.85184 | 0.63541 | -10.53611 | -6.69469 | 0.7071 | -11.3775 | -8.04501 | 0.41286 | -8.06495 | -3.3297 | 0.65533 | -11.21653 | -7.3505 | 0.70767 | -11.41789 | -8.08005 | 0.46998 | -8.47702 | -3.98404 | 0.74637 | -11.44124 | -8.5394 | 0.7563 | -11.31893 | -8.56055 | 0.76403 | -11.59472 | -8.85876 | 0.76829 | -11.37572 | -8.73979 | 0.74648 | -11.44587 | -8.54405 | 0.65856 | -10.11298 | -6.66 | 0.75003 | -7.72035 | -5.79047 | 0.57316 | -8.34558 | -4.78332 | 0.69229 | -10.05811 | -6.96318 | 0.33618 | -8.06178 | -2.71023 | 0.70361 | -11.03699 | -7.76571 | 0.73732 | -10.71974 | -7.90391 | 0.74533 | -10.56503 | -7.87439 | 0.76152 | -10.68153 | -8.13415 | 0.75858 | -10.749 | -8.15392 | 0.75902 | -10.79171 | -8.19111
710.00014 | 6:05 | -8.26743 | -2.09551 | 0.70182 | -11.24875 | -7.89458 | 0.65442 | -10.26081 | -6.71485 | 0.70672 | -11.38361 | -8.04506 | 0.39704 | -8.36784 | -3.32238 | 0.63454 | -11.48858 | -7.28993 | 0.71695 | -11.31398 | -8.11159 | 0.48275 | -8.29964 | -4.00665 | 0.76658 | -11.18996 | -8.57802 | 0.75923 | -11.2788 | -8.56323 | 0.77925 | -11.39673 | -8.88091 | 0.78167 | -11.18463 | -8.74269 | 0.74411 | -11.46196 | -8.52892 | 0.65202 | -10.17391 | -6.63354 | 0.75068 | -7.71624 | -5.79246 | 0.5646 | -8.41503 | -4.75109 | 0.69541 | -10.05364 | -6.99137 | 0.32949 | -8.23733 | -2.71416 | 0.72277 | -10.82239 | -7.82206 | 0.75524 | -10.51098 | -7.93829 | 0.73347 | -10.70638 | -7.85284 | 0.75106 | -10.81506 | -8.12271 | 0.75002 | -10.83826 | -8.12891 | 0.76356 | -10.74509 | -8.20455
710.25007 | 6:01 | -8.33879 | -2.09235 | 0.71752 | -11.01261 | -7.90179 | 0.65312 | -10.28391 | -6.71664 | 0.71505 | -11.30306 | -8.08221 | 0.40827 | -8.132 | -3.32008 | 0.64528 | -11.3782 | -7.34215 | 0.70749 | -11.40998 | -8.07242 | 0.47576 | -8.37361 | -3.98385 | 0.75453 | -11.34651 | -8.56126 | 0.75446 | -11.33151 | -8.5492 | 0.77775 | -11.41456 | -8.8777 | 0.77335 | -11.28366 | -8.72622 | 0.75042 | -11.39154 | -8.54841 | 0.64837 | -10.0593 | -6.52213 | 0.75022 | -7.71998 | -5.79166 | 0.5566 | -8.52661 | -4.7459 | 0.70509 | -9.92676 | -6.99927 | 0.32092 | -8.44719 | -2.71086 | 0.71405 | -10.91654 | -7.79493 | 0.74026 | -10.58606 | -7.83647 | 0.73011 | -10.74987 | -7.84855 | 0.77145 | -10.56027 | -8.14668 | 0.77313 | -10.60487 | -8.19897 | 0.73946 | -10.97217 | -8.11348
710.50007 | 5:58 | -8.41464 | -2.09099 | 0.71734 | -11.09731 | -7.96056 | 0.64962 | -10.40495 | -6.75928 | 0.71453 | -11.30198 | -8.07559 | 0.38804 | -8.49958 | -3.29821 | 0.64395 | -11.29271 | -7.27195 | 0.70697 | -11.43446 | -8.08387 | 0.48176 | -8.20974 | -3.95513 | 0.7584 | -11.29411 | -8.56549 | 0.76493 | -11.20948 | -8.57446 | 0.77553 | -11.45119 | -8.88078 | 0.7698 | -11.32931 | -8.72132 | 0.74608 | -11.43333 | -8.53015 | 0.68157 | -9.66644 | -6.58834 | 0.75052 | -7.72315 | -5.79634 | 0.56683 | -8.40341 | -4.76333 | 0.7063 | -10.08754 | -7.12485 | 0.32816 | -8.25947 | -2.71039 | 0.72345 | -10.81191 | -7.82182 | 0.74012 | -10.66982 | -7.89697 | 0.73874 | -10.64507 | -7.86395 | 0.74745 | -10.84683 | -8.10752 | 0.75257 | -10.82863 | -8.14927 | 0.7651 | -10.73257 | -8.21146
710.75014 | 6:07 | -8.21557 | -2.09268 | 0.69566 | -11.32072 | -7.87538 | 0.65463 | -10.35638 | -6.77957 | 0.73634 | -11.06883 | -8.15037 | 0.38119 | -8.64717 | -3.29623 | 0.65453 | -11.24401 | -7.35954 | 0.71246 | -11.36546 | -8.09747 | 0.48988 | -8.15899 | -3.99688 | 0.76629 | -11.18942 | -8.57436 | 0.75782 | -11.29625 | -8.56049 | 0.77368 | -11.47639 | -8.87911 | 0.77904 | -11.21088 | -8.73372 | 0.7516 | -11.38006 | -8.5532 | 0.65641 | -10.09216 | -6.62456 | 0.74739 | -7.74649 | -5.78968 | 0.5549 | -8.51841 | -4.72684 | 0.68658 | -10.26473 | -7.04752 | 0.31982 | -8.46984 | -2.70878 | 0.71161 | -10.96104 | -7.79998 | 0.73927 | -10.63441 | -7.8617 | 0.74003 | -10.62003 | -7.85913 | 0.76268 | -10.68152 | -8.14658 | 0.7603 | -10.73614 | -8.16267 | 0.76665 | -10.72212 | -8.22013
711.00007 | 6:04 | -8.26916 | -2.09127 | 0.70633 | -11.19506 | -7.90736 | 0.65354 | -10.33554 | -6.75469 | 0.74 | -10.99639 | -8.13733 | 0.38848 | -8.55043 | -3.32163 | 0.65355 | -11.27107 | -7.36622 | 0.70002 | -11.50183 | -8.05153 | 0.48863 | -8.06623 | -3.94138 | 0.75219 | -11.35643 | -8.54215 | 0.75652 | -11.31634 | -8.56102 | 0.78599 | -11.30416 | -8.8849 | 0.76677 | -11.37626 | -8.72294 | 0.75725 | -11.30483 | -8.56055 | 0.67038 | -9.61604 | -6.44637 | 0.76293 | -7.61567 | -5.81023 | 0.563 | -8.43412 | -4.74843 | 0.67617 | -10.17279 | -6.8785 | 0.33028 | -8.20667 | -2.71047 | 0.71335 | -10.93019 | -7.79704 | 0.73828 | -10.62144 | -7.8416 | 0.7407 | -10.60549 | -7.85554 | 0.74601 | -10.87522 | -8.11308 | 0.76275 | -10.71477 | -8.17269 | 0.7774 | -10.59337 | -8.23532
711.25014 | 5:59 | -8.37066 | -2.08898 | 0.67937 | -11.48166 | -7.80032 | 0.65136 | -10.33941 | -6.73469 | 0.71718 | -11.28079 | -8.09037 | 0.41726 | -7.96814 | -3.32478 | 0.66023 | -11.12544 | -7.34532 | 0.713 | -11.33941 | -8.085 | 0.46773 | -8.71177 | -4.07476 | 0.75033 | -11.3873 | -8.54429 | 0.77288 | -11.09597 | -8.57583 | 0.77077 | -11.50679 | -8.86915 | 0.77797 | -11.21741 | -8.72686 | 0.75794 | -11.30262 | -8.56667 | 0.66238 | -9.91996 | -6.57075 | 0.75354 | -7.69524 | -5.79868 | 0.58759 | -8.11875 | -4.77054 | 0.69422 | -10.27686 | -7.13442 | 0.33086 | -8.18271 | -2.70729 | 0.71138 | -10.93948 | -7.78213 | 0.73971 | -10.57805 | -7.82468 | 0.74343 | -10.57847 | -7.86439 | 0.763 | -10.67699 | -8.14651 | 0.76153 | -10.72732 | -8.16923 | 0.76113 | -10.75928 | -8.18915
711.50014 | 6:03 | -8.28389 | -2.08684 | 0.68535 | -11.4363 | -7.83786 | 0.64563 | -10.38686 | -6.7061 | 0.71003 | -11.34307 | -8.05389 | 0.38767 | -8.45133 | -3.27633 | 0.6471 | -11.34356 | -7.34042 | 0.69414 | -11.53674 | -8.00809 | 0.48626 | -7.99601 | -3.88817 | 0.77146 | -11.1219 | -8.58007 | 0.75673 | -11.30092 | -8.5517 | 0.7884 | -11.2646 | -8.88101 | 0.77121 | -11.33679 | -8.74303 | 0.75408 | -11.34189 | -8.55268 | 0.66571 | -9.6328 | -6.41268 | 0.75817 | -7.64572 | -5.79674 | 0.54611 | -8.59129 | -4.69181 | 0.68413 | -10.25411 | -7.01518 | 0.33231 | -8.13669 | -2.70393 | 0.72394 | -10.79174 | -7.81257 | 0.73958 | -10.67452 | -7.89467 | 0.74274 | -10.58101 | -7.85889 | 0.76114 | -10.68926 | -8.13601 | 0.7623 | -10.70961 | -8.16397 | 0.77966 | -10.56498 | -8.23707
711.75007 | 6:01 | -8.32977 | -2.0904 | 0.67387 | -11.54402 | -7.77919 | 0.6433 | -10.44111 | -6.71677 | 0.71615 | -11.27622 | -8.07548 | 0.38477 | -8.61538 | -3.31491 | 0.64495 | -11.39722 | -7.35061 | 0.71404 | -11.34575 | -8.10136 | 0.47249 | -8.08043 | -3.81791 | 0.75411 | -11.34132 | -8.55262 | 0.74821 | -11.40036 | -8.52986 | 0.77444 | -11.46347 | -8.8778 | 0.76912 | -11.32333 | -8.70903 | 0.74274 | -11.48256 | -8.52857 | 0.67211 | -9.89839 | -6.6528 | 0.75284 | -7.69828 | -5.79556 | 0.56759 | -8.37397 | -4.75294 | 0.68635 | -10.33064 | -7.09039 | 0.31898 | -8.44569 | -2.69404 | 0.72309 | -10.78347 | -7.79747 | 0.71907 | -10.88963 | -7.83041 | 0.7366 | -10.66656 | -7.85697 | 0.75924 | -10.70531 | -8.12786 | 0.76505 | -10.67419 | -8.16633 | 0.77741 | -10.58825 | -8.23146
712 | 6:01 | -8.33388 | -2.08656 | 0.6742 | -11.54261 | -7.78202 | 0.64537 | -10.36576 | -6.68971 | 0.70815 | -11.35996 | -8.04455 | 0.38268 | -8.60549 | -3.29313 | 0.65745 | -11.20783 | -7.36857 | 0.70819 | -11.40387 | -8.07608 | 0.47506 | -7.99812 | -3.79961 | 0.76349 | -11.21978 | -8.56622 | 0.75519 | -11.3221 | -8.55033 | 0.77268 | -11.47373 | -8.86557 | 0.76711 | -11.34836 | -8.70545 | 0.74575 | -11.44388 | -8.5343 | 0.65756 | -9.8294 | -6.46347 | 0.75809 | -7.64588 | -5.79628 | 0.57283 | -8.32441 | -4.76847 | 0.67746 | -10.2044 | -6.91308 | 0.32569 | -8.27868 | -2.69626 | 0.71694 | -10.87925 | -7.79975 | 0.73923 | -10.67369 | -7.89037 | 0.73057 | -10.72902 | -7.83828 | 0.77053 | -10.56943 | -8.14402 | 0.77708 | -10.53641 | -8.18763 | 0.75964 | -10.77819 | -8.18751
712.25007 | 6:08 | -8.17277 | -2.08697 | 0.69194 | -11.36162 | -7.86155 | 0.63674 | -10.53574 | -6.70857 | 0.72849 | -11.15206 | -8.12412 | 0.39987 | -8.30842 | -3.32233 | 0.66116 | -11.14118 | -7.36614 | 0.7169 | -11.30631 | -8.10548 | 0.45825 | -8.27313 | -3.79117 | 0.76201 | -11.23985 | -8.56491 | 0.75983 | -11.25385 | -8.55106 | 0.77775 | -11.40567 | -8.87079 | 0.77849 | -11.19071 | -8.71185 | 0.74918 | -11.4061 | -8.5452 | 0.67483 | -9.57925 | -6.46435 | 0.76445 | -7.59824 | -5.80849 | 0.57254 | -8.28751 | -4.74493 | 0.68876 | -10.05546 | -6.92584 | 0.33197 | -8.12029 | -2.69572 | 0.72544 | -10.77188 | -7.81431 | 0.74721 | -10.72434 | -8.01338 | 0.74063 | -10.60824 | -7.85675 | 0.74884 | -10.82638 | -8.10723 | 0.76289 | -10.70933 | -8.17008 | 0.77855 | -10.55859 | -8.22034
712.50007 | 6:04 | -8.25506 | -2.08404 | 0.68875 | -11.39719 | -7.8498 | 0.64307 | -10.44676 | -6.718 | 0.71791 | -11.25459 | -8.07976 | 0.38758 | -8.53254 | -3.30702 | 0.64777 | -11.30454 | -7.32271 | 0.71288 | -11.34491 | -8.0875 | 0.45382 | -8.32063 | -3.77607 | 0.7591 | -11.27154 | -8.55626 | 0.76817 | -11.15236 | -8.56686 | 0.76584 | -11.56616 | -8.85787 | 0.77429 | -11.31069 | -8.75778 | 0.73653 | -11.54266 | -8.50147 | 0.64985 | -9.81974 | -6.38133 | 0.75061 | -7.71176 | -5.78851 | 0.56478 | -8.40279 | -4.74574 | 0.68204 | -10.07301 | -6.8702 | 0.32803 | -8.2178 | -2.6957 | 0.72151 | -10.82508 | -7.8104 | 0.72884 | -10.74518 | -7.8315 | 0.72698 | -10.75572 | -7.81924 | 0.76564 | -10.62665 | -8.1362 | 0.7518 | -10.80413 | -8.1225 | 0.76311 | -10.73919 | -8.19519
712.75 | 6:08 | -8.14804 | -2.08415 | 0.70668 | -11.21922 | -7.92839 | 0.65744 | -10.17719 | -6.69095 | 0.72803 | -11.14325 | -8.11256 | 0.3863 | -8.52977 | -3.29505 | 0.65982 | -11.12943 | -7.34345 | 0.70765 | -11.40041 | -8.06749 | 0.47382 | -8.06507 | -3.82141 | 0.76486 | -11.20661 | -8.57153 | 0.75514 | -11.30324 | -8.53549 | 0.77128 | -11.49265 | -8.86406 | 0.77526 | -11.26801 | -8.73558 | 0.73888 | -11.52288 | -8.51398 | 0.67259 | -9.61838 | -6.46919 | 0.74666 | -7.73911 | -5.77848 | 0.56739 | -8.34976 | -4.73756 | 0.69642 | -9.97423 | -6.94628 | 0.3254 | -8.28083 | -2.69457 | 0.71676 | -10.88822 | -7.80421 | 0.73801 | -10.68075 | -7.88246 | 0.72844 | -10.74175 | -7.8247 | 0.74062 | -10.91684 | -8.08527 | 0.75169 | -10.81888 | -8.13244 | 0.76051 | -10.76665 | -8.1881
713.00007 | 6:10 | -8.10979 | -2.08283 | 0.69815 | -11.30998 | -7.89607 | 0.6559 | -10.19916 | -6.68963 | 0.72315 | -11.17197 | -8.07903 | 0.40428 | -8.22037 | -3.32336 | 0.63214 | -11.5061 | -7.27347 | 0.71704 | -11.30893 | -8.10897 | 0.43944 | -8.57258 | -3.76714 | 0.75842 | -11.28404 | -8.55807 | 0.76844 | -11.13853 | -8.55931 | 0.76713 | -11.54704 | -8.85808 | 0.77274 | -11.30171 | -8.73331 | 0.76484 | -11.20147 | -8.56729 | 0.73724 | -10.90954 | -8.04294 | 0.75792 | -7.65129 | -5.79909 | 0.55239 | -8.51719 | -4.70481 | 0.6813 | -10.1066 | -6.88565 | 0.32529 | -8.25665 | -2.68584 | 0.70854 | -10.98106 | -7.78051 | 0.74667 | -10.54023 | -7.87006 | 0.73594 | -10.67851 | -7.85874 | 0.76246 | -10.65321 | -8.12268 | 0.75619 | -10.78226 | -8.15344 | 0.78057 | -10.55347 | -8.23775
713.25 | 6:05 | -8.22107 | -2.08362 | 0.69229 | -11.31314 | -7.83193 | 0.6444 | -10.42933 | -6.72064 | 0.70208 | -11.41509 | -8.01427 | 0.4002 | -8.31053 | -3.32588 | 0.65318 | -11.20112 | -7.31631 | 0.72145 | -11.21161 | -8.0886 | 0.44667 | -8.45603 | -3.77704 | 0.75202 | -11.35867 | -8.54192 | 0.75396 | -11.33065 | -8.54289 | 0.78011 | -11.37721 | -8.87544 | 0.77514 | -11.2902 | -8.75143 | 0.76269 | -11.23056 | -8.56542 | 0.62638 | -10.23969 | -6.41391 | 0.75905 | -7.64405 | -5.80222 | 0.57068 | -8.33453 | -4.75633 | 0.70162 | -10.21165 | -7.16474 | 0.33057 | -8.13944 | -2.69065 | 0.71923 | -10.85877 | -7.80995 | 0.73567 | -10.67007 | -7.84964 | 0.7417 | -10.58594 | -7.85164 | 0.7626 | -10.65475 | -8.12531 | 0.77106 | -10.60653 | -8.17827 | 0.78425 | -10.50362 | -8.23743
713.5 | 6:09 | -8.13466 | -2.08186 | 0.68607 | -11.41241 | -7.82967 | 0.6576 | -10.26796 | -6.75222 | 0.71937 | -11.24938 | -8.09243 | 0.39018 | -8.55175 | -3.33672 | 0.63917 | -11.38159 | -7.27478 | 0.73532 | -11.07623 | -8.14453 | 0.44901 | -8.37423 | -3.76009 | 0.76623 | -11.17866 | -8.56537 | 0.75984 | -11.24826 | -8.54684 | 0.77779 | -11.40591 | -8.87143 | 0.77274 | -11.30271 | -8.73401 | 0.7609 | -11.25597 | -8.56466 | 0.67434 | -9.46614 | -6.38344 | 0.76035 | -7.63593 | -5.806 | 0.56587 | -8.39136 | -4.7484 | 0.70075 | -10.19416 | -7.14352 | 0.32355 | -8.30332 | -2.68654 | 0.7333 | -10.67195 | -7.82578 | 0.74171 | -10.45641 | -7.75562 | 0.73497 | -10.67648 | -7.84686 | 0.75835 | -10.71267 | -8.12393 | 0.75516 | -10.79441 | -8.15154 | 0.76999 | -10.64502 | -8.19658
713.75 | 5:59 | -8.35047 | -2.08052 | 0.69563 | -11.32953 | -7.88113 | 0.63826 | -10.4454 | -6.66684 | 0.72932 | -11.13623 | -8.12192 | 0.40708 | -8.16706 | -3.32464 | 0.64862 | -11.24338 | -7.29272 | 0.70052 | -11.47428 | -8.03799 | 0.4647 | -7.97916 | -3.70793 | 0.7427 | -11.46459 | -8.51475 | 0.76276 | -11.20781 | -8.54887 | 0.78432 | -11.31411 | -8.87387 | 0.77768 | -11.22787 | -8.73164 | 0.75674 | -11.31145 | -8.55982 | 0.6705 | -9.72888 | -6.52324 | 0.74129 | -7.78058 | -5.76767 | 0.56684 | -8.38749 | -4.75437 | 0.72445 | -9.91158 | -7.18046 | 0.32401 | -8.2988 | -2.6889 | 0.70833 | -10.98293 | -7.77958 | 0.75039 | -10.45338 | -7.8441 | 0.74792 | -10.51689 | -7.86575 | 0.76035 | -10.69685 | -8.13334 | 0.76444 | -10.69525 | -8.1759 | 0.77627 | -10.59378 | -8.22363
714 | 5:57 | -8.37513 | -2.07758 | 0.71471 | -11.10718 | -7.93843 | 0.65253 | -10.24415 | -6.68457 | 0.72525 | -11.16135 | -8.09482 | 0.39279 | -8.48206 | -3.33167 | 0.64427 | -11.29179 | -7.27499 | 0.71415 | -11.31892 | -8.08337 | 0.45753 | -8.13876 | -3.72372 | 0.74236 | -11.46896 | -8.51412 | 0.75504 | -11.30428 | -8.53524 | 0.76963 | -11.52229 | -8.86794 | 0.77871 | -11.23197 | -8.74645 | 0.73657 | -11.537 | -8.49785 | 0.63709 | -9.91744 | -6.31827 | 0.75505 | -7.66957 | -5.7909 | 0.56907 | -8.35201 | -4.75285 | 0.6985 | -10.23194 | -7.14705 | 0.32738 | -8.22718 | -2.69345 | 0.71895 | -10.84631 | -7.79797 | 0.73684 | -10.60388 | -7.81335 | 0.74523 | -10.53847 | -7.85358 | 0.76018 | -10.69069 | -8.12687 | 0.76355 | -10.70916 | -8.17694 | 0.77428 | -10.60461 | -8.21097
714.25021 | 6:02 | -8.28231 | -2.08013 | 0.69942 | -11.28069 | -7.88999 | 0.63709 | -10.40272 | -6.62747 | 0.72788 | -11.14296 | -8.11074 | 0.38157 | -8.70308 | -3.32086 | 0.64578 | -11.26644 | -7.27563 | 0.71635 | -11.30198 | -8.09613 | 0.45244 | -8.31912 | -3.76394 | 0.77359 | -11.08136 | -8.5724 | 0.74923 | -11.37583 | -8.5231 | 0.76577 | -11.55686 | -8.84991 | 0.78328 | -11.15379 | -8.73658 | 0.76636 | -11.17548 | -8.56441 | 0.65834 | -9.90961 | -6.52393 | 0.75799 | -7.64486 | -5.79469 | 0.55782 | -8.45916 | -4.71872 | 0.71083 | -10.05444 | -7.14695 | 0.33332 | -8.08972 | -2.6965 | 0.7206 | -10.8146 | -7.793 | 0.75097 | -10.46995 | -7.86258 | 0.7441 | -10.54492 | -7.84645 | 0.75965 | -10.69793 | -8.12669 | 0.77631 | -10.55112 | -8.19096 | 0.74826 | -10.87603 | -8.1381
714.50021 | 5:57 | -8.38617 | -2.07682 | 0.7013 | -11.24428 | -7.88562 | 0.65943 | -10.16009 | -6.69988 | 0.71024 | -11.33004 | -8.04702 | 0.40518 | -8.2335 | -3.33604 | 0.65524 | -11.19414 | -7.3349 | 0.72512 | -11.18466 | -8.11026 | 0.4661 | -8.04066 | -3.74777 | 0.74596 | -11.418 | -8.51743 | 0.76658 | -11.17354 | -8.5654 | 0.78526 | -11.29579 | -8.87015 | 0.77062 | -11.33968 | -8.73853 | 0.75145 | -11.36495 | -8.54018 | 0.66089 | -9.85422 | -6.51255 | 0.75312 | -7.68645 | -5.78884 | 0.57495 | -8.28764 | -4.76499 | 0.7139 | -9.96104 | -7.11117 | 0.32849 | -8.19264 | -2.69121 | 0.70643 | -10.99978 | -7.77054 | 0.74264 | -10.65424 | -7.91227 | 0.74478 | -10.56692 | -7.87001 | 0.76374 | -10.65947 | -8.14104 | 0.75709 | -10.76141 | -8.14739 | 0.74815 | -10.8745 | -8.13578
714.75007 | 6:12 | -8.04956 | -2.07707 | 0.68729 | -11.37501 | -7.81793 | 0.65564 | -10.21848 | -6.69961 | 0.71877 | -11.24483 | -8.08245 | 0.40512 | -8.16434 | -3.30752 | 0.659 | -11.1083 | -7.32034 | 0.7227 | -11.22294 | -8.11081 | 0.45701 | -8.25704 | -3.77352 | 0.76801 | -11.15462 | -8.56688 | 0.75713 | -11.27853 | -8.53935 | 0.76849 | -11.51894 | -8.85217 | 0.78114 | -11.20728 | -8.75448 | 0.75593 | -11.3092 | -8.54901 | 0.64961 | -9.85499 | -6.4019 | 0.74511 | -7.74698 | -5.77239 | 0.56314 | -8.41848 | -4.74081 | 0.69183 | -10.26229 | -7.09977 | 0.3278 | -8.19467 | -2.68619 | 0.72884 | -10.71798 | -7.81169 | 0.73688 | -10.66855 | -7.86141 | 0.7318 | -10.70646 | -7.83503 | 0.74971 | -10.8086 | -8.10333 | 0.76745 | -10.65817 | -8.17964 | 0.77422 | -10.61475 | -8.21818
715 | 5:58 | -8.33079 | -2.07255 | 0.68935 | -11.37027 | -7.83811 | 0.64854 | -10.26344 | -6.65621 | 0.72999 | -11.12839 | -8.12365 | 0.38921 | -8.40814 | -3.27253 | 0.65472 | -11.14747 | -7.29849 | 0.72302 | -11.23009 | -8.11954 | 0.47692 | -8.01563 | -3.82279 | 0.74506 | -11.43215 | -8.51765 | 0.75681 | -11.28321 | -8.53929 | 0.76136 | -11.61936 | -8.84652 | 0.75486 | -11.54154 | -8.71226 | 0.7582 | -11.28041 | -8.55279 | 0.65609 | -9.72136 | -6.37807 | 0.75805 | -7.64095 | -5.79224 | 0.5735 | -8.30982 | -4.76565 | 0.6787 | -9.12264 | -6.19152 | 0.33118 | -8.1153 | -2.68765 | 0.72717 | -10.73949 | -7.80939 | 0.73244 | -10.70769 | -7.84273 | 0.7332 | -10.6875 | -7.83607 | 0.75092 | -10.80405 | -8.11293 | 0.75181 | -10.80263 | -8.12148 | 0.76515 | -10.72053 | -8.20279
715.25007 | 6:04 | -8.22436 | -2.07806 | 0.69426 | -11.33479 | -7.8693 | 0.6448 | -10.36594 | -6.68397 | 0.71898 | -11.22939 | -8.0737 | 0.39022 | -8.44772 | -3.29648 | 0.65568 | -11.15251 | -7.31254 | 0.71394 | -11.34295 | -8.09815 | 0.47777 | -8.03174 | -3.83731 | 0.76292 | -11.21664 | -8.55736 | 0.75539 | -11.29938 | -8.53547 | 0.76424 | -11.5749 | -8.84606 | 0.78439 | -11.13851 | -8.73694 | 0.75273 | -11.34675 | -8.54104 | 0.68225 | -9.46715 | -6.45899 | 0.74631 | -7.7462 | -5.78104 | 0.58631 | -8.17399 | -4.79247 | 0.68364 | -9.79833 | -6.69849 | 0.32621 | -8.23187 | -2.68536 | 0.72368 | -10.79683 | -7.81345 | 0.74113 | -10.63127 | -7.87921 | 0.73007 | -10.72965 | -7.83343 | 0.77296 | -10.53979 | -8.14688 | 0.74336 | -10.89913 | -8.102 | 0.77785 | -10.58708 | -8.23515
715.50014 | 6:03 | -8.22953 | -2.07688 | 0.71844 | -11.06063 | -7.94634 | 0.64566 | -10.34723 | -6.68083 | 0.73575 | -11.03941 | -8.12223 | 0.40609 | -8.17964 | -3.32167 | 0.65379 | -11.16657 | -7.30057 | 0.72977 | -11.12511 | -8.11882 | 0.47731 | -8.08956 | -3.86122 | 0.76266 | -11.21492 | -8.55317 | 0.7688 | -11.13213 | -8.55834 | 0.78171 | -11.35066 | -8.87297 | 0.77446 | -11.28019 | -8.73602 | 0.75177 | -11.35263 | -8.53451 | 0.65521 | -9.84784 | -6.45241 | 0.74111 | -7.78441 | -5.76911 | 0.56459 | -8.40161 | -4.7435 | 0.68999 | -9.74819 | -6.72614 | 0.32344 | -8.29413 | -2.68265 | 0.7267 | -10.73544 | -7.80145 | 0.75438 | -10.52913 | -7.943 | 0.74618 | -10.52573 | -7.85413 | 0.74989 | -10.80288 | -8.10099 | 0.77187 | -10.58991 | -8.17409 | 0.76495 | -10.70041 | -8.18523
715.75021 | 6:00 | -8.28194 | -2.07299 | 0.67535 | -11.51539 | -7.77691 | 0.65655 | -10.16541 | -6.6741 | 0.72304 | -11.19604 | -8.09514 | 0.38592 | -8.57757 | -3.31028 | 0.65343 | -11.21638 | -7.32913 | 0.70024 | -11.46776 | -8.03013 | 0.47867 | -8.20711 | -3.9285 | 0.76247 | -11.21994 | -8.5549 | 0.75996 | -11.24365 | -8.54471 | 0.77427 | -11.44643 | -8.86267 | 0.7831 | -11.14308 | -8.7261 | 0.74859 | -11.39685 | -8.53152 | 0.66859 | -9.48406 | -6.34094 | 0.75093 | -7.69637 | -5.77942 | 0.55378 | -8.49048 | -4.70186 | 0.69398 | -9.84281 | -6.83071 | 0.32145 | -8.33691 | -2.67987 | 0.72701 | -10.75429 | -7.81849 | 0.7362 | -10.6562 | -7.84514 | 0.75338 | -10.44977 | -7.87266 | 0.76514 | -10.64151 | -8.14228 | 0.7675 | -10.65396 | -8.17693 | 0.76607 | -10.69368 | -8.19212
716 | 6:00 | -8.27884 | -2.07193 | 0.71207 | -11.13197 | -7.92672 | 0.6494 | -10.32739 | -6.70665 | 0.71714 | -11.25293 | -8.06992 | 0.40025 | -8.22608 | -3.29247 | 0.64941 | -11.28486 | -7.32849 | 0.6986 | -11.48279 | -8.02184 | 0.48507 | -8.25793 | -4.00569 | 0.7688 | -11.14365 | -8.56728 | 0.75707 | -11.28147 | -8.54088 | 0.76799 | -11.54078 | -8.86315 | 0.77255 | -11.27008 | -8.70669 | 0.76491 | -11.19529 | -8.56344 | 0.64724 | -9.84443 | -6.37167 | 0.74431 | -7.75197 | -5.76987 | 0.56761 | -8.35342 | -4.74152 | 0.68213 | -10.03104 | -6.84248 | 0.32741 | -8.18096 | -2.67849 | 0.73056 | -10.69107 | -7.81047 | 0.73437 | -10.70144 | -7.85877 | 0.73495 | -10.67175 | -7.84323 | 0.7666 | -10.61024 | -8.13381 | 0.77034 | -10.60213 | -8.16729 | 0.77248 | -10.62627 | -8.20857
716.25 | 5:56 | -8.36237 | -2.06945 | 0.70639 | -11.20203 | -7.91304 | 0.65777 | -10.19945 | -6.70886 | 0.70822 | -11.34772 | -8.03673 | 0.39994 | -8.27649 | -3.31007 | 0.66137 | -11.11073 | -7.34834 | 0.71373 | -11.31296 | -8.07436 | 0.50032 | -8.27191 | -4.1386 | 0.75904 | -11.26003 | -8.54677 | 0.76698 | -11.14867 | -8.55079 | 0.77204 | -11.47906 | -8.86224 | 0.77814 | -11.18359 | -8.7024 | 0.74814 | -11.40824 | -8.53499 | 0.65464 | -9.76217 | -6.39074 | 0.76343 | -7.60119 | -5.803 | 0.55467 | -8.51144 | -4.72102 | 0.66982 | -10.16374 | -6.80786 | 0.3323 | -8.05092 | -2.67528 | 0.70234 | -11.04859 | -7.7599 | 0.73854 | -10.71814 | -7.91578 | 0.72978 | -10.73455 | -7.83382 | 0.7633 | -10.66639 | -8.14165 | 0.76553 | -10.671 | -8.16894 | 0.77456 | -10.60158 | -8.21155
716.50007 | 6:02 | -8.25297 | -2.07412 | 0.69621 | -11.3141 | -7.87698 | 0.65809 | -10.24461 | -6.74193 | 0.71016 | -11.3237 | -8.04168 | 0.38487 | -8.58672 | -3.30474 | 0.63809 | -11.43794 | -7.29843 | 0.70607 | -11.41509 | -8.05981 | 0.46978 | -8.36083 | -3.92775 | 0.75357 | -11.31741 | -8.52845 | 0.75588 | -11.29756 | -8.53962 | 0.78103 | -11.35097 | -8.86542 | 0.76054 | -11.43808 | -8.69913 | 0.7411 | -11.47824 | -8.5065 | 0.64919 | -9.76843 | -6.34161 | 0.74081 | -7.78216 | -5.7651 | 0.56568 | -8.37834 | -4.73949 | 0.68142 | -10.09061 | -6.8759 | 0.32622 | -8.19426 | -2.67312 | 0.72342 | -10.79402 | -7.80856 | 0.72947 | -10.81451 | -7.88888 | 0.73632 | -10.65404 | -7.84483 | 0.76764 | -10.59804 | -8.13544 | 0.76414 | -10.6692 | -8.15275 | 0.76931 | -10.66423 | -8.20404
716.75007 | 6:01 | -8.27958 | -2.07532 | 0.68912 | -11.36292 | -7.83045 | 0.64748 | -10.32609 | -6.68594 | 0.71342 | -11.30071 | -8.0622 | 0.39365 | -8.43968 | -3.32225 | 0.64648 | -11.32099 | -7.31875 | 0.71071 | -11.35387 | -8.06932 | 0.47628 | -8.04554 | -3.83192 | 0.74003 | -11.48453 | -8.49884 | 0.75778 | -11.27059 | -8.54065 | 0.78112 | -11.34491 | -8.86178 | 0.77108 | -11.29646 | -8.71045 | 0.74695 | -11.41894 | -8.52939 | 0.65866 | -9.71034 | -6.39585 | 0.7608 | -7.61196 | -5.79118 | 0.56651 | -8.36569 | -4.73922 | 0.69778 | -9.94006 | -6.93595 | 0.32447 | -8.25452 | -2.67834 | 0.7104 | -10.95547 | -7.78282 | 0.74285 | -10.67568 | -7.93039 | 0.73634 | -10.64759 | -7.84028 | 0.75776 | -10.72694 | -8.12849 | 0.76728 | -10.64699 | -8.16928 | 0.76115 | -10.73316 | -8.16959
717 | 6:02 | -8.27514 | -2.07861 | 0.69411 | -11.31462 | -7.85354 | 0.66044 | -10.15081 | -6.70399 | 0.71977 | -11.22916 | -8.08241 | 0.39669 | -8.40912 | -3.33585 | 0.65605 | -11.20955 | -7.354 | 0.69908 | -11.48359 | -8.02798 | 0.48364 | -7.88556 | -3.8138 | 0.75492 | -11.31571 | -8.54243 | 0.74389 | -11.43841 | -8.5089 | 0.7735 | -11.46083 | -8.86491 | 0.76947 | -11.29484 | -8.69106 | 0.75354 | -11.34163 | -8.5464 | 0.68128 | -9.02447 | -6.1482 | 0.74765 | -7.72603 | -5.77636 | 0.56602 | -8.36884 | -4.73695 | 0.693 | -10.14263 | -7.02883 | 0.31498 | -8.48512 | -2.67262 | 0.72686 | -10.74049 | -7.80687 | 0.74822 | -10.61095 | -7.93934 | 0.74082 | -10.59903 | -7.85196 | 0.75226 | -10.79559 | -8.12107 | 0.7533 | -10.79441 | -8.13145 | 0.76577 | -10.70098 | -8.19449
717.25 | 6:12 | -8.03854 | -2.07412 | 0.69204 | -11.34128 | -7.84863 | 0.66199 | -10.1721 | -6.73379 | 0.74517 | -10.94323 | -8.15461 | 0.39611 | -8.41056 | -3.33147 | 0.64587 | -11.40973 | -7.36918 | 0.69717 | -11.50109 | -8.01826 | 0.46475 | -8.21748 | -3.8191 | 0.7491 | -11.38253 | -8.5267 | 0.75243 | -11.33013 | -8.52515 | 0.77099 | -11.48218 | -8.8526 | 0.77318 | -11.25697 | -8.70365 | 0.7532 | -11.34274 | -8.5433 | 0.66178 | -9.69237 | -6.41425 | 0.76714 | -7.56435 | -5.80295 | 0.56583 | -8.36497 | -4.73317 | 0.68353 | -10.07449 | -6.88622 | 0.32782 | -8.16996 | -2.67828 | 0.71033 | -10.95176 | -7.77938 | 0.74259 | -10.73526 | -7.97188 | 0.73071 | -10.71219 | -7.82749 | 0.75792 | -10.72086 | -8.12554 | 0.77075 | -10.61692 | -8.18294 | 0.76736 | -10.66776 | -8.18605
717.5 | 6:10 | -8.08975 | -2.07636 | 0.67987 | -11.46448 | -7.79431 | 0.64503 | -10.41464 | -6.71772 | 0.72002 | -11.21269 | -8.07333 | 0.41097 | -8.10929 | -3.33268 | 0.65518 | -11.29953 | -7.40321 | 0.71682 | -11.29795 | -8.09857 | 0.45893 | -8.30127 | -3.80968 | 0.77508 | -11.06167 | -8.57369 | 0.76035 | -11.24064 | -8.54683 | 0.78068 | -11.35976 | -8.86833 | 0.75522 | -11.49366 | -8.68027 | 0.74534 | -11.44039 | -8.52698 | 0.61864 | -9.72268 | -6.01487 | 0.75255 | -7.69391 | -5.79004 | 0.5832 | -8.18654 | -4.77439 | 0.69567 | -9.96456 | -6.93205 | 0.31651 | -8.44879 | -2.67414 | 0.71448 | -10.88729 | -7.77874 | 0.74364 | -10.71129 | -7.9653 | 0.74453 | -10.56486 | -7.86585 | 0.76494 | -10.64031 | -8.1392 | 0.75612 | -10.76931 | -8.1429 | 0.76117 | -10.74595 | -8.17952
717.75014 | 6:10 | -8.06681 | -2.07141 | 0.69627 | -11.31345 | -7.87725 | 0.63967 | -10.40794 | -6.65767 | 0.73518 | -11.06549 | -8.13513 | 0.41093 | -8.07273 | -3.31736 | 0.6541 | -11.27739 | -7.37654 | 0.72958 | -11.14857 | -8.13373 | 0.46831 | -8.15793 | -3.82048 | 0.75546 | -11.30629 | -8.54148 | 0.75301 | -11.32763 | -8.52986 | 0.76972 | -11.50839 | -8.85822 | 0.77648 | -11.24291 | -8.72994 | 0.74584 | -11.44374 | -8.53526 | 0.7014 | -9.73437 | -6.8277 | 0.75313 | -7.69893 | -5.79826 | 0.56351 | -8.38991 | -4.72783 | 0.67881 | -10.1946 | -6.92017 | 0.31644 | -8.43366 | -2.66872 | 0.73126 | -10.68628 | -7.81449 | 0.74723 | -10.63066 | -7.9436 | 0.7355 | -10.67841 | -7.85397 | 0.7576 | -10.71909 | -8.12073 | 0.75786 | -10.76182 | -8.15591 | 0.786 | -10.48542 | -8.24149
718 | 5:54 | -8.42514 | -2.06862 | 0.72582 | -10.96024 | -7.95517 | 0.6404 | -10.37946 | -6.64703 | 0.73516 | -11.05484 | -8.12707 | 0.38358 | -8.56944 | -3.28709 | 0.65311 | -11.21759 | -7.32631 | 0.69915 | -11.48899 | -8.03257 | 0.47081 | -8.12799 | -3.82674 | 0.75034 | -11.36392 | -8.52677 | 0.7691 | -11.13204 | -8.56163 | 0.78412 | -11.31629 | -8.87329 | 0.75767 | -11.46278 | -8.68504 | 0.75013 | -11.38945 | -8.54358 | 0.68697 | -9.59079 | -6.58857 | 0.74392 | -7.75714 | -5.77069 | 0.57361 | -8.29981 | -4.76086 | 0.68498 | -10.09207 | -6.91287 | 0.32335 | -8.28073 | -2.67757 | 0.72994 | -10.70664 | -7.8152 | 0.74117 | -10.75324 | -7.97 | 0.73292 | -10.69448 | -7.83817 | 0.74448 | -10.8771 | -8.09781 | 0.75935 | -10.73906 | -8.15465 | 0.76085 | -10.74392 | -8.17452
718.25021 | 5:57 | -8.35651 | -2.06962 | 0.67168 | -11.54574 | -7.75498 | 0.66882 | -10.1045 | -6.75804 | 0.73164 | -11.09222 | -8.11554 | 0.40552 | -8.18125 | -3.31764 | 0.67103 | -11.07701 | -7.43297 | 0.71372 | -11.32999 | -8.0864 | 0.48194 | -7.91121 | -3.81272 | 0.75783 | -11.28411 | -8.55145 | 0.74998 | -11.37436 | -8.5305 | 0.78186 | -11.34651 | -8.87141 | 0.76678 | -11.3551 | -8.70683 | 0.74044 | -11.50204 | -8.51656 | 0.65444 | -9.39294 | -6.14713 | 0.7677 | -7.56671 | -5.80893 | 0.56921 | -8.32674 | -4.73967 | 0.68988 | -10.05814 | -6.93894 | 0.3304 | -8.09104 | -2.67326 | 0.71944 | -10.84294 | -7.80089 | 0.73801 | -10.77898 | -7.955 | 0.73897 | -10.62434 | -7.85103 | 0.76559 | -10.65109 | -8.15441 | 0.76007 | -10.73284 | -8.15772 | 0.74838 | -10.87013 | -8.13501
718.50021 | 5:57 | -8.34668 | -2.06832 | 0.72871 | -10.94259 | -7.97398 | 0.64762 | -10.34536 | -6.69989 | 0.71592 | -11.25969 | -8.06099 | 0.39726 | -8.35221 | -3.31804 | 0.65906 | -11.16854 | -7.36071 | 0.70547 | -11.42332 | -8.05882 | 0.46548 | -8.23175 | -3.83172 | 0.75728 | -11.28626 | -8.54689 | 0.75409 | -11.31839 | -8.53512 | 0.77567 | -11.42808 | -8.86445 | 0.76309 | -11.4328 | -8.72422 | 0.76026 | -11.24964 | -8.55261 | 0.6425 | -10.34097 | -6.64406 | 0.75287 | -7.68734 | -5.78756 | 0.56436 | -8.38959 | -4.73473 | 0.69114 | -10.05852 | -6.95184 | 0.32114 | -8.32281 | -2.6728 | 0.72558 | -10.75371 | -7.80271 | 0.74628 | -10.60604 | -7.91508 | 0.74445 | -10.55701 | -7.85919 | 0.74869 | -10.83813 | -8.11434 | 0.76858 | -10.64311 | -8.18005 | 0.76993 | -10.66665 | -8.21256
718.75014 | 6:00 | -8.28444 | -2.0692 | 0.70267 | -11.2321 | -7.89243 | 0.63322 | -10.50623 | -6.65276 | 0.73765 | -11.01916 | -8.12828 | 0.39824 | -8.20959 | -3.26942 | 0.6563 | -11.20049 | -7.3509 | 0.73061 | -11.09594 | -8.1068 | 0.4663 | -8.229 | -3.83717 | 0.74537 | -11.42478 | -8.51567 | 0.75311 | -11.32545 | -8.52933 | 0.77877 | -11.37098 | -8.85536 | 0.76996 | -11.34948 | -8.73867 | 0.75147 | -11.35759 | -8.53483 | 0.63302 | -9.78876 | -6.19646 | 0.76898 | -7.54424 | -5.80135 | 0.56788 | -8.34661 | -4.7399 | 0.6893 | -9.99737 | -6.89124 | 0.33459 | -7.97348 | -2.66786 | 0.71734 | -10.8522 | -7.78473 | 0.74293 | -10.64328 | -7.9072 | 0.74428 | -10.55716 | -7.85746 | 0.75183 | -10.79719 | -8.11764 | 0.75655 | -10.76469 | -8.14407 | 0.77207 | -10.6436 | -8.21763
719 | 5:54 | -8.38934 | -2.06321 | 0.71051 | -11.14039 | -7.91535 | 0.65194 | -10.26225 | -6.69035 | 0.69387 | -11.46851 | -7.95766 | 0.39127 | -8.40246 | -3.28763 | 0.66076 | -11.13754 | -7.35925 | 0.72219 | -11.23648 | -8.11485 | 0.45697 | -8.40494 | -3.84078 | 0.75515 | -11.30628 | -8.53792 | 0.75409 | -11.30677 | -8.52628 | 0.77054 | -11.48757 | -8.85167 | 0.7834 | -11.13979 | -8.72689 | 0.74505 | -11.44007 | -8.5234 | 0.63365 | -9.71006 | -6.15274 | 0.7601 | -7.62477 | -5.7956 | 0.56185 | -8.39499 | -4.71671 | 0.69004 | -10.07745 | -6.95385 | 0.32428 | -8.20969 | -2.66225 | 0.72698 | -10.73449 | -7.8037 | 0.75152 | -10.54692 | -7.92622 | 0.72867 | -10.74959 | -7.83286 | 0.76102 | -10.68944 | -8.13489 | 0.77437 | -10.56915 | -8.18441 | 0.75991 | -10.75922 | -8.17603
719.25007 | 6:10 | -8.04734 | -2.06566 | 0.68558 | -11.39613 | -7.81292 | 0.63571 | -10.49194 | -6.6698 | 0.7244 | -11.17781 | -8.09721 | 0.38617 | -8.57254 | -3.31047 | 0.65403 | -11.20509 | -7.32843 | 0.72448 | -11.20282 | -8.11621 | 0.47145 | -8.19378 | -3.86298 | 0.76434 | -11.19034 | -8.55326 | 0.75188 | -11.33078 | -8.51942 | 0.76623 | -11.54204 | -8.84388 | 0.77931 | -11.17387 | -8.7079 | 0.75618 | -11.29482 | -8.54093 | 0.75241 | -11.30591 | -8.50668 | 0.75543 | -7.668 | -5.79265 | 0.57306 | -8.29466 | -4.75332 | 0.69571 | -9.99201 | -6.95159 | 0.31377 | -8.48089 | -2.66106 | 0.71 | -10.93584 | -7.76447 | 0.74842 | -10.56361 | -7.90598 | 0.72395 | -10.79106 | -7.81214 | 0.74693 | -10.83716 | -8.09458 | 0.75769 | -10.74541 | -8.14164 | 0.77566 | -10.59176 | -8.21559
719.50021 | 6:04 | -8.18243 | -2.06642 | 0.69395 | -11.32218 | -7.85701 | 0.65685 | -10.21143 | -6.70735 | 0.73662 | -11.01923 | -8.11694 | 0.41176 | -8.07844 | -3.32635 | 0.64581 | -11.33534 | -7.32049 | 0.70466 | -11.40816 | -8.03889 | 0.46888 | -8.19516 | -3.84253 | 0.75642 | -11.28913 | -8.53934 | 0.75987 | -11.24227 | -8.54261 | 0.77578 | -11.41696 | -8.85704 | 0.77727 | -11.19304 | -8.70003 | 0.74976 | -11.381 | -8.53305 | 0.70909 | -10.24976 | -7.26797 | 0.76426 | -7.58389 | -5.79605 | 0.57235 | -8.29546 | -4.74787 | 0.71233 | -9.81922 | -6.99452 | 0.31845 | -8.36094 | -2.66258 | 0.7272 | -10.71874 | -7.79468 | 0.74509 | -10.61724 | -7.91075 | 0.73279 | -10.6889 | -7.83274 | 0.76497 | -10.64229 | -8.14105 | 0.75384 | -10.78581 | -8.13081 | 0.76622 | -10.69041 | -8.19116
719.75014 | 6:04 | -8.17215 | -2.06606 | 0.68902 | -11.36911 | -7.83357 | 0.6414 | -10.19944 | -6.54195 | 0.70671 | -11.35377 | -8.02382 | 0.38739 | -8.55338 | -3.31353 | 0.63353 | -11.51549 | -7.29541 | 0.71667 | -11.29195 | -8.09264 | 0.47332 | -8.12133 | -3.84399 | 0.75653 | -11.28301 | -8.53591 | 0.74833 | -11.37716 | -8.51384 | 0.77361 | -11.44856 | -8.85667 | 0.77759 | -11.19093 | -8.70196 | 0.74768 | -11.39601 | -8.52061 | 0.71615 | -9.88681 | -7.08039 | 0.74622 | -7.72982 | -5.76818 | 0.56453 | -8.40506 | -4.74494 | 0.68272 | -10.15883 | -6.93566 | 0.31512 | -8.42576 | -2.65511 | 0.71874 | -10.84089 | -7.79174 | 0.73793 | -10.70202 | -7.89737 | 0.73799 | -10.62522 | -7.84127 | 0.75652 | -10.73852 | -8.12394 | 0.75434 | -10.77238 | -8.12607 | 0.76483 | -10.71439 | -8.19473
720.00014 | 5:56 | -8.36027 | -2.06452 | 0.71059 | -11.15016 | -7.92322 | 0.652 | -10.17806 | -6.63613 | 0.71792 | -11.24443 | -8.07264 | 0.38537 | -8.5874 | -3.30928 | 0.64939 | -11.3693 | -7.38312 | 0.73089 | -11.08885 | -8.10476 | 0.45249 | -8.45259 | -3.82473 | 0.76406 | -11.18588 | -8.54669 | 0.75931 | -11.24613 | -8.53934 | 0.76923 | -11.50862 | -8.85274 | 0.77524 | -11.26533 | -8.73339 | 0.74748 | -11.40687 | -8.52641 | 0.69943 | -10.12766 | -7.08357 | 0.7557 | -7.65703 | -5.78643 | 0.56913 | -8.32771 | -4.73953 | 0.70034 | -9.90212 | -6.93488 | 0.30975 | -8.54306 | -2.6462 | 0.72907 | -10.71268 | -7.81025 | 0.74008 | -10.68437 | -7.90731 | 0.73537 | -10.66962 | -7.84609 | 0.75299 | -10.79801 | -8.13077 | 0.7626 | -10.68564 | -8.14893 | 0.77697 | -10.58287 | -8.22259
720.25014 | 5:56 | -8.34948 | -2.06246 | 0.69876 | -11.25787 | -7.86656 | 0.65753 | -10.11999 | -6.65424 | 0.70958 | -11.32347 | -8.03493 | 0.39322 | -8.43505 | -3.31687 | 0.6493 | -11.35626 | -7.37359 | 0.72032 | -11.21505 | -8.07848 | 0.46712 | -8.23179 | -3.84525 | 0.75052 | -11.35236 | -8.52019 | 0.74904 | -11.36535 | -8.51307 | 0.78256 | -11.31009 | -8.85082 | 0.77636 | -11.23527 | -8.7226 | 0.75441 | -11.31928 | -8.53935 | 0.69349 | -10.12297 | -7.02014 | 0.75472 | -7.65924 | -5.78059 | 0.56006 | -8.40844 | -4.70921 | 0.68423 | -10.01035 | -6.84941 | 0.32017 | -8.31237 | -2.66134 | 0.71543 | -10.88076 | -7.78446 | 0.74215 | -10.67105 | -7.91954 | 0.73246 | -10.68972 | -7.8298 | 0.75794 | -10.72405 | -8.12813 | 0.77048 | -10.60371 | -8.16995 | 0.76683 | -10.68418 | -8.19298
720.50007 | 6:01 | -8.23191 | -2.06209 | 0.69276 | -11.32924 | -7.84839 | 0.63868 | -10.31579 | -6.58851 | 0.72581 | -11.14902 | -8.09209 | 0.40056 | -8.3337 | -3.33813 | 0.64641 | -11.25623 | -7.27612 | 0.72193 | -11.20719 | -8.09082 | 0.47333 | -8.17506 | -3.86952 | 0.7685 | -11.13301 | -8.55568 | 0.76436 | -11.17969 | -8.54525 | 0.76871 | -11.50593 | -8.84472 | 0.76853 | -11.34983 | -8.72266 | 0.76395 | -11.18914 | -8.54797 | 0.68069 | -9.91869 | -6.75152 | 0.75311 | -7.66699 | -5.77411 | 0.55727 | -8.46233 | -4.71582 | 0.70936 | -9.75681 | -6.92105 | 0.32107 | -8.29501 | -2.66327 | 0.7215 | -10.81198 | -7.80083 | 0.74413 | -10.60274 | -7.88982 | 0.73362 | -10.67556 | -7.83176 | 0.73798 | -10.93285 | -8.06826 | 0.77855 | -10.49486 | -8.17073 | 0.77287 | -10.60264 | -8.19449
720.75014 | 5:56 | -8.32661 | -2.06022 | 0.68839 | -11.36382 | -7.82275 | 0.64365 | -10.25071 | -6.59784 | 0.73102 | -11.08919 | -8.10644 | 0.39399 | -8.42421 | -3.31907 | 0.66219 | -11.06603 | -7.3278 | 0.7236 | -11.19421 | -8.10014 | 0.46548 | -8.33056 | -3.87768 | 0.75621 | -11.28578 | -8.53448 | 0.75386 | -11.31121 | -8.52701 | 0.76774 | -11.52271 | -8.84645 | 0.77028 | -11.31711 | -8.71735 | 0.74636 | -11.40066 | -8.50902 | 0.70135 | -9.95791 | -6.98396 | 0.76063 | -7.61556 | -5.79266 | 0.57193 | -8.31069 | -4.75318 | 0.68839 | -10.07374 | -6.93461 | 0.31063 | -8.56032 | -2.65908 | 0.71375 | -10.90553 | -7.78387 | 0.73747 | -10.67886 | -7.87529 | 0.73261 | -10.68234 | -7.826 | 0.7503 | -10.80813 | -8.10931 | 0.77077 | -10.5993 | -8.16958 | 0.7714 | -10.62424 | -8.19558
721.00021 | 5:59 | -8.26664 | -2.06221 | 0.72544 | -10.95509 | -7.94723 | 0.62999 | -10.45102 | -6.58406 | 0.73499 | -11.04096 | -8.115 | 0.4048 | -8.17061 | -3.30749 | 0.65497 | -11.18793 | -7.32778 | 0.71444 | -11.30185 | -8.07452 | 0.46203 | -8.49431 | -3.92458 | 0.76865 | -11.13499 | -8.5589 | 0.76087 | -11.22964 | -8.5443 | 0.77122 | -11.47366 | -8.84872 | 0.77525 | -11.292 | -8.75412 | 0.75684 | -11.30589 | -8.55677 | 0.68015 | -10.19558 | -6.93455 | 0.75178 | -7.68722 | -5.7791 | 0.55786 | -8.45903 | -4.71898 | 0.7068 | -9.83789 | -6.9534 | 0.31709 | -8.38296 | -2.65818 | 0.71082 | -10.9364 | -7.7738 | 0.75239 | -10.56791 | -7.95121 | 0.73638 | -10.64436 | -7.83833 | 0.75616 | -10.73835 | -8.11987 | 0.75839 | -10.73307 | -8.13985 | 0.76298 | -10.73959 | -8.19408
721.25 | 6:01 | -8.22909 | -2.06196 | 0.70376 | -11.15587 | -7.851 | 0.66632 | -10.25286 | -6.83169 | 0.7457 | -10.88266 | -8.11519 | 0.3969 | -8.34634 | -3.31268 | 0.6395 | -11.41447 | -7.29952 | 0.70471 | -11.39873 | -8.03285 | 0.45789 | -8.52255 | -3.9024 | 0.76566 | -11.15927 | -8.54424 | 0.76579 | -11.1486 | -8.53748 | 0.75066 | -11.72882 | -8.80439 | 0.77123 | -11.30848 | -8.72148 | 0.74788 | -11.39858 | -8.52482 | 0.70802 | -9.81311 | -6.94787 | 0.74374 | -7.74669 | -5.7615 | 0.56639 | -8.3437 | -4.72578 | 0.69044 | -10.02623 | -6.92253 | 0.31746 | -8.35999 | -2.65398 | 0.7158 | -10.86334 | -7.77596 | 0.74282 | -10.66034 | -7.91869 | 0.7466 | -10.51142 | -7.84778 | 0.76188 | -10.65321 | -8.11643 | 0.76924 | -10.61513 | -8.16562 | 0.7602 | -10.76831 | -8.18609
721.50014 | 5:53 | -8.38613 | -2.05667 | 0.70362 | -11.20754 | -7.8859 | 0.62748 | -10.80217 | -6.77809 | 0.72608 | -11.15087 | -8.0964 | 0.39707 | -8.33094 | -3.30793 | 0.64048 | -11.37646 | -7.28635 | 0.72336 | -11.20774 | -8.10725 | 0.48627 | -8.45514 | -4.11146 | 0.76734 | -11.13346 | -8.5431 | 0.75676 | -11.26766 | -8.5269 | 0.7687 | -11.49529 | -8.83639 | 0.76478 | -11.38596 | -8.7078 | 0.75008 | -11.37101 | -8.52919 | 0.6858 | -10.10318 | -6.92871 | 0.74837 | -7.71064 | -5.77039 | 0.55845 | -8.45119 | -4.71957 | 0.69782 | -9.95409 | -6.94613 | 0.32033 | -8.31478 | -2.66344 | 0.7033 | -11.01681 | -7.74816 | 0.73889 | -10.70582 | -7.91037 | 0.72478 | -10.76484 | -7.80214 | 0.75916 | -10.70946 | -8.13019 | 0.7629 | -10.68463 | -8.15132 | 0.74655 | -10.87356 | -8.11768
721.75 | 5:54 | -8.35903 | -2.05658 | 0.68982 | -11.35698 | -7.83424 | 0.65759 | -10.48934 | -6.89766 | 0.7264 | -11.14771 | -8.09767 | 0.38893 | -8.42932 | -3.27837 | 0.65491 | -11.30684 | -7.40499 | 0.72481 | -11.1769 | -8.10113 | 0.49182 | -8.07339 | -3.97064 | 0.7456 | -11.40548 | -8.5039 | 0.73955 | -11.47218 | -8.48419 | 0.77462 | -11.43149 | -8.85505 | 0.75917 | -11.48208 | -8.71686 | 0.75267 | -11.34366 | -8.53807 | 0.6975 | -9.97175 | -6.95528 | 0.74923 | -7.71132 | -5.77757 | 0.55633 | -8.46803 | -4.71099 | 0.69327 | -10.01756 | -6.94491 | 0.31062 | -8.52995 | -2.64955 | 0.72059 | -10.81474 | -7.79302 | 0.74774 | -10.63219 | -7.95014 | 0.74642 | -10.52054 | -7.85277 | 0.75099 | -10.79322 | -8.10556 | 0.76565 | -10.66037 | -8.16209 | 0.7719 | -10.64482 | -8.21676
722.00014 | 5:56 | -8.33267 | -2.05814 | 0.70239 | -11.20966 | -7.87353 | 0.66071 | -10.48107 | -6.92494 | 0.71758 | -11.23823 | -8.06433 | 0.3852 | -8.28927 | -3.193 | 0.64363 | -11.31333 | -7.28163 | 0.71364 | -11.30722 | -8.0693 | 0.46548 | -8.46773 | -3.94158 | 0.75738 | -11.27196 | -8.53718 | 0.75897 | -11.24027 | -8.53104 | 0.76523 | -11.55856 | -8.84498 | 0.77239 | -11.25634 | -8.69431 | 0.73866 | -11.50413 | -8.49763 | 0.6724 | -10.21889 | -6.87116 | 0.7586 | -7.63246 | -5.78996 | 0.57151 | -8.31978 | -4.75484 | 0.67706 | -10.21409 | -6.91556 | 0.30831 | -8.58183 | -2.64585 | 0.71244 | -10.91492 | -7.77627 | 0.74845 | -10.60938 | -7.94061 | 0.73441 | -10.66457 | -7.83212 | 0.77442 | -10.52039 | -8.1472 | 0.76258 | -10.68844 | -8.15074 | 0.77114 | -10.63523 | -8.20127
722.25021 | 5:59 | -8.2766 | -2.06069 | 0.68297 | -11.40941 | -7.79226 | 0.66133 | -10.46346 | -6.91979 | 0.71203 | -11.30127 | -8.0468 | 0.3796 | -8.29646 | -3.14935 | 0.65303 | -11.21824 | -7.32583 | 0.72335 | -11.20374 | -8.10428 | 0.4721 | -8.29679 | -3.91695 | 0.76139 | -11.22386 | -8.54578 | 0.75544 | -11.29463 | -8.53237 | 0.76535 | -11.55403 | -8.84282 | 0.74651 | -11.58102 | -8.64533 | 0.75379 | -11.33086 | -8.54103 | 0.70095 | -10.32809 | -7.23943 | 0.75854 | -7.63946 | -5.79484 | 0.56447 | -8.40849 | -4.74631 | 0.6894 | -10.0672 | -6.94036 | 0.32502 | -8.16165 | -2.65272 | 0.70672 | -10.97864 | -7.75878 | 0.73596 | -10.76374 | -7.9217 | 0.72986 | -10.70887 | -7.81594 | 0.76132 | -10.67438 | -8.12664 | 0.74922 | -10.83111 | -8.11491 | 0.76759 | -10.66851 | -8.18901
722.50014 | 5:57 | -8.30283 | -2.05655 | 0.70223 | -11.21926 | -7.87854 | 0.65346 | -10.57071 | -6.90754 | 0.71812 | -11.22478 | -8.06072 | 0.38519 | -8.09432 | -3.11786 | 0.67038 | -11.07143 | -7.42203 | 0.7068 | -11.39344 | -8.05285 | 0.47201 | -8.36871 | -3.9501 | 0.7494 | -11.36267 | -8.5152 | 0.75508 | -11.28833 | -8.52358 | 0.77504 | -11.41978 | -8.85078 | 0.77918 | -11.19039 | -8.71932 | 0.74994 | -11.37317 | -8.52923 | 0.69668 | -9.99989 | -6.96668 | 0.77787 | -7.46095 | -5.80361 | 0.55307 | -8.49 | -4.69552 | 0.69573 | -9.94063 | -6.91597 | 0.31691 | -8.35187 | -2.64678 | 0.71525 | -10.87349 | -7.77727 | 0.74768 | -10.62495 | -7.94405 | 0.73961 | -10.59063 | -7.83292 | 0.76509 | -10.6211 | -8.12614 | 0.7631 | -10.69059 | -8.15801 | 0.77114 | -10.62549 | -8.19371
722.75007 | 6:09 | -8.027 | -2.05485 | 0.68808 | -11.35794 | -7.81515 | 0.66275 | -10.46948 | -6.93867 | 0.7308 | -11.05939 | -8.08222 | 0.3925 | -8.00016 | -3.14007 | 0.66639 | -11.13884 | -7.42284 | 0.70265 | -11.42481 | -8.02762 | 0.47548 | -8.25533 | -3.92522 | 0.75366 | -11.30701 | -8.52161 | 0.76146 | -11.22036 | -8.54387 | 0.77743 | -11.39144 | -8.85605 | 0.76967 | -11.28342 | -8.68448 | 0.73137 | -11.57929 | -8.46874 | 0.68667 | -10.04616 | -6.89837 | 0.75207 | -7.68358 | -5.77861 | 0.57173 | -8.29392 | -4.7419 | 0.70522 | -9.82515 | -6.92888 | 0.32613 | -8.12206 | -2.64884 | 0.73034 | -10.67742 | -7.79812 | 0.7475 | -10.61754 | -7.93662 | 0.73169 | -10.67901 | -7.81375 | 0.76021 | -10.67564 | -8.11573 | 0.76517 | -10.67253 | -8.16634 | 0.78058 | -10.50766 | -8.20207
723.00014 | 6:04 | -8.1317 | -2.05673 | 0.70492 | -11.18496 | -7.88451 | 0.66575 | -10.35109 | -6.89129 | 0.72146 | -11.18793 | -8.07167 | 0.38431 | -8.12461 | -3.12233 | 0.64957 | -11.31283 | -7.34847 | 0.70211 | -11.44728 | -8.03727 | 0.48818 | -8.1012 | -3.95482 | 0.75994 | -11.24214 | -8.54338 | 0.75208 | -11.33423 | -8.52424 | 0.77909 | -11.37278 | -8.8604 | 0.77309 | -11.29663 | -8.73335 | 0.76467 | -11.19268 | -8.55874 | 0.74762 | -11.30659 | -8.45302 | 0.77165 | -7.53157 | -5.81173 | 0.55512 | -8.48864 | -4.71224 | 0.69008 | -9.99702 | -6.89879 | 0.31341 | -8.44088 | -2.64547 | 0.70685 | -10.98774 | -7.76666 | 0.75339 | -10.5548 | -7.95188 | 0.7382 | -10.61315 | -7.83465 | 0.76582 | -10.63149 | -8.14183 | 0.73491 | -10.95184 | -8.04865 | 0.74248 | -10.90938 | -8.09997
723.25014 | 6:00 | -8.22962 | -2.05599 | 0.66822 | -11.55812 | -7.72337 | 0.67499 | -10.24464 | -6.915 | 0.71422 | -11.27615 | -8.05365 | 0.37216 | -8.38965 | -3.1223 | 0.64946 | -11.28413 | -7.32853 | 0.72657 | -11.17339 | -8.11823 | 0.47897 | -8.21891 | -3.93662 | 0.75214 | -11.34067 | -8.52975 | 0.75751 | -11.25753 | -8.52772 | 0.77243 | -11.46093 | -8.85275 | 0.77577 | -11.22796 | -8.71032 | 0.75432 | -11.31421 | -8.53455 | 0.63894 | -10.12996 | -6.47245 | 0.7588 | -7.62935 | -5.78913 | 0.56899 | -8.30526 | -4.72561 | 0.68264 | -10.13959 | -6.92173 | 0.32045 | -8.26238 | -2.64769 | 0.72266 | -10.78125 | -7.79112 | 0.73939 | -10.67945 | -7.89624 | 0.72074 | -10.8153 | -7.79499 | 0.77149 | -10.56186 | -8.14837 | 0.7706 | -10.61553 | -8.18028 | 0.7725 | -10.62894 | -8.21081
723.50007 | 6:04 | -8.13796 | -2.05476 | 0.67793 | -11.46974 | -7.77567 | 0.64059 | -10.65617 | -6.82621 | 0.73872 | -10.99479 | -8.12208 | 0.37885 | -8.22294 | -3.11525 | 0.66582 | -11.14813 | -7.42262 | 0.7166 | -11.24705 | -8.05961 | 0.46896 | -8.34823 | -3.91495 | 0.75004 | -11.36071 | -8.52098 | 0.77555 | -11.01975 | -8.54637 | 0.78119 | -11.32819 | -8.84946 | 0.78563 | -11.08357 | -8.70763 | 0.75048 | -11.35821 | -8.52408 | 0.67618 | -9.56836 | -6.4699 | 0.75038 | -7.70125 | -5.77884 | 0.55637 | -8.48046 | -4.71831 | 0.68035 | -10.16691 | -6.91704 | 0.32555 | -8.10778 | -2.63953 | 0.71996 | -10.81647 | -7.78742 | 0.74426 | -10.65239 | -7.92818 | 0.73396 | -10.65761 | -7.82224 | 0.75164 | -10.78985 | -8.11013 | 0.75382 | -10.7806 | -8.12661 | 0.7733 | -10.59049 | -8.18958
723.75014 | 5:54 | -8.33648 | -2.05112 | 0.71825 | -11.04811 | -7.93535 | 0.65465 | -10.15665 | -6.64909 | 0.72559 | -11.15079 | -8.09087 | 0.38664 | -8.10957 | -3.13548 | 0.64825 | -11.21645 | -7.2711 | 0.72503 | -11.16791 | -8.09702 | 0.48094 | -8.08641 | -3.88909 | 0.74939 | -11.36314 | -8.51539 | 0.77466 | -11.03609 | -8.54922 | 0.76167 | -11.59166 | -8.82897 | 0.77471 | -11.27114 | -8.73183 | 0.75255 | -11.33083 | -8.52701 | 0.68901 | -9.74559 | -6.71477 | 0.76423 | -7.58684 | -5.79812 | 0.55986 | -8.42432 | -4.71647 | 0.70006 | -9.95536 | -6.96931 | 0.31521 | -8.37745 | -2.64062 | 0.71704 | -10.86318 | -7.78935 | 0.74684 | -10.63549 | -7.94302 | 0.74011 | -10.58333 | -7.83282 | 0.75317 | -10.76823 | -8.1103 | 0.76816 | -10.63937 | -8.17269 | 0.76428 | -10.71076 | -8.18603
724.00014 | 5:58 | -8.24803 | -2.04844 | 0.71299 | -11.08476 | -7.90335 | 0.64608 | -10.14878 | -6.55692 | 0.71652 | -11.25059 | -8.06121 | 0.37139 | -8.40252 | -3.12061 | 0.66384 | -11.04606 | -7.33285 | 0.71661 | -11.29234 | -8.09217 | 0.47557 | -8.31014 | -3.95202 | 0.73511 | -11.53626 | -8.48037 | 0.76043 | -11.22424 | -8.5352 | 0.78268 | -11.32896 | -8.867 | 0.77729 | -11.25349 | -8.74727 | 0.75387 | -11.32399 | -8.53685 | 0.71174 | -9.44207 | -6.72034 | 0.76948 | -7.54597 | -5.80644 | 0.55254 | -8.50608 | -4.69996 | 0.68871 | -10.11943 | -6.96932 | 0.31972 | -8.26705 | -2.64318 | 0.71448 | -10.89288 | -7.78272 | 0.74211 | -10.691 | -7.93388 | 0.73755 | -10.62877 | -7.8392 | 0.75831 | -10.71321 | -8.12394 | 0.77172 | -10.58394 | -8.16788 | 0.7615 | -10.73523 | -8.17492
724.25014 | 5:47 | -8.50471 | -2.04762 | 0.68074 | -11.42778 | -7.77931 | 0.64873 | -10.07366 | -6.53504 | 0.74348 | -10.94894 | -8.14033 | 0.38512 | -8.12876 | -3.13055 | 0.64527 | -11.33108 | -7.3116 | 0.72429 | -11.18654 | -8.10234 | 0.47827 | -8.25854 | -3.9498 | 0.76086 | -11.22603 | -8.54148 | 0.75447 | -11.30002 | -8.52556 | 0.76571 | -11.55021 | -8.84408 | 0.77452 | -11.22467 | -8.69372 | 0.75916 | -11.269 | -8.55499 | 0.66047 | -10.03248 | -6.62619 | 0.76475 | -7.59799 | -5.81059 | 0.56354 | -8.39584 | -4.73143 | 0.69946 | -9.97909 | -6.97997 | 0.31537 | -8.36731 | -2.63881 | 0.7023 | -11.03024 | -7.74654 | 0.74474 | -10.60923 | -7.90109 | 0.73472 | -10.66022 | -7.83227 | 0.76056 | -10.68544 | -8.12695 | 0.7529 | -10.7969 | -8.12896 | 0.76592 | -10.68643 | -8.1849
724.5 | 6:00 | -8.20477 | -2.05373 | 0.6878 | -11.36526 | -7.81698 | 0.64442 | -10.20018 | -6.57324 | 0.71991 | -11.20203 | -8.06439 | 0.38212 | -8.16589 | -3.12038 | 0.63401 | -11.46349 | -7.26802 | 0.72177 | -11.20967 | -8.09079 | 0.47532 | -8.18901 | -3.89238 | 0.73477 | -11.52989 | -8.47184 | 0.75772 | -11.25778 | -8.53025 | 0.7667 | -11.52729 | -8.83792 | 0.75966 | -11.44556 | -8.69472 | 0.76161 | -11.22079 | -8.54582 | 0.68199 | -10.11561 | -6.89873 | 0.75637 | -7.65267 | -5.78828 | 0.57234 | -8.30139 | -4.75119 | 0.70027 | -9.9297 | -6.95352 | 0.31669 | -8.35864 | -2.64706 | 0.72425 | -10.76778 | -7.79851 | 0.73885 | -10.66748 | -7.88163 | 0.74451 | -10.52161 | -7.8334 | 0.76579 | -10.61654 | -8.13009 | 0.75556 | -10.77006 | -8.13742 | 0.7691 | -10.65525 | -8.19494
724.75021 | 6:02 | -8.1507 | -2.05034 | 0.69135 | -11.31173 | -7.82038 | 0.64915 | -10.07353 | -6.53919 | 0.73117 | -11.07477 | -8.09751 | 0.37536 | -8.24386 | -3.09445 | 0.65527 | -11.20294 | -7.3409 | 0.70834 | -11.37239 | -8.05547 | 0.48317 | -8.14705 | -3.93641 | 0.76242 | -11.20168 | -8.54041 | 0.76164 | -11.20276 | -8.53249 | 0.76708 | -11.52196 | -8.8383 | 0.7653 | -11.38288 | -8.71135 | 0.74771 | -11.37858 | -8.50783 | 0.63995 | -9.86971 | -6.3161 | 0.74621 | -7.73719 | -5.77361 | 0.58323 | -8.16753 | -4.76356 | 0.7024 | -9.92496 | -6.97125 | 0.32395 | -8.16867 | -2.64621 | 0.72213 | -10.78449 | -7.78779 | 0.75443 | -10.40406 | -7.84915 | 0.75038 | -10.45793 | -7.84742 | 0.77362 | -10.53159 | -8.14743 | 0.76162 | -10.70474 | -8.1529 | 0.76441 | -10.71165 | -8.18804
725.00014 | 5:59 | -8.21876 | -2.04945 | 0.69376 | -11.30964 | -7.84622 | 0.64532 | -10.24169 | -6.60918 | 0.71479 | -11.26631 | -8.0531 | 0.37187 | -8.37299 | -3.11367 | 0.65198 | -11.23871 | -7.32743 | 0.70194 | -11.45014 | -8.03728 | 0.47714 | -8.24526 | -3.93412 | 0.76552 | -11.15871 | -8.5422 | 0.74927 | -11.36181 | -8.51311 | 0.7748 | -11.43068 | -8.8565 | 0.7706 | -11.32172 | -8.72449 | 0.74475 | -11.42938 | -8.51207 | 0.63884 | -9.73344 | -6.21806 | 0.75006 | -7.70889 | -5.78214 | 0.56465 | -8.36037 | -4.72069 | 0.69559 | -9.98197 | -6.94334 | 0.32288 | -8.16828 | -2.63741 | 0.7276 | -10.71292 | -7.79476 | 0.73793 | -10.64249 | -7.85338 | 0.72883 | -10.71614 | -7.8102 | 0.75844 | -10.71265 | -8.12492 | 0.75386 | -10.75208 | -8.10556 | 0.74676 | -10.87257 | -8.11916
725.25014 | 5:56 | -8.28299 | -2.04578 | 0.7092 | -11.1484 | -7.90649 | 0.64346 | -10.20651 | -6.56748 | 0.73236 | -11.07858 | -8.11354 | 0.37218 | -8.37022 | -3.11525 | 0.6467 | -11.30641 | -7.31191 | 0.72308 | -11.20531 | -8.10228 | 0.47412 | -8.37876 | -3.97252 | 0.76735 | -11.14047 | -8.54866 | 0.75661 | -11.27254 | -8.52893 | 0.77224 | -11.45506 | -8.8461 | 0.76111 | -11.42556 | -8.6961 | 0.75539 | -11.30812 | -8.54199 | 0.65178 | -9.72971 | -6.34166 | 0.75842 | -7.6396 | -5.79401 | 0.5651 | -8.3826 | -4.73702 | 0.70221 | -9.92753 | -6.97123 | 0.31925 | -8.24572 | -2.63243 | 0.71643 | -10.85631 | -7.77779 | 0.74406 | -10.60266 | -7.88905 | 0.72687 | -10.73397 | -7.80222 | 0.76025 | -10.68056 | -8.11986 | 0.75506 | -10.75653 | -8.12179 | 0.76028 | -10.72768 | -8.15599
725.50014 | 5:52 | -8.35135 | -2.04302 | 0.69997 | -11.22523 | -7.85735 | 0.63139 | -10.46082 | -6.60484 | 0.71986 | -11.22422 | -8.07988 | 0.3696 | -8.38974 | -3.10086 | 0.65281 | -11.17889 | -7.29767 | 0.71493 | -11.29543 | -8.07543 | 0.50042 | -7.95062 | -3.97868 | 0.75374 | -11.29546 | -8.51388 | 0.76556 | -11.16638 | -8.54856 | 0.77567 | -11.4167 | -8.85564 | 0.78484 | -11.12604 | -8.73221 | 0.73873 | -11.48946 | -8.48764 | 0.63814 | -9.74127 | -6.21628 | 0.76821 | -7.54774 | -5.79827 | 0.55654 | -8.45702 | -4.70664 | 0.69827 | -9.93378 | -6.93649 | 0.31461 | -8.37273 | -2.63411 | 0.73541 | -10.61802 | -7.8086 | 0.73657 | -10.70529 | -7.88525 | 0.73211 | -10.67391 | -7.81449 | 0.75725 | -10.71319 | -8.11257 | 0.75449 | -10.77592 | -8.13028 | 0.76653 | -10.66665 | -8.17626
725.75021 | 5:59 | -8.20798 | -2.04453 | 0.68461 | -11.39063 | -7.79811 | 0.66711 | -9.88786 | -6.59627 | 0.72709 | -11.13586 | -8.09675 | 0.36931 | -8.40055 | -3.10243 | 0.65829 | -11.10648 | -7.31123 | 0.70124 | -11.44778 | -8.02766 | 0.49663 | -8.07839 | -4.01196 | 0.75282 | -11.31866 | -8.52097 | 0.76181 | -11.20918 | -8.53922 | 0.75656 | -11.6427 | -8.80845 | 0.78262 | -11.14748 | -8.72426 | 0.75005 | -11.36763 | -8.52625 | 0.63973 | -9.82104 | -6.2828 | 0.74711 | -7.72137 | -5.76869 | 0.56593 | -8.38871 | -4.74744 | 0.69507 | -9.97159 | -6.93096 | 0.33123 | -7.94976 | -2.63321 | 0.70953 | -10.95541 | -7.77322 | 0.73772 | -10.68122 | -7.87977 | 0.74667 | -10.50927 | -7.84694 | 0.74751 | -10.82536 | -8.09208 | 0.7625 | -10.66211 | -8.12986 | 0.77607 | -10.57473 | -8.20673
726 | 5:50 | -8.39986 | -2.04276 | 0.69941 | -11.22486 | -7.85081 | 0.62995 | -10.41767 | -6.56264 | 0.72051 | -11.19886 | -8.06888 | 0.36327 | -8.54572 | -3.10441 | 0.63513 | -11.41045 | -7.24708 | 0.7027 | -11.43289 | -8.0339 | 0.47759 | -8.38047 | -4.00242 | 0.74864 | -11.36939 | -8.51154 | 0.75159 | -11.33026 | -8.51569 | 0.76265 | -11.58459 | -8.83504 | 0.76884 | -11.32864 | -8.70991 | 0.74303 | -11.45121 | -8.50854 | 0.61667 | -10.08172 | -6.2171 | 0.7613 | -7.60286 | -5.78807 | 0.56561 | -8.37589 | -4.73752 | 0.67776 | -10.25383 | -6.9496 | 0.3252 | -8.08489 | -2.62924 | 0.71273 | -10.90203 | -7.77023 | 0.74747 | -10.59122 | -7.91665 | 0.72735 | -10.7393 | -7.8112 | 0.76444 | -10.64326 | -8.13612 | 0.77451 | -10.54734 | -8.16902 | 0.75292 | -10.81194 | -8.14051
726.25 | 5:54 | -8.30219 | -2.04355 | 0.70151 | -11.21575 | -7.86799 | 0.63711 | -10.39318 | -6.62158 | 0.72558 | -11.14474 | -8.08636 | 0.39521 | -7.87214 | -3.11112 | 0.6523 | -11.18085 | -7.29329 | 0.71969 | -11.24135 | -8.09023 | 0.50809 | -8.01188 | -4.07076 | 0.75462 | -11.29633 | -8.52448 | 0.7485 | -11.35943 | -8.50248 | 0.76415 | -11.55745 | -8.83158 | 0.76946 | -11.3179 | -8.70872 | 0.74673 | -11.40831 | -8.51889 | 0.62786 | -9.90857 | -6.22121 | 0.74425 | -7.74672 | -5.76548 | 0.56368 | -8.36722 | -4.71641 | 0.7131 | -9.76021 | -6.96004 | 0.32024 | -8.18971 | -2.62266 | 0.71859 | -10.83016 | -7.78246 | 0.74552 | -10.63131 | -7.92591 | 0.7435 | -10.55818 | -7.84997 | 0.76578 | -10.61352 | -8.12766 | 0.77092 | -10.57612 | -8.15335 | 0.75891 | -10.7393 | -8.15015
726.50007 | 6:01 | -8.15464 | -2.0471 | 0.6835 | -11.40242 | -7.79354 | 0.6344 | -10.28057 | -6.52199 | 0.70038 | -11.40241 | -7.98601 | 0.38375 | -8.05586 | -3.09141 | 0.64375 | -11.29466 | -7.27094 | 0.71462 | -11.30606 | -8.07955 | 0.47009 | -8.32323 | -3.91267 | 0.75853 | -11.2444 | -8.52925 | 0.75434 | -11.29646 | -8.52137 | 0.76959 | -11.47337 | -8.82976 | 0.76716 | -11.32753 | -8.69008 | 0.75458 | -11.29548 | -8.5234 | 0.63883 | -9.79232 | -6.25564 | 0.74944 | -7.71069 | -5.77871 | 0.56868 | -8.33286 | -4.73874 | 0.6988 | -9.93457 | -6.94227 | 0.31556 | -8.29304 | -2.61694 | 0.71438 | -10.87951 | -7.77212 | 0.74471 | -10.62109 | -7.90965 | 0.73845 | -10.6112 | -7.83583 | 0.73881 | -10.91507 | -8.06411 | 0.75722 | -10.741 | -8.13332 | 0.76851 | -10.64073 | -8.1775
726.75007 | 6:02 | -8.12769 | -2.04544 | 0.70528 | -11.18464 | -7.88826 | 0.63985 | -10.27031 | -6.5715 | 0.71024 | -11.31031 | -8.033 | 0.37987 | -8.23274 | -3.12736 | 0.66712 | -10.95088 | -7.30555 | 0.71456 | -11.28764 | -8.06572 | 0.4894 | -8.11187 | -3.96993 | 0.76658 | -11.14353 | -8.54243 | 0.75446 | -11.28929 | -8.51735 | 0.75216 | -11.70989 | -8.80772 | 0.77677 | -11.21231 | -8.70942 | 0.75213 | -11.34111 | -8.53 | 0.62218 | -9.99573 | -6.21916 | 0.7451 | -7.73935 | -5.76659 | 0.57304 | -8.27149 | -4.73986 | 0.69485 | -9.98164 | -6.93574 | 0.32096 | -8.16344 | -2.62013 | 0.71726 | -10.82875 | -7.76701 | 0.74438 | -10.60861 | -7.89683 | 0.74017 | -10.58946 | -7.83798 | 0.75615 | -10.73891 | -8.1202 | 0.7651 | -10.65491 | -8.15209 | 0.77568 | -10.5596 | -8.19082
727 | 5:56 | -8.26035 | -2.043 | 0.67776 | -11.45948 | -7.76682 | 0.62997 | -10.38889 | -6.54465 | 0.71859 | -11.22068 | -8.06308 | 0.37399 | -8.34916 | -3.12246 | 0.65072 | -11.18518 | -7.27845 | 0.71154 | -11.33191 | -8.0631 | 0.47445 | -8.09386 | -3.84011 | 0.75579 | -11.28435 | -8.52864 | 0.76336 | -11.18607 | -8.53902 | 0.77212 | -11.44699 | -8.83839 | 0.7669 | -11.3078 | -8.67194 | 0.74166 | -11.46603 | -8.50389 | 0.65447 | -9.52687 | -6.23507 | 0.7545 | -7.66506 | -5.78329 | 0.5791 | -8.18239 | -4.7384 | 0.69701 | -9.95676 | -6.93999 | 0.31494 | -8.31492 | -2.61871 | 0.71295 | -10.89891 | -7.77041 | 0.74587 | -10.6045 | -7.90958 | 0.73296 | -10.66354 | -7.81599 | 0.75509 | -10.72161 | -8.09573 | 0.76255 | -10.68984 | -8.15152 | 0.76879 | -10.65234 | -8.18943
727.25014 | 5:56 | -8.26565 | -2.0416 | 0.70508 | -11.13262 | -7.84936 | 0.63902 | -10.28498 | -6.57226 | 0.71923 | -11.21351 | -8.0651 | 0.37178 | -8.37449 | -3.11351 | 0.66364 | -10.99606 | -7.29744 | 0.69899 | -11.45419 | -8.0064 | 0.46341 | -8.40989 | -3.89719 | 0.74507 | -11.40399 | -8.49674 | 0.76843 | -11.11513 | -8.54122 | 0.77416 | -11.4258 | -8.84543 | 0.77951 | -11.16025 | -8.69957 | 0.74881 | -11.38235 | -8.52325 | 0.62231 | -10.05554 | -6.25764 | 0.75232 | -7.68787 | -5.78376 | 0.57171 | -8.30028 | -4.7454 | 0.66668 | -10.25492 | -6.83678 | 0.31058 | -8.40684 | -2.61101 | 0.724 | -10.75643 | -7.78767 | 0.73141 | -10.74034 | -7.85559 | 0.74281 | -10.55347 | -7.83919 | 0.7517 | -10.74383 | -8.07619 | 0.77311 | -10.56988 | -8.17172 | 0.75793 | -10.76658 | -8.16034
727.50021 | 5:57 | -8.23794 | -2.04149 | 0.74495 | -10.64486 | -7.92993 | 0.63404 | -10.68924 | -6.77742 | 0.72196 | -11.18655 | -8.07619 | 0.36238 | -8.54806 | -3.09765 | 0.65031 | -11.20435 | -7.28629 | 0.70879 | -11.36362 | -8.05444 | 0.47071 | -8.162 | -3.84194 | 0.75782 | -11.25527 | -8.52942 | 0.74631 | -11.38794 | -8.49899 | 0.78067 | -11.31907 | -8.83646 | 0.77447 | -11.22005 | -8.68958 | 0.7433 | -11.44424 | -8.50651 | 0.64296 | -9.69285 | -6.23209 | 0.76718 | -7.55129 | -5.7932 | 0.57001 | -8.29233 | -4.72674 | 0.68891 | -10.093 | -6.95316 | 0.31757 | -8.26459 | -2.62459 | 0.72875 | -10.69568 | -7.79444 | 0.72836 | -10.79479 | -7.86253 | 0.73003 | -10.71332 | -7.82109 | 0.74717 | -10.82209 | -8.08597 | 0.75805 | -10.72392 | -8.12927 | 0.75573 | -10.78281 | -8.1489
727.75 | 6:04 | -8.08298 | -2.04243 | 0.68984 | -11.31999 | -7.80893 | 0.62607 | -10.49908 | -6.57319 | 0.73772 | -11.02071 | -8.13019 | 0.37419 | -8.28332 | -3.09951 | 0.62357 | -11.50689 | -7.17534 | 0.71609 | -11.27922 | -8.07696 | 0.45747 | -8.30147 | -3.79771 | 0.7563 | -11.27469 | -8.52704 | 0.76003 | -11.22484 | -8.53124 | 0.78135 | -11.32544 | -8.84909 | 0.76832 | -11.29714 | -8.67986 | 0.75339 | -11.31533 | -8.52483 | 0.65827 | -9.56613 | -6.29708 | 0.75369 | -7.6643 | -5.77649 | 0.55476 | -8.49217 | -4.71114 | 0.69593 | -9.94327 | -6.91978 | 0.30668 | -8.52755 | -2.61526 | 0.71417 | -10.88488 | -7.77361 | 0.73375 | -10.7487 | -7.88684 | 0.74189 | -10.56109 | -7.83512 | 0.75935 | -10.67406 | -8.10536 | 0.76722 | -10.63889 | -8.16232 | 0.76648 | -10.66633 | -8.17553
728 | 5:54 | -8.30035 | -2.04126 | 0.70186 | -11.20173 | -7.862 | 0.64219 | -10.07268 | -6.46858 | 0.71151 | -11.28943 | -8.03258 | 0.37308 | -8.34393 | -3.11297 | 0.64319 | -11.2556 | -7.23947 | 0.71077 | -11.34433 | -8.06321 | 0.47245 | -8.12011 | -3.83631 | 0.76245 | -11.19372 | -8.53467 | 0.75754 | -11.25694 | -8.52759 | 0.77561 | -11.40689 | -8.84731 | 0.76739 | -11.30489 | -8.67526 | 0.7471 | -11.40066 | -8.51739 | 0.63993 | -9.71157 | -6.21477 | 0.75692 | -7.63954 | -5.78249 | 0.55443 | -8.47293 | -4.69766 | 0.69002 | -10.05242 | -6.93635 | 0.31451 | -8.36149 | -2.62982 | 0.71633 | -10.85558 | -7.77618 | 0.7446 | -10.63763 | -7.92082 | 0.737 | -10.61635 | -7.82424 | 0.75026 | -10.78031 | -8.08805 | 0.75905 | -10.71358 | -8.13214 | 0.77866 | -10.54053 | -8.20745
728.25014 | 6:06 | -8.02701 | -2.03993 | 0.66632 | -11.56006 | -7.7027 | 0.63813 | -10.25838 | -6.5462 | 0.71137 | -11.28105 | -8.025 | 0.37484 | -8.22149 | -3.08174 | 0.63791 | -11.29607 | -7.20585 | 0.70211 | -11.43754 | -8.03038 | 0.4552 | -8.46818 | -3.85472 | 0.75788 | -11.25454 | -8.52961 | 0.75852 | -11.23958 | -8.52539 | 0.77903 | -11.3527 | -8.84413 | 0.77751 | -11.17619 | -8.68962 | 0.74684 | -11.39854 | -8.51284 | 0.63182 | -9.78412 | -6.18184 | 0.74918 | -7.70658 | -5.77359 | 0.56377 | -8.37444 | -4.72129 | 0.69037 | -10.05678 | -6.94291 | 0.32582 | -8.03341 | -2.61749 | 0.71086 | -10.92349 | -7.76512 | 0.72735 | -10.7898 | -7.848 | 0.73085 | -10.69376 | -7.81558 | 0.75794 | -10.68901 | -8.10161 | 0.75733 | -10.73941 | -8.13325 | 0.76589 | -10.6788 | -8.17873
728.50014 | 6:00 | -8.16444 | -2.04012 | 0.73355 | -10.83361 | -7.94705 | 0.6478 | -10.21433 | -6.61688 | 0.71299 | -11.27298 | -8.03751 | 0.37146 | -8.24457 | -3.06251 | 0.65214 | -11.1424 | -7.2664 | 0.71796 | -11.23283 | -8.06475 | 0.46469 | -8.32718 | -3.86952 | 0.75782 | -11.24879 | -8.52458 | 0.75521 | -11.2774 | -8.51675 | 0.76684 | -11.50224 | -8.82039 | 0.76854 | -11.29823 | -8.68317 | 0.75377 | -11.31241 | -8.527 | 0.62238 | -9.91753 | -6.1725 | 0.73714 | -7.79753 | -5.74786 | 0.56696 | -8.34468 | -4.73108 | 0.70464 | -9.77194 | -6.88567 | 0.31932 | -8.14771 | -2.60175 | 0.71175 | -10.90263 | -7.75995 | 0.72523 | -10.81421 | -7.84276 | 0.73691 | -10.61999 | -7.82602 | 0.75199 | -10.74531 | -8.08034 | 0.76301 | -10.68108 | -8.14981 | 0.76529 | -10.66242 | -8.15983
728.75007 | 5:58 | -8.21238 | -2.04089 | 0.66792 | -11.54389 | -7.71042 | 0.63738 | -10.47231 | -6.6748 | 0.73611 | -11.01439 | -8.10785 | 0.38397 | -8.07051 | -3.09884 | 0.65382 | -11.10085 | -7.25792 | 0.71382 | -11.2809 | -8.05251 | 0.45462 | -8.41066 | -3.82364 | 0.76925 | -11.10894 | -8.54558 | 0.75267 | -11.31469 | -8.51622 | 0.77089 | -11.45759 | -8.83259 | 0.77214 | -11.29691 | -8.72275 | 0.75268 | -11.32286 | -8.52248 | 0.62983 | -9.87993 | -6.22265 | 0.76005 | -7.60914 | -5.78336 | 0.56635 | -8.33162 | -4.7186 | 0.69638 | -9.92376 | -6.91073 | 0.32015 | -8.11711 | -2.59866 | 0.7144 | -10.86556 | -7.76239 | 0.73115 | -10.72356 | -7.84052 | 0.73347 | -10.65097 | -7.8122 | 0.75656 | -10.71503 | -8.10654 | 0.76023 | -10.70564 | -8.13874 | 0.77991 | -10.51717 | -8.20247
729.00014 | 5:59 | -8.19102 | -2.04073 | 0.70121 | -11.22005 | -7.86764 | 0.63871 | -10.46054 | -6.68122 | 0.71908 | -11.20382 | -8.05645 | 0.37676 | -8.19931 | -3.08915 | 0.65106 | -11.14429 | -7.25562 | 0.71461 | -11.28629 | -8.06531 | 0.46757 | -8.21496 | -3.8411 | 0.76564 | -11.14458 | -8.53278 | 0.74953 | -11.35216 | -8.50884 | 0.77249 | -11.43751 | -8.83537 | 0.77435 | -11.25115 | -8.71228 | 0.74488 | -11.41748 | -8.50469 | 0.64667 | -9.63322 | -6.22948 | 0.75923 | -7.63086 | -5.79362 | 0.57448 | -8.2465 | -4.73746 | 0.69687 | -9.93476 | -6.92324 | 0.31834 | -8.12862 | -2.58769 | 0.72423 | -10.74076 | -7.77881 | 0.73039 | -10.71606 | -7.82686 | 0.73646 | -10.62428 | -7.82437 | 0.76182 | -10.63769 | -8.10404 | 0.76573 | -10.65379 | -8.15797 | 0.77302 | -10.58899 | -8.18548
729.25 | 5:46 | -8.45699 | -2.03361 | 0.68478 | -11.38276 | -7.79468 | 0.62191 | -10.48741 | -6.52217 | 0.71025 | -11.2854 | -8.01547 | 0.36519 | -8.42674 | -3.07733 | 0.66064 | -10.99969 | -7.26682 | 0.72777 | -11.12892 | -8.09927 | 0.45937 | -8.37778 | -3.84853 | 0.76247 | -11.19313 | -8.53446 | 0.75098 | -11.32715 | -8.50649 | 0.77805 | -11.36064 | -8.83914 | 0.7884 | -11.04471 | -8.70766 | 0.74108 | -11.46692 | -8.49789 | 0.65768 | -9.42821 | -6.20077 | 0.74284 | -7.75138 | -5.75804 | 0.5546 | -8.45467 | -4.68893 | 0.69066 | -9.96265 | -6.88077 | 0.31344 | -8.29736 | -2.60073 | 0.72349 | -10.75741 | -7.78286 | 0.74828 | -10.52349 | -7.87457 | 0.72261 | -10.79063 | -7.79739 | 0.77495 | -10.47666 | -8.11885 | 0.76584 | -10.64875 | -8.1552 | 0.77531 | -10.54919 | -8.17885
729.50007 | 5:57 | -8.23297 | -2.0435 | 0.68436 | -11.3997 | -7.80149 | 0.64085 | -10.31411 | -6.60984 | 0.7338 | -11.00452 | -8.0751 | 0.38698 | -7.9997 | -3.09576 | 0.65482 | -11.11892 | -7.2809 | 0.71869 | -11.24406 | -8.08105 | 0.46807 | -8.24271 | -3.85817 | 0.7557 | -11.28182 | -8.52565 | 0.75484 | -11.27788 | -8.51305 | 0.7809 | -11.31846 | -8.83863 | 0.7769 | -11.20401 | -8.7044 | 0.75918 | -11.24806 | -8.5393 | 0.61688 | -9.74872 | -6.01377 | 0.75888 | -7.63631 | -5.79504 | 0.5691 | -8.31968 | -4.7347 | 0.69564 | -9.93978 | -6.91452 | 0.31867 | -8.18648 | -2.60879 | 0.71238 | -10.88293 | -7.75282 | 0.75169 | -10.49464 | -7.88874 | 0.7386 | -10.60157 | -7.83028 | 0.75402 | -10.73591 | -8.09511 | 0.76873 | -10.6246 | -8.16749 | 0.77309 | -10.59632 | -8.19194
729.75 | 5:57 | -8.22374 | -2.04163 | 0.67807 | -11.45776 | -7.76913 | 0.64197 | -10.32657 | -6.6293 | 0.73421 | -11.00798 | -8.08215 | 0.37462 | -8.29007 | -3.10567 | 0.64465 | -11.27231 | -7.26673 | 0.7163 | -11.28506 | -8.08349 | 0.46693 | -8.37215 | -3.9092 | 0.74918 | -11.35153 | -8.50428 | 0.76612 | -11.13736 | -8.53257 | 0.76858 | -11.4768 | -8.8209 | 0.78106 | -11.156 | -8.71352 | 0.75621 | -11.28252 | -8.53196 | 0.63274 | -9.61918 | -6.08641 | 0.74235 | -7.76532 | -5.76462 | 0.54976 | -8.5345 | -4.69197 | 0.68778 | -9.96112 | -6.85101 | 0.32228 | -8.09823 | -2.60989 | 0.72186 | -10.75912 | -7.76658 | 0.74983 | -10.51474 | -7.8843 | 0.74127 | -10.57324 | -7.83762 | 0.75621 | -10.69828 | -8.09014 | 0.75757 | -10.73878 | -8.1354 | 0.76211 | -10.72061 | -8.17033
730.00007 | 5:48 | -8.41557 | -2.0344 | 0.70539 | -11.17097 | -7.87995 | 0.65909 | -10.15546 | -6.69332 | 0.71437 | -11.25344 | -8.0391 | 0.37914 | -8.11602 | -3.07711 | 0.64535 | -11.25384 | -7.26271 | 0.70756 | -11.36283 | -8.03986 | 0.46507 | -8.40899 | -3.9108 | 0.75525 | -11.27468 | -8.51519 | 0.75812 | -11.24516 | -8.52513 | 0.774 | -11.41129 | -8.83237 | 0.76389 | -11.36905 | -8.68468 | 0.73966 | -11.48701 | -8.49651 | 0.64038 | -9.17757 | -5.87718 | 0.73473 | -7.81869 | -5.74465 | 0.56443 | -8.36995 | -4.72425 | 0.67983 | -10.12724 | -6.88478 | 0.32127 | -8.11339 | -2.60659 | 0.71126 | -10.90001 | -7.75277 | 0.73333 | -10.70606 | -7.85113 | 0.73689 | -10.61678 | -7.82341 | 0.75231 | -10.75668 | -8.09232 | 0.75462 | -10.76706 | -8.12501 | 0.75738 | -10.75569 | -8.1462
730.25 | 6:03 | -8.07856 | -2.03699 | 0.70002 | -11.22015 | -7.85436 | 0.63788 | -10.46143 | -6.6731 | 0.71037 | -11.28799 | -8.0187 | 0.36893 | -8.36262 | -3.08518 | 0.64928 | -11.19776 | -7.27045 | 0.70973 | -11.32123 | -8.03503 | 0.47961 | -8.27454 | -3.96855 | 0.75578 | -11.25375 | -8.50537 | 0.74633 | -11.38379 | -8.49603 | 0.7828 | -11.28623 | -8.83483 | 0.77059 | -11.29764 | -8.70582 | 0.74764 | -11.38809 | -8.51424 | 0.58885 | -9.78856 | -5.764 | 0.74336 | -7.75302 | -5.76327 | 0.56161 | -8.41221 | -4.72441 | 0.68561 | -10.05956 | -6.89691 | 0.32517 | -8.00329 | -2.6024 | 0.7203 | -10.79757 | -7.77753 | 0.73905 | -10.77486 | -7.96319 | 0.73355 | -10.65147 | -7.81334 | 0.75635 | -10.69965 | -8.09263 | 0.77405 | -10.56506 | -8.17787 | 0.76985 | -10.60155 | -8.16155
730.50007 | 6:03 | -8.08072 | -2.03713 | 0.70787 | -11.13297 | -7.88074 | 0.62716 | -10.51151 | -6.59237 | 0.7274 | -11.125 | -8.09229 | 0.36427 | -8.49251 | -3.09354 | 0.6457 | -11.24388 | -7.26022 | 0.71779 | -11.25046 | -8.07542 | 0.47173 | -8.36388 | -3.94552 | 0.76142 | -11.2015 | -8.52907 | 0.75945 | -11.23091 | -8.52933 | 0.78097 | -11.31266 | -8.83485 | 0.76547 | -11.36076 | -8.69636 | 0.74984 | -11.36671 | -8.5232 | 0.60173 | -9.87763 | -5.94365 | 0.76547 | -7.55777 | -5.78523 | 0.56026 | -8.41365 | -4.71384 | 0.69014 | -9.99028 | -6.89467 | 0.31406 | -8.28756 | -2.60281 | 0.71582 | -10.85179 | -7.76792 | 0.73913 | -10.58822 | -7.82602 | 0.73198 | -10.67241 | -7.81202 | 0.74859 | -10.81437 | -8.0955 | 0.74281 | -10.88797 | -8.08769 | 0.74475 | -10.86016 | -8.08815
730.75021 | 5:50 | -8.36729 | -2.03519 | 0.69034 | -11.32404 | -7.81746 | 0.66956 | -10.00447 | -6.6986 | 0.71563 | -11.22824 | -8.03531 | 0.37495 | -8.23034 | -3.08597 | 0.64317 | -11.27767 | -7.25346 | 0.70671 | -11.36938 | -8.03482 | 0.46758 | -8.43724 | -3.94506 | 0.7576 | -11.24618 | -8.52015 | 0.75448 | -11.28802 | -8.51654 | 0.77778 | -11.36359 | -8.83836 | 0.76029 | -11.34297 | -8.62393 | 0.74689 | -11.40133 | -8.5156 | 0.65839 | -9.01869 | -5.93785 | 0.75252 | -7.67264 | -5.7738 | 0.56968 | -8.27737 | -4.71546 | 0.69644 | -9.95427 | -6.93259 | 0.31274 | -8.33119 | -2.60552 | 0.71209 | -10.89059 | -7.75507 | 0.75446 | -10.43653 | -7.87393 | 0.7439 | -10.53379 | -7.83608 | 0.75476 | -10.73967 | -8.10584 | 0.7708 | -10.59411 | -8.16598 | 0.77307 | -10.62108 | -8.21083
731.00007 | 5:57 | -8.21317 | -2.03854 | 0.68814 | -11.33136 | -7.79758 | 0.64457 | -10.27014 | -6.61984 | 0.72119 | -11.18336 | -8.06532 | 0.38041 | -8.07149 | -3.07047 | 0.65045 | -11.21077 | -7.292 | 0.70219 | -11.42044 | -8.01936 | 0.4855 | -8.18757 | -3.97504 | 0.76506 | -11.14648 | -8.52777 | 0.76097 | -11.1957 | -8.51959 | 0.76363 | -11.55182 | -8.82132 | 0.77612 | -11.17273 | -8.67133 | 0.75882 | -11.23146 | -8.52266 | 0.61822 | -9.80474 | -6.06148 | 0.7616 | -7.59207 | -5.7821 | 0.55104 | -8.51207 | -4.69046 | 0.67267 | -10.32976 | -6.94854 | 0.3251 | -8.00458 | -2.60228 | 0.72616 | -10.71944 | -7.78404 | 0.73142 | -10.73725 | -7.85345 | 0.73384 | -10.64546 | -7.8121 | 0.76214 | -10.65136 | -8.11784 | 0.76561 | -10.62913 | -8.13774 | 0.75307 | -10.79828 | -8.13185
731.25014 | 5:49 | -8.37783 | -2.03043 | 0.68575 | -11.36108 | -7.79085 | 0.64697 | -10.29938 | -6.66338 | 0.73231 | -11.06614 | -8.1038 | 0.37832 | -8.11619 | -3.07052 | 0.64163 | -11.33129 | -7.27053 | 0.71688 | -11.2628 | -8.07411 | 0.47411 | -8.35437 | -3.96091 | 0.77107 | -11.07509 | -8.53969 | 0.7656 | -11.13251 | -8.52307 | 0.77681 | -11.38141 | -8.8412 | 0.77283 | -11.24129 | -8.68762 | 0.75129 | -11.33726 | -8.51762 | 0.6372 | -9.32994 | -5.94503 | 0.76129 | -7.60622 | -5.79057 | 0.56354 | -8.36062 | -4.71156 | 0.7046 | -9.97326 | -7.02716 | 0.32315 | -8.08555 | -2.61281 | 0.71736 | -10.83346 | -7.7715 | 0.72669 | -10.79856 | -7.84715 | 0.74969 | -10.46787 | -7.84763 | 0.76829 | -10.56006 | -8.11314 | 0.75131 | -10.80435 | -8.11742 | 0.76455 | -10.67677 | -8.16297
731.50007 | 5:55 | -8.24197 | -2.03252 | 0.67916 | -11.43956 | -7.76929 | 0.65555 | -10.25084 | -6.71989 | 0.72464 | -11.15066 | -8.0802 | 0.36667 | -8.33183 | -3.05499 | 0.65217 | -11.1435 | -7.26745 | 0.71623 | -11.26775 | -8.07026 | 0.47245 | -8.36154 | -3.95039 | 0.74997 | -11.34649 | -8.50958 | 0.7576 | -11.25032 | -8.5232 | 0.76845 | -11.48264 | -8.82387 | 0.7517 | -11.53065 | -8.66757 | 0.75655 | -11.27928 | -8.5334 | 0.63461 | -9.48254 | -6.01772 | 0.74906 | -7.70103 | -5.76852 | 0.55698 | -8.45581 | -4.70969 | 0.68416 | -10.10029 | -6.91021 | 0.32277 | -8.08419 | -2.60929 | 0.70595 | -10.9782 | -7.75006 | 0.74291 | -10.60546 | -7.87895 | 0.73985 | -10.58093 | -7.82827 | 0.76692 | -10.58389 | -8.11695 | 0.75579 | -10.74919 | -8.12415 | 0.74478 | -10.88462 | -8.1066
731.75014 | 6:07 | -7.98723 | -2.03728 | 0.69844 | -11.22984 | -7.84338 | 0.64501 | -10.40251 | -6.70968 | 0.7152 | -11.23034 | -8.03199 | 0.3616 | -8.46019 | -3.05917 | 0.6397 | -11.3201 | -7.24149 | 0.72251 | -11.19388 | -8.08764 | 0.49353 | -8.05199 | -3.97391 | 0.76902 | -11.10044 | -8.5365 | 0.76183 | -11.18351 | -8.51995 | 0.77611 | -11.3738 | -8.8273 | 0.77636 | -11.21093 | -8.70369 | 0.74507 | -11.42079 | -8.50924 | 0.63445 | -9.56486 | -6.06843 | 0.73625 | -7.80932 | -5.74958 | 0.5565 | -8.46666 | -4.71172 | 0.71056 | -9.68567 | -6.88225 | 0.31768 | -8.22316 | -2.61235 | 0.72041 | -10.78666 | -7.77079 | 0.74146 | -10.60839 | -7.86568 | 0.7406 | -10.56676 | -7.82569 | 0.76169 | -10.65444 | -8.11541 | 0.75538 | -10.75462 | -8.12379 | 0.75476 | -10.77971 | -8.13608
732.00014 | 5:53 | -8.30415 | -2.03379 | 0.6865 | -11.36023 | -7.79883 | 0.66572 | -10.17449 | -6.77336 | 0.72775 | -11.10574 | -8.08216 | 0.36836 | -8.30152 | -3.05798 | 0.64036 | -11.30518 | -7.23933 | 0.70915 | -11.34192 | -8.04309 | 0.48985 | -8.18768 | -4.01075 | 0.75433 | -11.28703 | -8.51411 | 0.75349 | -11.29539 | -8.51099 | 0.76632 | -11.5169 | -8.82568 | 0.77421 | -11.23879 | -8.70114 | 0.75661 | -11.27788 | -8.53291 | 0.61345 | -9.91184 | -6.08038 | 0.76001 | -7.61488 | -5.78737 | 0.56133 | -8.39525 | -4.71251 | 0.67676 | -10.00121 | -6.76847 | 0.31009 | -8.4226 | -2.61172 | 0.71982 | -10.794 | -7.76969 | 0.72703 | -10.79698 | -7.84976 | 0.74046 | -10.56957 | -7.82631 | 0.77482 | -10.48453 | -8.1236 | 0.75473 | -10.75229 | -8.11504 | 0.77564 | -10.55893 | -8.18991
732.25007 | 5:59 | -8.14007 | -2.03207 | 0.69776 | -11.24904 | -7.84909 | 0.62831 | -10.62582 | -6.67631 | 0.73145 | -11.06594 | -8.09424 | 0.36745 | -8.36719 | -3.07448 | 0.64148 | -11.31902 | -7.2609 | 0.69367 | -11.52858 | -7.99704 | 0.49019 | -8.12951 | -3.98501 | 0.75674 | -11.26849 | -8.52733 | 0.75586 | -11.26119 | -8.51191 | 0.77215 | -11.4453 | -8.83748 | 0.76857 | -11.31988 | -8.70012 | 0.75347 | -11.30155 | -8.51538 | 0.6186 | -9.89339 | -6.1201 | 0.75752 | -7.63138 | -5.78093 | 0.5645 | -8.34338 | -4.70986 | 0.69094 | -9.92468 | -6.8574 | 0.32234 | -8.10058 | -2.61112 | 0.71569 | -10.84732 | -7.76335 | 0.73872 | -10.67748 | -7.88764 | 0.72919 | -10.70574 | -7.80648 | 0.75368 | -10.73794 | -8.09297 | 0.75783 | -10.75094 | -8.14743 | 0.76937 | -10.63824 | -8.18478
732.50007 | 6:03 | -8.05267 | -2.02959 | 0.68805 | -11.35391 | -7.81208 | 0.65028 | -10.35607 | -6.73431 | 0.73581 | -11.02084 | -8.10924 | 0.37689 | -8.17991 | -3.08289 | 0.65259 | -11.17604 | -7.29333 | 0.7121 | -11.30768 | -8.05214 | 0.48549 | -8.30634 | -4.03261 | 0.75513 | -11.27532 | -8.51438 | 0.75635 | -11.25653 | -8.51383 | 0.7696 | -11.47443 | -8.83073 | 0.7724 | -11.26584 | -8.70171 | 0.74713 | -11.38904 | -8.50913 | 0.63076 | -9.63526 | -6.07751 | 0.75568 | -7.66196 | -5.78999 | 0.56334 | -8.37914 | -4.72032 | 0.7195 | -9.9656 | -7.17023 | 0.32048 | -8.14648 | -2.61077 | 0.70884 | -10.93252 | -7.74942 | 0.73524 | -10.69928 | -7.86655 | 0.73896 | -10.58898 | -7.8248 | 0.7654 | -10.60324 | -8.11575 | 0.75115 | -10.81294 | -8.12216 | 0.76833 | -10.64119 | -8.17599
732.75014 | 5:55 | -8.23219 | -2.02783 | 0.6682 | -11.53744 | -7.70927 | 0.64661 | -10.3951 | -6.72162 | 0.722 | -11.18837 | -8.07798 | 0.36557 | -8.3264 | -3.0439 | 0.64867 | -11.22755 | -7.28293 | 0.7132 | -11.30778 | -8.06466 | 0.4712 | -8.54095 | -4.02449 | 0.76648 | -11.13911 | -8.53785 | 0.7579 | -11.24709 | -8.52413 | 0.76304 | -11.55502 | -8.81696 | 0.77473 | -11.29351 | -8.74946 | 0.75818 | -11.25831 | -8.53581 | 0.62004 | -9.79192 | -6.07138 | 0.76217 | -7.60468 | -5.79603 | 0.56594 | -8.34225 | -4.72121 | 0.70772 | -10.07511 | -7.13037 | 0.31272 | -8.33291 | -2.6059 | 0.72449 | -10.73969 | -7.78076 | 0.76261 | -10.47828 | -7.99088 | 0.73709 | -10.61679 | -7.82556 | 0.76461 | -10.59774 | -8.10311 | 0.75215 | -10.79306 | -8.11802 | 0.77125 | -10.62006 | -8.19073
733.00014 | 5:58 | -8.16299 | -2.02862 | 0.69782 | -11.25326 | -7.85271 | 0.66991 | -10.09687 | -6.76397 | 0.72341 | -11.17486 | -8.08401 | 0.37985 | -7.97895 | -3.03078 | 0.63501 | -11.36232 | -7.2152 | 0.70981 | -11.33678 | -8.04693 | 0.47839 | -8.41596 | -4.02607 | 0.76444 | -11.16338 | -8.53372 | 0.76813 | -11.11971 | -8.54136 | 0.76194 | -11.57035 | -8.81596 | 0.77186 | -11.29626 | -8.7191 | 0.73709 | -11.51324 | -8.48628 | 0.62788 | -9.56099 | -6.00315 | 0.74777 | -7.70759 | -5.76354 | 0.57224 | -8.27211 | -4.73362 | 0.71001 | -10.01641 | -7.11175 | 0.31468 | -8.27717 | -2.60467 | 0.72003 | -10.80238 | -7.77801 | 0.73055 | -10.76246 | -7.86247 | 0.72767 | -10.72539 | -7.80452 | 0.76414 | -10.60473 | -8.10344 | 0.78034 | -10.49836 | -8.19231 | 0.77167 | -10.60999 | -8.18745
733.25007 | 5:57 | -8.17801 | -2.02652 | 0.69017 | -11.33276 | -7.82156 | 0.63514 | -10.52325 | -6.68375 | 0.72129 | -11.17374 | -8.05954 | 0.36753 | -8.36115 | -3.07298 | 0.64326 | -11.27541 | -7.25302 | 0.7077 | -11.36741 | -8.04475 | 0.48128 | -8.34288 | -4.01525 | 0.77261 | -11.05449 | -8.54079 | 0.76268 | -11.18266 | -8.52877 | 0.76663 | -11.51212 | -8.82548 | 0.74608 | -11.59886 | -8.65363 | 0.75703 | -11.28326 | -8.54181 | 0.59457 | -9.95193 | -5.91712 | 0.75003 | -7.70116 | -5.77608 | 0.55368 | -8.45331 | -4.68043 | 0.70152 | -10.10509 | -7.08888 | 0.3161 | -8.23982 | -2.60463 | 0.72592 | -10.71724 | -7.77982 | 0.74307 | -10.66026 | -7.92131 | 0.74063 | -10.56709 | -7.82632 | 0.75042 | -10.77608 | -8.08663 | 0.77359 | -10.55351 | -8.16404 | 0.77454 | -10.58291 | -8.1969
733.50014 | 5:57 | -8.18233 | -2.02759 | 0.68774 | -11.35659 | -7.81035 | 0.63624 | -10.53439 | -6.70245 | 0.74141 | -10.93921 | -8.11044 | 0.37147 | -8.26194 | -3.06904 | 0.6542 | -11.12814 | -7.28001 | 0.72371 | -11.19631 | -8.10293 | 0.50784 | -7.96991 | -4.0474 | 0.75978 | -11.22117 | -8.52559 | 0.76634 | -11.1407 | -8.53756 | 0.77553 | -11.39798 | -8.83943 | 0.76432 | -11.39584 | -8.71011 | 0.76054 | -11.24462 | -8.55203 | 0.62454 | -9.64451 | -6.02337 | 0.76226 | -7.59345 | -5.78817 | 0.55339 | -8.48708 | -4.69669 | 0.69955 | -10.12896 | -7.08572 | 0.31148 | -8.3849 | -2.6117 | 0.71615 | -10.84183 | -7.76433 | 0.7456 | -10.59834 | -7.90212 | 0.7389 | -10.58473 | -7.82103 | 0.76123 | -10.66023 | -8.11486 | 0.77878 | -10.49793 | -8.1756 | 0.76149 | -10.72954 | -8.17041
733.75 | 5:56 | -8.18614 | -2.02547 | 0.69607 | -11.27591 | -7.84887 | 0.66041 | -10.20105 | -6.73689 | 0.7317 | -11.05712 | -8.0905 | 0.38149 | -8.07872 | -3.08198 | 0.64408 | -11.24296 | -7.24138 | 0.69516 | -11.50067 | -7.99478 | 0.48341 | -8.35528 | -4.03905 | 0.75721 | -11.24938 | -8.51812 | 0.75806 | -11.23906 | -8.51989 | 0.76399 | -11.55633 | -8.82889 | 0.77916 | -11.21606 | -8.73909 | 0.7503 | -11.35713 | -8.52124 | 0.64493 | -10.46911 | -6.75183 | 0.75992 | -7.6164 | -5.78787 | 0.57124 | -8.31865 | -4.75194 | 0.68235 | -10.32424 | -7.04472 | 0.31721 | -8.21096 | -2.60462 | 0.72784 | -10.68722 | -7.77861 | 0.74608 | -10.55007 | -7.87116 | 0.73424 | -10.65981 | -7.8269 | 0.75996 | -10.66643 | -8.10606 | 0.75576 | -10.74425 | -8.12012 | 0.77983 | -10.53808 | -8.21791
734 | 5:48 | -8.3667 | -2.02133 | 0.6878 | -11.35732 | -7.81152 | 0.62558 | -10.57334 | -6.61443 | 0.7062 | -11.32988 | -8.00117 | 0.37118 | -8.25989 | -3.06593 | 0.66483 | -11.02414 | -7.32923 | 0.71176 | -11.33531 | -8.06806 | 0.50461 | -8.06391 | -4.06916 | 0.75403 | -11.29804 | -8.51905 | 0.7546 | -11.28516 | -8.51575 | 0.75883 | -11.61651 | -8.81491 | 0.77448 | -11.41 | -8.83676 | 0.7471 | -11.40377 | -8.51979 | 0.64626 | -9.57846 | -6.1902 | 0.75221 | -7.68057 | -5.77743 | 0.5543 | -8.47171 | -4.69589 | 0.69799 | -10.14523 | -7.08128 | 0.31007 | -8.38256 | -2.59915 | 0.70702 | -10.95295 | -7.74399 | 0.73853 | -10.57755 | -7.81183 | 0.73637 | -10.62568 | -7.82441 | 0.74244 | -10.84778 | -8.05378 | 0.76977 | -10.6089 | -8.16641 | 0.75529 | -10.77862 | -8.14103
734.25014 | 5:51 | -8.28261 | -2.02141 | 0.70381 | -11.19195 | -7.87701 | 0.63813 | -10.45283 | -6.67023 | 0.73422 | -11.04088 | -8.1064 | 0.37923 | -8.07689 | -3.06302 | 0.63951 | -11.34509 | -7.25529 | 0.72511 | -11.17751 | -8.1049 | 0.47438 | -8.53164 | -4.04723 | 0.75314 | -11.30202 | -8.51206 | 0.76587 | -11.12632 | -8.5213 | 0.77848 | -11.36981 | -8.85118 | 0.76563 | -11.23019 | -8.59819 | 0.75783 | -11.26658 | -8.53818 | 0.61729 | -9.68719 | -5.97977 | 0.75948 | -7.62566 | -5.79152 | 0.56889 | -8.35265 | -4.75172 | 0.69863 | -10.13562 | -7.08103 | 0.32826 | -7.90867 | -2.59609 | 0.71817 | -10.82239 | -7.77227 | 0.74435 | -10.59787 | -7.88851 | 0.74456 | -10.53043 | -7.84055 | 0.74205 | -10.85613 | -8.05575 | 0.75376 | -10.77209 | -8.11955 | 0.77033 | -10.63294 | -8.1909
734.50007 | 5:56 | -8.18317 | -2.02284 | 0.69171 | -11.31472 | -7.82656 | 0.64929 | -10.35364 | -6.72248 | 0.73494 | -11.02751 | -8.10456 | 0.37472 | -8.15178 | -3.0546 | 0.65231 | -11.19105 | -7.3 | 0.70873 | -11.37015 | -8.05841 | 0.4782 | -8.43724 | -4.03472 | 0.7554 | -11.27964 | -8.52058 | 0.76678 | -11.12562 | -8.53091 | 0.77028 | -11.47222 | -8.83686 | 0.77326 | -11.25747 | -8.705 | 0.74995 | -11.36487 | -8.52309 | 0.6108 | -9.62027 | -5.87605 | 0.74871 | -7.70252 | -5.76695 | 0.5651 | -8.36314 | -4.72604 | 0.69232 | -10.2149 | -7.07198 | 0.30557 | -8.48563 | -2.59294 | 0.71742 | -10.84104 | -7.77758 | 0.7343 | -10.72656 | -7.87649 | 0.72559 | -10.74669 | -7.79772 | 0.74724 | -10.78439 | -8.05848 | 0.75137 | -10.78753 | -8.10546 | 0.77244 | -10.59866 | -8.18678
734.75007 | 5:54 | -8.21753 | -2.02035 | 0.69364 | -11.30634 | -7.84249 | 0.67328 | -10.04706 | -6.76451 | 0.73251 | -11.05866 | -8.10056 | 0.35079 | -8.64578 | -3.03281 | 0.64532 | -11.29736 | -7.29044 | 0.71259 | -11.31186 | -8.06078 | 0.47689 | -8.38658 | -3.99948 | 0.75853 | -11.23136 | -8.51935 | 0.7635 | -11.16449 | -8.52407 | 0.77243 | -11.42989 | -8.82883 | 0.78678 | -11.12993 | -8.75675 | 0.74534 | -11.42774 | -8.51754 | 0.61989 | -9.66939 | -5.99401 | 0.76687 | -7.56354 | -5.80029 | 0.5614 | -8.4227 | -4.72849 | 0.69946 | -10.11874 | -7.07767 | 0.31332 | -8.29717 | -2.59967 | 0.7232 | -10.76579 | -7.78585 | 0.74224 | -10.62091 | -7.88327 | 0.72528 | -10.74731 | -7.79484 | 0.7563 | -10.699 | -8.09162 | 0.76968 | -10.59188 | -8.15233 | 0.75198 | -10.80556 | -8.12557
735.00021 | 5:53 | -8.22366 | -2.0167 | 0.72226 | -10.95897 | -7.91522 | 0.6294 | -10.57447 | -6.65561 | 0.72329 | -11.15595 | -8.06896 | 0.37259 | -8.02048 | -2.98836 | 0.63596 | -11.36989 | -7.23077 | 0.71799 | -11.24781 | -8.07577 | 0.50506 | -7.97476 | -4.02774 | 0.74923 | -11.352 | -8.50532 | 0.75484 | -11.28455 | -8.51801 | 0.77015 | -11.48489 | -8.84508 | 0.77884 | -11.1927 | -8.71733 | 0.75857 | -11.25862 | -8.54046 | 0.62846 | -9.60574 | -6.03679 | 0.77057 | -7.52889 | -5.8015 | 0.56104 | -8.4205 | -4.72427 | 0.69889 | -10.12056 | -7.07315 | 0.31462 | -8.24571 | -2.59429 | 0.72147 | -10.77832 | -7.77621 | 0.73959 | -10.67067 | -7.89189 | 0.74329 | -10.55298 | -7.84388 | 0.77199 | -10.52076 | -8.1219 | 0.75801 | -10.73524 | -8.13744 | 0.77347 | -10.57723 | -8.18119
735.25014 | 5:58 | -8.12311 | -2.01875 | 0.69598 | -11.25217 | -7.8313 | 0.65278 | -10.32026 | -6.73682 | 0.71221 | -11.27171 | -8.02783 | 0.35994 | -8.37194 | -3.01337 | 0.64826 | -11.24748 | -7.29124 | 0.71725 | -11.26791 | -8.08196 | 0.47903 | -8.47807 | -4.06128 | 0.74639 | -11.38186 | -8.49531 | 0.76288 | -11.183 | -8.53125 | 0.76886 | -11.48012 | -8.82661 | 0.76396 | -11.34113 | -8.6642 | 0.75216 | -11.34971 | -8.53685 | 0.62994 | -9.68789 | -6.10275 | 0.76529 | -7.57348 | -5.7959 | 0.56233 | -8.39962 | -4.72333 | 0.70304 | -10.08401 | -7.08943 | 0.30866 | -8.39556 | -2.59141 | 0.72576 | -10.72586 | -7.78435 | 0.7267 | -10.82162 | -7.86404 | 0.73791 | -10.59851 | -7.82073 | 0.76911 | -10.55039 | -8.11447 | 0.75658 | -10.75324 | -8.13572 | 0.7863 | -10.43693 | -8.20652
735.50007 | 5:48 | -8.35063 | -2.01587 | 0.71603 | -11.01668 | -7.88825 | 0.64885 | -10.36694 | -6.72664 | 0.7227 | -11.16537 | -8.06922 | 0.3784 | -7.98731 | -3.02239 | 0.64623 | -11.28024 | -7.28964 | 0.73169 | -11.08769 | -8.1127 | 0.48535 | -8.25564 | -4.0069 | 0.74511 | -11.39287 | -8.48891 | 0.76012 | -11.21936 | -8.52808 | 0.77832 | -11.35381 | -8.83694 | 0.77805 | -11.18671 | -8.70382 | 0.75226 | -11.32714 | -8.52096 | 0.61794 | -9.62424 | -5.94719 | 0.75925 | -7.62128 | -5.78647 | 0.57268 | -8.25778 | -4.72906 | 0.70059 | -10.1087 | -7.08207 | 0.31785 | -8.16026 | -2.59373 | 0.72245 | -10.76143 | -7.77465 | 0.73316 | -10.73941 | -7.8737 | 0.73626 | -10.62455 | -7.82245 | 0.75808 | -10.68292 | -8.09845 | 0.75013 | -10.81387 | -8.11177 | 0.76572 | -10.66348 | -8.16528
735.75007 | 6:06 | -7.93008 | -2.01645 | 0.67427 | -11.47651 | -7.7383 | 0.63053 | -10.55122 | -6.65287 | 0.70746 | -11.30109 | -7.99509 | 0.35992 | -8.32512 | -2.99641 | 0.66193 | -11.06454 | -7.32396 | 0.696 | -11.48991 | -7.99697 | 0.48241 | -8.35786 | -4.03193 | 0.76708 | -11.11827 | -8.52858 | 0.76391 | -11.15701 | -8.52291 | 0.76166 | -11.5744 | -8.8158 | 0.78598 | -11.08276 | -8.71082 | 0.74734 | -11.39426 | -8.51537 | 0.63582 | -9.58616 | -6.09507 | 0.76358 | -7.56459 | -5.77618 | 0.5699 | -8.32018 | -4.74167 | 0.69817 | -10.08576 | -7.04156 | 0.31929 | -8.08677 | -2.58205 | 0.73137 | -10.65016 | -7.78917 | 0.7454 | -10.59909 | -7.90059 | 0.72962 | -10.70371 | -7.80961 | 0.75649 | -10.69709 | -8.0922 | 0.76267 | -10.68694 | -8.15059 | 0.77014 | -10.60922 | -8.17062
736.00007 | 5:55 | -8.19361 | -2.01925 | 0.67496 | -11.46678 | -7.73958 | 0.64977 | -10.33221 | -6.71352 | 0.70859 | -11.30928 | -8.01363 | 0.35695 | -8.41293 | -3.00301 | 0.66215 | -11.04889 | -7.31607 | 0.72335 | -11.17669 | -8.08469 | 0.48159 | -8.31081 | -4.00237 | 0.7601 | -11.20952 | -8.5204 | 0.76681 | -11.11349 | -8.52192 | 0.77327 | -11.43228 | -8.8402 | 0.75879 | -11.44644 | -8.6854 | 0.74923 | -11.36981 | -8.51854 | 0.62304 | -9.74811 | -6.07345 | 0.76183 | -7.59114 | -5.78314 | 0.56093 | -8.39432 | -4.70858 | 0.70558 | -10.01297 | -7.06493 | 0.31437 | -8.23669 | -2.58938 | 0.71481 | -10.85826 | -7.76157 | 0.74966 | -10.54583 | -7.90579 | 0.73554 | -10.62381 | -7.81425 | 0.75496 | -10.71254 | -8.08751 | 0.7702 | -10.59024 | -8.15664 | 0.75149 | -10.82491 | -8.13482
736.25007 | 5:49 | -8.33301 | -2.01798 | 0.69778 | -11.2428 | -7.84502 | 0.63794 | -10.43367 | -6.65603 | 0.71331 | -11.25671 | -8.0295 | 0.37226 | -8.15804 | -3.0369 | 0.65236 | -11.19652 | -7.30413 | 0.73499 | -11.03776 | -8.1127 | 0.48188 | -8.38796 | -4.04195 | 0.74759 | -11.37011 | -8.50015 | 0.75878 | -11.22946 | -8.52066 | 0.77695 | -11.36839 | -8.83268 | 0.78153 | -11.33719 | -8.86037 | 0.74765 | -11.39962 | -8.52295 | 0.75452 | -11.34873 | -8.56278 | 0.75627 | -7.64134 | -5.77891 | 0.56896 | -8.30902 | -4.72752 | 0.70034 | -10.0752 | -7.05602 | 0.32173 | -8.04365 | -2.58789 | 0.70333 | -11.00307 | -7.73883 | 0.75252 | -10.48863 | -7.89285 | 0.73418 | -10.63007 | -7.80435 | 0.75616 | -10.68844 | -8.08212 | 0.75546 | -10.74973 | -8.121 | 0.76927 | -10.64627 | -8.18986
736.50021 | 5:55 | -8.18544 | -2.01559 | 0.6911 | -11.30756 | -7.81468 | 0.65178 | -10.27797 | -6.69897 | 0.71828 | -11.19517 | -8.04125 | 0.38159 | -7.98937 | -3.04863 | 0.64831 | -11.22144 | -7.27492 | 0.71523 | -11.27008 | -8.06074 | 0.48669 | -8.41649 | -4.09626 | 0.75231 | -11.30335 | -8.50357 | 0.75754 | -11.22974 | -8.50699 | 0.7759 | -11.3884 | -8.83621 | 0.76292 | -11.11966 | -8.48346 | 0.75581 | -11.28557 | -8.52973 | 0.66065 | -10.24124 | -6.76592 | 0.74245 | -7.74993 | -5.75394 | 0.56815 | -8.33756 | -4.73699 | 0.71133 | -9.9218 | -7.0577 | 0.31543 | -8.21858 | -2.59237 | 0.71963 | -10.79297 | -7.76693 | 0.73826 | -10.68117 | -7.88546 | 0.7417 | -10.55566 | -7.82911 | 0.76115 | -10.62571 | -8.08775 | 0.75799 | -10.71598 | -8.12257 | 0.77171 | -10.59965 | -8.17982
736.75007 | 5:51 | -8.27224 | -2.01827 | 0.68911 | -11.32503 | -7.80414 | 0.67958 | -9.87487 | -6.71076 | 0.72619 | -11.11609 | -8.07241 | 0.38321 | -7.98428 | -3.05969 | 0.64017 | -11.36381 | -7.27473 | 0.70889 | -11.34967 | -8.04566 | 0.49011 | -8.26429 | -4.05037 | 0.73933 | -11.45988 | -8.47263 | 0.74759 | -11.36357 | -8.49525 | 0.7692 | -11.48029 | -8.83063 | 0.76962 | -11.20437 | -8.62311 | 0.74784 | -11.38313 | -8.51273 | 0.65909 | -9.66432 | -6.36964 | 0.74519 | -7.72177 | -5.75418 | 0.5631 | -8.40122 | -4.7307 | 0.69715 | -10.10921 | -7.04769 | 0.31344 | -8.2642 | -2.59032 | 0.72317 | -10.7595 | -7.78093 | 0.72817 | -10.77408 | -7.84539 | 0.73353 | -10.64074 | -7.80526 | 0.74829 | -10.76743 | -8.05719 | 0.7602 | -10.69086 | -8.12716 | 0.76498 | -10.71324 | -8.19541
737.00021 | 5:46 | -8.36994 | -2.0133 | 0.70118 | -11.19855 | -7.85222 | 0.66266 | -10.1339 | -6.7153 | 0.70783 | -11.30461 | -8.00177 | 0.3654 | -8.32009 | -3.04019 | 0.65588 | -11.14734 | -7.31136 | 0.71022 | -11.33632 | -8.05131 | 0.48485 | -8.39261 | -4.06919 | 0.75747 | -11.23496 | -8.5101 | 0.75927 | -11.21531 | -8.51548 | 0.76545 | -11.51806 | -8.8165 | 0.76758 | -11.23492 | -8.62376 | 0.74543 | -11.4073 | -8.50339 | 0.66213 | -9.64817 | -6.38835 | 0.76294 | -7.58266 | -5.78507 | 0.57763 | -8.21022 | -4.7425 | 0.69602 | -10.115 | -7.04019 | 0.30835 | -8.39156 | -2.58752 | 0.71519 | -10.85147 | -7.76091 | 0.73472 | -10.70258 | -7.86337 | 0.72181 | -10.77711 | -7.77908 | 0.77485 | -10.45523 | -8.10119 | 0.75397 | -10.76334 | -8.1152 | 0.74735 | -10.86036 | -8.11649
737.25021 | 5:54 | -8.20599 | -2.01465 | 0.7248 | -10.90545 | -7.9043 | 0.65216 | -10.27754 | -6.7026 | 0.72061 | -11.17343 | -8.05169 | 0.35547 | -8.40478 | -2.98762 | 0.6502 | -11.22326 | -7.29738 | 0.70737 | -11.36992 | -8.04268 | 0.48975 | -8.34429 | -4.08665 | 0.75779 | -11.23841 | -8.5163 | 0.75597 | -11.26246 | -8.51409 | 0.78317 | -11.30297 | -8.85215 | 0.75405 | -11.42193 | -8.6127 | 0.75058 | -11.34631 | -8.51628 | 0.64119 | -9.87211 | -6.32985 | 0.75105 | -7.68059 | -5.76853 | 0.55274 | -8.46976 | -4.68155 | 0.69953 | -10.07729 | -7.04939 | 0.31023 | -8.30942 | -2.57786 | 0.69957 | -11.03631 | -7.72067 | 0.73999 | -10.61818 | -7.85729 | 0.73215 | -10.65729 | -7.80272 | 0.75779 | -10.66077 | -8.0786 | 0.77401 | -10.55257 | -8.16778 | 0.76275 | -10.72028 | -8.17684
737.50007 | 5:57 | -8.13587 | -2.01473 | 0.68442 | -11.37044 | -7.78217 | 0.65625 | -10.23555 | -6.71712 | 0.71934 | -11.18993 | -8.04936 | 0.36378 | -8.28781 | -3.01496 | 0.63581 | -11.38634 | -7.23952 | 0.72115 | -11.21884 | -8.09046 | 0.4899 | -8.18309 | -4.0089 | 0.75178 | -11.30649 | -8.49998 | 0.76156 | -11.18643 | -8.51917 | 0.76589 | -11.52398 | -8.82616 | 0.76624 | -11.26258 | -8.62987 | 0.75411 | -11.29312 | -8.51621 | 0.65079 | -9.68901 | -6.30553 | 0.76103 | -7.59535 | -5.78027 | 0.56885 | -8.28325 | -4.71193 | 0.70086 | -10.05984 | -7.05058 | 0.31929 | -8.10366 | -2.58744 | 0.71381 | -10.86204 | -7.75339 | 0.74505 | -10.59142 | -7.89116 | 0.74752 | -10.46841 | -7.82538 | 0.75599 | -10.69192 | -8.08303 | 0.76144 | -10.68528 | -8.13616 | 0.78526 | -10.45137 | -8.207
737.75014 | 5:57 | -8.12743 | -2.01428 | 0.67892 | -11.42067 | -7.75374 | 0.67109 | -10.05734 | -6.7494 | 0.74308 | -10.90424 | -8.10276 | 0.37212 | -8.10559 | -3.01623 | 0.64205 | -11.31771 | -7.26653 | 0.72814 | -11.09601 | -8.07949 | 0.48483 | -8.22788 | -3.9891 | 0.75879 | -11.22167 | -8.51484 | 0.76739 | -11.11216 | -8.52737 | 0.77783 | -11.35613 | -8.83313 | 0.76396 | -11.32329 | -8.6505 | 0.74236 | -11.4443 | -8.49584 | 0.63531 | -9.99463 | -6.34973 | 0.75843 | -7.60731 | -5.76962 | 0.58171 | -8.17343 | -4.75457 | 0.70292 | -10.02466 | -7.04651 | 0.3289 | -7.83234 | -2.57604 | 0.71682 | -10.82767 | -7.76153 | 0.74973 | -10.63323 | -7.97201 | 0.72787 | -10.70684 | -7.79323 | 0.75917 | -10.6473 | -8.08311 | 0.77286 | -10.54289 | -8.14814 | 0.7695 | -10.62724 | -8.1777
738.00021 | 5:54 | -8.18973 | -2.01326 | 0.68683 | -11.35513 | -7.79904 | 0.64813 | -10.39189 | -6.73531 | 0.72464 | -11.13991 | -8.07242 | 0.36232 | -8.29575 | -3.00571 | 0.65739 | -11.07568 | -7.28106 | 0.70219 | -11.40812 | -8.01067 | 0.47133 | -8.50982 | -4.0109 | 0.76478 | -11.14078 | -8.52026 | 0.75552 | -11.26562 | -8.5114 | 0.76383 | -11.55028 | -8.82241 | 0.77674 | -11.14829 | -8.65929 | 0.73586 | -11.51 | -8.46969 | 0.66625 | -9.62604 | -6.41335 | 0.76753 | -7.53047 | -5.77987 | 0.5641 | -8.35547 | -4.71333 | 0.69765 | -10.09259 | -7.04112 | 0.31962 | -8.0791 | -2.58227 | 0.71485 | -10.85791 | -7.76175 | 0.73934 | -10.70716 | -7.91622 | 0.73513 | -10.63483 | -7.81793 | 0.75583 | -10.68431 | -8.07552 | 0.7716 | -10.54361 | -8.13541 | 0.76941 | -10.62521 | -8.17519
738.25014 | 5:54 | -8.19876 | -2.01293 | 0.72369 | -10.92854 | -7.90882 | 0.66086 | -10.24579 | -6.77102 | 0.71989 | -11.15882 | -8.03308 | 0.3643 | -8.27046 | -3.01297 | 0.66598 | -10.98441 | -7.31541 | 0.72326 | -11.19834 | -8.09926 | 0.48096 | -8.19662 | -3.94228 | 0.75881 | -11.22468 | -8.51738 | 0.76165 | -11.18533 | -8.51926 | 0.77374 | -11.41419 | -8.83166 | 0.76226 | -11.2708 | -8.59133 | 0.75316 | -11.30989 | -8.51812 | 0.65491 | -9.83505 | -6.44103 | 0.76485 | -7.55809 | -5.7808 | 0.56956 | -8.30237 | -4.72873 | 0.68981 | -10.20853 | -7.04197 | 0.31839 | -8.0985 | -2.57847 | 0.73475 | -10.59904 | -7.78763 | 0.7376 | -10.73235 | -7.9162 | 0.74467 | -10.51708 | -7.83174 | 0.76522 | -10.58296 | -8.09833 | 0.76999 | -10.58123 | -8.14746 | 0.75714 | -10.74482 | -8.13528
738.50014 | 5:56 | -8.12146 | -2.00996 | 0.68716 | -11.33827 | -7.79116 | 0.6538 | -10.32833 | -6.75271 | 0.71794 | -11.20285 | -8.04293 | 0.37927 | -7.92796 | -3.00685 | 0.64246 | -11.27752 | -7.2454 | 0.73009 | -11.0999 | -8.10394 | 0.46465 | -8.36586 | -3.8872 | 0.74814 | -11.35173 | -8.49271 | 0.75086 | -11.31426 | -8.49544 | 0.76047 | -11.58207 | -8.80782 | 0.77009 | -11.21243 | -8.63452 | 0.74734 | -11.38314 | -8.50703 | 0.65006 | -9.81666 | -6.38137 | 0.74892 | -7.69791 | -5.76511 | 0.55987 | -8.41968 | -4.71396 | 0.69853 | -10.06895 | -7.03345 | 0.3181 | -8.1164 | -2.58183 | 0.72272 | -10.73917 | -7.76136 | 0.7448 | -10.36428 | -7.71934 | 0.7435 | -10.52612 | -7.82618 | 0.76836 | -10.53348 | -8.09346 | 0.75652 | -10.73507 | -8.12129 | 0.76422 | -10.68808 | -8.168
738.75021 | 5:56 | -8.13242 | -2.01032 | 0.68956 | -11.29879 | -7.79118 | 0.66696 | -10.13144 | -6.75727 | 0.73388 | -11.00656 | -8.07744 | 0.36704 | -8.32796 | -3.05666 | 0.6429 | -11.22896 | -7.21905 | 0.72481 | -11.14441 | -8.07763 | 0.49156 | -7.99242 | -3.92879 | 0.74664 | -11.36389 | -8.48471 | 0.75964 | -11.20232 | -8.50973 | 0.76447 | -11.52378 | -8.80956 | 0.7561 | -11.41922 | -8.63403 | 0.74231 | -11.4364 | -8.48937 | 0.65109 | -9.80481 | -6.3838 | 0.75001 | -7.6841 | -5.76313 | 0.56628 | -8.33694 | -4.72107 | 0.69013 | -10.18856 | -7.03141 | 0.32373 | -7.95078 | -2.57395 | 0.71943 | -10.79293 | -7.76475 | 0.74151 | -10.53858 | -7.81443 | 0.72816 | -10.68553 | -7.78073 | 0.7531 | -10.71895 | -8.07247 | 0.75667 | -10.71631 | -8.10876 | 0.76065 | -10.71565 | -8.15085
739 | 5:44 | -8.39957 | -2.00586 | 0.71378 | -11.04737 | -7.88541 | 0.68046 | -10.46983 | -7.12424 | 0.71602 | -11.21944 | -8.03331 | 0.36337 | -8.34464 | -3.03216 | 0.65063 | -11.08953 | -7.21524 | 0.71521 | -11.28009 | -8.06762 | 0.49059 | -8.03204 | -3.94046 | 0.74508 | -11.3729 | -8.4737 | 0.77341 | -11.01339 | -8.5179 | 0.7677 | -11.48072 | -8.81372 | 0.77947 | -11.10716 | -8.65769 | 0.75127 | -11.32391 | -8.50735 | 0.65634 | -9.8684 | -6.47705 | 0.75034 | -7.67343 | -5.75768 | 0.55602 | -8.45662 | -4.70207 | 0.68846 | -10.20039 | -7.02255 | 0.32569 | -7.90015 | -2.57296 | 0.71582 | -10.82854 | -7.75126 | 0.73061 | -10.67646 | -7.80037 | 0.71814 | -10.80456 | -7.75922 | 0.7692 | -10.49904 | -8.07587 | 0.75726 | -10.70671 | -8.10771 | 0.76246 | -10.67092 | -8.13615
739.25 | 5:45 | -8.3822 | -2.01092 | 0.70823 | -11.10971 | -7.86827 | 0.68302 | -10.44724 | -7.1357 | 0.72315 | -11.13691 | -8.05365 | 0.38435 | -7.98228 | -3.068 | 0.62717 | -11.3106 | -7.09362 | 0.71822 | -11.21393 | -8.05401 | 0.48456 | -8.25373 | -3.99946 | 0.74887 | -11.32571 | -8.48153 | 0.76647 | -11.10563 | -8.51212 | 0.77626 | -11.35887 | -8.81745 | 0.77779 | -11.10483 | -8.63726 | 0.75166 | -11.30779 | -8.49962 | 0.67042 | -9.75344 | -6.53893 | 0.76535 | -7.55185 | -5.77984 | 0.55732 | -8.41547 | -4.69011 | 0.70153 | -10.02081 | -7.02988 | 0.32168 | -8.00171 | -2.57402 | 0.73379 | -10.58879 | -7.76996 | 0.73978 | -10.57514 | -7.8233 | 0.74177 | -10.52616 | -7.80804 | 0.76082 | -10.60671 | -8.06982 | 0.76154 | -10.673 | -8.12788 | 0.76277 | -10.67864 | -8.1454
739.5 | 5:56 | -8.14086 | -2.01527 | 0.70983 | -11.06754 | -7.85607 | 0.66375 | -10.67946 | -7.08849 | 0.71933 | -11.17701 | -8.04 | 0.37062 | -8.05479 | -2.98524 | 0.64395 | -11.25306 | -7.24643 | 0.7068 | -11.34656 | -8.0198 | 0.48596 | -8.22723 | -3.99814 | 0.75757 | -11.22875 | -8.50653 | 0.75708 | -11.22609 | -8.49907 | 0.77947 | -11.31275 | -8.81792 | 0.77202 | -11.18617 | -8.63595 | 0.74648 | -11.37613 | -8.49205 | 0.6604 | -9.87712 | -6.52289 | 0.73912 | -7.75871 | -5.73461 | 0.55308 | -8.47736 | -4.68866 | 0.69202 | -10.11921 | -7.0027 | 0.31201 | -8.26951 | -2.58017 | 0.7075 | -10.93556 | -7.73687 | 0.72637 | -10.73792 | -7.79972 | 0.74181 | -10.53359 | -7.81393 | 0.76965 | -10.51815 | -8.09533 | 0.76408 | -10.63163 | -8.12338 | 0.76217 | -10.67386 | -8.13529
739.75014 | 5:56 | -8.13973 | -2.01477 | 0.68735 | -11.30094 | -7.76774 | 0.68065 | -10.48512 | -7.13666 | 0.71811 | -11.1792 | -8.02792 | 0.37212 | -8.05563 | -2.99766 | 0.64317 | -11.25802 | -7.24083 | 0.71136 | -11.3024 | -8.0401 | 0.47947 | -8.21692 | -3.9398 | 0.73411 | -11.49206 | -8.43646 | 0.75818 | -11.20453 | -8.49499 | 0.76808 | -11.46984 | -8.80971 | 0.77044 | -11.20764 | -8.63485 | 0.74776 | -11.35944 | -8.49416 | 0.68338 | -10.04335 | -6.86338 | 0.76026 | -7.58337 | -5.76535 | 0.56241 | -8.36386 | -4.70394 | 0.69608 | -10.09809 | -7.02908 | 0.30718 | -8.36087 | -2.56827 | 0.71603 | -10.81278 | -7.74224 | 0.73794 | -10.62271 | -7.83888 | 0.74513 | -10.46837 | -7.80032 | 0.75793 | -10.6685 | -8.08593 | 0.76049 | -10.67701 | -8.11974 | 0.75709 | -10.74297 | -8.13335
740.00007 | 5:57 | -8.11294 | -2.01173 | 0.70906 | -11.08486 | -7.85988 | 0.65567 | -10.78016 | -7.06827 | 0.74077 | -10.94323 | -8.10646 | 0.36512 | -8.19262 | -2.99129 | 0.64754 | -11.16873 | -7.2322 | 0.70034 | -11.41974 | -7.99765 | 0.48236 | -8.32398 | -4.01519 | 0.75643 | -11.23729 | -8.50027 | 0.75217 | -11.27541 | -8.48098 | 0.78119 | -11.29269 | -8.82176 | 0.76353 | -11.28463 | -8.61616 | 0.74398 | -11.41117 | -8.4897 | 0.68868 | -9.71459 | -6.6902 | 0.74938 | -7.67391 | -5.75071 | 0.54837 | -8.49744 | -4.65979 | 0.70188 | -10.02042 | -7.03319 | 0.31188 | -8.24351 | -2.57097 | 0.71235 | -10.86574 | -7.74026 | 0.73552 | -10.60974 | -7.80366 | 0.74345 | -10.49947 | -7.80585 | 0.76196 | -10.62598 | -8.09653 | 0.75195 | -10.75741 | -8.08903 | 0.76367 | -10.66658 | -8.14579
740.25 | 6:04 | -7.97367 | -2.01432 | 0.71149 | -11.05434 | -7.8651 | 0.677 | -10.5278 | -7.12732 | 0.70787 | -11.2857 | -7.98883 | 0.36388 | -8.19681 | -2.98267 | 0.65566 | -11.07166 | -7.25925 | 0.72195 | -11.15472 | -8.05313 | 0.49455 | -8.18776 | -4.04921 | 0.76919 | -11.05771 | -8.50553 | 0.75273 | -11.27015 | -8.48333 | 0.7753 | -11.36399 | -8.81054 | 0.76538 | -11.27651 | -8.63081 | 0.74363 | -11.40124 | -8.47834 | 0.67831 | -9.98017 | -6.76965 | 0.75017 | -7.66022 | -5.74645 | 0.55649 | -8.41975 | -4.68554 | 0.68442 | -10.22294 | -6.99673 | 0.32442 | -7.92539 | -2.57111 | 0.71979 | -10.75113 | -7.73851 | 0.72625 | -10.75377 | -7.80996 | 0.73821 | -10.55092 | -7.78878 | 0.75571 | -10.6977 | -8.08433 | 0.75653 | -10.71022 | -8.10259 | 0.75056 | -10.79335 | -8.10105
740.50007 | 5:52 | -8.25845 | -2.01621 | 0.68592 | -11.33187 | -7.7727 | 0.67283 | -10.53246 | -7.08653 | 0.70105 | -11.35146 | -7.95797 | 0.35882 | -8.24146 | -2.95722 | 0.6339 | -11.35402 | -7.19728 | 0.71697 | -11.20908 | -8.03661 | 0.46966 | -8.34036 | -3.91713 | 0.76103 | -11.16145 | -8.49419 | 0.75043 | -11.28171 | -8.46619 | 0.77226 | -11.40842 | -8.81032 | 0.77561 | -11.13123 | -8.63353 | 0.76023 | -11.20576 | -8.51891 | 0.67019 | -10.04551 | -6.73237 | 0.74926 | -7.66866 | -5.74581 | 0.56855 | -8.28454 | -4.7102 | 0.71261 | -9.88346 | -7.04308 | 0.31644 | -8.14484 | -2.57734 | 0.71807 | -10.78139 | -7.74183 | 0.7414 | -10.57868 | -7.84309 | 0.73799 | -10.55442 | -7.78902 | 0.75565 | -10.68931 | -8.07737 | 0.76281 | -10.63902 | -8.11556 | 0.78329 | -10.43478 | -8.17343
740.75007 | 5:50 | -8.26141 | -2.0106 | 0.69215 | -11.25468 | -7.78994 | 0.67219 | -10.53139 | -7.07908 | 0.72408 | -11.11034 | -8.04477 | 0.35754 | -8.21203 | -2.93615 | 0.64825 | -11.11194 | -7.20328 | 0.72061 | -11.1627 | -8.04391 | 0.45855 | -8.59322 | -3.94042 | 0.76532 | -11.11075 | -8.50323 | 0.76662 | -11.08239 | -8.49601 | 0.77207 | -11.40723 | -8.80712 | 0.76977 | -11.22801 | -8.64304 | 0.74866 | -11.33672 | -8.4874 | 0.68415 | -10.18607 | -6.96877 | 0.76865 | -7.50119 | -5.76576 | 0.55333 | -8.46611 | -4.68453 | 0.69977 | -10.02995 | -7.01869 | 0.32263 | -7.98354 | -2.57573 | 0.70651 | -10.91596 | -7.7122 | 0.74342 | -10.536 | -7.83268 | 0.73469 | -10.57768 | -7.77137 | 0.76024 | -10.64376 | -8.09186 | 0.76964 | -10.5629 | -8.12966 | 0.76908 | -10.58971 | -8.14434
741.00021 | 5:50 | -8.27646 | -2.00922 | 0.67951 | -11.38019 | -7.73289 | 0.67548 | -10.53211 | -7.1142 | 0.73416 | -10.99641 | -8.07314 | 0.37253 | -7.92983 | -2.9541 | 0.63333 | -11.27377 | -7.14003 | 0.70945 | -11.29754 | -8.01508 | 0.4926 | -8.33619 | -4.10636 | 0.74535 | -11.35531 | -8.46373 | 0.75982 | -11.16803 | -8.48564 | 0.77159 | -11.39917 | -8.79553 | 0.7792 | -10.98464 | -8.55921 | 0.74342 | -11.40273 | -8.47699 | 0.66959 | -9.81923 | -6.5749 | 0.75881 | -7.5956 | -5.76364 | 0.5672 | -8.26747 | -4.68934 | 0.68419 | -10.19488 | -6.97524 | 0.31471 | -8.18506 | -2.57595 | 0.72329 | -10.71617 | -7.75091 | 0.74688 | -10.51517 | -7.85355 | 0.7271 | -10.67114 | -7.75903 | 0.74265 | -10.82533 | -8.03942 | 0.75794 | -10.67931 | -8.09424 | 0.76036 | -10.69562 | -8.13249
741.25021 | 5:45 | -8.37594 | -2.00599 | 0.70061 | -11.16974 | -7.82566 | 0.6635 | -10.42093 | -6.91432 | 0.7304 | -11.02348 | -8.05154 | 0.35745 | -8.30943 | -2.97021 | 0.65171 | -11.07149 | -7.21537 | 0.71882 | -11.19241 | -8.04534 | 0.4924 | -8.49575 | -4.1833 | 0.7726 | -11.00091 | -8.49928 | 0.75948 | -11.16392 | -8.47874 | 0.7599 | -11.54471 | -8.77279 | 0.77453 | -11.09568 | -8.59398 | 0.76556 | -11.11441 | -8.5087 | 0.68691 | -10.22411 | -7.02308 | 0.74061 | -7.73333 | -5.72737 | 0.55378 | -8.44812 | -4.67837 | 0.69066 | -10.12248 | -6.99121 | 0.31102 | -8.26166 | -2.56955 | 0.71519 | -10.79705 | -7.72191 | 0.74167 | -10.54569 | -7.82137 | 0.73899 | -10.5197 | -7.77395 | 0.76674 | -10.53403 | -8.07682 | 0.74974 | -10.75888 | -8.06636 | 0.77246 | -10.53106 | -8.13487
741.50014 | 5:57 | -8.11525 | -2.01367 | 0.69536 | -11.22824 | -7.80766 | 0.65368 | -10.68309 | -6.98338 | 0.71866 | -11.16194 | -8.02165 | 0.36377 | -8.20245 | -2.98382 | 0.64314 | -11.21551 | -7.21319 | 0.70768 | -11.32246 | -8.01269 | 0.49402 | -8.28788 | -4.09436 | 0.7627 | -11.12817 | -8.48749 | 0.75927 | -11.16433 | -8.47677 | 0.78085 | -11.27563 | -8.80463 | 0.77 | -11.20524 | -8.62802 | 0.74884 | -11.33775 | -8.49014 | 0.66343 | -9.80432 | -6.50443 | 0.73046 | -7.80697 | -5.70268 | 0.56307 | -8.35198 | -4.70278 | 0.68851 | -10.17403 | -7.00495 | 0.31513 | -8.17771 | -2.57703 | 0.71543 | -10.78773 | -7.71791 | 0.74467 | -10.48544 | -7.80815 | 0.73302 | -10.59977 | -7.76986 | 0.75489 | -10.66474 | -8.05076 | 0.75453 | -10.69463 | -8.06942 | 0.78218 | -10.44204 | -8.16759
741.75021 | 5:47 | -8.33462 | -2.01051 | 0.69254 | -11.26482 | -7.8013 | 0.64821 | -10.79399 | -6.99679 | 0.727 | -11.05931 | -8.04009 | 0.36202 | -8.28463 | -2.99924 | 0.64137 | -11.26882 | -7.22749 | 0.71785 | -11.19189 | -8.03414 | 0.50076 | -8.11134 | -4.0618 | 0.75677 | -11.21226 | -8.48507 | 0.74672 | -11.33036 | -8.46061 | 0.76646 | -11.47404 | -8.79438 | 0.76939 | -11.23759 | -8.64608 | 0.75132 | -11.29104 | -8.48316 | 0.68166 | -9.63238 | -6.56596 | 0.7517 | -7.65114 | -5.75136 | 0.55567 | -8.40604 | -4.67102 | 0.69086 | -10.14826 | -7.01102 | 0.31898 | -8.09037 | -2.58066 | 0.71451 | -10.82365 | -7.73361 | 0.73428 | -10.63645 | -7.8101 | 0.73833 | -10.53979 | -7.78179 | 0.74283 | -10.78711 | -8.01299 | 0.73607 | -10.89291 | -8.01794 | 0.76151 | -10.66154 | -8.11887
742.00014 | 5:58 | -8.09662 | -2.01124 | 0.69566 | -11.23413 | -7.81509 | 0.68369 | -10.37654 | -7.09437 | 0.71997 | -11.14458 | -8.02376 | 0.3737 | -8.11989 | -3.0344 | 0.64157 | -11.24309 | -7.21327 | 0.7044 | -11.35913 | -8.00138 | 0.49595 | -8.13178 | -4.03293 | 0.7546 | -11.24267 | -8.48367 | 0.76153 | -11.14432 | -8.48677 | 0.77693 | -11.31896 | -8.79405 | 0.76062 | -11.34883 | -8.63209 | 0.73842 | -11.45279 | -8.45691 | 0.65463 | -9.46649 | -6.19709 | 0.76628 | -7.52709 | -5.76783 | 0.55762 | -8.38507 | -4.67567 | 0.68958 | -10.16067 | -7.00654 | 0.31534 | -8.16282 | -2.57407 | 0.72083 | -10.73054 | -7.73492 | 0.74444 | -10.55042 | -7.85415 | 0.73972 | -10.5213 | -7.78279 | 0.75766 | -10.65429 | -8.07235 | 0.75227 | -10.74643 | -8.0842 | 0.76446 | -10.64152 | -8.13506
742.25014 | 5:54 | -8.18563 | -2.01258 | 0.69971 | -11.17896 | -7.82197 | 0.65398 | -9.76096 | -6.3835 | 0.73083 | -11.01517 | -8.05022 | 0.37726 | -8.29427 | -3.12908 | 0.63977 | -11.23808 | -7.18975 | 0.72077 | -11.16241 | -8.04551 | 0.48585 | -8.46836 | -4.11432 | 0.75166 | -11.25956 | -8.46339 | 0.76112 | -11.13119 | -8.47216 | 0.78136 | -11.25175 | -8.79164 | 0.76074 | -11.27139 | -8.57465 | 0.76296 | -11.14676 | -8.50455 | 0.67976 | -9.48501 | -6.44754 | 0.7559 | -7.60692 | -5.75009 | 0.56643 | -8.29575 | -4.69896 | 0.70622 | -9.93343 | -7.01518 | 0.31877 | -8.06827 | -2.57191 | 0.71377 | -10.81503 | -7.71947 | 0.73962 | -10.58031 | -7.82542 | 0.72366 | -10.69259 | -7.73777 | 0.74141 | -10.80886 | -8.0138 | 0.763 | -10.61559 | -8.0997 | 0.75989 | -10.67394 | -8.11097
742.5 | 6:01 | -8.02834 | -2.0125 | 0.7005 | -11.16562 | -7.82149 | 0.63862 | -10.06296 | -6.42637 | 0.73231 | -11.00675 | -8.06038 | 0.37064 | -8.1608 | -3.02472 | 0.63094 | -11.29552 | -7.12684 | 0.71576 | -11.20855 | -8.02269 | 0.48766 | -8.46179 | -4.12644 | 0.7581 | -11.17693 | -8.47326 | 0.75208 | -11.24707 | -8.45872 | 0.77046 | -11.40755 | -8.78908 | 0.75953 | -11.31753 | -8.59597 | 0.75336 | -11.26023 | -8.48301 | 0.65292 | -9.89919 | -6.46335 | 0.74493 | -7.68196 | -5.72254 | 0.54751 | -8.48472 | -4.64544 | 0.69519 | -10.08131 | -7.00844 | 0.31221 | -8.23353 | -2.57057 | 0.70046 | -10.97385 | -7.68669 | 0.73316 | -10.67297 | -7.82498 | 0.72758 | -10.65024 | -7.74889 | 0.74059 | -10.81852 | -8.0121 | 0.76829 | -10.54437 | -8.10119 | 0.77706 | -10.46528 | -8.13217
742.75 | 6:03 | -8.00671 | -2.01631 | 0.70541 | -11.12193 | -7.84547 | 0.65286 | -10.11242 | -6.60197 | 0.73978 | -10.87853 | -8.04775 | 0.37332 | -8.11605 | -3.02992 | 0.65148 | -11.10374 | -7.23391 | 0.714 | -11.22936 | -8.01774 | 0.48719 | -8.19393 | -3.99202 | 0.75058 | -11.27473 | -8.4626 | 0.77784 | -10.9227 | -8.49606 | 0.76586 | -11.47276 | -8.78651 | 0.77049 | -11.18669 | -8.61924 | 0.75027 | -11.30741 | -8.48361 | 0.66322 | -9.91297 | -6.57445 | 0.75279 | -7.63826 | -5.75003 | 0.56428 | -8.32104 | -4.6954 | 0.69922 | -10.03385 | -7.01592 | 0.3077 | -8.33721 | -2.56532 | 0.72154 | -10.71148 | -7.7287 | 0.7479 | -10.48326 | -7.84044 | 0.74015 | -10.50759 | -7.77722 | 0.76273 | -10.56715 | -8.05989 | 0.75889 | -10.65198 | -8.08367 | 0.76546 | -10.60531 | -8.11789
743.00014 | 5:54 | -8.19737 | -2.0127 | 0.69965 | -11.16994 | -7.81509 | 0.65141 | -10.17685 | -6.6293 | 0.72904 | -11.03831 | -8.04739 | 0.36342 | -8.33393 | -3.0287 | 0.64314 | -11.19952 | -7.20285 | 0.69832 | -11.41118 | -7.96867 | 0.46831 | -8.5333 | -3.99621 | 0.75433 | -11.23943 | -8.47828 | 0.76407 | -11.10466 | -8.48479 | 0.76318 | -11.5102 | -8.78431 | 0.75998 | -11.32462 | -8.6065 | 0.73879 | -11.4521 | -8.46073 | 0.66092 | -9.75899 | -6.44995 | 0.75087 | -7.65283 | -5.74629 | 0.55713 | -8.39137 | -4.67509 | 0.69725 | -10.06157 | -7.01545 | 0.30724 | -8.33212 | -2.55997 | 0.7217 | -10.73021 | -7.74402 | 0.7415 | -10.57009 | -7.8377 | 0.73174 | -10.61785 | -7.76949 | 0.75237 | -10.71041 | -8.05819 | 0.76173 | -10.64639 | -8.10971 | 0.75597 | -10.7185 | -8.1029
743.25014 | 5:55 | -8.16753 | -2.0128 | 0.66805 | -11.51639 | -7.69351 | 0.65191 | -10.16651 | -6.62765 | 0.72224 | -11.13311 | -8.04081 | 0.36797 | -8.20189 | -3.01807 | 0.63896 | -11.23537 | -7.17897 | 0.7155 | -11.21946 | -8.0275 | 0.48807 | -8.26347 | -4.0332 | 0.74218 | -11.39481 | -8.45695 | 0.7662 | -11.09136 | -8.49825 | 0.76916 | -11.4406 | -8.79965 | 0.76723 | -11.25635 | -8.63618 | 0.74681 | -11.35548 | -8.48038 | 0.66347 | -9.85275 | -6.53704 | 0.74527 | -7.69775 | -5.73688 | 0.56421 | -8.34709 | -4.70949 | 0.68334 | -10.22432 | -6.98667 | 0.31078 | -8.26329 | -2.56808 | 0.72727 | -10.64021 | -7.73835 | 0.73939 | -10.60386 | -7.84042 | 0.74107 | -10.53196 | -7.80495 | 0.75729 | -10.66945 | -8.07986 | 0.76123 | -10.64475 | -8.10305 | 0.7602 | -10.68521 | -8.12292
743.5 | 5:48 | -8.30959 | -2.00855 | 0.69753 | -11.21837 | -7.8251 | 0.63687 | -10.42283 | -6.63799 | 0.71934 | -11.14154 | -8.01459 | 0.37516 | -8.06601 | -3.02605 | 0.63895 | -11.25218 | -7.18963 | 0.71728 | -11.20679 | -8.03838 | 0.4814 | -8.3303 | -4.0102 | 0.75815 | -11.2018 | -8.49266 | 0.75958 | -11.17927 | -8.49152 | 0.77238 | -11.4064 | -8.8101 | 0.76989 | -11.20967 | -8.63025 | 0.757 | -11.24203 | -8.51017 | 0.65171 | -9.96271 | -6.49282 | 0.75292 | -7.64316 | -5.7547 | 0.55435 | -8.46603 | -4.69312 | 0.67547 | -10.32614 | -6.97495 | 0.30662 | -8.36982 | -2.56635 | 0.72216 | -10.73988 | -7.75588 | 0.74671 | -10.50147 | -7.84157 | 0.73073 | -10.64542 | -7.77894 | 0.75826 | -10.65585 | -8.07985 | 0.75896 | -10.68069 | -8.10624 | 0.76572 | -10.6329 | -8.14188
743.75021 | 5:47 | -8.34798 | -2.00992 | 0.6896 | -11.29358 | -7.788 | 0.67558 | -10.50958 | -7.10003 | 0.74687 | -10.85321 | -8.10599 | 0.37115 | -8.10452 | -3.00801 | 0.65606 | -11.02104 | -7.23048 | 0.71487 | -11.24724 | -8.04027 | 0.49291 | -8.08697 | -3.98612 | 0.7634 | -11.13712 | -8.50204 | 0.74848 | -11.31906 | -8.47205 | 0.78283 | -11.26029 | -8.81491 | 0.76366 | -11.30494 | -8.63308 | 0.748 | -11.35076 | -8.49034 | 0.66109 | -9.87509 | -6.52837 | 0.76238 | -7.57484 | -5.77491 | 0.56323 | -8.37044 | -4.71445 | 0.69777 | -10.06354 | -7.02206 | 0.31359 | -8.21125 | -2.57492 | 0.713 | -10.85294 | -7.73815 | 0.74769 | -10.49421 | -7.84637 | 0.73439 | -10.59453 | -7.78052 | 0.74676 | -10.78408 | -8.05311 | 0.75926 | -10.66669 | -8.09876 | 0.76993 | -10.59805 | -8.15979
744.00007 | 5:57 | -8.11905 | -2.01162 | 0.68612 | -11.34152 | -7.78159 | 0.66601 | -10.62478 | -7.07624 | 0.72712 | -11.08774 | -8.06208 | 0.35698 | -8.46819 | -3.02299 | 0.6437 | -11.21429 | -7.21863 | 0.73184 | -11.04179 | -8.08086 | 0.47827 | -8.29108 | -3.96534 | 0.75716 | -11.22033 | -8.49555 | 0.76038 | -11.16065 | -8.4863 | 0.78955 | -11.15802 | -8.80978 | 0.76787 | -11.26177 | -8.64753 | 0.75646 | -11.25881 | -8.51685 | 0.65294 | -9.96871 | -6.50893 | 0.77624 | -7.44937 | -5.78251 | 0.56891 | -8.29304 | -4.71798 | 0.69754 | -10.07753 | -7.02945 | 0.31552 | -8.15645 | -2.57351 | 0.70713 | -10.93576 | -7.73295 | 0.72574 | -10.74956 | -7.80142 | 0.7373 | -10.56994 | -7.79327 | 0.76548 | -10.57449 | -8.09458 | 0.74805 | -10.79661 | -8.0764 | 0.77576 | -10.51634 | -8.15813
744.25014 | 6:01 | -8.03247 | -2.01149 | 0.7041 | -11.15273 | -7.8526 | 0.65775 | -10.74418 | -7.06695 | 0.73006 | -11.04133 | -8.06077 | 0.37425 | -8.08134 | -3.02444 | 0.6503 | -11.13684 | -7.24227 | 0.72339 | -11.16071 | -8.07351 | 0.48004 | -8.2737 | -3.9717 | 0.7576 | -11.20564 | -8.48944 | 0.75714 | -11.21406 | -8.49057 | 0.76529 | -11.49665 | -8.79825 | 0.75025 | -11.47932 | -8.61231 | 0.74478 | -11.37474 | -8.47171 | 0.66525 | -9.9106 | -6.59301 | 0.75978 | -7.59363 | -5.76947 | 0.57171 | -8.28013 | -4.73387 | 0.69111 | -10.13338 | -7.00332 | 0.31601 | -8.11921 | -2.56575 | 0.73042 | -10.63529 | -7.76822 | 0.74668 | -10.53298 | -7.86476 | 0.73986 | -10.54872 | -7.80459 | 0.7528 | -10.72281 | -8.07211 | 0.77373 | -10.51769 | -8.13786 | 0.73989 | -10.90025 | -8.06493
744.50014 | 5:54 | -8.17459 | -2.01007 | 0.714 | -11.0476 | -7.88793 | 0.67046 | -10.56051 | -7.08045 | 0.72334 | -11.13029 | -8.05103 | 0.36224 | -8.34552 | -3.02307 | 0.65864 | -10.99536 | -7.24196 | 0.72385 | -11.15802 | -8.07678 | 0.48398 | -8.20733 | -3.97219 | 0.7586 | -11.19638 | -8.49353 | 0.75072 | -11.29209 | -8.47714 | 0.76891 | -11.44966 | -8.80376 | 0.74905 | -11.49353 | -8.60919 | 0.74397 | -11.40673 | -8.48626 | 0.66857 | -9.83121 | -6.57282 | 0.74606 | -7.70753 | -5.75024 | 0.57433 | -8.23196 | -4.72788 | 0.69374 | -10.11588 | -7.01776 | 0.31291 | -8.21542 | -2.57067 | 0.72178 | -10.72513 | -7.74113 | 0.7329 | -10.67969 | -7.82716 | 0.72191 | -10.7357 | -7.75019 | 0.75931 | -10.63469 | -8.07498 | 0.75646 | -10.71218 | -8.10336 | 0.76312 | -10.65987 | -8.13479
744.75014 | 5:51 | -8.21994 | -2.00497 | 0.70614 | -11.14225 | -7.86801 | 0.64314 | -10.04677 | -6.46148 | 0.71288 | -11.22711 | -8.0036 | 0.37014 | -8.19904 | -3.03483 | 0.63691 | -11.29116 | -7.19146 | 0.7156 | -11.24778 | -8.04887 | 0.48373 | -8.20258 | -3.96785 | 0.75783 | -11.20567 | -8.49203 | 0.75152 | -11.28309 | -8.47948 | 0.78147 | -11.28475 | -8.81866 | 0.76864 | -11.23516 | -8.63575 | 0.7507 | -11.32702 | -8.50314 | 0.66233 | -10.06736 | -6.66789 | 0.75998 | -7.59151 | -5.76939 | 0.565 | -8.31827 | -4.69981 | 0.69808 | -10.05678 | -7.02048 | 0.31265 | -8.21661 | -2.56888 | 0.7208 | -10.7565 | -7.75326 | 0.73338 | -10.65247 | -7.81225 | 0.73739 | -10.56621 | -7.79141 | 0.76193 | -10.60314 | -8.07881 | 0.76259 | -10.64351 | -8.11667 | 0.76863 | -10.60749 | -8.15322
745.00014 | 5:53 | -8.18982 | -2.00681 | 0.69228 | -11.29144 | -7.81684 | 0.6546 | -10.11228 | -6.61946 | 0.73952 | -10.92749 | -8.08111 | 0.35915 | -8.4237 | -3.02534 | 0.64754 | -11.18911 | -7.2454 | 0.717 | -11.22701 | -8.04975 | 0.47522 | -8.32685 | -3.95709 | 0.76481 | -11.12445 | -8.50805 | 0.75747 | -11.20838 | -8.48999 | 0.77566 | -11.36957 | -8.81891 | 0.76559 | -11.29628 | -8.64836 | 0.7564 | -11.26729 | -8.52262 | 0.66529 | -9.85582 | -6.55702 | 0.73977 | -7.75715 | -5.7385 | 0.57313 | -8.25376 | -4.7305 | 0.71043 | -9.90477 | -7.03663 | 0.31208 | -8.21988 | -2.56527 | 0.71346 | -10.86196 | -7.74954 | 0.76468 | -10.2936 | -7.87135 | 0.7335 | -10.60247 | -7.77695 | 0.76503 | -10.56171 | -8.08001 | 0.75031 | -10.77526 | -8.08483 | 0.76594 | -10.63991 | -8.14956
745.25021 | 5:58 | -8.06284 | -2.00698 | 0.69268 | -11.20121 | -7.75889 | 0.64787 | -10.08578 | -6.53429 | 0.7268 | -11.101 | -8.06825 | 0.3752 | -8.04989 | -3.02035 | 0.6464 | -11.19539 | -7.23674 | 0.72298 | -11.14399 | -8.0569 | 0.47802 | -8.3536 | -3.9932 | 0.75122 | -11.29453 | -8.48471 | 0.76554 | -11.10182 | -8.49885 | 0.77793 | -11.33041 | -8.81423 | 0.7688 | -11.26391 | -8.65974 | 0.75871 | -11.22686 | -8.51798 | 0.66739 | -9.75036 | -6.50729 | 0.76075 | -7.5922 | -5.77578 | 0.57627 | -8.23469 | -4.74542 | 0.70107 | -10.04238 | -7.04042 | 0.31846 | -8.05377 | -2.56481 | 0.71726 | -10.81571 | -7.75766 | 0.73694 | -10.6246 | -7.82965 | 0.73833 | -10.55721 | -7.79475 | 0.75453 | -10.7068 | -8.07862 | 0.7595 | -10.68683 | -8.1167 | 0.75404 | -10.75867 | -8.11251
745.50007 | 5:53 | -8.18372 | -2.0049 | 0.70942 | -11.09172 | -7.86865 | 0.65836 | -10.05051 | -6.61681 | 0.70998 | -11.26677 | -7.99916 | 0.35889 | -8.44179 | -3.02967 | 0.65168 | -11.06581 | -7.21131 | 0.72144 | -11.13719 | -8.03477 | 0.49262 | -8.16563 | -4.02252 | 0.73496 | -11.47434 | -8.43321 | 0.759 | -11.19376 | -8.49611 | 0.76601 | -11.48939 | -8.801 | 0.77422 | -11.06066 | -8.56339 | 0.75645 | -11.24908 | -8.50933 | 0.69333 | -9.59672 | -6.65372 | 0.75035 | -7.66234 | -5.74942 | 0.56318 | -8.35853 | -4.70734 | 0.69794 | -10.0809 | -7.0359 | 0.31381 | -8.17055 | -2.564 | 0.71365 | -10.84146 | -7.73705 | 0.73976 | -10.58591 | -7.83101 | 0.73693 | -10.56781 | -7.78778 | 0.76445 | -10.58006 | -8.08795 | 0.75318 | -10.75472 | -8.10022 | 0.76011 | -10.68986 | -8.12552
745.75007 | 5:53 | -8.18741 | -2.00694 | 0.68868 | -11.30209 | -7.7835 | 0.64691 | -10.31961 | -6.67585 | 0.72436 | -11.11018 | -8.04775 | 0.3903 | -7.79698 | -3.04314 | 0.65117 | -11.13546 | -7.25103 | 0.70499 | -11.3598 | -8.00853 | 0.48203 | -8.36787 | -4.03354 | 0.75521 | -11.23621 | -8.48574 | 0.77319 | -10.98329 | -8.49213 | 0.76916 | -11.45484 | -8.81059 | 0.77944 | -11.10478 | -8.65554 | 0.74292 | -11.40298 | -8.47145 | 0.66608 | -9.70841 | -6.46655 | 0.74791 | -7.67729 | -5.74192 | 0.56319 | -8.35975 | -4.70816 | 0.6913 | -10.16428 | -7.02657 | 0.31561 | -8.11843 | -2.56226 | 0.72491 | -10.68345 | -7.74454 | 0.73979 | -10.59014 | -7.83447 | 0.73936 | -10.53897 | -7.79209 | 0.76219 | -10.5883 | -8.07024 | 0.76149 | -10.66151 | -8.11861 | 0.76327 | -10.64813 | -8.12741
746 | 5:52 | -8.18684 | -2.00289 | 0.7149 | -11.02139 | -7.87917 | 0.64069 | -10.35323 | -6.63319 | 0.72082 | -11.14598 | -8.03428 | 0.35521 | -8.44861 | -3.00104 | 0.64142 | -11.22395 | -7.19927 | 0.71145 | -11.30285 | -8.04137 | 0.47242 | -8.42872 | -3.9819 | 0.75565 | -11.22936 | -8.48542 | 0.76041 | -11.15631 | -8.48335 | 0.77478 | -11.37618 | -8.81403 | 0.76352 | -11.49314 | -8.77519 | 0.74236 | -11.41549 | -8.47439 | 0.67693 | -9.65152 | -6.53343 | 0.76184 | -7.56371 | -5.7623 | 0.55951 | -8.37761 | -4.68735 | 0.69114 | -10.14884 | -7.01428 | 0.30994 | -8.23997 | -2.55391 | 0.71505 | -10.82211 | -7.73836 | 0.73561 | -10.65436 | -7.83748 | 0.72548 | -10.67217 | -7.74244 | 0.74962 | -10.73733 | -8.04886 | 0.77178 | -10.54693 | -8.13993 | 0.77623 | -10.50336 | -8.15304
746.25 | 5:51 | -8.19654 | -2.00019 | 0.67475 | -11.42659 | -7.71008 | 0.64784 | -10.23922 | -6.63334 | 0.72917 | -11.0347 | -8.04614 | 0.37164 | -8.13741 | -3.0242 | 0.65445 | -11.05108 | -7.23235 | 0.70216 | -11.39549 | -8.00144 | 0.4999 | -7.99561 | -3.99702 | 0.74825 | -11.31867 | -8.46914 | 0.76787 | -11.06674 | -8.49786 | 0.76802 | -11.46252 | -8.80348 | 0.76999 | -11.2054 | -8.62799 | 0.75389 | -11.27306 | -8.49859 | 0.67307 | -9.93451 | -6.68662 | 0.75847 | -7.60804 | -5.7705 | 0.56528 | -8.30652 | -4.69549 | 0.67606 | -10.33848 | -6.98941 | 0.31538 | -8.10754 | -2.55699 | 0.72677 | -10.67118 | -7.75551 | 0.72723 | -10.77022 | -7.83247 | 0.73208 | -10.62641 | -7.77941 | 0.75229 | -10.72732 | -8.07008 | 0.7578 | -10.69554 | -8.10512 | 0.74089 | -10.87279 | -8.05559
746.5 | 5:51 | -8.20613 | -2.00244 | 0.70114 | -11.14022 | -7.81081 | 0.63183 | -10.33884 | -6.53235 | 0.7154 | -11.19194 | -8.00676 | 0.3558 | -8.43782 | -3.00216 | 0.65698 | -11.05007 | -7.25966 | 0.72269 | -11.16566 | -8.06927 | 0.4794 | -8.38968 | -4.022 | 0.75705 | -11.20503 | -8.48272 | 0.76138 | -11.14556 | -8.48601 | 0.76962 | -11.43183 | -8.79821 | 0.76959 | -11.25026 | -8.65804 | 0.74832 | -11.35074 | -8.49396 | 0.68684 | -9.72197 | -6.67747 | 0.75035 | -7.66698 | -5.75288 | 0.56319 | -8.33452 | -4.69394 | 0.71063 | -9.90864 | -7.04136 | 0.31197 | -8.19369 | -2.55621 | 0.71461 | -10.81852 | -7.73103 | 0.73816 | -10.64316 | -7.85639 | 0.75135 | -10.38341 | -7.80154 | 0.75536 | -10.67888 | -8.06638 | 0.76815 | -10.56798 | -8.11778 | 0.77597 | -10.51281 | -8.15768
746.75021 | 5:55 | -8.12636 | -2.00194 | 0.69705 | -11.20613 | -7.81119 | 0.64781 | -10.31599 | -6.68283 | 0.72187 | -11.11294 | -8.02206 | 0.36837 | -8.2122 | -3.02513 | 0.63926 | -11.27921 | -7.2103 | 0.70778 | -11.32402 | -8.01489 | 0.48542 | -8.19241 | -3.97673 | 0.74504 | -11.36085 | -8.46423 | 0.74618 | -11.33371 | -8.45695 | 0.76455 | -11.49869 | -8.79133 | 0.78158 | -11.08772 | -8.66595 | 0.76475 | -11.13974 | -8.51914 | 0.65854 | -10.06886 | -6.63074 | 0.76708 | -7.52002 | -5.76848 | 0.57459 | -8.2117 | -4.71839 | 0.69899 | -10.06596 | -7.03602 | 0.31142 | -8.20761 | -2.55601 | 0.72602 | -10.66936 | -7.74614 | 0.74535 | -10.52759 | -7.84672 | 0.72774 | -10.66641 | -7.76238 | 0.77696 | -10.41633 | -8.09305 | 0.75102 | -10.74635 | -8.07073 | 0.7781 | -10.47543 | -8.1509
747.00007 | 5:45 | -8.34775 | -1.99836 | 0.6865 | -11.32735 | -7.77625 | 0.6418 | -10.27656 | -6.59547 | 0.71449 | -11.22321 | -8.01886 | 0.35875 | -8.41531 | -3.01904 | 0.64685 | -11.14548 | -7.20941 | 0.72119 | -11.18181 | -8.06422 | 0.46935 | -8.52074 | -3.99918 | 0.76325 | -11.12928 | -8.49445 | 0.74864 | -11.30748 | -8.46518 | 0.77478 | -11.36678 | -8.80671 | 0.77574 | -11.13772 | -8.63996 | 0.74091 | -11.43864 | -8.47499 | 0.65766 | -9.77611 | -6.42932 | 0.76305 | -7.55183 | -5.76244 | 0.56532 | -8.33874 | -4.71406 | 0.68434 | -10.23069 | -7.00125 | 0.31152 | -8.20888 | -2.55726 | 0.71262 | -10.84655 | -7.72944 | 0.75103 | -10.46554 | -7.85991 | 0.73528 | -10.5919 | -7.788 | 0.76247 | -10.60304 | -8.08455 | 0.75498 | -10.71946 | -8.09294 | 0.76091 | -10.67496 | -8.12263
747.25007 | 5:56 | -8.08304 | -1.99928 | 0.68022 | -11.38851 | -7.74667 | 0.66185 | -10.06029 | -6.65845 | 0.7046 | -11.31752 | -7.9743 | 0.36514 | -8.27318 | -3.0209 | 0.65517 | -11.0689 | -7.25202 | 0.7093 | -11.30474 | -8.01845 | 0.48762 | -8.14022 | -3.96934 | 0.76066 | -11.15926 | -8.48844 | 0.7517 | -11.28023 | -8.47932 | 0.76946 | -11.44466 | -8.80616 | 0.76651 | -11.25243 | -8.62515 | 0.75135 | -11.3073 | -8.49575 | 0.6413 | -9.94453 | -6.37743 | 0.75117 | -7.66488 | -5.75761 | 0.56361 | -8.35173 | -4.70714 | 0.69449 | -10.14069 | -7.0426 | 0.328 | -7.7549 | -2.54363 | 0.70325 | -10.96217 | -7.70915 | 0.74125 | -10.58006 | -7.84251 | 0.7252 | -10.70368 | -7.76234 | 0.75616 | -10.67669 | -8.07333 | 0.76119 | -10.65643 | -8.11162 | 0.75972 | -10.68389 | -8.11678
747.5 | 5:54 | -8.13313 | -2.00125 | 0.68378 | -11.36089 | -7.76831 | 0.65618 | -10.13391 | -6.64969 | 0.72047 | -11.13159 | -8.01993 | 0.37488 | -8.11582 | -3.04244 | 0.64275 | -11.20537 | -7.20223 | 0.71157 | -11.28401 | -8.02933 | 0.4736 | -8.34977 | -3.95449 | 0.76965 | -11.04735 | -8.50257 | 0.74442 | -11.35759 | -8.45483 | 0.77221 | -11.40384 | -8.80612 | 0.76909 | -11.19793 | -8.61226 | 0.75148 | -11.30352 | -8.49441 | 0.6605 | -9.27531 | -6.12635 | 0.7664 | -7.52348 | -5.766 | 0.55312 | -8.44418 | -4.67063 | 0.6911 | -10.17424 | -7.03146 | 0.31153 | -8.19543 | -2.55309 | 0.71846 | -10.77936 | -7.74458 | 0.7311 | -10.71711 | -7.83525 | 0.73314 | -10.60024 | -7.77146 | 0.75655 | -10.67421 | -8.07559 | 0.76159 | -10.64733 | -8.10885 | 0.77741 | -10.46929 | -8.13895
747.75021 | 5:54 | -8.13994 | -1.99869 | 0.69582 | -11.23268 | -7.81595 | 0.62862 | -10.54736 | -6.63026 | 0.72561 | -11.09106 | -8.04776 | 0.38167 | -7.94532 | -3.0325 | 0.65939 | -10.97368 | -7.23597 | 0.70986 | -11.29453 | -8.01754 | 0.47981 | -8.28063 | -3.97315 | 0.76026 | -11.16273 | -8.48655 | 0.75562 | -11.2226 | -8.48002 | 0.77402 | -11.37685 | -8.80597 | 0.76955 | -11.18696 | -8.60896 | 0.75074 | -11.32291 | -8.50051 | 0.64462 | -9.61606 | -6.19871 | 0.75214 | -7.64559 | -5.75054 | 0.55464 | -8.45544 | -4.68971 | 0.70274 | -10.0097 | -7.03424 | 0.32008 | -7.95993 | -2.54777 | 0.7285 | -10.64019 | -7.75138 | 0.74456 | -10.52457 | -7.83619 | 0.72543 | -10.69367 | -7.75756 | 0.74333 | -10.83243 | -8.05204 | 0.75901 | -10.66583 | -8.09544 | 0.77431 | -10.54261 | -8.1633
748.00014 | 5:54 | -8.13273 | -1.99691 | 0.68483 | -11.35224 | -7.77434 | 0.63341 | -10.48521 | -6.64139 | 0.71386 | -11.21504 | -8.00593 | 0.37973 | -8.01028 | -3.04171 | 0.62612 | -11.4564 | -7.17304 | 0.71578 | -11.24809 | -8.05112 | 0.47476 | -8.33146 | -3.95543 | 0.76025 | -11.16791 | -8.49043 | 0.75757 | -11.20368 | -8.48753 | 0.7741 | -11.37063 | -8.80197 | 0.75107 | -11.41568 | -8.57393 | 0.75621 | -11.25935 | -8.51439 | 0.62426 | -9.66848 | -6.03562 | 0.75651 | -7.62298 | -5.76685 | 0.57527 | -8.22623 | -4.73229 | 0.69173 | -10.13803 | -7.0128 | 0.31433 | -8.10228 | -2.54675 | 0.71242 | -10.84864 | -7.72884 | 0.75515 | -10.40496 | -7.85734 | 0.72995 | -10.6392 | -7.76606 | 0.77248 | -10.47918 | -8.09499 | 0.76402 | -10.62211 | -8.11556 | 0.75572 | -10.73426 | -8.11211
748.25021 | 5:51 | -8.20299 | -1.99918 | 0.6857 | -11.33277 | -7.77082 | 0.66113 | -10.04016 | -6.63789 | 0.70121 | -11.34634 | -7.95615 | 0.37091 | -8.21811 | -3.04821 | 0.65072 | -11.13968 | -7.24882 | 0.704 | -11.36261 | -7.99926 | 0.47995 | -8.34638 | -4.00581 | 0.74674 | -11.33531 | -8.46456 | 0.76477 | -11.11829 | -8.50299 | 0.77388 | -11.38552 | -8.81098 | 0.772 | -11.17959 | -8.63069 | 0.74997 | -11.33148 | -8.49829 | 0.61361 | -9.74249 | -5.97807 | 0.74955 | -7.6753 | -5.75301 | 0.55562 | -8.43356 | -4.68585 | 0.70279 | -9.98979 | -7.02075 | 0.3062 | -8.29948 | -2.54133 | 0.71852 | -10.77564 | -7.7425 | 0.73709 | -10.61827 | -7.8266 | 0.74561 | -10.45974 | -7.79892 | 0.75288 | -10.72312 | -8.07322 | 0.75413 | -10.73099 | -8.09256 | 0.75784 | -10.70032 | -8.10918
748.50007 | 5:46 | -8.28474 | -1.99322 | 0.69576 | -11.22821 | -7.81214 | 0.63563 | -10.44901 | -6.64168 | 0.72076 | -11.12871 | -8.02108 | 0.37678 | -8.12763 | -3.06234 | 0.62804 | -11.36399 | -7.13703 | 0.71507 | -11.24757 | -8.04281 | 0.47361 | -8.37695 | -3.96742 | 0.76633 | -11.09287 | -8.50083 | 0.75864 | -11.18322 | -8.48399 | 0.76458 | -11.4926 | -8.78698 | 0.77228 | -11.15899 | -8.61783 | 0.75865 | -11.22526 | -8.51598 | 0.62431 | -9.76265 | -6.09489 | 0.76163 | -7.58269 | -5.77524 | 0.57327 | -8.23608 | -4.72154 | 0.70484 | -9.97292 | -7.0293 | 0.30718 | -8.24562 | -2.53287 | 0.72222 | -10.72861 | -7.74846 | 0.74855 | -10.48456 | -7.84821 | 0.74355 | -10.49256 | -7.80172 | 0.76265 | -10.62123 | -8.10028 | 0.75799 | -10.6966 | -8.10792 | 0.77419 | -10.53437 | -8.1556
748.75 | 5:44 | -8.35014 | -1.9951 | 0.70644 | -11.12469 | -7.85891 | 0.6435 | -10.29594 | -6.62544 | 0.72544 | -11.09592 | -8.04938 | 0.35373 | -8.61136 | -3.04607 | 0.63877 | -11.22896 | -7.17269 | 0.72494 | -11.13169 | -8.06983 | 0.46612 | -8.33736 | -3.88621 | 0.74737 | -11.31636 | -8.45753 | 0.76741 | -11.07729 | -8.50077 | 0.76284 | -11.50913 | -8.77966 | 0.77799 | -11.13223 | -8.66073 | 0.75433 | -11.27227 | -8.50299 | 0.63162 | -9.75096 | -6.15892 | 0.76358 | -7.55172 | -5.76638 | 0.54986 | -8.50206 | -4.67492 | 0.69251 | -10.11969 | -7.00804 | 0.30567 | -8.32578 | -2.54497 | 0.71161 | -10.85186 | -7.7223 | 0.73748 | -10.60483 | -7.8208 | 0.72903 | -10.66275 | -7.77348 | 0.76857 | -10.54149 | -8.10187 | 0.7723 | -10.53376 | -8.13524 | 0.76804 | -10.59767 | -8.13944
749.00014 | 5:57 | -8.05619 | -1.9954 | 0.69874 | -11.20097 | -7.82652 | 0.65452 | -10.28965 | -6.73477 | 0.71515 | -11.19638 | -8.00711 | 0.37306 | -8.22628 | -3.06894 | 0.64253 | -11.16237 | -7.17211 | 0.70617 | -11.31787 | -7.99237 | 0.46745 | -8.393 | -3.92327 | 0.75499 | -11.23449 | -8.48191 | 0.75791 | -11.18657 | -8.47846 | 0.75618 | -11.61074 | -8.77977 | 0.76129 | -11.31636 | -8.61501 | 0.74993 | -11.32856 | -8.49567 | 0.62235 | -9.79342 | -6.09498 | 0.75474 | -7.62045 | -5.75148 | 0.56029 | -8.38339 | -4.69717 | 0.69256 | -10.11123 | -7.00263 | 0.31078 | -8.1342 | -2.52795 | 0.70901 | -10.89041 | -7.72141 | 0.73456 | -10.59102 | -7.77976 | 0.73453 | -10.5928 | -7.7807 | 0.76213 | -10.61373 | -8.08899 | 0.76041 | -10.66361 | -8.10876 | 0.76488 | -10.6403 | -8.13851
749.25 | 5:44 | -8.33415 | -1.99066 | 0.69417 | -11.23464 | -7.79878 | 0.64733 | -10.00428 | -6.47604 | 0.70868 | -11.27286 | -7.98887 | 0.38436 | -8.05381 | -3.09554 | 0.64107 | -11.25335 | -7.21416 | 0.73341 | -11.00771 | -8.0732 | 0.51028 | -8.18047 | -4.17432 | 0.76228 | -11.14153 | -8.49301 | 0.75666 | -11.21427 | -8.48542 | 0.77568 | -11.34854 | -8.80285 | 0.76087 | -11.31507 | -8.60924 | 0.75546 | -11.25639 | -8.5038 | 0.61679 | -10.03761 | -6.19114 | 0.75882 | -7.59785 | -5.76538 | 0.55906 | -8.41655 | -4.70536 | 0.68551 | -10.21256 | -7.0008 | 0.31215 | -8.14589 | -2.54273 | 0.70959 | -10.87627 | -7.71774 | 0.75008 | -10.47976 | -7.86067 | 0.74333 | -10.49546 | -7.80156 | 0.75093 | -10.74371 | -8.06775 | 0.7577 | -10.70318 | -8.10984 | 0.76072 | -10.68853 | -8.13097
749.50021 | 5:56 | -8.0749 | -1.99473 | 0.68562 | -11.32994 | -7.76805 | 0.66178 | -10.13192 | -6.70511 | 0.7258 | -11.10567 | -8.06049 | 0.36767 | -8.40109 | -3.08879 | 0.63621 | -11.32037 | -7.20214 | 0.72903 | -11.08374 | -8.08037 | 0.4812 | -8.44017 | -4.06139 | 0.75029 | -11.29708 | -8.47609 | 0.73558 | -11.46044 | -8.43006 | 0.76714 | -11.47377 | -8.802 | 0.7714 | -11.23101 | -8.66358 | 0.74243 | -11.42836 | -8.48477 | 0.6664 | -9.60137 | -6.39833 | 0.75704 | -7.61076 | -5.76164 | 0.56757 | -8.31806 | -4.72108 | 0.70101 | -10.03696 | -7.036 | 0.30875 | -8.2159 | -2.53668 | 0.72033 | -10.75041 | -7.74388 | 0.73791 | -10.58814 | -7.81308 | 0.72758 | -10.68164 | -7.77174 | 0.76696 | -10.57016 | -8.1069 | 0.76188 | -10.64701 | -8.11177 | 0.76749 | -10.61867 | -8.14973
749.75014 | 5:53 | -8.13405 | -1.99611 | 0.67504 | -11.41999 | -7.70891 | 0.64849 | -10.35511 | -6.71518 | 0.70895 | -11.27434 | -7.99293 | 0.36092 | -8.53286 | -3.0797 | 0.64147 | -11.23298 | -7.20565 | 0.72528 | -11.11839 | -8.06389 | 0.4608 | -8.48519 | -3.90999 | 0.7475 | -11.31208 | -8.45579 | 0.76609 | -11.09535 | -8.50006 | 0.78098 | -11.27957 | -8.80913 | 0.7832 | -11.01766 | -8.62906 | 0.74619 | -11.37666 | -8.48911 | 0.64825 | -9.47139 | -6.13983 | 0.76029 | -7.5857 | -5.76736 | 0.56797 | -8.30705 | -4.71816 | 0.69834 | -10.07403 | -7.03509 | 0.31463 | -8.06597 | -2.53776 | 0.72198 | -10.7258 | -7.74376 | 0.73849 | -10.57912 | -7.81254 | 0.74096 | -10.50352 | -7.78272 | 0.75751 | -10.66851 | -8.08154 | 0.76633 | -10.58431 | -8.11103 | 0.76558 | -10.63794 | -8.14421
750.00007 | 5:46 | -8.28406 | -1.99271 | 0.68001 | -11.39237 | -7.74695 | 0.67062 | -10.02454 | -6.72267 | 0.69986 | -11.35309 | -7.94553 | 0.37222 | -8.38126 | -3.11971 | 0.63763 | -11.26534 | -7.18311 | 0.70322 | -11.37471 | -7.99889 | 0.48609 | -8.09578 | -3.93529 | 0.7544 | -11.21803 | -8.46283 | 0.76336 | -11.11882 | -8.48768 | 0.77085 | -11.40651 | -8.79266 | 0.75976 | -11.35766 | -8.62909 | 0.75254 | -11.30077 | -8.50425 | 0.63737 | -9.82765 | -6.26386 | 0.75147 | -7.65529 | -5.7527 | 0.54382 | -8.53711 | -4.64267 | 0.69265 | -10.13392 | -7.01929 | 0.32365 | -7.84759 | -2.53988 | 0.71781 | -10.78825 | -7.74391 | 0.74316 | -10.58464 | -7.86613 | 0.73544 | -10.58867 | -7.78736 | 0.76539 | -10.56071 | -8.08307 | 0.75328 | -10.72109 | -8.07601 | 0.75775 | -10.72329 | -8.12562
750.25021 | 5:50 | -8.18896 | -1.9901 | 0.70646 | -11.10431 | -7.84473 | 0.6349 | -10.2269 | -6.49305 | 0.71669 | -11.18068 | -8.0131 | 0.36956 | -8.41543 | -3.10997 | 0.64651 | -11.18913 | -7.23392 | 0.72497 | -11.09301 | -8.04206 | 0.46111 | -8.52084 | -3.92908 | 0.76449 | -11.10538 | -8.48993 | 0.75068 | -11.28131 | -8.46867 | 0.76858 | -11.45121 | -8.80116 | 0.76747 | -11.23536 | -8.62278 | 0.74868 | -11.34335 | -8.49256 | 0.63431 | -9.83225 | -6.23667 | 0.74956 | -7.67331 | -5.75157 | 0.57118 | -8.27515 | -4.72657 | 0.69563 | -10.10002 | -7.0259 | 0.31416 | -8.08827 | -2.541 | 0.71408 | -10.82214 | -7.7279 | 0.7316 | -10.67724 | -7.8115 | 0.72906 | -10.67106 | -7.7798 | 0.76422 | -10.58021 | -8.08565 | 0.76301 | -10.62712 | -8.10862 | 0.76258 | -10.66012 | -8.12923
750.50021 | 5:43 | -8.34382 | -1.99019 | 0.70255 | -11.15399 | -7.83628 | 0.66102 | -10.14343 | -6.70501 | 0.71654 | -11.19466 | -8.02142 | 0.36592 | -8.48614 | -3.10525 | 0.65424 | -11.09389 | -7.25809 | 0.69684 | -11.43598 | -7.96906 | 0.47445 | -8.30455 | -3.94006 | 0.73952 | -11.41561 | -8.44209 | 0.75976 | -11.17429 | -8.48978 | 0.77142 | -11.40822 | -8.80054 | 0.76546 | -11.26273 | -8.62112 | 0.75413 | -11.28721 | -8.51199 | 0.65029 | -9.71148 | -6.31523 | 0.75531 | -7.63776 | -5.76886 | 0.54705 | -8.53031 | -4.66654 | 0.70176 | -10.0192 | -7.03109 | 0.30851 | -8.23906 | -2.54184 | 0.70532 | -10.9347 | -7.71248 | 0.73514 | -10.74923 | -7.90216 | 0.75146 | -10.38736 | -7.80572 | 0.75635 | -10.67569 | -8.07459 | 0.74061 | -10.86159 | -8.04417 | 0.76944 | -10.60328 | -8.15863
750.75007 | 5:59 | -8.00424 | -1.99308 | 0.70339 | -11.14958 | -7.84255 | 0.65824 | -10.25926 | -6.753 | 0.7295 | -11.04421 | -8.05679 | 0.37229 | -8.37937 | -3.11952 | 0.64823 | -11.18346 | -7.24943 | 0.71483 | -11.21784 | -8.01884 | 0.46614 | -8.489 | -3.9571 | 0.75846 | -11.18285 | -8.48174 | 0.75512 | -11.23161 | -8.48119 | 0.77481 | -11.35567 | -8.79853 | 0.77449 | -11.14531 | -8.63191 | 0.75094 | -11.3144 | -8.49642 | 0.63812 | -9.54064 | -6.08811 | 0.78261 | -7.37409 | -5.771 | 0.56702 | -8.29143 | -4.70139 | 0.69683 | -10.0968 | -7.03576 | 0.32079 | -7.91201 | -2.53809 | 0.70477 | -10.92635 | -7.70057 | 0.73514 | -10.76227 | -7.91175 | 0.73219 | -10.62998 | -7.78321 | 0.74229 | -10.83064 | -8.03951 | 0.76646 | -10.59892 | -8.12369 | 0.77837 | -10.46434 | -8.14509
751.00021 | 5:56 | -8.05264 | -1.99188 | 0.68253 | -11.36093 | -7.75419 | 0.62941 | -10.49677 | -6.60677 | 0.7374 | -10.96877 | -8.08832 | 0.37248 | -8.33917 | -3.10614 | 0.65493 | -11.06102 | -7.24417 | 0.7047 | -11.37 | -8.01245 | 0.49005 | -8.05963 | -3.9496 | 0.75769 | -11.19866 | -8.48509 | 0.75391 | -11.24291 | -8.47615 | 0.77403 | -11.36961 | -8.80046 | 0.7671 | -11.17484 | -8.57222 | 0.74973 | -11.33559 | -8.49861 | 0.62712 | -9.92282 | -6.22284 | 0.764 | -7.55576 | -5.77257 | 0.56421 | -8.34474 | -4.7082 | 0.69205 | -10.15259 | -7.02607 | 0.31361 | -8.08886 | -2.53675 | 0.70828 | -10.88425 | -7.70912 | 0.73689 | -10.74088 | -7.91482 | 0.73904 | -10.54402 | -7.79242 | 0.7566 | -10.68281 | -8.0826 | 0.76025 | -10.66261 | -8.10629 | 0.75678 | -10.72971 | -8.12007
751.25007 | 5:45 | -8.30281 | -1.98757 | 0.70063 | -11.18541 | -7.83687 | 0.63819 | -10.51178 | -6.70851 | 0.72175 | -11.13909 | -8.03964 | 0.37624 | -8.31798 | -3.12956 | 0.6447 | -11.21736 | -7.23181 | 0.71042 | -11.28642 | -8.01814 | 0.46402 | -8.47022 | -3.93038 | 0.7498 | -11.29411 | -8.46837 | 0.75314 | -11.25379 | -8.47564 | 0.7725 | -11.3985 | -8.80534 | 0.75042 | -11.45791 | -8.59824 | 0.7472 | -11.36999 | -8.49561 | 0.62128 | -9.67834 | -6.01297 | 0.75625 | -7.62404 | -5.76568 | 0.5689 | -8.31339 | -4.72947 | 0.69841 | -10.05869 | -7.02508 | 0.31996 | -7.91895 | -2.53373 | 0.71897 | -10.75517 | -7.73262 | 0.73527 | -10.75054 | -7.90453 | 0.73308 | -10.61214 | -7.77954 | 0.76213 | -10.61267 | -8.08823 | 0.75201 | -10.74873 | -8.08321 | 0.77353 | -10.52002 | -8.13755
751.50007 | 5:54 | -8.09388 | -1.98786 | 0.68489 | -11.35053 | -7.77383 | 0.64647 | -10.35304 | -6.69289 | 0.72893 | -11.05611 | -8.0591 | 0.37837 | -8.20418 | -3.10424 | 0.64421 | -11.20885 | -7.22083 | 0.72471 | -11.12072 | -8.05935 | 0.49472 | -8.08382 | -3.99923 | 0.75282 | -11.2597 | -8.47653 | 0.76058 | -11.15521 | -8.48446 | 0.7768 | -11.32604 | -8.79801 | 0.76452 | -11.25772 | -8.60675 | 0.75677 | -11.25188 | -8.51512 | 0.66159 | -9.37533 | -6.20266 | 0.74811 | -7.68346 | -5.74807 | 0.56628 | -8.33209 | -4.71829 | 0.6859 | -10.22048 | -7.01018 | 0.32079 | -7.89825 | -2.53371 | 0.71352 | -10.82781 | -7.72583 | 0.73155 | -10.79532 | -7.89732 | 0.71513 | -10.81651 | -7.73521 | 0.75728 | -10.67233 | -8.08196 | 0.75522 | -10.72898 | -8.10277 | 0.76144 | -10.67088 | -8.12526
751.75021 | 5:43 | -8.33399 | -1.98434 | 0.70685 | -11.11611 | -7.85743 | 0.66198 | -10.21404 | -6.76151 | 0.73089 | -11.01819 | -8.05304 | 0.37775 | -8.25191 | -3.11712 | 0.64201 | -11.23937 | -7.21581 | 0.70536 | -11.35698 | -8.01078 | 0.48997 | -8.20487 | -4.02015 | 0.74914 | -11.30322 | -8.46772 | 0.75448 | -11.23535 | -8.4769 | 0.7788 | -11.30351 | -8.80313 | 0.77033 | -11.19453 | -8.62348 | 0.73518 | -11.49969 | -8.45435 | 0.65316 | -9.64598 | -6.30039 | 0.74922 | -7.66911 | -5.74584 | 0.57328 | -8.25304 | -4.73129 | 0.68966 | -10.17925 | -7.0202 | 0.30386 | -8.32553 | -2.52977 | 0.71907 | -10.75595 | -7.7343 | 0.74344 | -10.64574 | -7.9145 | 0.73453 | -10.59977 | -7.78586 | 0.74137 | -10.83222 | -8.0307 | 0.7701 | -10.57128 | -8.14092 | 0.76414 | -10.64616 | -8.13521
752.00007 | 5:55 | -8.07552 | -1.99066 | 0.66014 | -11.59661 | -7.65536 | 0.64849 | -10.40825 | -6.74966 | 0.7355 | -10.9725 | -8.07023 | 0.36284 | -8.51532 | -3.0897 | 0.64629 | -11.2033 | -7.24056 | 0.71146 | -11.28457 | -8.02856 | 0.4664 | -8.25562 | -3.85041 | 0.74018 | -11.41131 | -8.44645 | 0.7422 | -11.38817 | -8.45228 | 0.77397 | -11.37228 | -8.80183 | 0.76346 | -11.33654 | -8.65498 | 0.74881 | -11.34886 | -8.49819 | 0.63551 | -9.98701 | -6.34689 | 0.7504 | -7.66021 | -5.74823 | 0.57254 | -8.26718 | -4.73328 | 0.6983 | -10.07289 | -7.03388 | 0.30884 | -8.19341 | -2.53048 | 0.70152 | -10.97039 | -7.69597 | 0.75126 | -10.56242 | -7.93517 | 0.73415 | -10.61311 | -7.79156 | 0.75678 | -10.68011 | -8.08254 | 0.77719 | -10.4727 | -8.1393 | 0.7598 | -10.70474 | -8.1335
752.25007 | 5:45 | -8.28414 | -1.98655 | 0.71517 | -11.02139 | -7.88217 | 0.63464 | -10.54763 | -6.69391 | 0.73462 | -10.99676 | -8.07849 | 0.37164 | -8.25955 | -3.06955 | 0.64489 | -11.22682 | -7.2401 | 0.7063 | -11.33075 | -8.00291 | 0.47964 | -8.00007 | -3.83714 | 0.7574 | -11.19651 | -8.48018 | 0.76042 | -11.16651 | -8.49125 | 0.76974 | -11.42515 | -8.79437 | 0.76215 | -11.34118 | -8.64368 | 0.76858 | -11.10545 | -8.53547 | 0.6679 | -9.71673 | -6.4898 | 0.74576 | -7.70621 | -5.747 | 0.5475 | -8.50624 | -4.65713 | 0.69085 | -10.15576 | -7.01607 | 0.30998 | -8.16255 | -2.53019 | 0.71945 | -10.77174 | -7.74975 | 0.73152 | -10.79411 | -7.8961 | 0.73679 | -10.58358 | -7.7979 | 0.74894 | -10.76403 | -8.06156 | 0.75623 | -10.69742 | -8.08968 | 0.77087 | -10.55795 | -8.13879
752.50007 | 5:53 | -8.11321 | -1.98853 | 0.70119 | -11.17679 | -7.83707 | 0.671 | -10.11184 | -6.78507 | 0.70309 | -11.31139 | -7.95288 | 0.36075 | -8.53879 | -3.0804 | 0.64019 | -11.2548 | -7.20517 | 0.70747 | -11.33494 | -8.01917 | 0.47645 | -8.00426 | -3.8136 | 0.75388 | -11.23721 | -8.47154 | 0.75556 | -11.21544 | -8.47397 | 0.78026 | -11.28099 | -8.80207 | 0.7546 | -11.43114 | -8.62594 | 0.74591 | -11.38208 | -8.48996 | 0.66843 | -9.6306 | -6.4374 | 0.7611 | -7.57832 | -5.76786 | 0.56511 | -8.32953 | -4.7071 | 0.69231 | -10.15628 | -7.03128 | 0.29694 | -8.50099 | -2.52429 | 0.71303 | -10.83576 | -7.72627 | 0.72629 | -10.82009 | -7.85849 | 0.73366 | -10.60258 | -7.77872 | 0.76322 | -10.59538 | -8.08665 | 0.7729 | -10.54967 | -8.15389 | 0.76523 | -10.62597 | -8.13131
752.75 | 5:54 | -8.08126 | -1.98683 | 0.70891 | -11.09633 | -7.86632 | 0.66028 | -10.24011 | -6.7613 | 0.72633 | -11.08505 | -8.05135 | 0.37413 | -8.22781 | -3.0783 | 0.63731 | -11.31657 | -7.21212 | 0.72559 | -11.08278 | -8.0416 | 0.45257 | -8.45422 | -3.82611 | 0.76022 | -11.1647 | -8.48762 | 0.75969 | -11.14846 | -8.46935 | 0.77273 | -11.39096 | -8.80212 | 0.77037 | -11.25185 | -8.66809 | 0.73595 | -11.48917 | -8.45548 | 0.6658 | -9.72628 | -6.47571 | 0.76711 | -7.51306 | -5.76332 | 0.55967 | -8.38227 | -4.69133 | 0.66555 | -10.43006 | -6.94171 | 0.31202 | -8.12894 | -2.53639 | 0.72203 | -10.70466 | -7.72906 | 0.74511 | -10.60406 | -7.90118 | 0.72075 | -10.76039 | -7.75559 | 0.74965 | -10.74147 | -8.05238 | 0.76795 | -10.5645 | -8.113 | 0.76109 | -10.68632 | -8.13321
753.00021 | 5:55 | -8.06894 | -1.98686 | 0.70892 | -11.09307 | -7.86407 | 0.646 | -10.3256 | -6.67033 | 0.71194 | -11.2392 | -8.00162 | 0.36405 | -8.43914 | -3.0723 | 0.64199 | -11.22443 | -7.20602 | 0.71265 | -11.27114 | -8.03235 | 0.48037 | -7.99921 | -3.84261 | 0.74393 | -11.35506 | -8.44735 | 0.75507 | -11.22713 | -8.47722 | 0.77341 | -11.37869 | -8.80042 | 0.77736 | -11.15276 | -8.66972 | 0.74768 | -11.34362 | -8.48137 | 0.653 | -10.05782 | -6.56777 | 0.76921 | -7.50051 | -5.76948 | 0.57078 | -8.28366 | -4.72818 | 0.69824 | -10.08677 | -7.04299 | 0.3068 | -8.27443 | -2.53859 | 0.7218 | -10.72652 | -7.74239 | 0.76013 | -10.42407 | -7.92361 | 0.74035 | -10.5333 | -7.7983 | 0.7702 | -10.50806 | -8.0933 | 0.76298 | -10.61391 | -8.0982 | 0.77093 | -10.57459 | -8.15226
753.25 | 5:46 | -8.26733 | -1.98497 | 0.70446 | -11.14574 | -7.85174 | 0.65924 | -10.2662 | -6.76787 | 0.7261 | -11.08187 | -8.04653 | 0.38721 | -8.02899 | -3.10895 | 0.64076 | -11.23286 | -7.19753 | 0.70151 | -11.39411 | -7.9931 | 0.47088 | -8.29454 | -3.90573 | 0.75329 | -11.25238 | -8.47626 | 0.75544 | -11.21104 | -8.46927 | 0.77149 | -11.40149 | -8.79614 | 0.76447 | -11.30771 | -8.64444 | 0.75539 | -11.26521 | -8.50959 | 0.66245 | -10.11873 | -6.70311 | 0.74648 | -7.69864 | -5.74691 | 0.57269 | -8.24849 | -4.72382 | 0.67643 | -10.32601 | -6.98487 | 0.30735 | -8.23369 | -2.53063 | 0.71559 | -10.7829 | -7.71611 | 0.72522 | -10.82784 | -7.85259 | 0.73033 | -10.64651 | -7.77552 | 0.75804 | -10.65148 | -8.07428 | 0.76401 | -10.61846 | -8.11262 | 0.76215 | -10.66635 | -8.12935
753.50014 | 5:47 | -8.24701 | -1.98498 | 0.69506 | -11.23921 | -7.81193 | 0.64054 | -10.47488 | -6.70953 | 0.71689 | -11.18411 | -8.01783 | 0.38296 | -8.05861 | -3.08612 | 0.65775 | -11.00491 | -7.23843 | 0.71133 | -11.28605 | -8.02815 | 0.46799 | -8.31519 | -3.89146 | 0.74728 | -11.32069 | -8.45972 | 0.76678 | -11.07018 | -8.48841 | 0.76916 | -11.42269 | -8.78584 | 0.78002 | -11.11345 | -8.66871 | 0.74902 | -11.33917 | -8.49323 | 0.65705 | -9.52026 | -6.25533 | 0.74843 | -7.67849 | -5.74683 | 0.55321 | -8.45742 | -4.67874 | 0.68198 | -10.25621 | -6.99457 | 0.31326 | -8.18512 | -2.5641 | 0.71333 | -10.81987 | -7.71816 | 0.73096 | -10.77653 | -7.87722 | 0.73355 | -10.59958 | -7.77537 | 0.75825 | -10.64396 | -8.07074 | 0.7482 | -10.75816 | -8.04928 | 0.7603 | -10.68446 | -8.12344
753.75014 | 5:53 | -8.09327 | -1.98569 | 0.67672 | -11.4341 | -7.73771 | 0.66112 | -10.16758 | -6.72196 | 0.72568 | -11.0942 | -8.05086 | 0.36877 | -8.38072 | -3.09052 | 0.64266 | -11.20792 | -7.20291 | 0.71635 | -11.23391 | -8.04745 | 0.50169 | -8.69775 | -4.36357 | 0.74442 | -11.35091 | -8.44988 | 0.76012 | -11.14319 | -8.47015 | 0.77833 | -11.29926 | -8.7946 | 0.77007 | -11.41744 | -8.79225 | 0.74852 | -11.34457 | -8.49166 | 0.66122 | -9.72852 | -6.43268 | 0.7404 | -7.73816 | -5.72932 | 0.55474 | -8.41996 | -4.67087 | 0.68953 | -10.18618 | -7.02362 | 0.32526 | -7.86001 | -2.55654 | 0.70989 | -10.85896 | -7.7087 | 0.73608 | -10.70386 | -7.8789 | 0.73601 | -10.58389 | -7.78984 | 0.75724 | -10.64789 | -8.06297 | 0.77072 | -10.52685 | -8.11322 | 0.76448 | -10.62454 | -8.12222
754.00007 | 5:55 | -8.05321 | -1.98539 | 0.6942 | -11.26109 | -7.81741 | 0.65428 | -10.28041 | -6.7263 | 0.72837 | -11.06728 | -8.06109 | 0.37082 | -8.36603 | -3.10231 | 0.62007 | -11.50734 | -7.13538 | 0.69846 | -11.42311 | -7.97862 | 0.5087 | -8.26599 | -4.20492 | 0.75379 | -11.24801 | -8.47858 | 0.76226 | -11.12592 | -8.48087 | 0.76086 | -11.53036 | -8.773 | 0.76056 | -11.22912 | -8.54043 | 0.74357 | -11.40352 | -8.47936 | 0.67202 | -9.66922 | -6.49787 | 0.73103 | -7.80863 | -5.70836 | 0.54798 | -8.51213 | -4.66451 | 0.69758 | -10.0918 | -7.03988 | 0.3145 | -8.13411 | -2.55816 | 0.72398 | -10.68056 | -7.73251 | 0.73186 | -10.74247 | -7.86193 | 0.72533 | -10.69891 | -7.76022 | 0.74343 | -10.81115 | -8.03728 | 0.76601 | -10.58941 | -8.11157 | 0.74925 | -10.79842 | -8.0907
754.25014 | 5:47 | -8.23429 | -1.98362 | 0.72054 | -10.89463 | -7.85002 | 0.65324 | -10.28515 | -6.71871 | 0.72495 | -11.09278 | -8.04167 | 0.36713 | -8.42069 | -3.0915 | 0.65672 | -11.06462 | -7.26639 | 0.69978 | -11.40896 | -7.98372 | 0.50903 | -8.41458 | -4.28325 | 0.76349 | -11.11963 | -8.48971 | 0.74256 | -11.36383 | -8.43835 | 0.77665 | -11.3302 | -8.79958 | 0.7711 | -11.15431 | -8.6011 | 0.75186 | -11.30899 | -8.50281 | 0.66295 | -9.8683 | -6.54218 | 0.74883 | -7.67346 | -5.74612 | 0.57252 | -8.26298 | -4.73071 | 0.69336 | -10.11741 | -7.01502 | 0.31431 | -8.16807 | -2.5673 | 0.70621 | -10.90151 | -7.69879 | 0.74603 | -10.59335 | -7.90299 | 0.7407 | -10.51343 | -7.7873 | 0.75397 | -10.70258 | -8.06941 | 0.76043 | -10.64867 | -8.09752 | 0.77335 | -10.54352 | -8.15383
754.50014 | 5:42 | -8.34046 | -1.98075 | 0.70905 | -11.08581 | -7.86036 | 0.6355 | -10.4177 | -6.62049 | 0.72552 | -11.08096 | -8.03942 | 0.37605 | -8.22499 | -3.09298 | 0.63547 | -11.34956 | -7.2123 | 0.72691 | -11.10149 | -8.06977 | 0.50214 | -8.50641 | -4.27139 | 0.7577 | -11.18653 | -8.47605 | 0.75724 | -11.20246 | -8.483 | 0.77448 | -11.35268 | -8.79237 | 0.77635 | -11.13636 | -8.64575 | 0.74949 | -11.32753 | -8.48987 | 0.64799 | -9.82204 | -6.36461 | 0.74976 | -7.66399 | -5.74616 | 0.56682 | -8.31751 | -4.71454 | 0.69881 | -10.05179 | -7.02426 | 0.31094 | -8.22671 | -2.55801 | 0.72606 | -10.64672 | -7.73014 | 0.74444 | -10.63175 | -7.91473 | 0.73022 | -10.64373 | -7.77229 | 0.76797 | -10.53027 | -8.08694 | 0.76107 | -10.64124 | -8.09868 | 0.74289 | -10.85051 | -8.06068
754.75007 | 5:52 | -8.11562 | -1.98355 | 0.71243 | -11.0493 | -7.87184 | 0.65044 | -10.32572 | -6.71624 | 0.72436 | -11.10728 | -8.0457 | 0.36393 | -8.48393 | -3.08759 | 0.63641 | -11.36276 | -7.23135 | 0.7109 | -11.28117 | -8.01981 | 0.52286 | -8.04121 | -4.20446 | 0.75557 | -11.21736 | -8.47545 | 0.74975 | -11.28273 | -8.45921 | 0.76922 | -11.42586 | -8.78897 | 0.77954 | -11.09528 | -8.64924 | 0.74814 | -11.34738 | -8.48941 | 0.63943 | -10.07314 | -6.44108 | 0.75855 | -7.59665 | -5.76245 | 0.57269 | -8.22511 | -4.7104 | 0.69849 | -10.06645 | -7.03129 | 0.30713 | -8.32464 | -2.55674 | 0.71955 | -10.73871 | -7.72702 | 0.73896 | -10.66191 | -7.87868 | 0.73465 | -10.58737 | -7.77806 | 0.74216 | -10.81729 | -8.02816 | 0.76593 | -10.58846 | -8.11004 | 0.7483 | -10.79613 | -8.07876
755.00014 | 5:43 | -8.31382 | -1.98016 | 0.70025 | -11.17063 | -7.8222 | 0.64616 | -10.22829 | -6.60912 | 0.72281 | -11.11018 | -8.03057 | 0.36535 | -8.48893 | -3.10146 | 0.64014 | -11.33202 | -7.25406 | 0.70245 | -11.37417 | -7.98982 | 0.49756 | -8.47759 | -4.21812 | 0.75564 | -11.21465 | -8.47425 | 0.75659 | -11.20191 | -8.47521 | 0.76945 | -11.4203 | -8.78729 | 0.77891 | -11.06932 | -8.622 | 0.75342 | -11.28158 | -8.49972 | 0.6473 | -9.7591 | -6.31703 | 0.75425 | -7.63956 | -5.76216 | 0.56906 | -8.26251 | -4.70189 | 0.70384 | -9.99402 | -7.03416 | 0.31599 | -8.10084 | -2.5598 | 0.71448 | -10.80144 | -7.71742 | 0.7433 | -10.61827 | -7.89259 | 0.73886 | -10.53146 | -7.78122 | 0.75283 | -10.71191 | -8.06427 | 0.76252 | -10.61791 | -8.09637 | 0.76365 | -10.64492 | -8.12903
755.25014 | 5:49 | -8.17238 | -1.97992 | 0.6774 | -11.39882 | -7.72159 | 0.64723 | -10.39403 | -6.72731 | 0.73687 | -10.90968 | -8.03905 | 0.38779 | -8.17826 | -3.17145 | 0.6515 | -11.15226 | -7.26569 | 0.70641 | -11.32134 | -7.99747 | 0.49256 | -8.43905 | -4.15676 | 0.76953 | -11.03708 | -8.49338 | 0.75979 | -11.15663 | -8.47674 | 0.76428 | -11.49485 | -8.78534 | 0.75908 | -11.34265 | -8.60997 | 0.76232 | -11.17571 | -8.51942 | 0.63682 | -9.91342 | -6.31307 | 0.76253 | -7.56663 | -5.76976 | 0.56032 | -8.36274 | -4.68579 | 0.69143 | -10.14769 | -7.01641 | 0.30543 | -8.35447 | -2.55172 | 0.71852 | -10.7482 | -7.72279 | 0.73909 | -10.70227 | -7.90994 | 0.73673 | -10.55412 | -7.77554 | 0.75985 | -10.61744 | -8.06764 | 0.7599 | -10.66458 | -8.10403 | 0.7607 | -10.66689 | -8.11427
755.5 | 5:52 | -8.12298 | -1.98544 | 0.69638 | -11.2039 | -7.80216 | 0.64607 | -10.39538 | -6.71619 | 0.72046 | -11.13739 | -8.02406 | 0.3737 | -8.32491 | -3.11101 | 0.65959 | -11.0208 | -7.26922 | 0.71452 | -11.24792 | -8.03691 | 0.4864 | -8.53379 | -4.15085 | 0.75698 | -11.20419 | -8.48138 | 0.76418 | -11.10134 | -8.48336 | 0.78243 | -11.25104 | -8.80317 | 0.76168 | -11.30845 | -8.61339 | 0.75243 | -11.30266 | -8.50444 | 0.65281 | -9.70097 | -6.33293 | 0.76386 | -7.54943 | -5.76673 | 0.56484 | -8.3533 | -4.71825 | 0.69304 | -10.13821 | -7.02622 | 0.31953 | -7.98844 | -2.55252 | 0.71259 | -10.82669 | -7.71495 | 0.75216 | -10.54718 | -7.93322 | 0.73828 | -10.53729 | -7.77942 | 0.7586 | -10.64546 | -8.07559 | 0.76185 | -10.65098 | -8.11444 | 0.76841 | -10.58466 | -8.13337
755.75007 | 5:49 | -8.18712 | -1.98367 | 0.69628 | -11.22915 | -7.81866 | 0.65971 | -10.18313 | -6.7179 | 0.72762 | -11.06453 | -8.05082 | 0.36439 | -8.51701 | -3.10349 | 0.64605 | -11.23456 | -7.25807 | 0.70891 | -11.28998 | -8.00358 | 0.51352 | -8.14954 | -4.18497 | 0.74841 | -11.30996 | -8.4645 | 0.75423 | -11.21831 | -8.46113 | 0.76497 | -11.48682 | -8.78701 | 0.76193 | -11.32099 | -8.62577 | 0.76304 | -11.16954 | -8.52279 | 0.67849 | -9.27765 | -6.29476 | 0.755 | -7.63333 | -5.76318 | 0.55649 | -8.41865 | -4.68494 | 0.69307 | -10.13392 | -7.02346 | 0.31263 | -8.16589 | -2.55291 | 0.70636 | -10.90476 | -7.70266 | 0.74922 | -10.56154 | -7.91292 | 0.73015 | -10.63322 | -7.76387 | 0.73725 | -10.88428 | -8.02443 | 0.77546 | -10.47588 | -8.1236 | 0.76076 | -10.67004 | -8.1173
756 | 5:52 | -8.09523 | -1.97976 | 0.70896 | -11.09064 | -7.86277 | 0.65628 | -10.24885 | -6.72615 | 0.72427 | -11.10323 | -8.0417 | 0.37393 | -8.30152 | -3.1042 | 0.64563 | -11.23171 | -7.25152 | 0.69933 | -11.41812 | -7.98503 | 0.50817 | -8.1172 | -4.12493 | 0.75487 | -11.22258 | -8.47165 | 0.75889 | -11.16173 | -8.47047 | 0.76523 | -11.47637 | -8.78211 | 0.76701 | -11.25444 | -8.63229 | 0.73792 | -11.46067 | -8.45711 | 0.67399 | -9.45732 | -6.37416 | 0.74528 | -7.71427 | -5.74933 | 0.57219 | -8.2611 | -4.72694 | 0.68771 | -10.17305 | -6.99614 | 0.31061 | -8.21264 | -2.55092 | 0.716 | -10.77837 | -7.71736 | 0.73246 | -10.76373 | -7.88405 | 0.73694 | -10.55998 | -7.78205 | 0.74443 | -10.81146 | -8.04839 | 0.76254 | -10.63839 | -8.11223 | 0.75477 | -10.72412 | -8.09425
756.25007 | 5:37 | -8.43867 | -1.97208 | 0.70865 | -11.08501 | -7.85544 | 0.65108 | -10.58094 | -6.88907 | 0.72096 | -11.14024 | -8.03163 | 0.36981 | -8.42327 | -3.11502 | 0.65929 | -11.07353 | -7.30067 | 0.70995 | -11.29754 | -8.02068 | 0.51627 | -8.0473 | -4.1546 | 0.74232 | -11.37949 | -8.44723 | 0.76085 | -11.13864 | -8.47485 | 0.7706 | -11.40348 | -8.78751 | 0.77375 | -11.16128 | -8.63605 | 0.75729 | -11.23579 | -8.5087 | 0.66759 | -9.57589 | -6.39281 | 0.75057 | -7.67256 | -5.75881 | 0.56323 | -8.35112 | -4.70362 | 0.68556 | -10.21086 | -7.00014 | 0.31702 | -8.03187 | -2.54628 | 0.7184 | -10.75356 | -7.7254 | 0.73114 | -10.69408 | -7.81886 | 0.74475 | -10.48131 | -7.80599 | 0.75834 | -10.64089 | -8.06942 | 0.76057 | -10.65332 | -8.10264 | 0.74519 | -10.8267 | -8.06794
756.5 | 5:50 | -8.14679 | -1.97811 | 0.69351 | -11.23592 | -7.79226 | 0.66337 | -10.42186 | -6.91355 | 0.70797 | -11.26929 | -7.97837 | 0.38286 | -8.22371 | -3.1485 | 0.64755 | -11.06875 | -7.16751 | 0.6993 | -11.4151 | -7.98256 | 0.48978 | -8.48958 | -4.15802 | 0.7431 | -11.36512 | -8.44539 | 0.76621 | -11.07091 | -8.48265 | 0.76496 | -11.48136 | -8.78278 | 0.77011 | -11.22303 | -8.64291 | 0.7486 | -11.35613 | -8.50123 | 0.68241 | -9.28413 | -6.33555 | 0.7492 | -7.6754 | -5.75037 | 0.57606 | -8.1865 | -4.7159 | 0.68369 | -10.22591 | -6.99137 | 0.31675 | -8.04156 | -2.54718 | 0.72342 | -10.68418 | -7.72918 | 0.74359 | -10.58447 | -7.87055 | 0.73187 | -10.61985 | -7.77231 | 0.7671 | -10.54373 | -8.08809 | 0.75502 | -10.72782 | -8.09976 | 0.77124 | -10.57191 | -8.15353
756.75014 | 5:46 | -8.22103 | -1.97529 | 0.69 | -11.28796 | -7.78868 | 0.67898 | -10.19326 | -6.92099 | 0.72258 | -11.11905 | -8.03445 | 0.36807 | -8.51273 | -3.13325 | 0.65388 | -11.00395 | -7.19525 | 0.71174 | -11.28573 | -8.0325 | 0.48794 | -8.48099 | -4.13823 | 0.75736 | -11.19373 | -8.47771 | 0.76399 | -11.11342 | -8.49057 | 0.76396 | -11.49252 | -8.77984 | 0.76826 | -11.22024 | -8.62009 | 0.75161 | -11.30696 | -8.49846 | 0.67244 | -9.15964 | -6.1593 | 0.74284 | -7.72525 | -5.73866 | 0.56357 | -8.35747 | -4.71004 | 0.68359 | -10.2319 | -6.99447 | 0.30576 | -8.3282 | -2.54643 | 0.70913 | -10.86788 | -7.70677 | 0.74211 | -10.64436 | -7.89928 | 0.72432 | -10.71595 | -7.76181 | 0.77538 | -10.45039 | -8.10297 | 0.76214 | -10.64039 | -8.10949 | 0.77226 | -10.56693 | -8.16046
757.00021 | 5:56 | -8.00515 | -1.9777 | 0.68728 | -11.31992 | -7.77993 | 0.63345 | -10.32746 | -6.54189 | 0.72599 | -11.05355 | -8.02472 | 0.38564 | -8.08771 | -3.11896 | 0.64363 | -11.15709 | -7.18105 | 0.73284 | -11.04756 | -8.09613 | 0.48709 | -8.55739 | -4.16819 | 0.75865 | -11.17203 | -8.47564 | 0.75563 | -11.21335 | -8.47319 | 0.7756 | -11.34814 | -8.80162 | 0.76417 | -11.28378 | -8.62269 | 0.7568 | -11.25628 | -8.51874 | 0.64221 | -9.87849 | -6.34403 | 0.76158 | -7.57361 | -5.76788 | 0.57991 | -8.16509 | -4.73506 | 0.69764 | -10.07595 | -7.02936 | 0.29902 | -8.47558 | -2.53437 | 0.71369 | -10.81488 | -7.71847 | 0.75423 | -10.50311 | -7.92176 | 0.73225 | -10.62544 | -7.78051 | 0.76444 | -10.56674 | -8.07764 | 0.76336 | -10.61638 | -8.10417 | 0.75211 | -10.77136 | -8.10126
757.25021 | 5:52 | -8.08266 | -1.97682 | 0.70554 | -11.12188 | -7.84698 | 0.63303 | -10.4221 | -6.59752 | 0.70696 | -11.28439 | -7.97763 | 0.37755 | -8.21514 | -3.10166 | 0.65268 | -11.05276 | -7.2139 | 0.73501 | -10.9654 | -8.05968 | 0.48806 | -8.49772 | -4.14739 | 0.74755 | -11.31263 | -8.45675 | 0.76005 | -11.15459 | -8.47804 | 0.77459 | -11.36279 | -8.8015 | 0.76685 | -11.22178 | -8.60545 | 0.76745 | -11.11329 | -8.5289 | 0.65159 | -10.08214 | -6.56942 | 0.74795 | -7.69126 | -5.75269 | 0.56053 | -8.37193 | -4.6927 | 0.70109 | -10.04786 | -7.04446 | 0.30414 | -8.34689 | -2.53859 | 0.72504 | -10.67348 | -7.73867 | 0.74374 | -10.62541 | -7.90249 | 0.72104 | -10.75838 | -7.7572 | 0.7625 | -10.60543 | -8.08664 | 0.7521 | -10.73225 | -8.07169 | 0.77197 | -10.55391 | -8.14726
757.50007 | 5:54 | -8.04981 | -1.97653 | 0.71428 | -11.01074 | -7.86478 | 0.64499 | -10.35935 | -6.68169 | 0.71342 | -11.21244 | -7.99912 | 0.38169 | -8.12522 | -3.10129 | 0.62745 | -11.42272 | -7.16721 | 0.71587 | -11.23787 | -8.04484 | 0.50877 | -8.28267 | -4.21401 | 0.76353 | -11.12227 | -8.49217 | 0.75541 | -11.21441 | -8.47143 | 0.76471 | -11.48317 | -8.78134 | 0.75099 | -11.4455 | -8.59544 | 0.75577 | -11.26236 | -8.51176 | 0.66929 | -9.76617 | -6.53643 | 0.7464 | -7.7061 | -5.7518 | 0.57143 | -8.28478 | -4.73415 | 0.67736 | -10.31678 | -6.98814 | 0.30975 | -8.1884 | -2.53633 | 0.71398 | -10.82664 | -7.73005 | 0.71472 | -10.94154 | -7.82013 | 0.73161 | -10.62824 | -7.77574 | 0.75824 | -10.6658 | -8.08721 | 0.75929 | -10.67798 | -8.1077 | 0.7689 | -10.61164 | -8.15927
757.75 | 5:39 | -8.36242 | -1.97085 | 0.70833 | -11.09486 | -7.85879 | 0.67305 | -9.98693 | -6.72173 | 0.73152 | -11.00974 | -8.05385 | 0.37015 | -8.36171 | -3.09508 | 0.65265 | -11.09187 | -7.23906 | 0.71974 | -11.18445 | -8.04987 | 0.50273 | -8.36418 | -4.20496 | 0.73529 | -11.46256 | -8.42834 | 0.76065 | -11.15383 | -8.48412 | 0.76147 | -11.53059 | -8.7802 | 0.77703 | -11.10371 | -8.62795 | 0.76452 | -11.15821 | -8.53064 | 0.66085 | -9.83205 | -6.49748 | 0.76458 | -7.55742 | -5.77823 | 0.56275 | -8.37502 | -4.713 | 0.6961 | -10.08661 | -7.02128 | 0.31322 | -8.10104 | -2.5374 | 0.73079 | -10.62082 | -7.76164 | 0.73251 | -10.7611 | -7.88265 | 0.73329 | -10.61411 | -7.7832 | 0.75922 | -10.64041 | -8.07837 | 0.74638 | -10.79786 | -8.05932 | 0.75308 | -10.75749 | -8.10127
758.00007 | 5:53 | -8.04446 | -1.97462 | 0.71287 | -11.03755 | -7.86831 | 0.6484 | -10.31996 | -6.69148 | 0.72775 | -11.0591 | -8.04826 | 0.37419 | -8.30528 | -3.10772 | 0.64134 | -11.23529 | -7.20566 | 0.70552 | -11.36093 | -8.01541 | 0.48729 | -8.44872 | -4.117 | 0.7566 | -11.20692 | -8.47915 | 0.75352 | -11.23929 | -8.46897 | 0.78004 | -11.29154 | -8.80791 | 0.75907 | -11.33113 | -8.60113 | 0.74552 | -11.38619 | -8.48869 | 0.65769 | -9.57553 | -6.29774 | 0.76728 | -7.52784 | -5.77594 | 0.55785 | -8.41832 | -4.69613 | 0.70684 | -9.94548 | -7.02985 | 0.31144 | -8.15069 | -2.53843 | 0.71398 | -10.80556 | -7.71491 | 0.72213 | -10.84928 | -7.83462 | 0.73325 | -10.61238 | -7.78148 | 0.76117 | -10.61342 | -8.07861 | 0.76314 | -10.61155 | -8.09815 | 0.74861 | -10.79164 | -8.0787
758.25014 | 5:58 | -7.9328 | -1.97319 | 0.70184 | -11.16904 | -7.8389 | 0.657 | -10.20691 | -6.70594 | 0.72596 | -11.08317 | -8.04595 | 0.38342 | -8.13584 | -3.11942 | 0.64207 | -11.2607 | -7.23011 | 0.71198 | -11.28168 | -8.03235 | 0.50488 | -8.29916 | -4.19006 | 0.75129 | -11.27082 | -8.46767 | 0.75111 | -11.25327 | -8.45249 | 0.77708 | -11.33413 | -8.80753 | 0.77924 | -11.06125 | -8.61935 | 0.74506 | -11.39053 | -8.48666 | 0.66801 | -9.66289 | -6.45491 | 0.75339 | -7.64046 | -5.75626 | 0.56983 | -8.28833 | -4.72295 | 0.69396 | -10.09596 | -7.00619 | 0.30822 | -8.24076 | -2.53995 | 0.71634 | -10.78127 | -7.72305 | 0.74304 | -10.63367 | -7.90125 | 0.74391 | -10.48311 | -7.79845 | 0.75748 | -10.65507 | -8.07097 | 0.7677 | -10.58971 | -8.12969 | 0.76038 | -10.67133 | -8.11427
758.50014 | 5:50 | -8.11603 | -1.97147 | 0.69842 | -11.20599 | -7.82643 | 0.6529 | -10.2764 | -6.70948 | 0.72047 | -11.13914 | -8.02544 | 0.36821 | -8.43907 | -3.10733 | 0.64646 | -11.12484 | -7.19182 | 0.71701 | -11.22326 | -8.04715 | 0.4938 | -8.76834 | -4.32981 | 0.75284 | -11.25483 | -8.47312 | 0.74963 | -11.27286 | -8.45045 | 0.77552 | -11.34253 | -8.79641 | 0.7617 | -11.29414 | -8.60271 | 0.73874 | -11.4695 | -8.47302 | 0.63099 | -9.93413 | -6.26838 | 0.75768 | -7.61808 | -5.77204 | 0.57547 | -8.20397 | -4.72117 | 0.70527 | -9.97302 | -7.03363 | 0.31694 | -7.99566 | -2.53412 | 0.71969 | -10.73633 | -7.7268 | 0.7405 | -10.66888 | -7.90031 | 0.73492 | -10.59751 | -7.78836 | 0.76497 | -10.57638 | -8.09065 | 0.7635 | -10.62133 | -8.10937 | 0.77229 | -10.52613 | -8.12918
758.75 | 5:53 | -8.03159 | -1.97131 | 0.68419 | -11.34818 | -7.76426 | 0.66182 | -10.23221 | -6.77191 | 0.72607 | -11.09301 | -8.05432 | 0.36825 | -8.46185 | -3.11608 | 0.64868 | -11.11953 | -7.21296 | 0.72055 | -11.19811 | -8.0688 | 0.49673 | -8.53729 | -4.24073 | 0.75564 | -11.2165 | -8.47568 | 0.75513 | -11.22221 | -8.47424 | 0.78031 | -11.28597 | -8.80656 | 0.78112 | -11.03046 | -8.61605 | 0.75031 | -11.32699 | -8.49872 | 0.63588 | -9.94313 | -6.32262 | 0.74474 | -7.71443 | -5.74522 | 0.55266 | -8.4634 | -4.67737 | 0.68685 | -10.20936 | -7.01229 | 0.30566 | -8.27514 | -2.52936 | 0.70946 | -10.87219 | -7.71339 | 0.73715 | -10.69379 | -7.88296 | 0.7508 | -10.39144 | -7.80193 | 0.75493 | -10.69709 | -8.07554 | 0.76892 | -10.54801 | -8.11054 | 0.77306 | -10.54153 | -8.1492
759.00021 | 5:42 | -8.27012 | -1.96657 | 0.68799 | -11.31707 | -7.78603 | 0.65494 | -10.29657 | -6.74362 | 0.71513 | -11.18423 | -7.99813 | 0.37364 | -8.36915 | -3.12707 | 0.63064 | -11.35131 | -7.15857 | 0.71066 | -11.30762 | -8.03584 | 0.53648 | -8.06507 | -4.32676 | 0.75348 | -11.25112 | -8.47755 | 0.76075 | -11.14676 | -8.47984 | 0.76547 | -11.48013 | -8.78765 | 0.75955 | -11.32828 | -8.60433 | 0.75392 | -11.28596 | -8.50866 | 0.6592 | -9.53471 | -6.28525 | 0.76522 | -7.54942 | -5.77697 | 0.57188 | -8.25137 | -4.71878 | 0.70083 | -10.03485 | -7.0327 | 0.30439 | -8.32234 | -2.53327 | 0.70863 | -10.88539 | -7.71376 | 0.75343 | -10.49153 | -7.90464 | 0.7253 | -10.70134 | -7.76166 | 0.76049 | -10.62794 | -8.08241 | 0.76319 | -10.62396 | -8.10814 | 0.77349 | -10.53801 | -8.15105
759.25 | 5:54 | -8.0221 | -1.97153 | 0.68488 | -11.35309 | -7.77547 | 0.66163 | -10.21027 | -6.75537 | 0.71698 | -11.18827 | -8.02172 | 0.37849 | -8.23246 | -3.11586 | 0.65102 | -11.06755 | -7.20521 | 0.72241 | -11.15534 | -8.05871 | 0.51507 | -8.50068 | -4.37846 | 0.76063 | -11.14471 | -8.47705 | 0.75919 | -11.16844 | -8.47897 | 0.77106 | -11.40288 | -8.79234 | 0.77837 | -11.06666 | -8.61394 | 0.75839 | -11.2391 | -8.52365 | 0.65809 | -9.52396 | -6.26762 | 0.75788 | -7.61964 | -5.7748 | 0.56019 | -8.40457 | -4.70812 | 0.70535 | -9.96097 | -7.02593 | 0.30787 | -8.23948 | -2.53669 | 0.71803 | -10.77141 | -7.73421 | 0.73418 | -10.71442 | -7.86629 | 0.72791 | -10.66294 | -7.76165 | 0.76605 | -10.57025 | -8.09732 | 0.75562 | -10.71682 | -8.09785 | 0.78538 | -10.38156 | -8.15349
759.50014 | 5:49 | -8.12199 | -1.96711 | 0.71228 | -11.03518 | -7.86017 | 0.65417 | -10.32786 | -6.75623 | 0.72716 | -11.07899 | -8.05622 | 0.38207 | -8.15392 | -3.11536 | 0.65051 | -11.11126 | -7.22793 | 0.70463 | -11.36569 | -8.00862 | 0.51497 | -8.43379 | -4.34312 | 0.76059 | -11.16156 | -8.48932 | 0.7618 | -11.12684 | -8.47639 | 0.76954 | -11.42612 | -8.7929 | 0.77488 | -11.13106 | -8.62519 | 0.75123 | -11.31584 | -8.50083 | 0.67247 | -9.6687 | -6.50194 | 0.75126 | -7.66005 | -5.75473 | 0.55502 | -8.45164 | -4.69087 | 0.70269 | -9.99343 | -7.02233 | 0.31182 | -8.15784 | -2.54376 | 0.70053 | -10.9786 | -7.69088 | 0.74386 | -10.60559 | -7.8891 | 0.74188 | -10.50488 | -7.79334 | 0.75872 | -10.65472 | -8.08398 | 0.75233 | -10.73623 | -8.07719 | 0.75491 | -10.73893 | -8.10694
759.75 | 5:52 | -8.06781 | -1.96961 | 0.70909 | -11.08609 | -7.86104 | 0.66924 | -10.07954 | -6.74559 | 0.70863 | -11.26776 | -7.98468 | 0.36881 | -8.46263 | -3.12114 | 0.6343 | -11.30884 | -7.17324 | 0.70913 | -11.31987 | -8.02732 | 0.51765 | -8.36239 | -4.32878 | 0.75434 | -11.23568 | -8.47555 | 0.77303 | -10.99051 | -8.49597 | 0.76879 | -11.44169 | -8.79622 | 0.75167 | -11.45796 | -8.61261 | 0.75387 | -11.29342 | -8.5138 | 0.64672 | -9.80344 | -6.34007 | 0.76165 | -7.59108 | -5.7817 | 0.54973 | -8.49507 | -4.67001 | 0.698 | -10.06209 | -7.02334 | 0.29932 | -8.44215 | -2.52687 | 0.72197 | -10.72589 | -7.74379 | 0.74568 | -10.58285 | -7.89138 | 0.73395 | -10.59208 | -7.77404 | 0.75753 | -10.65498 | -8.07152 | 0.74546 | -10.80349 | -8.05357 | 0.7761 | -10.54214 | -8.18178
760.00007 | 5:38 | -8.35248 | -1.96332 | 0.68011 | -11.38546 | -7.74339 | 0.64601 | -10.36744 | -6.69747 | 0.71949 | -11.16478 | -8.03294 | 0.3825 | -8.1446 | -3.11532 | 0.63419 | -11.35034 | -7.19829 | 0.71168 | -11.29139 | -8.03588 | 0.50887 | -8.51383 | -4.33244 | 0.75365 | -11.24471 | -8.47459 | 0.75401 | -11.24053 | -8.47548 | 0.77626 | -11.32772 | -8.79321 | 0.77004 | -11.21004 | -8.63217 | 0.72054 | -11.66048 | -8.40189 | 0.65889 | -9.64068 | -6.35218 | 0.77064 | -7.49592 | -5.77662 | 0.57565 | -8.21968 | -4.73164 | 0.69676 | -10.06111 | -7.01022 | 0.31177 | -8.13656 | -2.53674 | 0.71048 | -10.86124 | -7.7167 | 0.72638 | -10.82769 | -7.865 | 0.72507 | -10.71341 | -7.76793 | 0.75763 | -10.67801 | -8.09001 | 0.75805 | -10.68808 | -8.10213 | 0.76649 | -10.63053 | -8.14818
760.25007 | 5:44 | -8.22648 | -1.9652 | 0.68074 | -11.39527 | -7.75722 | 0.63974 | -10.43737 | -6.6772 | 0.70984 | -11.2626 | -7.99464 | 0.38248 | -8.15592 | -3.11949 | 0.65807 | -11.03596 | -7.26238 | 0.71681 | -11.24614 | -8.06137 | 0.49674 | -8.58232 | -4.26318 | 0.75684 | -11.19946 | -8.47624 | 0.75702 | -11.19519 | -8.47504 | 0.78675 | -11.20299 | -8.81393 | 0.77449 | -11.15467 | -8.63921 | 0.74028 | -11.44011 | -8.46886 | 0.67042 | -9.50569 | -6.3728 | 0.76699 | -7.53821 | -5.78172 | 0.55786 | -8.37701 | -4.67323 | 0.6969 | -10.09447 | -7.03482 | 0.31157 | -8.12603 | -2.53183 | 0.69544 | -11.03012 | -7.6708 | 0.74784 | -10.54608 | -7.88674 | 0.73727 | -10.54576 | -7.77503 | 0.76499 | -10.58111 | -8.0945 | 0.7549 | -10.72265 | -8.09456 | 0.7785 | -10.48908 | -8.16573
760.50007 | 5:48 | -8.12581 | -1.96572 | 0.67494 | -11.4544 | -7.73101 | 0.65317 | -10.19255 | -6.65745 | 0.72649 | -11.07852 | -8.0484 | 0.37847 | -8.27884 | -3.13329 | 0.63467 | -11.33176 | -7.19194 | 0.6991 | -11.42304 | -7.98582 | 0.50345 | -8.55745 | -4.30823 | 0.75636 | -11.20732 | -8.47677 | 0.75797 | -11.19174 | -8.48306 | 0.78002 | -11.28918 | -8.80578 | 0.77524 | -11.15508 | -8.64783 | 0.74813 | -11.36133 | -8.49981 | 0.68204 | -9.62071 | -6.56167 | 0.76026 | -7.59317 | -5.77281 | 0.55888 | -8.42113 | -4.70641 | 0.69595 | -10.08591 | -7.01925 | 0.30761 | -8.21761 | -2.52785 | 0.7208 | -10.73269 | -7.73617 | 0.74813 | -10.57707 | -7.91305 | 0.73278 | -10.61091 | -7.77546 | 0.74433 | -10.82181 | -8.05495 | 0.76251 | -10.64049 | -8.11347 | 0.77065 | -10.60626 | -8.17371
760.75021 | 5:49 | -8.10933 | -1.96606 | 0.69938 | -11.18555 | -7.82295 | 0.64548 | -10.36524 | -6.69051 | 0.70542 | -11.29903 | -7.97061 | 0.38596 | -8.09662 | -3.12496 | 0.63655 | -11.31311 | -7.2014 | 0.72726 | -11.10134 | -8.0736 | 0.51288 | -8.48798 | -4.35328 | 0.76512 | -11.09786 | -8.49116 | 0.76013 | -11.17097 | -8.4914 | 0.76078 | -11.53911 | -8.77874 | 0.7769 | -11.12782 | -8.64517 | 0.74779 | -11.36286 | -8.49698 | 0.65466 | -9.97954 | -6.5332 | 0.75025 | -7.67581 | -5.7588 | 0.57095 | -8.28511 | -4.73041 | 0.69154 | -10.12622 | -7.00274 | 0.31227 | -8.08043 | -2.5233 | 0.72366 | -10.70078 | -7.74368 | 0.72967 | -10.77646 | -7.86332 | 0.72544 | -10.70689 | -7.76716 | 0.75127 | -10.74302 | -8.07096 | 0.76936 | -10.56245 | -8.12632 | 0.76412 | -10.6585 | -8.14436
761.00014 | 5:48 | -8.12214 | -1.96562 | 0.68407 | -11.36847 | -7.77679 | 0.64474 | -10.40478 | -6.70834 | 0.71841 | -11.16361 | -8.02004 | 0.36304 | -8.57695 | -3.11378 | 0.64089 | -11.25241 | -7.2115 | 0.73032 | -11.03966 | -8.06245 | 0.4777 | -8.93653 | -4.26895 | 0.75675 | -11.21044 | -8.48355 | 0.7635 | -11.11122 | -8.48346 | 0.77782 | -11.32754 | -8.81077 | 0.77102 | -11.21416 | -8.64634 | 0.75231 | -11.31312 | -8.51101 | 0.662 | -9.9197 | -6.56679 | 0.76255 | -7.5691 | -5.77179 | 0.55291 | -8.46154 | -4.67847 | 0.67913 | -10.27255 | -6.97636 | 0.32367 | -7.80149 | -2.52509 | 0.7018 | -10.96728 | -7.69688 | 0.73637 | -10.69936 | -7.87867 | 0.74545 | -10.46749 | -7.80302 | 0.74694 | -10.79714 | -8.06478 | 0.76235 | -10.64259 | -8.11339 | 0.76488 | -10.64244 | -8.14022
761.25 | 5:53 | -8.03342 | -1.96739 | 0.6825 | -11.34308 | -7.74163 | 0.65281 | -10.30288 | -6.72579 | 0.71986 | -11.14138 | -8.02023 | 0.38401 | -8.14054 | -3.12602 | 0.64381 | -11.23256 | -7.23167 | 0.68897 | -11.53654 | -7.94836 | 0.50548 | -8.39142 | -4.24171 | 0.73749 | -11.43961 | -8.43659 | 0.76355 | -11.12519 | -8.49468 | 0.76552 | -11.48341 | -8.79078 | 0.7712 | -11.20836 | -8.64384 | 0.75828 | -11.22917 | -8.51484 | 0.62045 | -9.99883 | -6.20377 | 0.74906 | -7.68118 | -5.75368 | 0.55295 | -8.48956 | -4.69433 | 0.68877 | -10.18211 | -7.01316 | 0.31218 | -8.09516 | -2.52718 | 0.70754 | -10.90231 | -7.71382 | 0.73715 | -10.67804 | -7.8713 | 0.73089 | -10.63378 | -7.77208 | 0.76247 | -10.61639 | -8.09468 | 0.74111 | -10.87122 | -8.0568 | 0.75356 | -10.74376 | -8.09608
761.50021 | 5:45 | -8.21641 | -1.96815 | 0.71019 | -11.08752 | -7.87423 | 0.63626 | -10.45709 | -6.65348 | 0.72634 | -11.08441 | -8.05107 | 0.38709 | -8.07894 | -3.12726 | 0.64169 | -11.19566 | -7.18417 | 0.71586 | -11.2533 | -8.05581 | 0.50189 | -8.51113 | -4.27165 | 0.73739 | -11.44011 | -8.43584 | 0.76163 | -11.14784 | -8.49053 | 0.76218 | -11.52524 | -8.78428 | 0.76689 | -11.23619 | -8.61691 | 0.74411 | -11.39089 | -8.47611 | 0.60573 | -10.07118 | -6.1004 | 0.76065 | -7.5934 | -5.77594 | 0.5628 | -8.34057 | -4.69408 | 0.71073 | -9.90314 | -7.03844 | 0.31525 | -7.99797 | -2.52138 | 0.72025 | -10.73564 | -7.73237 | 0.74209 | -10.62378 | -7.88378 | 0.73452 | -10.60101 | -7.78663 | 0.76991 | -10.52641 | -8.10436 | 0.76464 | -10.60958 | -8.11255 | 0.76999 | -10.59408 | -8.15737
761.75021 | 5:52 | -8.03889 | -1.96436 | 0.69997 | -11.18466 | -7.82888 | 0.63647 | -10.46316 | -6.65947 | 0.73586 | -10.97884 | -8.0789 | 0.36798 | -8.62174 | -3.17266 | 0.63689 | -11.30386 | -7.19934 | 0.70294 | -11.38749 | -8.00472 | 0.49578 | -8.58464 | -4.25609 | 0.76404 | -11.11441 | -8.49181 | 0.74987 | -11.28118 | -8.45936 | 0.7762 | -11.33919 | -8.80144 | 0.76182 | -11.31983 | -8.62365 | 0.75231 | -11.3009 | -8.50184 | 0.66662 | -9.44592 | -6.29682 | 0.76351 | -7.56336 | -5.77472 | 0.55481 | -8.43156 | -4.67793 | 0.69149 | -10.14217 | -7.01323 | 0.30419 | -8.31158 | -2.52834 | 0.70994 | -10.85183 | -7.70418 | 0.74379 | -10.60852 | -7.89054 | 0.7432 | -10.49043 | -7.79651 | 0.74807 | -10.76634 | -8.05394 | 0.77259 | -10.52929 | -8.13482 | 0.76799 | -10.61577 | -8.15275
762.00007 | 5:46 | -8.1874 | -1.96465 | 0.68677 | -11.33761 | -7.78629 | 0.64935 | -10.32507 | -6.70454 | 0.71837 | -11.17208 | -8.02567 | 0.37434 | -8.49246 | -3.17907 | 0.64324 | -11.17037 | -7.18525 | 0.70376 | -11.37666 | -8.00649 | 0.49171 | -8.60347 | -4.23041 | 0.76631 | -11.07673 | -8.48823 | 0.75024 | -11.27231 | -8.45693 | 0.77276 | -11.37864 | -8.79292 | 0.77202 | -11.19287 | -8.64112 | 0.74242 | -11.4237 | -8.48115 | 0.64464 | -9.87935 | -6.36858 | 0.75496 | -7.63667 | -5.76539 | 0.56408 | -8.37264 | -4.72285 | 0.70734 | -9.93854 | -7.02991 | 0.32005 | -7.87827 | -2.52147 | 0.72236 | -10.71479 | -7.73993 | 0.74318 | -10.65024 | -7.91505 | 0.73221 | -10.60763 | -7.76701 | 0.764 | -10.60472 | -8.10197 | 0.76862 | -10.56757 | -8.12249 | 0.76813 | -10.61708 | -8.15526
762.25007 | 5:34 | -8.44482 | -1.95826 | 0.69549 | -11.23496 | -7.81376 | 0.63977 | -10.43126 | -6.67357 | 0.73494 | -10.98057 | -8.07004 | 0.38694 | -8.1783 | -3.16451 | 0.64597 | -11.01454 | -7.11501 | 0.7195 | -11.18628 | -8.04847 | 0.50935 | -8.38226 | -4.26952 | 0.75793 | -11.18011 | -8.47378 | 0.76137 | -11.13256 | -8.476 | 0.76842 | -11.43811 | -8.7893 | 0.75941 | -11.34873 | -8.61829 | 0.75823 | -11.22123 | -8.50826 | 0.65653 | -9.97277 | -6.54737 | 0.74512 | -7.70958 | -5.74458 | 0.57365 | -8.26422 | -4.74076 | 0.69699 | -10.07296 | -7.02078 | 0.30484 | -8.27529 | -2.52268 | 0.72455 | -10.68468 | -7.74155 | 0.74964 | -10.53605 | -7.8982 | 0.72175 | -10.72951 | -7.74405 | 0.75391 | -10.69796 | -8.06524 | 0.75836 | -10.64911 | -8.07587 | 0.7696 | -10.59581 | -8.15449
762.50021 | 5:58 | -7.90268 | -1.96299 | 0.70184 | -11.16381 | -7.83518 | 0.6497 | -10.31586 | -6.70225 | 0.72283 | -11.11626 | -8.03521 | 0.37202 | -8.4799 | -3.15472 | 0.64943 | -11.07649 | -7.19345 | 0.70752 | -11.33594 | -8.02043 | 0.50215 | -8.46131 | -4.24881 | 0.75545 | -11.21075 | -8.46912 | 0.75928 | -11.16807 | -8.47972 | 0.78466 | -11.21461 | -8.79964 | 0.77824 | -11.11204 | -8.64779 | 0.74627 | -11.37096 | -8.48585 | 0.67169 | -9.72597 | -6.53285 | 0.74153 | -7.73538 | -5.73599 | 0.55879 | -8.38791 | -4.68711 | 0.69867 | -10.06896 | -7.0349 | 0.31165 | -8.07116 | -2.5154 | 0.70855 | -10.87669 | -7.70665 | 0.74922 | -10.54561 | -7.90099 | 0.73374 | -10.58836 | -7.76907 | 0.76697 | -10.55076 | -8.09215 | 0.76234 | -10.62638 | -8.10094 | 0.75816 | -10.71474 | -8.12344
762.75 | 5:43 | -8.24224 | -1.96037 | 0.67982 | -11.39177 | -7.74433 | 0.64447 | -10.35094 | -6.67086 | 0.72087 | -11.13364 | -8.02589 | 0.38302 | -8.31384 | -3.1844 | 0.63921 | -11.20481 | -7.16223 | 0.72464 | -11.12844 | -8.06415 | 0.51448 | -8.48964 | -4.36777 | 0.7387 | -11.41396 | -8.43152 | 0.75943 | -11.15566 | -8.47196 | 0.75833 | -11.5588 | -8.7654 | 0.75522 | -11.40245 | -8.61135 | 0.7539 | -11.27779 | -8.5023 | 0.63461 | -10.05775 | -6.38274 | 0.76929 | -7.50364 | -5.77251 | 0.56602 | -8.32674 | -4.71307 | 0.70006 | -10.03652 | -7.02621 | 0.308 | -8.16581 | -2.51509 | 0.71907 | -10.7471 | -7.72791 | 0.73317 | -10.73991 | -7.8742 | 0.74666 | -10.4314 | -7.78874 | 0.75218 | -10.71954 | -8.06304 | 0.76023 | -10.63868 | -8.08784 | 0.75411 | -10.74544 | -8.1032
763.00021 | 5:37 | -8.34785 | -1.95552 | 0.67708 | -11.41389 | -7.72812 | 0.65152 | -10.26157 | -6.6856 | 0.72479 | -11.08366 | -8.03334 | 0.37873 | -8.43272 | -3.19371 | 0.64218 | -11.17204 | -7.17451 | 0.72181 | -11.13174 | -8.03504 | 0.48856 | -8.79718 | -4.29791 | 0.76177 | -11.12784 | -8.47683 | 0.75875 | -11.16912 | -8.47454 | 0.79079 | -11.11789 | -8.79196 | 0.76644 | -11.2495 | -8.62207 | 0.75615 | -11.23675 | -8.49665 | 0.6452 | -9.38062 | -6.05239 | 0.74914 | -7.67203 | -5.74742 | 0.55992 | -8.37012 | -4.68658 | 0.71104 | -9.89062 | -7.03266 | 0.32072 | -7.83647 | -2.51331 | 0.71877 | -10.74686 | -7.72456 | 0.73174 | -10.75292 | -7.86834 | 0.72693 | -10.66494 | -7.75269 | 0.75829 | -10.64514 | -8.07209 | 0.76388 | -10.58334 | -8.08436 | 0.79693 | -10.25738 | -8.1744
763.25 | 5:56 | -7.93136 | -1.95924 | 0.69612 | -11.20947 | -7.80319 | 0.65257 | -10.29852 | -6.72052 | 0.71927 | -11.15154 | -8.02101 | 0.39594 | -8.07516 | -3.19726 | 0.646 | -11.09147 | -7.16513 | 0.70901 | -11.291 | -8.00541 | 0.52119 | -8.31346 | -4.33294 | 0.7528 | -11.23712 | -8.45931 | 0.76483 | -11.07936 | -8.47387 | 0.7718 | -11.39197 | -8.79238 | 0.76557 | -11.27586 | -8.6325 | 0.74187 | -11.41559 | -8.46885 | 0.61982 | -10.04099 | -6.22359 | 0.7532 | -7.63657 | -5.75188 | 0.58277 | -8.10818 | -4.72518 | 0.71188 | -9.89611 | -7.04481 | 0.30925 | -8.14451 | -2.51866 | 0.69769 | -10.99756 | -7.67291 | 0.73384 | -10.713 | -7.86166 | 0.73582 | -10.57324 | -7.78004 | 0.75771 | -10.64905 | -8.06892 | 0.76378 | -10.60599 | -8.10063 | 0.76293 | -10.63538 | -8.11402
763.50007 | 5:45 | -8.17103 | -1.95904 | 0.69344 | -11.22866 | -7.78637 | 0.65898 | -10.19486 | -6.71822 | 0.71075 | -11.23104 | -7.98246 | 0.39481 | -8.10677 | -3.20059 | 0.64102 | -11.13548 | -7.13806 | 0.7269 | -11.08193 | -8.05548 | 0.50751 | -8.58766 | -4.35834 | 0.75448 | -11.21839 | -8.46401 | 0.76527 | -11.07237 | -8.47331 | 0.77279 | -11.36726 | -8.78452 | 0.75902 | -11.34061 | -8.60771 | 0.74914 | -11.32594 | -8.48467 | 0.60733 | -10.03107 | -6.0922 | 0.75145 | -7.65054 | -5.74904 | 0.55799 | -8.40989 | -4.69264 | 0.69802 | -10.05386 | -7.01779 | 0.30542 | -8.22907 | -2.51333 | 0.71728 | -10.75716 | -7.71593 | 0.74436 | -10.57899 | -7.87453 | 0.73158 | -10.61648 | -7.76678 | 0.76339 | -10.57733 | -8.07458 | 0.7541 | -10.69901 | -8.06811 | 0.76277 | -10.63949 | -8.1155
763.75 | 5:37 | -8.33815 | -1.95231 | 0.69936 | -11.17143 | -7.81285 | 0.65036 | -10.28487 | -6.68883 | 0.73012 | -11.01855 | -8.04485 | 0.38079 | -8.36246 | -3.18433 | 0.64973 | -11.02856 | -7.16557 | 0.69315 | -11.46369 | -7.94602 | 0.50952 | -8.21322 | -4.18482 | 0.7436 | -11.34312 | -8.43475 | 0.7593 | -11.14567 | -8.46287 | 0.76072 | -11.52884 | -8.77023 | 0.78043 | -11.04846 | -8.62257 | 0.75042 | -11.31664 | -8.49227 | 0.66388 | -9.31722 | -6.1855 | 0.76382 | -7.54862 | -5.76575 | 0.57076 | -8.27534 | -4.72326 | 0.68437 | -10.20784 | -6.98591 | 0.32131 | -7.81894 | -2.5123 | 0.72878 | -10.6147 | -7.73582 | 0.72506 | -10.81992 | -7.84512 | 0.72512 | -10.6894 | -7.75111 | 0.7567 | -10.65747 | -8.06446 | 0.75331 | -10.71849 | -8.07437 | 0.74609 | -10.81386 | -8.06812
764.00014 | 5:48 | -8.10326 | -1.95963 | 0.7094 | -11.07227 | -7.85462 | 0.67184 | -9.78288 | -6.57256 | 0.73412 | -10.96424 | -8.04905 | 0.38943 | -8.01446 | -3.12111 | 0.65035 | -10.99879 | -7.1531 | 0.71403 | -11.25727 | -8.03808 | 0.49841 | -8.46341 | -4.21826 | 0.74669 | -11.30831 | -8.44378 | 0.74965 | -11.27553 | -8.45274 | 0.76995 | -11.39696 | -8.7751 | 0.77107 | -11.18317 | -8.62305 | 0.75709 | -11.23427 | -8.50535 | 0.63115 | -9.79219 | -6.18034 | 0.77126 | -7.48304 | -5.77137 | 0.56534 | -8.30603 | -4.69572 | 0.68321 | -10.22109 | -6.98315 | 0.30582 | -8.22472 | -2.51525 | 0.7163 | -10.76434 | -7.71049 | 0.74514 | -10.60026 | -7.89868 | 0.75133 | -10.38179 | -7.8001 | 0.75557 | -10.66948 | -8.06152 | 0.76638 | -10.57213 | -8.10223 | 0.76877 | -10.56866 | -8.12484
764.25007 | 5:47 | -8.14002 | -1.96163 | 0.69147 | -11.26045 | -7.78621 | 0.58798 | -10.73013 | -6.30911 | 0.72762 | -11.04979 | -8.04005 | 0.37576 | -8.38996 | -3.15257 | 0.63553 | -11.23982 | -7.14326 | 0.72436 | -11.11528 | -8.05143 | 0.51151 | -8.12945 | -4.1583 | 0.74948 | -11.27359 | -8.44932 | 0.74493 | -11.32694 | -8.43783 | 0.77419 | -11.35033 | -8.78725 | 0.76856 | -11.23882 | -8.63767 | 0.75563 | -11.25341 | -8.50346 | 0.64626 | -9.67775 | -6.25433 | 0.75962 | -7.58739 | -5.76351 | 0.56667 | -8.30811 | -4.70798 | 0.67191 | -10.34516 | -6.95099 | 0.3036 | -8.27271 | -2.51155 | 0.71464 | -10.79355 | -7.71351 | 0.73449 | -10.69604 | -7.85618 | 0.73021 | -10.62422 | -7.75794 | 0.75574 | -10.65789 | -8.05458 | 0.75752 | -10.67022 | -8.08286 | 0.76714 | -10.59905 | -8.13093
764.50021 | 5:41 | -8.27866 | -1.95848 | 0.68834 | -11.28649 | -7.76898 | 0.62667 | -10.2954 | -6.45185 | 0.73009 | -11.02855 | -8.05179 | 0.37671 | -8.39505 | -3.16246 | 0.66345 | -10.84295 | -7.19378 | 0.70074 | -11.37776 | -7.97285 | 0.48341 | -8.51168 | -4.11464 | 0.75691 | -11.17902 | -8.46146 | 0.7448 | -11.32843 | -8.43744 | 0.75985 | -11.52503 | -8.75728 | 0.76909 | -11.21833 | -8.62789 | 0.74442 | -11.37218 | -8.46566 | 0.66697 | -9.32438 | -6.21905 | 0.75083 | -7.65733 | -5.74938 | 0.55946 | -8.37278 | -4.68422 | 0.69737 | -10.074 | -7.02534 | 0.30128 | -8.33567 | -2.51139 | 0.71814 | -10.7345 | -7.70887 | 0.73601 | -10.67313 | -7.85558 | 0.73336 | -10.5705 | -7.75201 | 0.76302 | -10.5643 | -8.06074 | 0.74177 | -10.81503 | -8.02232 | 0.76469 | -10.61622 | -8.11808
764.75 | 5:54 | -7.98231 | -1.96229 | 0.69419 | -11.22483 | -7.79211 | 0.66355 | -9.91564 | -6.57953 | 0.71955 | -11.15375 | -8.02569 | 0.39462 | -8.06811 | -3.18386 | 0.65243 | -10.9349 | -7.13425 | 0.72119 | -11.13389 | -8.02969 | 0.4962 | -8.28924 | -4.11313 | 0.75186 | -11.2394 | -8.45044 | 0.76376 | -11.08925 | -8.46949 | 0.76158 | -11.51361 | -8.76854 | 0.77301 | -11.1623 | -8.62854 | 0.74782 | -11.34803 | -8.48628 | 0.64997 | -9.47378 | -6.15769 | 0.7409 | -7.72953 | -5.72681 | 0.56737 | -8.31267 | -4.71639 | 0.69587 | -10.08491 | -7.01779 | 0.29834 | -8.42928 | -2.51479 | 0.71212 | -10.82779 | -7.71073 | 0.72662 | -10.75307 | -7.81337 | 0.7376 | -10.54405 | -7.77726 | 0.76386 | -10.56968 | -8.07377 | 0.75917 | -10.63509 | -8.07382 | 0.77507 | -10.52684 | -8.159
765.00007 | 5:43 | -8.21247 | -1.95878 | 0.69309 | -11.24979 | -7.79707 | 0.6683 | -9.88342 | -6.60507 | 0.73377 | -10.95421 | -8.03791 | 0.39082 | -8.13049 | -3.17753 | 0.64821 | -11.00564 | -7.13398 | 0.70646 | -11.33654 | -8.0088 | 0.49834 | -8.32008 | -4.14621 | 0.73892 | -11.39673 | -8.42124 | 0.73199 | -11.46993 | -8.3959 | 0.76746 | -11.43679 | -8.77733 | 0.76178 | -11.30394 | -8.6111 | 0.75036 | -11.31453 | -8.48999 | 0.64313 | -9.46084 | -6.08451 | 0.74946 | -7.66312 | -5.74319 | 0.57483 | -8.23008 | -4.73092 | 0.69331 | -10.11891 | -7.01557 | 0.30873 | -8.15119 | -2.5165 | 0.69883 | -10.97937 | -7.67274 | 0.72879 | -10.74556 | -7.83125 | 0.7225 | -10.71827 | -7.74396 | 0.75341 | -10.69623 | -8.05862 | 0.75638 | -10.67953 | -8.07783 | 0.75903 | -10.6946 | -8.11754
765.25 | 5:47 | -8.12283 | -1.95831 | 0.70522 | -11.10907 | -7.83438 | 0.67055 | -9.89759 | -6.63684 | 0.72463 | -11.07005 | -8.02166 | 0.37267 | -8.52838 | -3.17824 | 0.65191 | -11.01908 | -7.18347 | 0.71874 | -11.18798 | -8.04129 | 0.4809 | -8.57171 | -4.12214 | 0.73853 | -11.40776 | -8.42494 | 0.75719 | -11.17852 | -8.46428 | 0.76426 | -11.47443 | -8.76947 | 0.76761 | -11.24172 | -8.62929 | 0.76485 | -11.14158 | -8.52167 | 0.64681 | -9.52796 | -6.16278 | 0.7476 | -7.68328 | -5.74402 | 0.56551 | -8.32171 | -4.70602 | 0.67975 | -10.25076 | -6.96794 | 0.30331 | -8.26491 | -2.50685 | 0.70879 | -10.87881 | -7.71074 | 0.72851 | -10.78214 | -7.85487 | 0.72877 | -10.65576 | -7.76555 | 0.76251 | -10.58444 | -8.07073 | 0.76654 | -10.55413 | -8.09017 | 0.75299 | -10.75856 | -8.10107
765.50007 | 5:51 | -8.04095 | -1.95941 | 0.69571 | -11.21874 | -7.80504 | 0.66643 | -10.11686 | -6.74213 | 0.72579 | -11.06445 | -8.03051 | 0.37815 | -8.4226 | -3.18496 | 0.64268 | -11.11046 | -7.14052 | 0.70138 | -11.39729 | -7.99382 | 0.48618 | -8.55794 | -4.16069 | 0.76129 | -11.12873 | -8.47218 | 0.74575 | -11.31702 | -8.43963 | 0.7612 | -11.52116 | -8.76987 | 0.78053 | -11.06354 | -8.63548 | 0.75443 | -11.26819 | -8.50103 | 0.64698 | -9.60391 | -6.21358 | 0.74119 | -7.73382 | -5.7322 | 0.56107 | -8.38721 | -4.7058 | 0.70438 | -9.97554 | -7.02656 | 0.29924 | -8.37952 | -2.50748 | 0.71559 | -10.79706 | -7.72621 | 0.73861 | -10.64576 | -7.86304 | 0.73543 | -10.59008 | -7.78825 | 0.76418 | -10.58076 | -8.08559 | 0.74988 | -10.73962 | -8.05338 | 0.77702 | -10.51227 | -8.16827
765.75007 | 5:50 | -8.05712 | -1.9565 | 0.70124 | -11.15288 | -7.82084 | 0.6653 | -10.14989 | -6.75275 | 0.70757 | -11.26432 | -7.97024 | 0.37099 | -8.55061 | -3.17215 | 0.62374 | -11.33904 | -7.07258 | 0.70994 | -11.3044 | -8.02547 | 0.49551 | -8.36664 | -4.14572 | 0.75872 | -11.16048 | -8.46762 | 0.75697 | -11.17317 | -8.4577 | 0.76137 | -11.50983 | -8.76319 | 0.77292 | -11.20584 | -8.66119 | 0.74789 | -11.34636 | -8.48587 | 0.65943 | -9.54074 | -6.29147 | 0.74628 | -7.70053 | -5.74671 | 0.56343 | -8.34994 | -4.70459 | 0.68768 | -10.16782 | -6.99223 | 0.3032 | -8.28302 | -2.51142 | 0.71057 | -10.85395 | -7.71252 | 0.73286 | -10.69149 | -7.83531 | 0.72982 | -10.63883 | -7.76445 | 0.76596 | -10.54046 | -8.07357 | 0.7443 | -10.7832 | -8.02594 | 0.75523 | -10.72403 | -8.09909
766.00014 | 5:45 | -8.17837 | -1.9588 | 0.6964 | -11.19579 | -7.79676 | 0.66413 | -10.17626 | -6.75833 | 0.71421 | -11.19741 | -7.99735 | 0.37683 | -8.45851 | -3.1874 | 0.6439 | -11.11034 | -7.15396 | 0.72343 | -11.08663 | -8.02037 | 0.49078 | -8.43562 | -4.14005 | 0.75668 | -11.17978 | -8.45949 | 0.77643 | -10.90831 | -8.46951 | 0.76593 | -11.45382 | -8.77278 | 0.7648 | -11.25697 | -8.6093 | 0.76194 | -11.14871 | -8.4947 | 0.62696 | -9.85609 | -6.17933 | 0.76317 | -7.54703 | -5.75966 | 0.54499 | -8.53144 | -4.64954 | 0.68054 | -10.25695 | -6.98032 | 0.31201 | -8.0625 | -2.51559 | 0.71415 | -10.79374 | -7.70836 | 0.74028 | -10.59777 | -7.84527 | 0.73486 | -10.58071 | -7.77539 | 0.75613 | -10.64014 | -8.04536 | 0.74375 | -10.80665 | -8.03741 | 0.75893 | -10.67804 | -8.10389
766.25014 | 5:43 | -8.21021 | -1.95818 | 0.67619 | -11.3875 | -7.70017 | 0.65614 | -10.19472 | -6.68914 | 0.72144 | -11.11167 | -8.01641 | 0.38305 | -8.32576 | -3.18916 | 0.62767 | -11.3243 | -7.10789 | 0.71189 | -11.26243 | -8.01765 | 0.49367 | -8.37944 | -4.13667 | 0.76325 | -11.07553 | -8.45343 | 0.75267 | -11.22614 | -8.44962 | 0.77619 | -11.31061 | -8.77922 | 0.77295 | -11.13571 | -8.60737 | 0.75928 | -11.19138 | -8.49737 | 0.64016 | -9.62403 | -6.16097 | 0.74975 | -7.6568 | -5.74066 | 0.57376 | -8.19891 | -4.70421 | 0.70103 | -9.93973 | -6.96806 | 0.29922 | -8.38244 | -2.50823 | 0.7035 | -10.92532 | -7.686 | 0.75562 | -10.41445 | -7.86931 | 0.7265 | -10.67534 | -7.75563 | 0.75539 | -10.66396 | -8.05544 | 0.75489 | -10.68948 | -8.06935 | 0.76215 | -10.64444 | -8.11266
766.5 | 5:40 | -8.26761 | -1.95426 | 0.68862 | -11.26991 | -7.76064 | 0.64388 | -10.41208 | -6.70411 | 0.70041 | -11.3345 | -7.93882 | 0.39326 | -8.13955 | -3.20094 | 0.63955 | -11.14777 | -7.12961 | 0.71633 | -11.22657 | -8.04198 | 0.48543 | -8.45324 | -4.10348 | 0.74374 | -11.32586 | -8.42355 | 0.74908 | -11.25451 | -8.43047 | 0.77389 | -11.33997 | -8.77585 | 0.77514 | -11.10781 | -8.61005 | 0.74126 | -11.39395 | -8.44591 | 0.64566 | -9.52912 | -6.15258 | 0.74139 | -7.72112 | -5.72434 | 0.56465 | -8.33254 | -4.70498 | 0.69647 | -10.03133 | -6.98655 | 0.30069 | -8.34876 | -2.51038 | 0.71474 | -10.77998 | -7.70486 | 0.74436 | -10.5525 | -7.85488 | 0.73477 | -10.56466 | -7.76262 | 0.76642 | -10.49511 | -8.04362 | 0.76043 | -10.62636 | -8.08056 | 0.7662 | -10.60107 | -8.12256
766.75021 | 5:43 | -8.20664 | -1.95491 | 0.69438 | -11.19793 | -7.77563 | 0.64253 | -10.46891 | -6.72664 | 0.73354 | -10.97287 | -8.04905 | 0.37949 | -8.39794 | -3.18692 | 0.67788 | -10.56255 | -7.16013 | 0.71493 | -11.19326 | -8.00234 | 0.49761 | -8.26264 | -4.11159 | 0.74016 | -11.36616 | -8.41277 | 0.75955 | -11.12981 | -8.45366 | 0.77412 | -11.32845 | -8.76961 | 0.78042 | -11.05119 | -8.62457 | 0.74205 | -11.39423 | -8.45504 | 0.65288 | -9.36548 | -6.11455 | 0.73762 | -7.74809 | -5.71515 | 0.57543 | -8.14438 | -4.68654 | 0.68835 | -10.12777 | -6.97144 | 0.30265 | -8.30641 | -2.51396 | 0.7069 | -10.88061 | -7.69149 | 0.74349 | -10.56148 | -7.85235 | 0.73427 | -10.56625 | -7.7585 | 0.75163 | -10.68105 | -8.02824 | 0.75969 | -10.63129 | -8.0765 | 0.75775 | -10.6768 | -8.0903
767.00007 | 5:50 | -8.06233 | -1.95774 | 0.7175 | -10.94529 | -7.85327 | 0.62926 | -10.59723 | -6.66842 | 0.74501 | -10.79769 | -8.04439 | 0.3962 | -8.07259 | -3.1984 | 0.65171 | -10.91243 | -7.1117 | 0.71191 | -11.25386 | -8.01169 | 0.48247 | -8.59355 | -4.14611 | 0.76147 | -11.07783 | -8.43541 | 0.76343 | -11.08685 | -8.46404 | 0.77142 | -11.36107 | -8.76412 | 0.7767 | -11.09293 | -8.61594 | 0.74651 | -11.34188 | -8.46682 | 0.61676 | -10.11794 | -6.24033 | 0.76091 | -7.56144 | -5.75356 | 0.57002 | -8.24112 | -4.69759 | 0.69984 | -10.00189 | -6.99975 | 0.31009 | -8.1171 | -2.51701 | 0.70688 | -10.86853 | -7.68272 | 0.7352 | -10.67699 | -7.8497 | 0.73858 | -10.5158 | -7.7668 | 0.74001 | -10.79714 | -7.98995 | 0.76096 | -10.60871 | -8.07279 | 0.7657 | -10.60463 | -8.11996
767.25007 | 5:57 | -7.8992 | -1.95675 | 0.69027 | -11.25425 | -7.76848 | 0.65435 | -10.31916 | -6.75231 | 0.7243 | -11.07996 | -8.02526 | 0.38646 | -8.26018 | -3.19224 | 0.63681 | -11.14544 | -7.09755 | 0.71475 | -11.20746 | -8.01057 | 0.49883 | -8.33093 | -4.1557 | 0.75897 | -11.14119 | -8.45579 | 0.74644 | -11.29383 | -8.43016 | 0.7795 | -11.25234 | -8.77119 | 0.76938 | -11.18245 | -8.60361 | 0.74605 | -11.34525 | -8.46417 | 0.6536 | -9.67386 | -6.3228 | 0.75331 | -7.62191 | -5.74164 | 0.57077 | -8.23724 | -4.7016 | 0.70532 | -9.96833 | -7.03086 | 0.3073 | -8.17564 | -2.5124 | 0.71818 | -10.73946 | -7.71281 | 0.75554 | -10.44033 | -7.8881 | 0.73454 | -10.56024 | -7.75687 | 0.75928 | -10.61474 | -8.05958 | 0.76363 | -10.58644 | -8.08408 | 0.74837 | -10.78183 | -8.06884
767.50007 | 5:44 | -8.20431 | -1.95972 | 0.712 | -10.98477 | -7.82115 | 0.64137 | -10.24785 | -6.57264 | 0.73419 | -10.96926 | -8.05355 | 0.38698 | -8.25592 | -3.19484 | 0.64277 | -11.12427 | -7.15029 | 0.70037 | -11.37886 | -7.96947 | 0.51291 | -8.2419 | -4.22735 | 0.7455 | -11.3044 | -8.42749 | 0.75656 | -11.16644 | -8.4481 | 0.77604 | -11.29532 | -8.7656 | 0.76947 | -11.17644 | -8.59994 | 0.75744 | -11.20257 | -8.48532 | 0.63562 | -9.82371 | -6.24416 | 0.76882 | -7.48383 | -5.75376 | 0.56232 | -8.3154 | -4.67593 | 0.70073 | -10.01661 | -7.01897 | 0.31362 | -8.02957 | -2.51826 | 0.7166 | -10.74486 | -7.69975 | 0.73652 | -10.67353 | -7.86123 | 0.7264 | -10.65464 | -7.73952 | 0.74929 | -10.73234 | -8.04161 | 0.75929 | -10.63534 | -8.07527 | 0.75266 | -10.72208 | -8.07009
767.75 | 5:48 | -8.11942 | -1.96247 | 0.67039 | -11.44199 | -7.67054 | 0.61571 | -10.07471 | -6.2031 | 0.72256 | -11.10119 | -8.0213 | 0.37929 | -8.41207 | -3.19061 | 0.64254 | -11.08709 | -7.12393 | 0.70862 | -11.26623 | -7.98351 | 0.51558 | -8.16183 | -4.2081 | 0.75204 | -11.21939 | -8.43743 | 0.76191 | -11.09279 | -8.4517 | 0.77394 | -11.32301 | -8.76334 | 0.76884 | -11.17804 | -8.59407 | 0.75271 | -11.25581 | -8.47233 | 0.65287 | -9.61791 | -6.27921 | 0.75976 | -7.56985 | -5.75128 | 0.55342 | -8.42739 | -4.6639 | 0.70031 | -10.02314 | -7.01933 | 0.3041 | -8.25734 | -2.51109 | 0.71214 | -10.80652 | -7.69578 | 0.74481 | -10.54631 | -7.85498 | 0.72977 | -10.61962 | -7.74983 | 0.76425 | -10.53788 | -8.05358 | 0.75824 | -10.63142 | -8.06119 | 0.74983 | -10.75356 | -8.06338
768.00007 | 5:43 | -8.22771 | -1.96145 | 0.70288 | -11.10292 | -7.80399 | 0.67347 | -9.73152 | -6.55386 | 0.73168 | -10.98745 | -8.03926 | 0.37817 | -8.43084 | -3.18828 | 0.64167 | -11.12446 | -7.13823 | 0.72705 | -11.05166 | -8.03512 | 0.50566 | -8.31246 | -4.20324 | 0.74078 | -11.35594 | -8.41223 | 0.75684 | -11.16184 | -8.44772 | 0.78068 | -11.22987 | -8.76689 | 0.75598 | -11.34975 | -8.58023 | 0.74052 | -11.39727 | -8.43988 | 0.66696 | -9.80683 | -6.5408 | 0.74731 | -7.65919 | -5.72379 | 0.57781 | -8.13808 | -4.70222 | 0.68786 | -10.16721 | -6.99362 | 0.30557 | -8.24764 | -2.52024 | 0.72195 | -10.68166 | -7.71158 | 0.73001 | -10.73509 | -7.83668 | 0.73811 | -10.50836 | -7.75631 | 0.75596 | -10.66089 | -8.05921 | 0.75974 | -10.60837 | -8.05961 | 0.77557 | -10.48439 | -8.13137
768.25007 | 5:47 | -8.12705 | -1.95947 | 0.701 | -11.11344 | -7.79052 | 0.69127 | -9.71534 | -6.71597 | 0.73268 | -10.98565 | -8.04892 | 0.39161 | -8.12424 | -3.18156 | 0.63471 | -11.19102 | -7.10309 | 0.70387 | -11.3472 | -7.98693 | 0.49267 | -8.58103 | -4.22762 | 0.73676 | -11.40161 | -8.40023 | 0.76418 | -11.06029 | -8.45206 | 0.773 | -11.34167 | -8.76715 | 0.7715 | -11.14166 | -8.59574 | 0.73777 | -11.43619 | -8.43726 | 0.64351 | -9.63392 | -6.19954 | 0.74807 | -7.65439 | -5.72603 | 0.57191 | -8.19246 | -4.68538 | 0.6969 | -10.05136 | -7.0048 | 0.30392 | -8.26308 | -2.51132 | 0.71949 | -10.7221 | -7.71443 | 0.75055 | -10.49308 | -7.8756 | 0.73662 | -10.52827 | -7.75532 | 0.76833 | -10.51096 | -8.07586 | 0.78247 | -10.36318 | -8.10891 | 0.75749 | -10.68472 | -8.09355
768.50021 | 5:46 | -8.15887 | -1.96227 | 0.68661 | -11.29335 | -7.75409 | 0.64237 | -10.22455 | -6.5679 | 0.71897 | -11.14017 | -8.00947 | 0.38769 | -8.24554 | -3.1967 | 0.65712 | -10.85338 | -7.13202 | 0.73101 | -11.03515 | -8.06678 | 0.51098 | -8.39193 | -4.28812 | 0.75189 | -11.22729 | -8.44173 | 0.75747 | -11.1481 | -8.4444 | 0.77706 | -11.29031 | -8.77319 | 0.75848 | -11.31746 | -8.5841 | 0.7435 | -11.36832 | -8.4524 | 0.6453 | -9.67829 | -6.24536 | 0.7596 | -7.56495 | -5.74636 | 0.55695 | -8.41654 | -4.68755 | 0.68457 | -10.20006 | -6.98265 | 0.30236 | -8.32522 | -2.51722 | 0.70342 | -10.91436 | -7.67735 | 0.73753 | -10.65605 | -7.8592 | 0.73042 | -10.60699 | -7.7475 | 0.7615 | -10.50583 | -8.00018 | 0.76246 | -10.58942 | -8.07407 | 0.76877 | -10.56736 | -8.12382
768.75014 | 5:48 | -8.13059 | -1.96203 | 0.6893 | -11.25353 | -7.7571 | 0.63104 | -10.08743 | -6.36554 | 0.72188 | -11.06906 | -7.99052 | 0.39714 | -8.05261 | -3.198 | 0.65092 | -11.01193 | -7.16785 | 0.70213 | -11.36477 | -7.97956 | 0.49596 | -8.65386 | -4.29198 | 0.7474 | -11.27775 | -8.42904 | 0.74358 | -11.31855 | -8.41629 | 0.78747 | -11.13188 | -8.766 | 0.77232 | -11.14242 | -8.6055 | 0.75157 | -11.27792 | -8.4762 | 0.64973 | -9.43653 | -6.13117 | 0.75775 | -7.579 | -5.74297 | 0.55796 | -8.39611 | -4.68473 | 0.6865 | -10.18878 | -6.99455 | 0.30676 | -8.19091 | -2.51267 | 0.70718 | -10.86626 | -7.68437 | 0.73166 | -10.71994 | -7.84335 | 0.72756 | -10.63533 | -7.73779 | 0.76168 | -10.54025 | -8.02827 | 0.76348 | -10.5865 | -8.08261 | 0.76704 | -10.57108 | -8.10838
769 | 5:52 | -8.02791 | -1.96017 | 0.69415 | -11.22386 | -7.79099 | 0.64746 | -10.07162 | -6.521 | 0.71318 | -11.18932 | -7.98 | 0.38227 | -8.34431 | -3.18978 | 0.65721 | -10.83007 | -7.1176 | 0.71759 | -11.18341 | -8.02516 | 0.512 | -8.4166 | -4.3093 | 0.76412 | -11.06102 | -8.45198 | 0.75249 | -11.21196 | -8.43692 | 0.77876 | -11.24938 | -8.76061 | 0.77245 | -11.1495 | -8.61244 | 0.73926 | -11.42372 | -8.44508 | 0.64278 | -9.65873 | -6.2084 | 0.76823 | -7.49012 | -5.75414 | 0.57369 | -8.20786 | -4.7088 | 0.6825 | -10.21273 | -6.97019 | 0.30548 | -8.21681 | -2.5101 | 0.72759 | -10.60815 | -7.71834 | 0.73834 | -10.6418 | -7.85725 | 0.7333 | -10.55774 | -7.74196 | 0.75122 | -10.64385 | -7.9959 | 0.75163 | -10.70153 | -8.04359 | 0.75878 | -10.67191 | -8.09766
769.25014 | 5:50 | -8.06283 | -1.95965 | 0.68803 | -11.27868 | -7.76009 | 0.63679 | -10.46931 | -6.66678 | 0.71459 | -11.18227 | -7.99079 | 0.38962 | -8.19973 | -3.19475 | 0.64623 | -10.90822 | -7.04916 | 0.71887 | -11.17619 | -8.0342 | 0.50749 | -8.30686 | -4.21562 | 0.73896 | -11.3746 | -8.40543 | 0.76156 | -11.10424 | -8.45652 | 0.77975 | -11.24674 | -8.7697 | 0.76663 | -11.23166 | -8.61051 | 0.75823 | -11.20026 | -8.49239 | 0.62551 | -9.96407 | -6.23267 | 0.75687 | -7.58636 | -5.74189 | 0.56026 | -8.36503 | -4.6866 | 0.68838 | -10.18751 | -7.01287 | 0.30341 | -8.28734 | -2.51446 | 0.71103 | -10.82641 | -7.6979 | 0.74236 | -10.60094 | -7.86974 | 0.73442 | -10.56214 | -7.75707 | 0.75839 | -10.57584 | -8.02062 | 0.76387 | -10.59003 | -8.08937 | 0.76803 | -10.58179 | -8.12716
769.50014 | 5:44 | -8.19936 | -1.96119 | 0.69083 | -11.20809 | -7.74287 | 0.68899 | -10.21056 | -7.03501 | 0.72952 | -10.99805 | -8.02324 | 0.36927 | -8.63859 | -3.18993 | 0.63232 | -11.22835 | -7.09994 | 0.71053 | -11.28401 | -8.01761 | 0.49491 | -8.42368 | -4.16897 | 0.75228 | -11.21692 | -8.43822 | 0.76664 | -11.02831 | -8.45472 | 0.76164 | -11.49641 | -8.75611 | 0.76145 | -11.28433 | -8.59251 | 0.74335 | -11.37863 | -8.45833 | 0.63085 | -9.68434 | -6.10934 | 0.76399 | -7.53247 | -5.75472 | 0.57803 | -8.18502 | -4.7312 | 0.69192 | -10.0952 | -6.98507 | 0.30388 | -8.26126 | -2.51045 | 0.70884 | -10.85422 | -7.69387 | 0.73786 | -10.65855 | -7.86456 | 0.73231 | -10.5811 | -7.74869 | 0.75609 | -10.62621 | -8.03435 | 0.76812 | -10.53114 | -8.08919 | 0.76379 | -10.62021 | -8.11163
769.75014 | 5:46 | -8.16708 | -1.95988 | 0.70053 | -11.15401 | -7.81374 | 0.68009 | -10.10904 | -6.87505 | 0.72349 | -11.07705 | -8.01409 | 0.39179 | -8.1703 | -3.20107 | 0.64028 | -11.1258 | -7.12362 | 0.72131 | -11.11425 | -8.01684 | 0.47669 | -8.64141 | -4.1193 | 0.74656 | -11.29517 | -8.43249 | 0.76205 | -11.08365 | -8.44625 | 0.7654 | -11.44718 | -8.76164 | 0.75198 | -11.40284 | -8.57468 | 0.7565 | -11.21954 | -8.48754 | 0.64831 | -9.573 | -6.20628 | 0.7679 | -7.50174 | -5.76062 | 0.56082 | -8.37614 | -4.6975 | 0.68901 | -10.14384 | -6.98918 | 0.31219 | -8.03949 | -2.50983 | 0.70763 | -10.86334 | -7.68723 | 0.74382 | -10.57577 | -7.86643 | 0.72139 | -10.70587 | -7.72307 | 0.75373 | -10.66317 | -8.03714 | 0.74575 | -10.77138 | -8.03277 | 0.75514 | -10.70415 | -8.08315
770 | 5:45 | -8.18625 | -1.96101 | 0.70277 | -11.12511 | -7.81844 | 0.64912 | -10.68974 | -6.93889 | 0.71784 | -11.14158 | -7.99789 | 0.37933 | -8.45024 | -3.20546 | 0.6294 | -11.36206 | -7.15131 | 0.71886 | -11.17253 | -8.03144 | 0.4894 | -8.41703 | -4.11929 | 0.75232 | -11.21565 | -8.43774 | 0.76789 | -11.00038 | -8.44706 | 0.77387 | -11.31357 | -8.75521 | 0.75819 | -11.32624 | -8.58749 | 0.75055 | -11.28991 | -8.47358 | 0.64904 | -9.3985 | -6.09999 | 0.7475 | -7.6686 | -5.73225 | 0.56818 | -8.26324 | -4.69499 | 0.68944 | -10.11971 | -6.97692 | 0.31469 | -7.94594 | -2.50049 | 0.71466 | -10.76529 | -7.69355 | 0.74149 | -10.60901 | -7.86644 | 0.72734 | -10.63889 | -7.73806 | 0.75678 | -10.61166 | -8.03072 | 0.76874 | -10.51908 | -8.08644 | 0.7545 | -10.72211 | -8.08979
770.25007 | 5:48 | -8.1216 | -1.95995 | 0.68337 | -11.32346 | -7.73811 | 0.66763 | -10.41605 | -6.95405 | 0.73348 | -10.96351 | -8.0415 | 0.39008 | -8.24167 | -3.21495 | 0.6416 | -11.14017 | -7.14748 | 0.72058 | -11.13951 | -8.02688 | 0.50262 | -8.22004 | -4.13158 | 0.75575 | -11.1735 | -8.44442 | 0.75465 | -11.17039 | -8.4297 | 0.76831 | -11.39538 | -8.75513 | 0.76697 | -11.23851 | -8.61964 | 0.74686 | -11.32752 | -8.46001 | 0.64688 | -9.69162 | -6.26933 | 0.76705 | -7.49791 | -5.75128 | 0.56534 | -8.30556 | -4.6955 | 0.71311 | -9.84086 | -7.01761 | 0.31007 | -8.08821 | -2.50793 | 0.70453 | -10.88639 | -7.66975 | 0.74209 | -10.62116 | -7.88189 | 0.72154 | -10.69998 | -7.72048 | 0.76626 | -10.52565 | -8.06537 | 0.75619 | -10.66434 | -8.0643 | 0.7742 | -10.51098 | -8.13759
770.5 | 5:43 | -8.21788 | -1.96001 | 0.7074 | -11.08119 | -7.83881 | 0.66916 | -10.39558 | -6.95626 | 0.71787 | -11.13848 | -7.996 | 0.38563 | -8.34212 | -3.21701 | 0.64578 | -11.08479 | -7.15833 | 0.71003 | -11.27815 | -8.00784 | 0.4841 | -8.53142 | -4.13003 | 0.73855 | -11.38324 | -8.40704 | 0.75797 | -11.13859 | -8.44274 | 0.77317 | -11.34038 | -8.76808 | 0.76191 | -11.29972 | -8.60938 | 0.75206 | -11.26822 | -8.47442 | 0.62139 | -9.67543 | -6.0122 | 0.76632 | -7.51454 | -5.75858 | 0.55978 | -8.36461 | -4.68233 | 0.68163 | -10.25531 | -6.99033 | 0.30199 | -8.29513 | -2.50506 | 0.70981 | -10.82701 | -7.68508 | 0.7366 | -10.68133 | -7.86785 | 0.73454 | -10.56252 | -7.7586 | 0.75623 | -10.63695 | -8.04403 | 0.7684 | -10.53641 | -8.09622 | 0.76499 | -10.60309 | -8.11129
770.75 | 5:46 | -8.15359 | -1.95938 | 0.66858 | -11.4842 | -7.67808 | 0.66835 | -10.48309 | -7.00638 | 0.72208 | -11.09609 | -8.01221 | 0.38302 | -8.39513 | -3.21547 | 0.6314 | -11.25951 | -7.10922 | 0.7197 | -11.15945 | -8.03142 | 0.4965 | -8.34891 | -4.14527 | 0.74855 | -11.26704 | -8.43399 | 0.75881 | -11.14821 | -8.45936 | 0.76932 | -11.3988 | -8.76931 | 0.77686 | -11.09373 | -8.61826 | 0.76629 | -11.08527 | -8.49451 | 0.67476 | -9.84997 | -6.64638 | 0.75589 | -7.59626 | -5.74194 | 0.56244 | -8.35204 | -4.69755 | 0.69805 | -10.05531 | -7.01907 | 0.31151 | -8.03822 | -2.50398 | 0.7183 | -10.74444 | -7.71772 | 0.74324 | -10.59911 | -7.87768 | 0.74619 | -10.42314 | -7.77766 | 0.75627 | -10.64292 | -8.04889 | 0.75914 | -10.64444 | -8.08058 | 0.7435 | -10.81889 | -8.04389
771 | 5:43 | -8.22082 | -1.95838 | 0.68779 | -11.29295 | -7.76716 | 0.69642 | -9.99744 | -6.96244 | 0.72582 | -11.05795 | -8.02609 | 0.3776 | -8.49887 | -3.20919 | 0.63695 | -11.18284 | -7.12289 | 0.72108 | -11.14907 | -8.03937 | 0.4861 | -8.48803 | -4.12603 | 0.74191 | -11.3408 | -8.4138 | 0.76423 | -11.05547 | -8.44893 | 0.77718 | -11.28491 | -8.77037 | 0.78588 | -10.94611 | -8.60238 | 0.7453 | -11.34606 | -8.45619 | 0.67095 | -9.84158 | -6.6032 | 0.75617 | -7.59511 | -5.74319 | 0.55124 | -8.4593 | -4.66312 | 0.69703 | -10.06456 | -7.01534 | 0.30949 | -8.08734 | -2.50291 | 0.72825 | -10.59799 | -7.71795 | 0.75165 | -10.49901 | -7.8916 | 0.73965 | -10.49089 | -7.75961 | 0.75201 | -10.67231 | -8.02563 | 0.76301 | -10.59859 | -8.08678 | 0.76792 | -10.5738 | -8.11983
771.25021 | 5:37 | -8.34681 | -1.95515 | 0.69987 | -11.15391 | -7.80624 | 0.67725 | -10.40514 | -7.04687 | 0.72604 | -11.05808 | -8.02865 | 0.39328 | -8.18783 | -3.22008 | 0.63923 | -11.20243 | -7.16094 | 0.70184 | -11.3643 | -7.97591 | 0.5035 | -8.23329 | -4.14546 | 0.75291 | -11.21678 | -8.44519 | 0.74319 | -11.3181 | -8.41146 | 0.77063 | -11.36185 | -8.75575 | 0.76791 | -11.18882 | -8.59201 | 0.7505 | -11.29052 | -8.47357 | 0.6612 | -10.00854 | -6.61768 | 0.74388 | -7.69791 | -5.72633 | 0.55963 | -8.38101 | -4.69022 | 0.68614 | -10.18734 | -6.98992 | 0.30827 | -8.10746 | -2.49928 | 0.70718 | -10.86675 | -7.68476 | 0.75126 | -10.49634 | -7.88551 | 0.73075 | -10.60063 | -7.74639 | 0.75576 | -10.62715 | -8.0316 | 0.76183 | -10.60264 | -8.07738 | 0.76589 | -10.60372 | -8.12129
771.50014 | 5:41 | -8.25992 | -1.95738 | 0.69881 | -11.18377 | -7.81537 | 0.67067 | -10.47034 | -7.02218 | 0.72859 | -11.02744 | -8.03451 | 0.39559 | -8.11136 | -3.20875 | 0.64448 | -11.06026 | -7.12809 | 0.69989 | -11.37649 | -7.96228 | 0.4983 | -8.2469 | -4.10946 | 0.75643 | -11.1668 | -8.4469 | 0.76625 | -11.03431 | -8.45508 | 0.75353 | -11.59784 | -8.73935 | 0.76993 | -11.24087 | -8.65467 | 0.75536 | -11.24666 | -8.49526 | 0.64129 | -9.64408 | -6.18464 | 0.74999 | -7.65067 | -5.73793 | 0.57113 | -8.2512 | -4.71249 | 0.68852 | -10.15958 | -6.99506 | 0.29813 | -8.38397 | -2.49956 | 0.70671 | -10.87409 | -7.68483 | 0.7433 | -10.60103 | -7.87969 | 0.73526 | -10.54523 | -7.75352 | 0.7456 | -10.74181 | -8.00914 | 0.76162 | -10.6137 | -8.08361 | 0.77186 | -10.53972 | -8.13517
771.75 | 5:49 | -8.09784 | -1.96188 | 0.68065 | -11.35832 | -7.73103 | 0.67461 | -10.39683 | -7.01382 | 0.73116 | -10.99004 | -8.03545 | 0.37296 | -8.55067 | -3.18902 | 0.64636 | -10.9361 | -7.06861 | 0.72306 | -11.12899 | -8.04691 | 0.49939 | -8.16924 | -4.07963 | 0.76084 | -11.11669 | -8.45797 | 0.7637 | -11.06289 | -8.4487 | 0.77906 | -11.26001 | -8.77221 | 0.76349 | -11.26306 | -8.59922 | 0.75591 | -11.22768 | -8.48711 | 0.65114 | -9.72337 | -6.33132 | 0.75234 | -7.63763 | -5.74611 | 0.55358 | -8.44834 | -4.67687 | 0.69247 | -10.12755 | -7.01307 | 0.31008 | -8.07147 | -2.50278 | 0.71981 | -10.70743 | -7.70731 | 0.74224 | -10.61521 | -7.87903 | 0.73987 | -10.49203 | -7.76278 | 0.76011 | -10.58405 | -8.04507 | 0.76057 | -10.62461 | -8.08079 | 0.76806 | -10.58191 | -8.12753
772.00014 | 5:44 | -8.1783 | -1.95641 | 0.68442 | -11.32505 | -7.75109 | 0.66313 | -10.53578 | -6.98663 | 0.71876 | -11.13633 | -8.00438 | 0.37953 | -8.44303 | -3.20439 | 0.64584 | -11.10964 | -7.17504 | 0.71001 | -11.29737 | -8.02126 | 0.50073 | -8.09952 | -4.05564 | 0.75054 | -11.23988 | -8.43603 | 0.75851 | -11.13522 | -8.44615 | 0.78078 | -11.23285 | -8.77044 | 0.76485 | -11.23479 | -8.59288 | 0.75513 | -11.24167 | -8.48891 | 0.66683 | -9.46669 | -6.31265 | 0.74208 | -7.71027 | -5.72165 | 0.57098 | -8.26474 | -4.71901 | 0.70002 | -10.01806 | -7.01287 | 0.30918 | -8.08539 | -2.49986 | 0.72017 | -10.71131 | -7.71392 | 0.73669 | -10.6652 | -7.85699 | 0.74238 | -10.45978 | -7.76515 | 0.76328 | -10.55719 | -8.05805 | 0.75539 | -10.65481 | -8.04851 | 0.77589 | -10.47959 | -8.13098
772.25007 | 5:33 | -8.44539 | -1.95019 | 0.67166 | -11.43553 | -7.68076 | 0.65852 | -10.63129 | -7.00089 | 0.70882 | -11.23273 | -7.96196 | 0.38025 | -8.42196 | -3.20248 | 0.63937 | -11.09877 | -7.09619 | 0.72275 | -11.13306 | -8.04645 | 0.49151 | -8.33235 | -4.09547 | 0.74225 | -11.33934 | -8.41664 | 0.75829 | -11.13864 | -8.44633 | 0.77703 | -11.28255 | -8.76687 | 0.75856 | -11.32255 | -8.5888 | 0.7546 | -11.24295 | -8.48393 | 0.64369 | -9.6049 | -6.18256 | 0.7465 | -7.67797 | -5.73165 | 0.57064 | -8.24593 | -4.70548 | 0.67924 | -10.25796 | -6.96764 | 0.30333 | -8.24688 | -2.50155 | 0.71077 | -10.82595 | -7.69479 | 0.75055 | -10.49847 | -7.87958 | 0.72942 | -10.61148 | -7.74027 | 0.75254 | -10.66541 | -8.02618 | 0.77112 | -10.50313 | -8.09915 | 0.77255 | -10.50747 | -8.11759
772.50014 | 5:52 | -8.02112 | -1.95798 | 0.70789 | -11.06064 | -7.82971 | 0.66485 | -10.55003 | -7.01417 | 0.73117 | -10.98807 | -8.03414 | 0.37625 | -8.51432 | -3.20349 | 0.6371 | -11.17456 | -7.11932 | 0.71835 | -11.15699 | -8.01467 | 0.46306 | -8.77187 | -4.06188 | 0.75526 | -11.18447 | -8.44723 | 0.74009 | -11.35839 | -8.40624 | 0.77111 | -11.35682 | -8.7574 | 0.76563 | -11.2344 | -8.60145 | 0.74822 | -11.32762 | -8.47554 | 0.63561 | -9.98515 | -6.34668 | 0.73992 | -7.7236 | -5.71482 | 0.56344 | -8.29325 | -4.67277 | 0.70774 | -9.90309 | -7.00882 | 0.30805 | -8.09797 | -2.4946 | 0.72542 | -10.63493 | -7.71483 | 0.74093 | -10.61281 | -7.86339 | 0.73583 | -10.5562 | -7.7676 | 0.76649 | -10.51553 | -8.06007 | 0.75578 | -10.66751 | -8.06227 | 0.76816 | -10.55696 | -8.10945
772.75 | 5:52 | -7.99652 | -1.95585 | 0.66976 | -11.46508 | -7.67889 | 0.66731 | -10.53891 | -7.03268 | 0.72007 | -11.11642 | -8.00459 | 0.3774 | -8.45944 | -3.19263 | 0.64536 | -10.9891 | -7.09194 | 0.70262 | -11.35959 | -7.98146 | 0.49222 | -8.34549 | -4.10779 | 0.75455 | -11.198 | -8.4495 | 0.75883 | -11.13443 | -8.44915 | 0.76758 | -11.4178 | -8.76411 | 0.76274 | -11.26889 | -8.59527 | 0.75896 | -11.19513 | -8.4967 | 0.65081 | -9.52759 | -6.20064 | 0.75721 | -7.59122 | -5.74816 | 0.56317 | -8.35585 | -4.7058 | 0.69344 | -10.09681 | -7.0015 | 0.31388 | -7.95488 | -2.49689 | 0.71906 | -10.72084 | -7.70896 | 0.72588 | -10.80242 | -7.84129 | 0.73582 | -10.5596 | -7.76995 | 0.772 | -10.44691 | -8.06502 | 0.74226 | -10.80041 | -8.01671 | 0.76458 | -10.59423 | -8.10019
773.00014 | 5:47 | -8.12067 | -1.95735 | 0.70098 | -11.13393 | -7.8046 | 0.6828 | -10.3153 | -7.0433 | 0.70482 | -11.27718 | -7.94837 | 0.3747 | -8.54978 | -3.20361 | 0.63613 | -11.15198 | -7.09415 | 0.72274 | -11.13456 | -8.04736 | 0.49063 | -8.43503 | -4.13849 | 0.76645 | -11.03974 | -8.46138 | 0.76589 | -11.04553 | -8.45963 | 0.75895 | -11.52036 | -8.74338 | 0.75958 | -11.31608 | -8.59542 | 0.7519 | -11.28303 | -8.48371 | 0.63705 | -9.75497 | -6.2144 | 0.75225 | -7.63953 | -5.74684 | 0.55937 | -8.3568 | -4.67458 | 0.68661 | -10.15645 | -6.97356 | 0.30634 | -8.16076 | -2.49994 | 0.70927 | -10.84541 | -7.69231 | 0.73118 | -10.73884 | -7.852 | 0.73367 | -10.57081 | -7.75554 | 0.75965 | -10.59333 | -8.04723 | 0.75851 | -10.64038 | -8.07079 | 0.75438 | -10.72253 | -8.08891
773.25 | 5:45 | -8.16172 | -1.95642 | 0.6898 | -11.25978 | -7.76696 | 0.67506 | -10.38138 | -7.00803 | 0.72642 | -11.05586 | -8.03114 | 0.39011 | -8.19276 | -3.1961 | 0.62826 | -11.21681 | -7.0471 | 0.69847 | -11.39589 | -7.95975 | 0.5098 | -8.09886 | -4.12881 | 0.74779 | -11.27661 | -8.43253 | 0.76709 | -11.02606 | -8.45798 | 0.75721 | -11.55044 | -8.74607 | 0.75469 | -11.38829 | -8.59457 | 0.74824 | -11.31849 | -8.46893 | 0.63777 | -9.70226 | -6.18781 | 0.74934 | -7.65713 | -5.73782 | 0.57215 | -8.2365 | -4.71255 | 0.68757 | -10.16971 | -6.99241 | 0.31146 | -8.02939 | -2.50081 | 0.72624 | -10.62505 | -7.71638 | 0.73921 | -10.61626 | -7.84765 | 0.72975 | -10.59227 | -7.72969 | 0.7601 | -10.58423 | -8.04504 | 0.76053 | -10.6208 | -8.07742 | 0.77048 | -10.53307 | -8.11554
773.50007 | 5:40 | -8.26793 | -1.95117 | 0.71062 | -11.03499 | -7.84167 | 0.68125 | -10.33534 | -7.04098 | 0.73266 | -10.94732 | -8.02071 | 0.38 | -8.44389 | -3.20872 | 0.63524 | -11.20607 | -7.11859 | 0.72194 | -11.13271 | -8.03716 | 0.49225 | -8.27874 | -4.07522 | 0.74585 | -11.30045 | -8.42846 | 0.76107 | -11.11061 | -8.45601 | 0.7451 | -11.68918 | -8.7096 | 0.76568 | -11.25713 | -8.61934 | 0.74787 | -11.33099 | -8.47406 | 0.63241 | -9.71501 | -6.14392 | 0.75691 | -7.60302 | -5.75481 | 0.57129 | -8.24684 | -4.71135 | 0.68285 | -10.20742 | -6.97013 | 0.30998 | -8.06929 | -2.50133 | 0.72179 | -10.68356 | -7.71128 | 0.73447 | -10.66868 | -7.83582 | 0.73833 | -10.50655 | -7.75727 | 0.76457 | -10.53603 | -8.05554 | 0.75811 | -10.64787 | -8.07221 | 0.78207 | -10.42821 | -8.15564
773.75021 | 5:44 | -8.1784 | -1.95423 | 0.71662 | -10.96698 | -7.85918 | 0.67169 | -10.49236 | -7.04763 | 0.73164 | -11.00649 | -8.05284 | 0.3823 | -8.3871 | -3.20642 | 0.65099 | -11.06241 | -7.20149 | 0.70191 | -11.36778 | -7.97918 | 0.49507 | -8.35199 | -4.13485 | 0.74965 | -11.25377 | -8.43635 | 0.75635 | -11.16047 | -8.4412 | 0.77013 | -11.38063 | -8.76453 | 0.76366 | -11.27988 | -8.61394 | 0.76025 | -11.16022 | -8.4846 | 0.6401 | -9.82269 | -6.28754 | 0.76438 | -7.5325 | -5.75765 | 0.57976 | -8.16883 | -4.73593 | 0.69791 | -10.03068 | -7.00047 | 0.30727 | -8.14356 | -2.50226 | 0.71343 | -10.79321 | -7.70024 | 0.75635 | -10.42709 | -7.88655 | 0.74186 | -10.4736 | -7.76992 | 0.75499 | -10.66487 | -8.05186 | 0.75416 | -10.68681 | -8.05956 | 0.75733 | -10.6919 | -8.09731
774.00014 | 5:46 | -8.12803 | -1.95287 | 0.68683 | -11.19983 | -7.69232 | 0.66542 | -10.54623 | -7.01769 | 0.71189 | -11.20075 | -7.97368 | 0.38864 | -8.22774 | -3.19764 | 0.64159 | -11.21728 | -7.19693 | 0.71932 | -11.1643 | -8.03074 | 0.49381 | -8.39926 | -4.14766 | 0.76364 | -11.08156 | -8.46235 | 0.75895 | -11.13557 | -8.45133 | 0.76835 | -11.40337 | -8.76179 | 0.76504 | -11.24911 | -8.606 | 0.74601 | -11.34913 | -8.46662 | 0.65051 | -9.63521 | -6.2678 | 0.75896 | -7.56704 | -5.74311 | 0.57747 | -8.16251 | -4.71363 | 0.69248 | -10.10841 | -6.99983 | 0.3061 | -8.18474 | -2.50532 | 0.71202 | -10.81625 | -7.70139 | 0.73965 | -10.63535 | -7.86648 | 0.73438 | -10.55131 | -7.74866 | 0.75087 | -10.70618 | -8.0389 | 0.76934 | -10.52559 | -8.09774 | 0.76689 | -10.58824 | -8.12
774.25 | 5:54 | -7.96354 | -1.95495 | 0.70076 | -11.07603 | -7.76169 | 0.67278 | -10.47663 | -7.04843 | 0.71825 | -11.1545 | -8.01176 | 0.38169 | -8.37465 | -3.1965 | 0.6457 | -11.15097 | -7.20016 | 0.71477 | -11.22993 | -8.02677 | 0.48492 | -8.57902 | -4.16012 | 0.74731 | -11.26765 | -8.42047 | 0.75897 | -11.13273 | -8.44941 | 0.77479 | -11.30645 | -8.76016 | 0.76908 | -11.19789 | -8.61208 | 0.746 | -11.34475 | -8.46323 | 0.6511 | -10.18025 | -6.62833 | 0.74592 | -7.68134 | -5.72969 | 0.56016 | -8.36671 | -4.68672 | 0.68852 | -10.16824 | -7.00107 | 0.30704 | -8.14679 | -2.50139 | 0.71952 | -10.71355 | -7.7086 | 0.74139 | -10.61398 | -7.8691 | 0.73429 | -10.55908 | -7.75342 | 0.75355 | -10.66785 | -8.03877 | 0.75806 | -10.64845 | -8.07213 | 0.75059 | -10.75529 | -8.07284
774.50007 | 5:44 | -8.15424 | -1.95054 | 0.68362 | -11.29296 | -7.72008 | 0.68768 | -10.32971 | -7.10355 | 0.73323 | -10.95849 | -8.03507 | 0.38872 | -8.26075 | -3.21114 | 0.63622 | -11.25728 | -7.16207 | 0.70192 | -11.37237 | -7.98246 | 0.51591 | -8.01591 | -4.13547 | 0.76179 | -11.09943 | -8.45546 | 0.7613 | -11.10493 | -8.45423 | 0.7692 | -11.38938 | -8.76068 | 0.7671 | -11.21609 | -8.60382 | 0.74723 | -11.3333 | -8.46856 | 0.67463 | -9.91781 | -6.69083 | 0.74713 | -7.67691 | -5.73567 | 0.57793 | -8.16082 | -4.71642 | 0.69212 | -10.1104 | -6.99765 | 0.30983 | -8.06921 | -2.50008 | 0.72134 | -10.67971 | -7.70371 | 0.74581 | -10.54439 | -7.86412 | 0.73096 | -10.58576 | -7.7378 | 0.76208 | -10.56495 | -8.05138 | 0.75123 | -10.72289 | -8.05531 | 0.76799 | -10.57079 | -8.11825
774.75014 | 5:43 | -8.17759 | -1.95067 | 0.68648 | -11.27693 | -7.74142 | 0.69017 | -10.27251 | -7.08981 | 0.71615 | -11.15701 | -7.99005 | 0.37982 | -8.40173 | -3.1911 | 0.64255 | -11.21921 | -7.20888 | 0.7223 | -11.12991 | -8.03916 | 0.50479 | -8.26143 | -4.17025 | 0.76291 | -11.07964 | -8.4528 | 0.75432 | -11.1897 | -8.44063 | 0.7578 | -11.53592 | -8.74187 | 0.76529 | -11.24193 | -8.60337 | 0.74548 | -11.35861 | -8.46763 | 0.6711 | -9.96261 | -6.68595 | 0.74751 | -7.67087 | -5.73407 | 0.55624 | -8.41036 | -4.67818 | 0.69059 | -10.13464 | -6.99888 | 0.29924 | -8.3137 | -2.48777 | 0.70142 | -10.94299 | -7.67569 | 0.73866 | -10.62126 | -7.84547 | 0.71696 | -10.75572 | -7.71139 | 0.75536 | -10.65722 | -8.05007 | 0.7513 | -10.71924 | -8.0534 | 0.77672 | -10.48109 | -8.14087
775.00007 | 5:45 | -8.16029 | -1.95285 | 0.67493 | -11.39396 | -7.6901 | 0.68452 | -10.37281 | -7.10036 | 0.73152 | -10.98963 | -8.03915 | 0.38036 | -8.40157 | -3.19565 | 0.63168 | -11.36972 | -7.18204 | 0.70304 | -11.35157 | -7.98056 | 0.49415 | -8.4136 | -4.15758 | 0.74812 | -11.27031 | -8.43154 | 0.75696 | -11.16062 | -8.44818 | 0.77383 | -11.32776 | -8.76578 | 0.77053 | -11.17291 | -8.6091 | 0.74041 | -11.41478 | -8.45158 | 0.66002 | -9.92764 | -6.55247 | 0.7507 | -7.63986 | -5.73526 | 0.56982 | -8.22903 | -4.68909 | 0.68147 | -10.26019 | -6.99197 | 0.31231 | -7.97958 | -2.49207 | 0.72734 | -10.60253 | -7.71162 | 0.72464 | -10.77191 | -7.8057 | 0.72792 | -10.62858 | -7.73671 | 0.7595 | -10.60288 | -8.05284 | 0.76075 | -10.61618 | -8.07626 | 0.76911 | -10.56034 | -8.12201
775.25014 | 5:43 | -8.18378 | -1.94852 | 0.68356 | -11.30937 | -7.73069 | 0.65038 | -10.73653 | -6.98279 | 0.72223 | -11.09826 | -8.01548 | 0.38379 | -8.38842 | -3.21938 | 0.64797 | -11.14133 | -7.2192 | 0.69245 | -11.46304 | -7.93758 | 0.49752 | -8.38792 | -4.17315 | 0.74621 | -11.28796 | -8.42314 | 0.75831 | -11.12719 | -8.43788 | 0.77109 | -11.368 | -8.76575 | 0.75711 | -11.34101 | -8.58635 | 0.74477 | -11.36134 | -8.46154 | 0.68863 | -9.55237 | -6.57807 | 0.76853 | -7.48873 | -5.75534 | 0.56753 | -8.28915 | -4.70433 | 0.69828 | -10.0322 | -7.0053 | 0.30946 | -8.05593 | -2.49296 | 0.70587 | -10.8809 | -7.68046 | 0.75062 | -10.50794 | -7.88747 | 0.73369 | -10.56154 | -7.74887 | 0.75779 | -10.62248 | -8.04957 | 0.75701 | -10.64601 | -8.05909 | 0.75823 | -10.66709 | -8.08815
775.50007 | 5:34 | -8.36336 | -1.94124 | 0.69224 | -11.23566 | -7.77774 | 0.67075 | -10.51032 | -7.04974 | 0.7183 | -11.13378 | -7.9974 | 0.39107 | -8.25324 | -3.22756 | 0.62972 | -11.38024 | -7.1664 | 0.71996 | -11.18411 | -8.05211 | 0.50503 | -8.16238 | -4.12226 | 0.75338 | -11.19811 | -8.4364 | 0.75138 | -11.22814 | -8.43663 | 0.77947 | -11.24895 | -8.7682 | 0.76743 | -11.21807 | -8.60905 | 0.75626 | -11.21882 | -8.48437 | 0.64959 | -9.9395 | -6.45657 | 0.74949 | -7.65504 | -5.73735 | 0.55009 | -8.46473 | -4.65636 | 0.66943 | -10.39017 | -6.95553 | 0.30714 | -8.07586 | -2.48044 | 0.71225 | -10.80172 | -7.69352 | 0.74313 | -10.57106 | -7.85564 | 0.72633 | -10.6497 | -7.73522 | 0.75346 | -10.68153 | -8.04807 | 0.74255 | -10.80113 | -8.0204 | 0.7629 | -10.6127 | -8.09645
775.75021 | 5:52 | -7.98191 | -1.95053 | 0.69239 | -11.21741 | -7.76688 | 0.61857 | -10.23357 | -6.33015 | 0.71966 | -11.13928 | -8.01652 | 0.40593 | -7.9755 | -3.23747 | 0.65191 | -11.04482 | -7.20021 | 0.71564 | -11.20521 | -8.01891 | 0.48089 | -8.59062 | -4.13113 | 0.74809 | -11.26698 | -8.42877 | 0.75569 | -11.16503 | -8.43726 | 0.75994 | -11.5079 | -8.74526 | 0.76968 | -11.18351 | -8.60773 | 0.74545 | -11.35006 | -8.46088 | 0.66425 | -10.07175 | -6.69017 | 0.74174 | -7.71903 | -5.72551 | 0.55794 | -8.38457 | -4.67812 | 0.70862 | -9.91674 | -7.02724 | 0.31045 | -8.01856 | -2.48938 | 0.71696 | -10.74977 | -7.70712 | 0.74525 | -10.53144 | -7.84853 | 0.7425 | -10.45877 | -7.7656 | 0.74918 | -10.73769 | -8.04447 | 0.75601 | -10.67211 | -8.06826 | 0.76142 | -10.65204 | -8.11066
776 | 5:42 | -8.20463 | -1.94788 | 0.70324 | -11.11449 | -7.81617 | 0.64316 | -10.24668 | -6.59029 | 0.71409 | -11.1787 | -7.9826 | 0.39408 | -8.22605 | -3.24175 | 0.64363 | -11.16823 | -7.18815 | 0.70607 | -11.33487 | -8.00323 | 0.48655 | -8.43879 | -4.10586 | 0.74904 | -11.25378 | -8.42951 | 0.75604 | -11.17058 | -8.44543 | 0.78199 | -11.21521 | -8.77016 | 0.76684 | -11.23431 | -8.61488 | 0.75645 | -11.22536 | -8.49138 | 0.67056 | -10.04206 | -6.7338 | 0.76848 | -7.50097 | -5.76431 | 0.5764 | -8.21354 | -4.73427 | 0.68578 | -10.17561 | -6.97823 | 0.29658 | -8.39926 | -2.49106 | 0.71808 | -10.74622 | -7.71666 | 0.73784 | -10.61647 | -7.83325 | 0.72552 | -10.65436 | -7.72996 | 0.76092 | -10.59083 | -8.05874 | 0.77028 | -10.53299 | -8.11339 | 0.76427 | -10.61741 | -8.11453
776.25007 | 5:48 | -8.06422 | -1.94916 | 0.70015 | -11.13699 | -7.79751 | 0.65248 | -10.14399 | -6.61879 | 0.70212 | -11.28175 | -7.92112 | 0.40228 | -8.08721 | -3.25329 | 0.63145 | -11.33763 | -7.1591 | 0.7142 | -11.22811 | -8.01915 | 0.50552 | -8.22702 | -4.15891 | 0.75116 | -11.22619 | -8.4327 | 0.75482 | -11.17573 | -8.43563 | 0.76675 | -11.41225 | -8.75034 | 0.76126 | -11.2857 | -8.59135 | 0.75828 | -11.2001 | -8.49285 | 0.67577 | -9.93223 | -6.71187 | 0.74776 | -7.66599 | -5.73233 | 0.56509 | -8.28429 | -4.6814 | 0.68936 | -10.13167 | -6.98439 | 0.30507 | -8.1477 | -2.4856 | 0.7159 | -10.75025 | -7.69614 | 0.74137 | -10.56679 | -7.83387 | 0.73201 | -10.56784 | -7.73571 | 0.74304 | -10.78293 | -8.01217 | 0.76514 | -10.5856 | -8.09944 | 0.76106 | -10.63353 | -8.09272
776.50021 | 5:43 | -8.15361 | -1.94461 | 0.7167 | -10.95353 | -7.8504 | 0.62679 | -10.43389 | -6.53982 | 0.72191 | -11.09516 | -8.00975 | 0.38099 | -8.48847 | -3.23401 | 0.64549 | -11.12416 | -7.18058 | 0.70723 | -11.30155 | -7.99278 | 0.49239 | -8.33538 | -4.10424 | 0.7513 | -11.21839 | -8.42842 | 0.75629 | -11.15355 | -8.43528 | 0.76737 | -11.40319 | -8.75043 | 0.7524 | -11.38621 | -8.56697 | 0.75392 | -11.25084 | -8.48225 | 0.67446 | -9.94158 | -6.70516 | 0.74569 | -7.6694 | -5.71901 | 0.55268 | -8.45176 | -4.67115 | 0.71078 | -9.86755 | -7.0137 | 0.31121 | -7.97117 | -2.48071 | 0.72622 | -10.6195 | -7.71213 | 0.73337 | -10.66051 | -7.8181 | 0.74357 | -10.42697 | -7.75317 | 0.7635 | -10.55531 | -8.05901 | 0.76516 | -10.5659 | -8.08455 | 0.7655 | -10.5989 | -8.11345
776.75 | 5:37 | -8.30925 | -1.94491 | 0.70875 | -11.04776 | -7.83012 | 0.65543 | -10.07429 | -6.60296 | 0.71731 | -11.14454 | -7.99409 | 0.39738 | -8.16646 | -3.24523 | 0.65099 | -11.06498 | -7.20315 | 0.71775 | -11.19281 | -8.03368 | 0.48663 | -8.5601 | -4.16559 | 0.73782 | -11.3786 | -8.39534 | 0.75868 | -11.12233 | -8.43832 | 0.77864 | -11.25434 | -8.76306 | 0.76913 | -11.16866 | -8.59014 | 0.74381 | -11.36741 | -8.45521 | 0.67507 | -9.89893 | -6.68242 | 0.7575 | -7.57346 | -5.73688 | 0.54966 | -8.46271 | -4.65162 | 0.68727 | -10.14613 | -6.97311 | 0.30335 | -8.17416 | -2.47962 | 0.71836 | -10.70285 | -7.68852 | 0.73942 | -10.58013 | -7.82313 | 0.71856 | -10.73396 | -7.71299 | 0.75716 | -10.62326 | -8.0435 | 0.74818 | -10.75658 | -8.04785 | 0.75476 | -10.68538 | -8.06486
777.00021 | 5:49 | -8.03564 | -1.94552 | 0.70935 | -11.04833 | -7.83712 | 0.64502 | -10.24301 | -6.6069 | 0.71506 | -11.17402 | -7.99009 | 0.39293 | -8.24256 | -3.23876 | 0.64735 | -11.13265 | -7.20669 | 0.71149 | -11.25969 | -8.01122 | 0.4897 | -8.46602 | -4.14578 | 0.74458 | -11.30324 | -8.41614 | 0.75257 | -11.2038 | -8.43159 | 0.76338 | -11.45877 | -8.74741 | 0.77286 | -11.12374 | -8.59711 | 0.75064 | -11.27735 | -8.46524 | 0.66633 | -9.88149 | -6.5843 | 0.75228 | -7.62646 | -5.73727 | 0.56798 | -8.30065 | -4.71456 | 0.69973 | -9.99134 | -6.9912 | 0.3069 | -8.08532 | -2.48136 | 0.70555 | -10.87172 | -7.67054 | 0.74911 | -10.49574 | -7.86241 | 0.73886 | -10.4946 | -7.75409 | 0.75393 | -10.66929 | -8.04391 | 0.76631 | -10.56651 | -8.09728 | 0.7655 | -10.59236 | -8.10849
777.25014 | 5:36 | -8.33212 | -1.94357 | 0.67751 | -11.37583 | -7.70718 | 0.62635 | -10.46425 | -6.55431 | 0.71603 | -11.15588 | -7.98793 | 0.39187 | -8.26645 | -3.23933 | 0.63143 | -11.33619 | -7.15804 | 0.70438 | -11.32504 | -7.97712 | 0.49367 | -8.39907 | -4.1464 | 0.7533 | -11.19254 | -8.43137 | 0.75486 | -11.18096 | -8.44002 | 0.78368 | -11.18341 | -8.76422 | 0.77153 | -11.12027 | -8.57965 | 0.748 | -11.32008 | -8.46745 | 0.67103 | -9.90942 | -6.64953 | 0.75821 | -7.57501 | -5.74347 | 0.55589 | -8.42061 | -4.68097 | 0.70041 | -9.99339 | -6.99948 | 0.31018 | -7.98832 | -2.47779 | 0.70959 | -10.83876 | -7.69111 | 0.73366 | -10.63694 | -7.80391 | 0.71802 | -10.73799 | -7.71013 | 0.74749 | -10.74079 | -8.02861 | 0.75364 | -10.68505 | -8.05265 | 0.75408 | -10.70528 | -8.07258
777.50007 | 5:48 | -8.04195 | -1.9447 | 0.6918 | -11.23971 | -7.77559 | 0.6353 | -10.36034 | -6.58188 | 0.73407 | -10.96088 | -8.0461 | 0.38367 | -8.40536 | -3.22493 | 0.64369 | -11.19966 | -7.20909 | 0.72103 | -11.13711 | -8.03024 | 0.51753 | -7.9327 | -4.10543 | 0.75499 | -11.16974 | -8.4331 | 0.76084 | -11.09807 | -8.44389 | 0.77712 | -11.26657 | -8.75552 | 0.7739 | -11.10375 | -8.59314 | 0.75865 | -11.18667 | -8.48672 | 0.66231 | -10.06318 | -6.66494 | 0.75274 | -7.62116 | -5.73675 | 0.56802 | -8.26153 | -4.69275 | 0.68218 | -10.22067 | -6.97238 | 0.30501 | -8.11463 | -2.47502 | 0.70867 | -10.83876 | -7.68112 | 0.74234 | -10.53826 | -7.82298 | 0.73823 | -10.51057 | -7.75916 | 0.74541 | -10.75942 | -8.02018 | 0.76863 | -10.53201 | -8.09517 | 0.76435 | -10.60629 | -8.10686
777.75007 | 5:55 | -7.89553 | -1.9476 | 0.7114 | -10.99485 | -7.82174 | 0.65905 | -10.04657 | -6.62116 | 0.72652 | -11.06096 | -8.03596 | 0.38065 | -8.45775 | -3.21948 | 0.63919 | -11.24348 | -7.18672 | 0.7316 | -10.99322 | -8.04263 | 0.47424 | -8.68561 | -4.11908 | 0.75779 | -11.14 | -8.44174 | 0.76262 | -11.06753 | -8.44028 | 0.76286 | -11.46549 | -8.74658 | 0.75838 | -11.3386 | -8.59894 | 0.76041 | -11.15322 | -8.48105 | 0.66646 | -10.00014 | -6.66473 | 0.75462 | -7.60261 | -5.73708 | 0.56676 | -8.26854 | -4.68631 | 0.68854 | -10.10991 | -6.96112 | 0.30505 | -8.11083 | -2.4742 | 0.7128 | -10.79917 | -7.69766 | 0.7277 | -10.69656 | -7.78393 | 0.72869 | -10.62078 | -7.73927 | 0.75737 | -10.63156 | -8.05204 | 0.75869 | -10.64296 | -8.0747 | 0.77065 | -10.53814 | -8.1212
778.00014 | 5:49 | -8.03521 | -1.94929 | 0.70914 | -11.03349 | -7.82427 | 0.64723 | -10.25527 | -6.63748 | 0.71033 | -11.22533 | -7.97367 | 0.38862 | -8.27639 | -3.21634 | 0.63872 | -11.24051 | -7.17951 | 0.71889 | -11.16756 | -8.02826 | 0.5019 | -8.32369 | -4.17768 | 0.74735 | -11.26231 | -8.41685 | 0.75921 | -11.11903 | -8.44174 | 0.77133 | -11.35061 | -8.75507 | 0.77772 | -11.09624 | -8.62979 | 0.75701 | -11.21543 | -8.49017 | 0.67133 | -9.98069 | -6.70036 | 0.74764 | -7.66927 | -5.73382 | 0.54982 | -8.4687 | -4.65626 | 0.67485 | -10.28322 | -6.93958 | 0.3061 | -8.1037 | -2.48055 | 0.71626 | -10.75747 | -7.70511 | 0.75529 | -10.36947 | -7.83195 | 0.73518 | -10.5386 | -7.74776 | 0.74931 | -10.72745 | -8.03819 | 0.7628 | -10.59742 | -8.08372 | 0.76342 | -10.62102 | -8.1083
778.25014 | 5:41 | -8.19378 | -1.94268 | 0.70471 | -11.08819 | -7.81396 | 0.66287 | -10.08597 | -6.6857 | 0.72992 | -11.01141 | -8.03749 | 0.36955 | -8.66134 | -3.20079 | 0.64035 | -11.11686 | -7.11866 | 0.70215 | -11.36511 | -7.98001 | 0.50859 | -8.18534 | -4.16297 | 0.7647 | -11.05592 | -8.45445 | 0.74953 | -11.24024 | -8.42493 | 0.7662 | -11.41862 | -8.74893 | 0.77341 | -11.14441 | -8.6192 | 0.7301 | -11.51419 | -8.40655 | 0.6741 | -9.99157 | -6.73536 | 0.75737 | -7.58097 | -5.74163 | 0.56266 | -8.34776 | -4.69697 | 0.70494 | -9.91097 | -6.9866 | 0.30036 | -8.2471 | -2.47709 | 0.69891 | -10.95356 | -7.65552 | 0.73893 | -10.57601 | -7.81488 | 0.72402 | -10.64786 | -7.70925 | 0.7462 | -10.75132 | -8.02268 | 0.76901 | -10.52501 | -8.09386 | 0.7648 | -10.59624 | -8.10402
778.50007 | 5:52 | -7.95919 | -1.94512 | 0.66021 | -11.53981 | -7.61872 | 0.64619 | -10.28084 | -6.6434 | 0.72556 | -11.05758 | -8.02292 | 0.39475 | -8.16926 | -3.22483 | 0.64107 | -11.10594 | -7.11972 | 0.711 | -11.28174 | -8.02132 | 0.50454 | -8.36611 | -4.22101 | 0.74723 | -11.27077 | -8.42186 | 0.75733 | -11.14308 | -8.43902 | 0.77726 | -11.27717 | -8.76534 | 0.77056 | -11.1888 | -8.62166 | 0.76194 | -11.14415 | -8.49113 | 0.67093 | -9.98766 | -6.70098 | 0.75672 | -7.58524 | -5.73988 | 0.5698 | -8.28163 | -4.71884 | 0.6803 | -10.23426 | -6.96234 | 0.30816 | -8.03217 | -2.47523 | 0.711 | -10.81173 | -7.68718 | 0.73279 | -10.66748 | -7.81701 | 0.74176 | -10.45304 | -7.75364 | 0.74703 | -10.74827 | -8.02927 | 0.77246 | -10.49051 | -8.10345 | 0.76319 | -10.61316 | -8.09987
778.75014 | 5:50 | -7.99039 | -1.94248 | 0.70196 | -11.13347 | -7.81521 | 0.65199 | -10.11879 | -6.59732 | 0.71419 | -11.18354 | -7.98719 | 0.38446 | -8.37901 | -3.22138 | 0.64834 | -11.06756 | -7.17553 | 0.69367 | -11.4476 | -7.94082 | 0.47934 | -8.36126 | -4.00792 | 0.76072 | -11.10362 | -8.4468 | 0.75572 | -11.16522 | -8.43778 | 0.77845 | -11.26152 | -8.7665 | 0.77566 | -11.12894 | -8.63226 | 0.74438 | -11.36595 | -8.4606 | 0.67976 | -9.82305 | -6.67736 | 0.76592 | -7.51721 | -5.75759 | 0.57237 | -8.24176 | -4.71733 | 0.69309 | -10.08643 | -6.99083 | 0.29943 | -8.26467 | -2.47467 | 0.71258 | -10.79594 | -7.69295 | 0.73857 | -10.57408 | -7.80966 | 0.72972 | -10.60999 | -7.74228 | 0.75291 | -10.68639 | -8.04594 | 0.75755 | -10.63736 | -8.05834 | 0.76732 | -10.56643 | -8.10783
779.00021 | 5:50 | -7.99414 | -1.94441 | 0.68158 | -11.34058 | -7.72947 | 0.61248 | -10.42247 | -6.38357 | 0.7318 | -10.95379 | -8.01602 | 0.38783 | -8.29711 | -3.21786 | 0.64264 | -11.15396 | -7.16798 | 0.72139 | -11.11492 | -8.01821 | 0.47358 | -8.22552 | -3.89546 | 0.75068 | -11.23179 | -8.43146 | 0.7478 | -11.25539 | -8.41675 | 0.76981 | -11.37061 | -8.75321 | 0.76694 | -11.24098 | -8.62115 | 0.75794 | -11.20043 | -8.48927 | 0.67604 | -9.87922 | -6.67872 | 0.76651 | -7.50094 | -5.74956 | 0.5373 | -8.58628 | -4.61337 | 0.70221 | -9.98032 | -7.00825 | 0.30842 | -7.99799 | -2.46675 | 0.71103 | -10.82273 | -7.6953 | 0.73756 | -10.58503 | -7.80709 | 0.72391 | -10.66477 | -7.72038 | 0.74607 | -10.76234 | -8.0295 | 0.76059 | -10.6222 | -8.0791 | 0.75031 | -10.74987 | -8.06573
779.25 | 5:42 | -8.17617 | -1.94191 | 0.68372 | -11.31059 | -7.7333 | 0.64519 | -10.07799 | -6.5022 | 0.72022 | -11.11246 | -8.00342 | 0.37683 | -8.54157 | -3.21874 | 0.64488 | -11.10655 | -7.16238 | 0.71076 | -11.25967 | -8.00287 | 0.45965 | -8.42874 | -3.87427 | 0.75515 | -11.16954 | -8.43466 | 0.75973 | -11.10788 | -8.43898 | 0.75833 | -11.52671 | -8.74107 | 0.76334 | -11.29137 | -8.61919 | 0.748 | -11.33006 | -8.47484 | 0.66901 | -9.91815 | -6.63534 | 0.75393 | -7.61116 | -5.73826 | 0.55317 | -8.44414 | -4.67104 | 0.69688 | -10.02869 | -6.98882 | 0.29497 | -8.33713 | -2.45919 | 0.70794 | -10.84607 | -7.67838 | 0.74492 | -10.47722 | -7.80468 | 0.72606 | -10.65727 | -7.73781 | 0.75764 | -10.62952 | -8.0534 | 0.74846 | -10.74059 | -8.03888 | 0.76342 | -10.61478 | -8.10356
779.50014 | 5:58 | -7.79127 | -1.93746 | 0.68612 | -11.28394 | -7.74212 | 0.61736 | -10.31793 | -6.36986 | 0.73152 | -10.98208 | -8.03361 | 0.39088 | -8.24434 | -3.22256 | 0.64928 | -11.02044 | -7.15532 | 0.71525 | -11.20214 | -8.01232 | 0.47128 | -8.29221 | -3.90797 | 0.75235 | -11.21291 | -8.43608 | 0.76108 | -11.08669 | -8.43782 | 0.77275 | -11.33471 | -8.75892 | 0.76723 | -11.24611 | -8.62833 | 0.75254 | -11.25992 | -8.47352 | 0.68267 | -9.89866 | -6.75756 | 0.74833 | -7.65393 | -5.72768 | 0.56066 | -8.37287 | -4.69432 | 0.69974 | -10.00361 | -6.99994 | 0.30295 | -8.14697 | -2.46814 | 0.71172 | -10.80107 | -7.6873 | 0.73717 | -10.57559 | -7.79602 | 0.72816 | -10.63239 | -7.74211 | 0.75084 | -10.69598 | -8.03096 | 0.76659 | -10.55436 | -8.09085 | 0.75904 | -10.65316 | -8.08612
779.75021 | 5:39 | -8.23669 | -1.93784 | 0.69484 | -11.17486 | -7.76473 | 0.64953 | -10.01264 | -6.5035 | 0.73032 | -11.01658 | -8.0456 | 0.39265 | -8.19604 | -3.21816 | 0.64062 | -11.16154 | -7.15035 | 0.71074 | -11.25738 | -8.00111 | 0.46233 | -8.49275 | -3.92649 | 0.73776 | -11.38156 | -8.39687 | 0.75391 | -11.18448 | -8.43211 | 0.76169 | -11.48222 | -8.74593 | 0.78129 | -11.09736 | -8.6702 | 0.7435 | -11.38029 | -8.46123 | 0.67417 | -9.8996 | -6.674 | 0.73428 | -7.76646 | -5.70273 | 0.55737 | -8.40293 | -4.68352 | 0.69047 | -10.10752 | -6.9789 | 0.30638 | -8.04705 | -2.46543 | 0.71433 | -10.75889 | -7.68543 | 0.74692 | -10.44852 | -7.80426 | 0.72766 | -10.61546 | -7.72442 | 0.75604 | -10.62957 | -8.0364 | 0.75036 | -10.72901 | -8.05067 | 0.7626 | -10.63199 | -8.10793
780.00007 | 5:45 | -8.10857 | -1.94133 | 0.69754 | -11.17903 | -7.79781 | 0.62604 | -10.27189 | -6.43058 | 0.7159 | -11.15978 | -7.98932 | 0.39366 | -8.19982 | -3.22791 | 0.64338 | -11.09885 | -7.1408 | 0.71336 | -11.21302 | -7.99895 | 0.45435 | -8.62637 | -3.91942 | 0.75638 | -11.15603 | -8.43825 | 0.76547 | -11.02856 | -8.44202 | 0.75987 | -11.50491 | -8.74221 | 0.76892 | -11.22929 | -8.63444 | 0.73567 | -11.4648 | -8.43431 | 0.65058 | -9.99327 | -6.50146 | 0.76292 | -7.54101 | -5.75319 | 0.56112 | -8.3636 | -4.69295 | 0.69487 | -10.05677 | -6.98813 | 0.30532 | -8.06551 | -2.46259 | 0.71419 | -10.77764 | -7.69731 | 0.73478 | -10.59524 | -7.78513 | 0.72472 | -10.67324 | -7.73516 | 0.75157 | -10.68579 | -8.0311 | 0.77271 | -10.49444 | -8.10912 | 0.7688 | -10.56812 | -8.12482
780.25 | 5:47 | -8.06353 | -1.94226 | 0.71164 | -11.02672 | -7.847 | 0.68275 | -9.74059 | -6.65034 | 0.74486 | -10.83719 | -8.07221 | 0.38697 | -8.31594 | -3.21804 | 0.63373 | -11.22923 | -7.1163 | 0.7143 | -11.23786 | -8.02715 | 0.4848 | -8.08033 | -3.91734 | 0.73757 | -11.38151 | -8.3947 | 0.76031 | -11.10608 | -8.4441 | 0.76459 | -11.44236 | -8.74876 | 0.77712 | -11.11371 | -8.63671 | 0.75588 | -11.2273 | -8.48654 | 0.67416 | -9.85319 | -6.64266 | 0.75794 | -7.57736 | -5.74322 | 0.56163 | -8.34221 | -4.68522 | 0.67733 | -10.25986 | -6.94935 | 0.30924 | -7.95248 | -2.45925 | 0.71637 | -10.74068 | -7.69428 | 0.73393 | -10.62243 | -7.79611 | 0.73094 | -10.6009 | -7.74862 | 0.75515 | -10.63829 | -8.03351 | 0.76373 | -10.58112 | -8.0811 | 0.76879 | -10.54931 | -8.11022
780.5 | 5:37 | -8.26451 | -1.93509 | 0.66388 | -11.50173 | -7.63577 | 0.64693 | -10.01985 | -6.48214 | 0.73367 | -10.96846 | -8.04726 | 0.39144 | -8.17367 | -3.19954 | 0.64266 | -11.09422 | -7.12977 | 0.7051 | -11.31996 | -7.98166 | 0.48655 | -8.34095 | -4.05826 | 0.74842 | -11.25644 | -8.42456 | 0.74732 | -11.2669 | -8.41993 | 0.76285 | -11.46446 | -8.74567 | 0.77813 | -11.08998 | -8.6294 | 0.76418 | -11.12761 | -8.50349 | 0.68434 | -9.76093 | -6.67976 | 0.77395 | -7.43254 | -5.75244 | 0.55087 | -8.46508 | -4.66318 | 0.69161 | -10.08774 | -6.97676 | 0.30192 | -8.12951 | -2.45445 | 0.71378 | -10.76659 | -7.68494 | 0.74095 | -10.50546 | -7.78399 | 0.72899 | -10.60925 | -7.73408 | 0.75111 | -10.68463 | -8.02538 | 0.76183 | -10.60602 | -8.07998 | 0.77644 | -10.47964 | -8.13679
780.75014 | 5:40 | -8.21796 | -1.93898 | 0.70076 | -11.14406 | -7.80934 | 0.64397 | -10.11283 | -6.51238 | 0.71048 | -11.21479 | -7.96785 | 0.38869 | -8.22973 | -3.19885 | 0.62121 | -11.39799 | -7.08049 | 0.70917 | -11.27502 | -7.99591 | 0.50412 | -8.27905 | -4.17363 | 0.75628 | -11.15503 | -8.43628 | 0.75648 | -11.15399 | -8.43783 | 0.76925 | -11.38227 | -8.75582 | 0.77412 | -11.14481 | -8.62741 | 0.72935 | -11.53273 | -8.41142 | 0.59836 | -9.72585 | -5.81955 | 0.74869 | -7.64757 | -5.72562 | 0.55996 | -8.376 | -4.69024 | 0.67879 | -10.24502 | -6.9542 | 0.30298 | -8.11484 | -2.45866 | 0.7233 | -10.66438 | -7.7135 | 0.7419 | -10.48628 | -7.77976 | 0.7383 | -10.50428 | -7.75529 | 0.7524 | -10.67999 | -8.03564 | 0.75586 | -10.65867 | -8.05647 | 0.75682 | -10.6702 | -8.07545
781.00014 | 5:41 | -8.19413 | -1.93872 | 0.71019 | -10.99722 | -7.81008 | 0.66737 | -9.84769 | -6.57208 | 0.72446 | -11.06438 | -8.01567 | 0.39616 | -8.08131 | -3.20151 | 0.65667 | -10.88407 | -7.14726 | 0.70427 | -11.34154 | -7.98745 | 0.48534 | -8.61846 | -4.18292 | 0.75323 | -11.19119 | -8.42949 | 0.76243 | -11.09336 | -8.45786 | 0.77048 | -11.36911 | -8.75964 | 0.77143 | -11.17221 | -8.61852 | 0.75343 | -11.26564 | -8.48784 | 0.62917 | -9.63195 | -6.06012 | 0.75268 | -7.62466 | -5.73891 | 0.56605 | -8.31751 | -4.70808 | 0.68936 | -10.12194 | -6.97761 | 0.30156 | -8.14518 | -2.45622 | 0.70906 | -10.84956 | -7.69296 | 0.73734 | -10.54952 | -7.7786 | 0.73537 | -10.53273 | -7.74542 | 0.76338 | -10.57646 | -8.07388 | 0.77766 | -10.43354 | -8.11379 | 0.77838 | -10.43572 | -8.12295
781.25 | 5:44 | -8.10913 | -1.9388 | 0.69421 | -11.21188 | -7.78342 | 0.64043 | -10.12266 | -6.48285 | 0.71561 | -11.15067 | -7.97947 | 0.40035 | -8.03096 | -3.21517 | 0.64514 | -11.04529 | -7.12576 | 0.71715 | -11.20492 | -8.03556 | 0.50134 | -8.33781 | -4.1801 | 0.75326 | -11.1938 | -8.43182 | 0.75003 | -11.23397 | -8.42581 | 0.76316 | -11.46003 | -8.74589 | 0.75866 | -11.33074 | -8.5962 | 0.7576 | -11.20383 | -8.48806 | 0.66 | -9.5983 | -6.33484 | 0.73846 | -7.73567 | -5.71248 | 0.55647 | -8.40811 | -4.67884 | 0.69567 | -10.027 | -6.97551 | 0.29882 | -8.21213 | -2.45396 | 0.71381 | -10.77895 | -7.6941 | 0.73598 | -10.54959 | -7.76425 | 0.74337 | -10.45036 | -7.76852 | 0.74649 | -10.77533 | -8.04364 | 0.75918 | -10.62368 | -8.06524 | 0.7612 | -10.63803 | -8.09766
781.5 | 5:39 | -8.23834 | -1.93705 | 0.69673 | -11.19637 | -7.80081 | 0.62551 | -10.35227 | -6.47549 | 0.72026 | -11.09936 | -7.99442 | 0.3918 | -8.18786 | -3.20799 | 0.63726 | -11.12923 | -7.0922 | 0.71046 | -11.26435 | -8.0029 | 0.48939 | -8.55681 | -4.18764 | 0.75886 | -11.11678 | -8.43607 | 0.75943 | -11.11223 | -8.43899 | 0.76851 | -11.38107 | -8.74644 | 0.78326 | -10.93598 | -8.56573 | 0.74767 | -11.32339 | -8.46611 | 0.61401 | -9.88434 | -6.06909 | 0.74862 | -7.65222 | -5.72857 | 0.56108 | -8.34153 | -4.68025 | 0.69848 | -9.9909 | -6.97842 | 0.29652 | -8.26782 | -2.45158 | 0.70727 | -10.84489 | -7.67031 | 0.73949 | -10.53578 | -7.79108 | 0.71909 | -10.71335 | -7.70383 | 0.75843 | -10.63403 | -8.06519 | 0.75374 | -10.66099 | -8.03561 | 0.76746 | -10.5512 | -8.0976
781.75021 | 5:43 | -8.1254 | -1.93751 | 0.67747 | -11.37539 | -7.70653 | 0.63089 | -10.22976 | -6.45382 | 0.70613 | -11.24441 | -7.94001 | 0.38812 | -8.23037 | -3.19436 | 0.65389 | -10.92322 | -7.14257 | 0.71254 | -11.25603 | -8.02034 | 0.49139 | -8.50729 | -4.18041 | 0.76621 | -11.02556 | -8.44788 | 0.76521 | -11.02875 | -8.43925 | 0.76626 | -11.40996 | -8.74301 | 0.77508 | -11.06533 | -8.57651 | 0.75572 | -11.22094 | -8.4799 | 0.67469 | -9.06462 | -6.11581 | 0.73154 | -7.77756 | -5.68959 | 0.55263 | -8.42574 | -4.65634 | 0.70581 | -9.90592 | -6.99172 | 0.30383 | -8.07729 | -2.45416 | 0.71445 | -10.76308 | -7.68966 | 0.74369 | -10.48542 | -7.79793 | 0.71892 | -10.72241 | -7.70856 | 0.74402 | -10.79573 | -8.0322 | 0.76094 | -10.58135 | -8.05174 | 0.7564 | -10.65879 | -8.06233
782.00007 | 5:43 | -8.11977 | -1.93605 | 0.68774 | -11.28276 | -7.75963 | 0.63064 | -10.31194 | -6.50311 | 0.70696 | -11.24372 | -7.94888 | 0.3927 | -8.10779 | -3.18394 | 0.6381 | -11.08795 | -7.07521 | 0.71073 | -11.27096 | -8.01062 | 0.49605 | -8.49344 | -4.2132 | 0.7496 | -11.23264 | -8.42005 | 0.76197 | -11.07229 | -8.43675 | 0.78307 | -11.18309 | -8.75717 | 0.76745 | -11.16284 | -8.56687 | 0.74593 | -11.33556 | -8.45552 | 0.62937 | -9.82122 | -6.18117 | 0.74898 | -7.65109 | -5.73055 | 0.56475 | -8.31055 | -4.69334 | 0.68956 | -10.09763 | -6.96292 | 0.30366 | -8.06555 | -2.44917 | 0.71359 | -10.77402 | -7.6882 | 0.73066 | -10.59733 | -7.74301 | 0.7292 | -10.60996 | -7.73674 | 0.75407 | -10.68753 | -8.05912 | 0.75697 | -10.64378 | -8.057 | 0.77045 | -10.52451 | -8.10865
782.25021 | 5:40 | -8.18815 | -1.9352 | 0.70924 | -11.05593 | -7.84128 | 0.64845 | -10.06771 | -6.52835 | 0.7141 | -11.18089 | -7.98424 | 0.37906 | -8.37271 | -3.17379 | 0.63275 | -11.22184 | -7.10067 | 0.71208 | -11.24191 | -8.00519 | 0.49179 | -8.53991 | -4.19986 | 0.75283 | -11.19937 | -8.43118 | 0.75742 | -11.12849 | -8.42895 | 0.75058 | -11.62023 | -8.72195 | 0.7566 | -11.32031 | -8.5649 | 0.76138 | -11.15643 | -8.49423 | 0.70025 | -9.64551 | -6.75425 | 0.75983 | -7.56558 | -5.74854 | 0.56685 | -8.28226 | -4.69481 | 0.6937 | -10.08144 | -6.99351 | 0.29433 | -8.32901 | -2.45148 | 0.70288 | -10.91471 | -7.67174 | 0.74042 | -10.51093 | -7.78246 | 0.72983 | -10.59685 | -7.73392 | 0.75823 | -10.64878 | -8.07425 | 0.76124 | -10.62318 | -8.08677 | 0.75023 | -10.72859 | -8.04885
782.5 | 5:41 | -8.17639 | -1.93604 | 0.69237 | -11.22006 | -7.76839 | 0.62605 | -10.2462 | -6.41459 | 0.72116 | -11.0984 | -8.00369 | 0.40406 | -7.94896 | -3.21182 | 0.66396 | -10.71839 | -7.11661 | 0.71453 | -11.21437 | -8.01305 | 0.51027 | -8.35979 | -4.26572 | 0.73045 | -11.46149 | -8.3721 | 0.75657 | -11.15026 | -8.43589 | 0.77276 | -11.32056 | -8.74805 | 0.77889 | -11.02104 | -8.5842 | 0.74828 | -11.31781 | -8.46887 | 0.6661 | -9.80291 | -6.52972 | 0.75133 | -7.63384 | -5.7355 | 0.57905 | -8.15485 | -4.72207 | 0.68974 | -10.09857 | -6.9654 | 0.30423 | -8.05948 | -2.4519 | 0.72182 | -10.66588 | -7.69885 | 0.74323 | -10.47938 | -7.78861 | 0.72873 | -10.61297 | -7.73399 | 0.75481 | -10.68242 | -8.06322 | 0.76415 | -10.57171 | -8.0784 | 0.76532 | -10.5856 | -8.10137
782.75007 | 5:44 | -8.09999 | -1.93594 | 0.69334 | -11.21616 | -7.77661 | 0.64422 | -10.14394 | -6.53497 | 0.71843 | -11.12807 | -7.99472 | 0.38681 | -8.32468 | -3.22003 | 0.65273 | -10.92763 | -7.13277 | 0.71377 | -11.2434 | -8.02521 | 0.49965 | -8.53936 | -4.26668 | 0.74794 | -11.25214 | -8.41589 | 0.75671 | -11.14482 | -8.43341 | 0.76234 | -11.45639 | -8.73369 | 0.77082 | -11.13681 | -8.58452 | 0.76026 | -11.16744 | -8.49017 | 0.62999 | -10.26566 | -6.46729 | 0.76229 | -7.54862 | -5.75422 | 0.56042 | -8.35223 | -4.68075 | 0.69939 | -9.94883 | -6.95816 | 0.30667 | -7.99791 | -2.4527 | 0.70524 | -10.87884 | -7.67216 | 0.73442 | -10.60866 | -7.79121 | 0.72141 | -10.69458 | -7.71521 | 0.75242 | -10.71646 | -8.06327 | 0.7715 | -10.49307 | -8.09542 | 0.77186 | -10.50356 | -8.10724
783.00007 | 5:40 | -8.20201 | -1.93598 | 0.69681 | -11.18301 | -7.79246 | 0.66121 | -9.96201 | -6.58701 | 0.71403 | -11.18394 | -7.98567 | 0.38606 | -8.27941 | -3.19638 | 0.62982 | -11.24124 | -7.0799 | 0.71864 | -11.17823 | -8.0331 | 0.52234 | -8.32561 | -4.34878 | 0.76378 | -11.05427 | -8.44303 | 0.73607 | -11.38996 | -8.38378 | 0.76218 | -11.46435 | -8.73793 | 0.77161 | -11.12716 | -8.58587 | 0.74621 | -11.34659 | -8.46691 | 0.67422 | -9.41959 | -6.35089 | 0.74196 | -7.7045 | -5.71643 | 0.55718 | -8.39615 | -4.67818 | 0.68946 | -10.09518 | -6.96023 | 0.30218 | -8.1045 | -2.44903 | 0.72186 | -10.68905 | -7.71598 | 0.71142 | -10.84079 | -7.7124 | 0.73046 | -10.60124 | -7.74379 | 0.757 | -10.66247 | -8.07146 | 0.76321 | -10.5699 | -8.067 | 0.76274 | -10.60319 | -8.08751
783.25 | 5:39 | -8.21909 | -1.93532 | 0.67942 | -11.36372 | -7.72072 | 0.63072 | -10.20569 | -6.4369 | 0.71435 | -11.15985 | -7.97199 | 0.38619 | -8.31752 | -3.21215 | 0.63785 | -11.11759 | -7.0913 | 0.69719 | -11.41911 | -7.96131 | 0.51075 | -8.53694 | -4.3602 | 0.75135 | -11.20497 | -8.41886 | 0.75206 | -11.19997 | -8.42306 | 0.77357 | -11.30935 | -8.7486 | 0.76364 | -11.27546 | -8.61038 | 0.76072 | -11.18869 | -8.51141 | 0.65995 | -9.24948 | -6.10422 | 0.75144 | -7.63374 | -5.73633 | 0.57856 | -8.14934 | -4.71491 | 0.69984 | -9.96734 | -6.97558 | 0.30955 | -7.91136 | -2.44895 | 0.70633 | -10.87666 | -7.68248 | 0.73265 | -10.61613 | -7.77793 | 0.72268 | -10.68582 | -7.72243 | 0.7548 | -10.68586 | -8.06569 | 0.75557 | -10.63923 | -8.03867 | 0.76248 | -10.61606 | -8.09455
783.50014 | 5:41 | -8.16579 | -1.9357 | 0.69203 | -11.23145 | -7.77244 | 0.6343 | -10.5021 | -6.66145 | 0.7161 | -11.14477 | -7.9808 | 0.39066 | -8.23766 | -3.21813 | 0.64745 | -10.98228 | -7.11046 | 0.70954 | -11.27786 | -8.00209 | 0.49444 | -8.76993 | -4.3362 | 0.73919 | -11.35918 | -8.39662 | 0.75576 | -11.15438 | -8.43003 | 0.75706 | -11.51939 | -8.72087 | 0.77388 | -11.13909 | -8.62036 | 0.75578 | -11.22368 | -8.48265 | 0.63312 | -9.84652 | -6.23405 | 0.75341 | -7.6111 | -5.73426 | 0.56053 | -8.34628 | -4.67835 | 0.69686 | -9.98264 | -6.95654 | 0.31227 | -7.84476 | -2.44968 | 0.72547 | -10.62543 | -7.70848 | 0.71529 | -10.7953 | -7.7218 | 0.72041 | -10.71638 | -7.72022 | 0.74278 | -10.81191 | -8.0309 | 0.76021 | -10.60699 | -8.06358 | 0.77119 | -10.52228 | -8.11471
783.75 | 5:41 | -8.17662 | -1.93545 | 0.67936 | -11.35964 | -7.71725 | 0.65344 | -9.88236 | -6.45755 | 0.73065 | -10.99402 | -8.03275 | 0.39067 | -8.25085 | -3.22338 | 0.63978 | -11.10964 | -7.10777 | 0.71413 | -11.21957 | -8.01228 | 0.50267 | -8.54376 | -4.29471 | 0.74755 | -11.25559 | -8.41417 | 0.77378 | -10.91438 | -8.44538 | 0.75776 | -11.51147 | -8.72294 | 0.75977 | -11.30335 | -8.58799 | 0.76016 | -11.17336 | -8.49348 | 0.63524 | -10.02087 | -6.36563 | 0.76443 | -7.50883 | -5.74 | 0.55516 | -8.39716 | -4.66179 | 0.68854 | -10.03916 | -6.91241 | 0.3007 | -8.15067 | -2.45092 | 0.70321 | -10.90289 | -7.66702 | 0.73043 | -10.64927 | -7.7786 | 0.72324 | -10.66971 | -7.71678 | 0.75469 | -10.67676 | -8.05765 | 0.74135 | -10.79739 | -8.00467 | 0.76612 | -10.54743 | -8.08057
784.00021 | 5:45 | -8.09256 | -1.93781 | 0.69341 | -11.22455 | -7.7832 | 0.63319 | -10.14207 | -6.42186 | 0.71767 | -11.13344 | -7.99013 | 0.38321 | -8.39854 | -3.21838 | 0.64097 | -11.05316 | -7.08472 | 0.69803 | -11.39692 | -7.95533 | 0.52908 | -8.15129 | -4.31267 | 0.75693 | -11.13646 | -8.42952 | 0.74905 | -11.24197 | -8.42084 | 0.76537 | -11.42349 | -8.74325 | 0.7679 | -11.21923 | -8.61522 | 0.76353 | -11.13267 | -8.50013 | 0.63887 | -10.02849 | -6.40688 | 0.7482 | -7.65535 | -5.72776 | 0.54991 | -8.46514 | -4.6551 | 0.68993 | -10.05097 | -6.93447 | 0.29853 | -8.19215 | -2.44564 | 0.70661 | -10.86364 | -7.67634 | 0.72535 | -10.71107 | -7.76931 | 0.72643 | -10.639 | -7.72852 | 0.76329 | -10.57791 | -8.074 | 0.76782 | -10.53433 | -8.08848 | 0.76987 | -10.5396 | -8.11407
784.25007 | 5:45 | -8.07644 | -1.93377 | 0.70844 | -11.06111 | -7.83608 | 0.63475 | -10.20611 | -6.47827 | 0.72375 | -11.06468 | -8.00802 | 0.36814 | -8.67023 | -3.19183 | 0.65196 | -10.93462 | -7.12889 | 0.70596 | -11.31112 | -7.98525 | 0.52072 | -8.19147 | -4.26549 | 0.75601 | -11.14871 | -8.42857 | 0.75075 | -11.22056 | -8.42383 | 0.7769 | -11.25809 | -8.7464 | 0.75108 | -11.41764 | -8.57555 | 0.74864 | -11.31028 | -8.46733 | 0.59714 | -10.11848 | -6.04214 | 0.76282 | -7.52713 | -5.74185 | 0.56657 | -8.28533 | -4.69425 | 0.66526 | -9.64153 | -6.41408 | 0.29474 | -8.27582 | -2.43925 | 0.71757 | -10.73234 | -7.70119 | 0.73269 | -10.62271 | -7.7832 | 0.72613 | -10.64221 | -7.72766 | 0.75333 | -10.69293 | -8.05528 | 0.76173 | -10.59614 | -8.07135 | 0.77226 | -10.53461 | -8.13544
784.50014 | 5:47 | -8.02937 | -1.93504 | 0.70872 | -11.05595 | -7.83561 | 0.65041 | -10.06533 | -6.54664 | 0.72362 | -11.03593 | -7.98583 | 0.38848 | -8.28572 | -3.21881 | 0.64304 | -11.07331 | -7.12059 | 0.7116 | -11.25261 | -8.00735 | 0.49528 | -8.64669 | -4.2825 | 0.7511 | -11.21223 | -8.42147 | 0.75512 | -11.16245 | -8.42899 | 0.7727 | -11.31264 | -8.74122 | 0.76325 | -11.23694 | -8.57659 | 0.75333 | -11.25253 | -8.47689 | 0.603 | -9.8222 | -5.92283 | 0.75519 | -7.59673 | -5.73694 | 0.56032 | -8.35952 | -4.68402 | 0.67576 | -9.75061 | -6.58903 | 0.30369 | -8.06131 | -2.44817 | 0.71578 | -10.74853 | -7.69359 | 0.73578 | -10.58576 | -7.78879 | 0.73699 | -10.50456 | -7.74172 | 0.74525 | -10.77983 | -8.03363 | 0.76361 | -10.56158 | -8.06489 | 0.77948 | -10.41671 | -8.1196
784.75007 | 5:44 | -8.09292 | -1.93179 | 0.6839 | -11.31429 | -7.73788 | 0.62228 | -10.36161 | -6.44777 | 0.72316 | -11.07831 | -8.01144 | 0.39075 | -8.26972 | -3.23135 | 0.64476 | -11.00178 | -7.09349 | 0.69366 | -11.44959 | -7.94216 | 0.50475 | -8.68564 | -4.38407 | 0.76453 | -11.03824 | -8.43907 | 0.74453 | -11.29011 | -8.40588 | 0.76899 | -11.36939 | -8.74293 | 0.75805 | -11.31763 | -8.57936 | 0.74324 | -11.37526 | -8.45455 | 0.61677 | -9.92766 | -6.12304 | 0.74962 | -7.63683 | -5.72472 | 0.56356 | -8.29898 | -4.67695 | 0.68399 | -9.75911 | -6.67511 | 0.30706 | -7.95372 | -2.44229 | 0.70411 | -10.8981 | -7.67348 | 0.74081 | -10.52568 | -7.7975 | 0.73433 | -10.54428 | -7.74301 | 0.75294 | -10.70052 | -8.0569 | 0.75138 | -10.69308 | -8.03462 | 0.76729 | -10.55337 | -8.09753
785.00014 | 5:40 | -8.17984 | -1.92917 | 0.69183 | -11.23485 | -7.77265 | 0.63086 | -10.20445 | -6.43761 | 0.71994 | -11.11606 | -8.00291 | 0.38483 | -8.39282 | -3.22983 | 0.64564 | -11.02631 | -7.11907 | 0.70766 | -11.29102 | -7.99016 | 0.50643 | -8.60746 | -4.35906 | 0.74499 | -11.27811 | -8.40213 | 0.75538 | -11.15652 | -8.42738 | 0.76698 | -11.40208 | -8.74518 | 0.77297 | -11.15023 | -8.61876 | 0.75092 | -11.27172 | -8.46414 | 0.62013 | -9.85581 | -6.11193 | 0.75832 | -7.5701 | -5.74054 | 0.57452 | -8.21135 | -4.71762 | 0.69146 | -9.74568 | -6.73876 | 0.30141 | -8.10399 | -2.44261 | 0.71507 | -10.76986 | -7.70117 | 0.7498 | -10.42869 | -7.81941 | 0.73611 | -10.5295 | -7.75084 | 0.7585 | -10.64074 | -8.07095 | 0.76831 | -10.53312 | -8.09271 | 0.76082 | -10.62439 | -8.0832
785.25 | 5:46 | -8.03271 | -1.93098 | 0.69279 | -11.24066 | -7.78741 | 0.62932 | -10.17716 | -6.40471 | 0.73676 | -10.93895 | -8.05938 | 0.39113 | -8.28521 | -3.24061 | 0.63567 | -11.16764 | -7.09894 | 0.72329 | -11.12088 | -8.04357 | 0.51221 | -8.49424 | -4.3508 | 0.75114 | -11.20745 | -8.41833 | 0.7588 | -11.12014 | -8.43799 | 0.77382 | -11.31195 | -8.75342 | 0.77297 | -11.13796 | -8.60934 | 0.74498 | -11.35143 | -8.45658 | 0.58224 | -10.19401 | -5.9354 | 0.76285 | -7.53022 | -5.74445 | 0.57252 | -8.22502 | -4.70901 | 0.69586 | -9.76632 | -6.79595 | 0.29128 | -8.34609 | -2.43104 | 0.70504 | -10.90084 | -7.68554 | 0.7337 | -10.6169 | -7.78962 | 0.7277 | -10.61727 | -7.7262 | 0.74864 | -10.7467 | -8.04537 | 0.76355 | -10.57667 | -8.07582 | 0.75348 | -10.71933 | -8.07676
785.50021 | 5:45 | -8.06597 | -1.93108 | 0.70587 | -11.09088 | -7.82873 | 0.66014 | -10.13106 | -6.68794 | 0.71628 | -11.15561 | -7.99055 | 0.3897 | -8.28987 | -3.23052 | 0.65747 | -10.86287 | -7.14203 | 0.69908 | -11.39185 | -7.96383 | 0.49646 | -8.65372 | -4.2962 | 0.76169 | -11.07272 | -8.434 | 0.76719 | -11.00176 | -8.44043 | 0.76817 | -11.38021 | -8.74193 | 0.76244 | -11.25925 | -8.58451 | 0.75695 | -11.20369 | -8.48062 | 0.60291 | -9.8318 | -5.92772 | 0.7575 | -7.57899 | -5.74113 | 0.57427 | -8.18571 | -4.70077 | 0.69699 | -9.73544 | -6.78551 | 0.30486 | -7.98931 | -2.43565 | 0.7163 | -10.73624 | -7.69038 | 0.73486 | -10.59974 | -7.78933 | 0.72602 | -10.64763 | -7.73038 | 0.75838 | -10.64154 | -8.07032 | 0.75852 | -10.65154 | -8.07944 | 0.76352 | -10.59982 | -8.09319
785.75014 | 5:52 | -7.88796 | -1.92919 | 0.70033 | -11.13908 | -7.801 | 0.64391 | -9.9045 | -6.37761 | 0.72207 | -11.10113 | -8.01576 | 0.39476 | -8.2248 | -3.24685 | 0.62807 | -11.27338 | -7.08048 | 0.71404 | -11.22762 | -8.017 | 0.49275 | -8.55759 | -4.21679 | 0.74184 | -11.32789 | -8.40343 | 0.7651 | -11.02708 | -8.43681 | 0.76492 | -11.42553 | -8.73959 | 0.76665 | -11.19479 | -8.58251 | 0.74696 | -11.31949 | -8.45515 | 0.58849 | -9.80187 | -5.76828 | 0.75154 | -7.62354 | -5.72941 | 0.56201 | -8.3397 | -4.68701 | 0.68378 | -9.90715 | -6.77431 | 0.29457 | -8.27231 | -2.43675 | 0.70202 | -10.91378 | -7.66169 | 0.74669 | -10.44711 | -7.80075 | 0.72737 | -10.62039 | -7.72491 | 0.76711 | -10.52067 | -8.07051 | 0.75985 | -10.62431 | -8.07285 | 0.77265 | -10.50807 | -8.11905
786.00014 | 5:40 | -8.17534 | -1.93179 | 0.70093 | -11.13875 | -7.80746 | 0.64106 | -10.09219 | -6.46967 | 0.73273 | -10.95959 | -8.03041 | 0.38966 | -8.33818 | -3.24906 | 0.64398 | -11.03959 | -7.1093 | 0.71017 | -11.26554 | -8.00042 | 0.49471 | -8.54247 | -4.22606 | 0.74887 | -11.24719 | -8.42273 | 0.75023 | -11.22589 | -8.42205 | 0.76833 | -11.36456 | -8.73171 | 0.76013 | -11.28874 | -8.58089 | 0.74347 | -11.37158 | -8.45439 | 0.61303 | -9.41157 | -5.76953 | 0.76665 | -7.49431 | -5.74552 | 0.56183 | -8.3425 | -4.68708 | 0.67387 | -9.9842 | -6.72803 | 0.29296 | -8.31185 | -2.43506 | 0.70253 | -10.91035 | -7.66488 | 0.74899 | -10.42663 | -7.80939 | 0.72459 | -10.66523 | -7.7279 | 0.75635 | -10.65604 | -8.0597 | 0.7515 | -10.71356 | -8.05122 | 0.75196 | -10.72553 | -8.06514
786.25014 | 5:50 | -7.95789 | -1.93347 | 0.6657 | -11.49461 | -7.65195 | 0.62301 | -10.30878 | -6.42247 | 0.7173 | -11.14417 | -7.99367 | 0.37963 | -8.55839 | -3.24905 | 0.64187 | -11.07835 | -7.11087 | 0.71183 | -11.24987 | -8.00804 | 0.51513 | -8.29407 | -4.27253 | 0.74689 | -11.2674 | -8.41552 | 0.75074 | -11.2093 | -8.41529 | 0.77057 | -11.34728 | -8.74392 | 0.76197 | -11.26693 | -8.58505 | 0.74007 | -11.41269 | -8.44622 | 0.56964 | -9.96753 | -5.67794 | 0.76524 | -7.51923 | -5.75399 | 0.56472 | -8.32544 | -4.70153 | 0.67629 | -9.92988 | -6.71543 | 0.30275 | -8.04763 | -2.43642 | 0.72423 | -10.61994 | -7.69133 | 0.73041 | -10.67292 | -7.79564 | 0.73381 | -10.55844 | -7.74787 | 0.75224 | -10.70206 | -8.05053 | 0.74397 | -10.77616 | -8.01718 | 0.77575 | -10.48331 | -8.13244
786.5 | 5:39 | -8.18469 | -1.92821 | 0.69872 | -11.16064 | -7.79815 | 0.64038 | -10.01878 | -6.41587 | 0.72748 | -11.03413 | -8.02713 | 0.38179 | -8.49491 | -3.24324 | 0.63276 | -11.17324 | -7.06998 | 0.70617 | -11.30525 | -7.98337 | 0.50635 | -8.15132 | -4.12738 | 0.74457 | -11.29072 | -8.40673 | 0.74553 | -11.28369 | -8.41238 | 0.76048 | -11.49121 | -8.7388 | 0.75662 | -11.33654 | -8.57743 | 0.76011 | -11.15501 | -8.47901 | 0.59201 | -9.69752 | -5.74102 | 0.75228 | -7.6239 | -5.73532 | 0.569 | -8.27409 | -4.70796 | 0.68413 | -9.93226 | -6.79492 | 0.29942 | -8.12493 | -2.4328 | 0.70746 | -10.83672 | -7.66656 | 0.73192 | -10.57634 | -7.74104 | 0.74376 | -10.43149 | -7.75851 | 0.76188 | -10.59942 | -8.07552 | 0.75568 | -10.67179 | -8.06446 | 0.7646 | -10.61446 | -8.11579
786.75007 | 5:46 | -8.04633 | -1.93299 | 0.68036 | -11.35632 | -7.7264 | 0.61469 | -10.44757 | -6.42206 | 0.7283 | -11.02751 | -8.03129 | 0.40399 | -8.02053 | -3.24024 | 0.63674 | -11.11498 | -7.07736 | 0.70476 | -11.33296 | -7.98703 | 0.46125 | -8.24752 | -3.80416 | 0.7482 | -11.24251 | -8.41161 | 0.75686 | -11.13332 | -8.42635 | 0.77253 | -11.31614 | -8.742 | 0.77126 | -11.16918 | -8.6143 | 0.74113 | -11.39988 | -8.44879 | 0.60075 | -9.81143 | -5.89419 | 0.74687 | -7.66156 | -5.72217 | 0.57012 | -8.25616 | -4.70697 | 0.68744 | -9.89743 | -6.80385 | 0.30146 | -8.06264 | -2.43054 | 0.7176 | -10.70134 | -7.67932 | 0.74023 | -10.50015 | -7.77252 | 0.73793 | -10.50341 | -7.75079 | 0.76289 | -10.56483 | -8.05981 | 0.75192 | -10.69344 | -8.04065 | 0.76146 | -10.64274 | -8.104
787.00014 | 5:46 | -8.05224 | -1.93299 | 0.70833 | -11.05051 | -7.82743 | 0.65109 | -9.98565 | -6.5016 | 0.7074 | -11.22437 | -7.94013 | 0.38969 | -8.36159 | -3.25841 | 0.64385 | -11.05782 | -7.11958 | 0.69841 | -11.39984 | -7.96171 | 0.47081 | -8.13852 | -3.83174 | 0.75286 | -11.19007 | -8.42453 | 0.75994 | -11.09239 | -8.42959 | 0.78143 | -11.20042 | -8.75238 | 0.75908 | -11.24623 | -8.53679 | 0.75049 | -11.28138 | -8.46659 | 0.61599 | -9.82238 | -6.05054 | 0.74848 | -7.64766 | -5.72408 | 0.56408 | -8.29137 | -4.67698 | 0.68153 | -9.98716 | -6.80653 | 0.30286 | -8.01725 | -2.4281 | 0.70339 | -10.89874 | -7.66605 | 0.72456 | -10.71467 | -7.76345 | 0.74335 | -10.43932 | -7.76004 | 0.74033 | -10.82557 | -8.0145 | 0.75469 | -10.67159 | -8.05371 | 0.75786 | -10.66873 | -8.08544
787.25007 | 5:35 | -8.29651 | -1.92787 | 0.70129 | -11.13227 | -7.80694 | 0.6467 | -10.24131 | -6.62303 | 0.73363 | -10.94379 | -8.02869 | 0.38005 | -8.5239 | -3.23953 | 0.63606 | -11.16663 | -7.1027 | 0.71458 | -11.22512 | -8.02127 | 0.46382 | -8.19654 | -3.8017 | 0.73974 | -11.34783 | -8.39449 | 0.74175 | -11.31869 | -8.39566 | 0.75576 | -11.53419 | -8.71705 | 0.7504 | -11.40483 | -8.55823 | 0.73726 | -11.43416 | -8.42993 | 0.61583 | -9.88708 | -6.08877 | 0.73199 | -7.77708 | -5.69278 | 0.56385 | -8.32603 | -4.69464 | 0.70271 | -9.73764 | -6.84269 | 0.2954 | -8.20451 | -2.42361 | 0.71297 | -10.78256 | -7.68765 | 0.74733 | -10.39877 | -7.77131 | 0.72944 | -10.60287 | -7.73412 | 0.74657 | -10.76574 | -8.0374 | 0.7595 | -10.62026 | -8.06613 | 0.73728 | -10.87038 | -8.01447
1902-02-25 12:00 | 5:45 | -8.04771 | -1.93034 | 0.68724 | -11.2812 | -7.75289 | 0.63418 | -10.45008 | -6.62719 | 0.70264 | -11.28344 | -7.92817 | 0.39088 | -8.33623 | -3.25845 | 0.64762 | -11.05974 | -7.16253 | 0.723 | -11.122 | -8.04123 | 0.46481 | -8.23316 | -3.82684 | 0.73828 | -11.36234 | -8.38859 | 0.74606 | -11.27617 | -8.4127 | 0.76666 | -11.40149 | -8.74102 | 0.78587 | -10.94821 | -8.6039 | 0.75563 | -11.21942 | -8.47774 | 0.64334 | -9.54368 | -6.1398 | 0.75487 | -7.59899 | -5.73629 | 0.55699 | -8.41066 | -4.68462 | 0.68587 | -9.97237 | -6.83979 | 0.29743 | -8.17629 | -2.43186 | 0.71559 | -10.73729 | -7.68354 | 0.74575 | -10.43949 | -7.78521 | 0.72561 | -10.66167 | -7.73618 | 0.76905 | -10.51258 | -8.08474 | 0.76968 | -10.51916 | -8.0964 | 0.74166 | -10.83883 | -8.03871
1902-02-25 18:00 | 5:42 | -8.12883 | -1.92834 | 0.70879 | -11.04218 | -7.82662 | 0.6353 | -10.37642 | -6.59209 | 0.72006 | -11.10414 | -7.99559 | 0.38791 | -8.40383 | -3.2599 | 0.63987 | -11.13633 | -7.12586 | 0.71414 | -11.22217 | -8.0142 | 0.44803 | -8.33834 | -3.73581 | 0.75662 | -11.13486 | -8.42492 | 0.75891 | -11.11007 | -8.43154 | 0.77115 | -11.32777 | -8.73545 | 0.76022 | -11.29399 | -8.58591 | 0.75984 | -11.16691 | -8.4851 | 0.63453 | -9.66613 | -6.13342 | 0.76075 | -7.54053 | -5.73647 | 0.55137 | -8.43536 | -4.65104 | 0.68402 | -9.99162 | -6.83444 | 0.31602 | -7.68289 | -2.42794 | 0.71342 | -10.76074 | -7.67697 | 0.72442 | -10.68049 | -7.73715 | 0.72566 | -10.64495 | -7.72465 | 0.76266 | -10.57668 | -8.06643 | 0.76009 | -10.61284 | -8.06668 | 0.7808 | -10.40271 | -8.12241
1902-02-26 | 5:41 | -8.14919 | -1.92813 | 0.68414 | -11.30586 | -7.73481 | 0.66154 | -10.15946 | -6.72091 | 0.71886 | -11.10496 | -7.98291 | 0.38444 | -8.49144 | -3.26449 | 0.63855 | -11.14881 | -7.11903 | 0.72219 | -11.12741 | -8.03614 | 0.47489 | -8.02264 | -3.8099 | 0.7711 | -10.94515 | -8.43979 | 0.74508 | -11.28192 | -8.40595 | 0.76917 | -11.34283 | -8.72459 | 0.75098 | -11.40193 | -8.56265 | 0.7422 | -11.36068 | -8.43187 | 0.64443 | -9.43648 | -6.08114 | 0.75239 | -7.61673 | -5.73072 | 0.55702 | -8.37714 | -4.6662 | 0.69685 | -9.83721 | -6.85501 | 0.29538 | -8.2409 | -2.43421 | 0.71225 | -10.7722 | -7.67254 | 0.75053 | -10.36976 | -7.78283 | 0.73858 | -10.48105 | -7.74107 | 0.74296 | -10.79116 | -8.01746 | 0.7597 | -10.59858 | -8.05176 | 0.74767 | -10.75367 | -8.04025
1902-02-26 06:00 | 5:54 | -7.82969 | -1.92709 | 0.66667 | -11.48641 | -7.65764 | 0.66622 | -10.15001 | -6.76211 | 0.72357 | -11.06038 | -8.00296 | 0.3872 | -8.37493 | -3.2428 | 0.64798 | -11.02219 | -7.14217 | 0.72022 | -11.12404 | -8.01172 | 0.4475 | -8.48502 | -3.79706 | 0.75201 | -11.18988 | -8.41495 | 0.75174 | -11.20104 | -8.42028 | 0.77779 | -11.23932 | -8.74183 | 0.7707 | -11.15167 | -8.59456 | 0.73749 | -11.43227 | -8.43123 | 0.65141 | -9.55557 | -6.22461 | 0.74796 | -7.65187 | -5.72328 | 0.53995 | -8.55023 | -4.61666 | 0.67683 | -10.10825 | -6.84159 | 0.30494 | -7.96889 | -2.43 | 0.70902 | -10.81976 | -7.67147 | 0.72302 | -10.65296 | -7.7023 | 0.73154 | -10.57525 | -7.73619 | 0.75401 | -10.67829 | -8.05159 | 0.75071 | -10.70906 | -8.03938 | 0.75765 | -10.66092 | -8.07727
1902-02-26 12:00 | 5:40 | -8.14958 | -1.92669 | 0.7026 | -11.09918 | -7.79824 | 0.63857 | -10.50008 | -6.70498 | 0.73648 | -10.9302 | -8.04987 | 0.39101 | -8.2481 | -3.22506 | 0.6417 | -11.04498 | -7.08751 | 0.709 | -11.28658 | -8.00217 | 0.46038 | -8.18336 | -3.7675 | 0.74843 | -11.23452 | -8.40826 | 0.75854 | -11.10568 | -8.42408 | 0.76257 | -11.43657 | -8.72121 | 0.76867 | -11.17679 | -8.59124 | 0.75329 | -11.24654 | -8.47191 | 0.61719 | -9.97644 | -6.15738 | 0.75684 | -7.57872 | -5.73591 | 0.56732 | -8.27129 | -4.69251 | 0.67721 | -9.99334 | -6.76759 | 0.29739 | -8.18042 | -2.43275 | 0.71094 | -10.79694 | -7.67597 | 0.73334 | -10.52586 | -7.71904 | 0.72107 | -10.68778 | -7.70665 | 0.7498 | -10.73719 | -8.05079 | 0.75587 | -10.64744 | -8.04805 | 0.75889 | -10.65584 | -8.08666
1902-02-26 18:00 | 5:42 | -8.11628 | -1.92978 | 0.7019 | -11.12161 | -7.8062 | 0.63963 | -10.37999 | -6.63937 | 0.72393 | -11.06313 | -8.00893 | 0.38006 | -8.40262 | -3.1935 | 0.63502 | -11.19375 | -7.10821 | 0.71807 | -11.16161 | -8.01479 | 0.45072 | -8.39246 | -3.78264 | 0.75702 | -11.12931 | -8.42511 | 0.74948 | -11.22352 | -8.41183 | 0.76704 | -11.3678 | -8.71956 | 0.76165 | -11.25819 | -8.5748 | 0.74325 | -11.34016 | -8.42852 | 0.64173 | -9.66103 | -6.1998 | 0.75543 | -7.58241 | -5.72797 | 0.55582 | -8.42179 | -4.68099 | 0.67478 | -10.06513 | -6.79174 | 0.30357 | -8.00979 | -2.43152 | 0.71141 | -10.78313 | -7.67124 | 0.73387 | -10.56953 | -7.75669 | 0.73375 | -10.54551 | -7.73777 | 0.75143 | -10.71088 | -8.04845 | 0.7537 | -10.66095 | -8.03514 | 0.74966 | -10.73411 | -8.04692
1902-02-27 | 5:40 | -8.16391 | -1.92631 | 0.69275 | -11.21446 | -7.76876 | 0.62859 | -10.57887 | -6.64978 | 0.7159 | -11.14521 | -7.97889 | 0.37759 | -8.45501 | -3.19256 | 0.63942 | -11.23583 | -7.18442 | 0.70978 | -11.25849 | -7.99104 | 0.48558 | -7.72628 | -3.75174 | 0.73987 | -11.33024 | -8.3829 | 0.76593 | -11.01381 | -8.43585 | 0.7659 | -11.38988 | -8.72354 | 0.77207 | -11.12779 | -8.59149 | 0.74571 | -11.32947 | -8.44853 | 0.62855 | -9.60678 | -6.03829 | 0.75614 | -7.58019 | -5.73168 | 0.56331 | -8.3203 | -4.68692 | 0.66587 | -10.20974 | -6.79839 | 0.29422 | -8.23861 | -2.42398 | 0.71285 | -10.76237 | -7.67195 | 0.74347 | -10.46704 | -7.78191 | 0.70799 | -10.83471 | -7.6709 | 0.76626 | -10.5271 | -8.06652 | 0.76923 | -10.51146 | -8.08573 | 0.76544 | -10.58034 | -8.09859
1902-02-27 06:00 | 5:32 | -8.34078 | -1.92268 | 0.69225 | -11.23198 | -7.77534 | 0.64747 | -10.38936 | -6.72679 | 0.72901 | -11.0153 | -8.03026 | 0.3881 | -8.24581 | -3.20016 | 0.63595 | -11.26154 | -7.16182 | 0.70412 | -11.31429 | -7.9666 | 0.45857 | -8.29244 | -3.80266 | 0.75573 | -11.14136 | -8.4199 | 0.75374 | -11.16472 | -8.41531 | 0.78056 | -11.18241 | -8.72852 | 0.77413 | -11.08831 | -8.58378 | 0.75184 | -11.25356 | -8.46089 | 0.62046 | -9.50178 | -5.89547 | 0.76067 | -7.54344 | -5.73807 | 0.56564 | -8.29694 | -4.6931 | 0.66719 | -10.19935 | -6.80495 | 0.29077 | -8.32798 | -2.42155 | 0.71483 | -10.74801 | -7.683 | 0.73283 | -10.60633 | -7.77261 | 0.73224 | -10.55722 | -7.73039 | 0.77268 | -10.44601 | -8.07147 | 0.76043 | -10.60731 | -8.06614 | 0.76815 | -10.54344 | -8.09898
1902-02-27 12:00 | 5:47 | -8.00204 | -1.92583 | 0.70861 | -11.00972 | -7.80165 | 0.65676 | -10.34696 | -6.79547 | 0.70359 | -11.27549 | -7.93331 | 0.39135 | -8.20672 | -3.2117 | 0.6531 | -11.03831 | -7.20907 | 0.70792 | -11.29182 | -7.99373 | 0.44909 | -8.42224 | -3.78234 | 0.76351 | -11.04144 | -8.43026 | 0.74831 | -11.21952 | -8.39563 | 0.76662 | -11.38381 | -8.72701 | 0.77985 | -11.2267 | -8.75514 | 0.74587 | -11.33531 | -8.45463 | 0.61918 | -9.98231 | -6.18083 | 0.76721 | -7.49109 | -5.74727 | 0.56244 | -8.32772 | -4.68381 | 0.69476 | -9.81721 | -6.82063 | 0.30381 | -7.99543 | -2.42909 | 0.72376 | -10.63144 | -7.69467 | 0.73823 | -10.5321 | -7.77509 | 0.74008 | -10.48121 | -7.75696 | 0.75111 | -10.71309 | -8.04667 | 0.7498 | -10.70897 | -8.02961 | 0.7618 | -10.6189 | -8.08953
1902-02-27 18:00 | 5:45 | -8.02249 | -1.92475 | 0.67511 | -11.40294 | -7.69825 | 0.64826 | -10.41857 | -6.75398 | 0.71772 | -11.13602 | -7.9925 | 0.37202 | -8.53495 | -3.17518 | 0.64527 | -11.09845 | -7.16149 | 0.71701 | -11.19646 | -8.02796 | 0.45227 | -8.38249 | -3.79116 | 0.74656 | -11.25633 | -8.40351 | 0.76064 | -11.08723 | -8.43342 | 0.75482 | -11.52983 | -8.703 | 0.75753 | -11.14637 | -8.44372 | 0.75623 | -11.20654 | -8.47472 | 0.64228 | -9.75651 | -6.26642 | 0.7515 | -7.62113 | -5.7273 | 0.54872 | -8.47361 | -4.64965 | 0.67283 | -10.08657 | -6.78655 | 0.30234 | -8.02852 | -2.42731 | 0.71253 | -10.77272 | -7.67591 | 0.74678 | -10.42073 | -7.78198 | 0.72911 | -10.60095 | -7.72923 | 0.75737 | -10.61746 | -8.04135 | 0.75331 | -10.69257 | -8.05484 | 0.75547 | -10.69564 | -8.08021
1902-02-28 | 5:41 | -8.12915 | -1.92488 | 0.70468 | -11.07521 | -7.80453 | 0.66936 | -10.08193 | -6.74844 | 0.72592 | -11.03838 | -8.01298 | 0.3939 | -8.18497 | -3.22408 | 0.63218 | -11.30254 | -7.14518 | 0.70505 | -11.3261 | -7.98542 | 0.45942 | -8.23926 | -3.78528 | 0.74737 | -11.25098 | -8.40867 | 0.75934 | -11.09615 | -8.42579 | 0.76473 | -11.40783 | -8.72387 | 0.77034 | -11.09569 | -8.54743 | 0.74383 | -11.35619 | -8.44711 | 0.60609 | -10.09881 | -6.12078 | 0.75436 | -7.60289 | -5.73533 | 0.56923 | -8.28229 | -4.71451 | 0.68092 | -10.00052 | -6.80957 | 0.30158 | -8.05315 | -2.42865 | 0.69719 | -10.95393 | -7.63698 | 0.73317 | -10.58251 | -7.75882 | 0.74329 | -10.43041 | -7.75285 | 0.7637 | -10.5651 | -8.06851 | 0.7578 | -10.64407 | -8.06611 | 0.75922 | -10.65144 | -8.08682
1902-02-28 06:00 | 5:45 | -8.02948 | -1.92388 | 0.71389 | -10.99103 | -7.84634 | 0.65149 | -10.28063 | -6.6977 | 0.73438 | -10.94104 | -8.03492 | 0.38014 | -8.44321 | -3.20963 | 0.64188 | -11.18373 | -7.17857 | 0.71714 | -11.17893 | -8.01683 | 0.45575 | -8.33753 | -3.79979 | 0.76579 | -11.00462 | -8.42724 | 0.75813 | -11.10313 | -8.41764 | 0.77282 | -11.29284 | -8.72729 | 0.77157 | -11.09824 | -8.56311 | 0.74556 | -11.33508 | -8.45096 | 0.6471 | -9.51609 | -6.15784 | 0.75134 | -7.62999 | -5.7327 | 0.56116 | -8.34765 | -4.68438 | 0.68101 | -9.87846 | -6.72735 | 0.30404 | -7.98714 | -2.42838 | 0.71398 | -10.75495 | -7.67884 | 0.73786 | -10.493 | -7.74242 | 0.74173 | -10.43736 | -7.74167 | 0.75659 | -10.63714 | -8.04799 | 0.77205 | -10.49624 | -8.10358 | 0.75429 | -10.67807 | -8.0544
1902-02-28 12:00 | 5:46 | -8.01733 | -1.92524 | 0.72007 | -10.91273 | -7.85788 | 0.67448 | -10.06428 | -6.78817 | 0.73116 | -10.96856 | -8.01981 | 0.40228 | -7.93596 | -3.19246 | 0.6473 | -11.10141 | -7.18599 | 0.72331 | -11.10455 | -8.03203 | 0.4543 | -8.35658 | -3.79643 | 0.7475 | -11.24235 | -8.40366 | 0.74185 | -11.30249 | -8.38472 | 0.76913 | -11.33431 | -8.71757 | 0.77699 | -11.01128 | -8.55567 | 0.75458 | -11.21843 | -8.46516 | 0.63699 | -9.81176 | -6.24998 | 0.76223 | -7.5279 | -5.73799 | 0.57033 | -8.24146 | -4.70035 | 0.69734 | -10.1399 | -7.07095 | 0.31292 | -7.73848 | -2.42155 | 0.70871 | -10.80754 | -7.65946 | 0.75021 | -10.35769 | -7.77046 | 0.7338 | -10.54278 | -7.73625 | 0.76027 | -10.58794 | -8.04973 | 0.75533 | -10.65112 | -8.04507 | 0.74449 | -10.77702 | -8.02339
1902-02-28 18:00 | 5:29 | -8.40532 | -1.91994 | 0.68827 | -11.25889 | -7.7491 | 0.66908 | -10.14526 | -6.78797 | 0.7136 | -11.17318 | -7.97316 | 0.38563 | -8.26974 | -3.18905 | 0.6538 | -10.98046 | -7.17899 | 0.71772 | -11.17397 | -8.0198 | 0.45015 | -8.40396 | -3.78305 | 0.75642 | -11.13017 | -8.41906 | 0.75343 | -11.16198 | -8.40976 | 0.76458 | -11.39206 | -8.71014 | 0.75757 | -11.28554 | -8.54959 | 0.74889 | -11.29148 | -8.45611 | 0.67044 | -9.04578 | -6.06464 | 0.75393 | -7.59652 | -5.72722 | 0.55085 | -8.44855 | -4.65388 | 0.70077 | -10.05343 | -7.04515 | 0.30602 | -7.92431 | -2.42501 | 0.70979 | -10.79269 | -7.66057 | 0.71795 | -10.73307 | -7.70576 | 0.73474 | -10.53725 | -7.74217 | 0.77195 | -10.45406 | -8.07007 | 0.7594 | -10.6104 | -8.05753 | 0.76961 | -10.52339 | -8.09895
1902-03-01 | 5:45 | -8.03176 | -1.92378 | 0.68543 | -11.28294 | -7.73362 | 0.65701 | -10.26108 | -6.74164 | 0.73136 | -10.95682 | -8.01334 | 0.39745 | -8.01939 | -3.18731 | 0.63933 | -11.18399 | -7.15025 | 0.70675 | -11.26399 | -7.96082 | 0.46254 | -8.20711 | -3.79608 | 0.7444 | -11.27046 | -8.38975 | 0.75046 | -11.1862 | -8.39476 | 0.77646 | -11.23521 | -8.72367 | 0.77149 | -11.10941 | -8.57084 | 0.73831 | -11.41211 | -8.42563 | 0.60717 | -9.89812 | -6.00987 | 0.75853 | -7.54585 | -5.72373 | 0.56219 | -8.32236 | -4.67873 | 0.7002 | -10.03231 | -7.02466 | 0.30362 | -7.97258 | -2.42063 | 0.70856 | -10.79202 | -7.6468 | 0.74101 | -10.44635 | -7.74086 | 0.7161 | -10.73866 | -7.69001 | 0.76856 | -10.49407 | -8.06528 | 0.74337 | -10.77202 | -8.00762 | 0.7528 | -10.69036 | -8.04767
1902-03-01 06:00 | 5:39 | -8.17826 | -1.92302 | 0.69883 | -11.1378 | -7.78343 | 0.64346 | -10.41008 | -6.69849 | 0.71991 | -11.09178 | -7.98502 | 0.40352 | -7.95883 | -3.21151 | 0.65857 | -10.91556 | -7.18864 | 0.70996 | -11.24357 | -7.98252 | 0.47099 | -8.07216 | -3.80194 | 0.75423 | -11.14306 | -8.40445 | 0.75213 | -11.1613 | -8.39475 | 0.76654 | -11.36939 | -8.71509 | 0.76756 | -11.15026 | -8.55852 | 0.75123 | -11.24281 | -8.44588 | 0.63495 | -9.68526 | -6.14969 | 0.75735 | -7.55632 | -5.72276 | 0.5615 | -8.29661 | -4.65854 | 0.70563 | -9.90981 | -6.99269 | 0.29871 | -8.09163 | -2.41708 | 0.7175 | -10.68711 | -7.66796 | 0.73477 | -10.52631 | -7.7344 | 0.73382 | -10.52961 | -7.72688 | 0.7608 | -10.55832 | -8.03281 | 0.76019 | -10.58879 | -8.04952 | 0.77358 | -10.48347 | -8.10978
1902-03-01 12:00 | 5:39 | -8.17662 | -1.92282 | 0.69953 | -11.12793 | -7.78429 | 0.63811 | -10.54826 | -6.73095 | 0.72311 | -11.05353 | -7.99295 | 0.3856 | -8.33433 | -3.21376 | 0.64225 | -11.10761 | -7.13384 | 0.72475 | -11.05694 | -8.01354 | 0.47292 | -7.98372 | -3.77564 | 0.75375 | -11.14763 | -8.40257 | 0.77225 | -10.88744 | -8.40781 | 0.76697 | -11.35902 | -8.71198 | 0.7643 | -11.19236 | -8.5543 | 0.74652 | -11.30038 | -8.43596 | 0.63743 | -9.66956 | -6.16363 | 0.75307 | -7.58966 | -5.71552 | 0.55387 | -8.40813 | -4.65704 | 0.63443 | -9.79102 | -6.21173 | 0.2979 | -8.12889 | -2.4216 | 0.71357 | -10.72419 | -7.65242 | 0.73093 | -10.57439 | -7.72911 | 0.7343 | -10.51747 | -7.72297 | 0.74513 | -10.72557 | -7.99195 | 0.75715 | -10.60488 | -8.02952 | 0.74967 | -10.71679 | -8.03402
1902-03-01 18:00 | 5:44 | -8.06134 | -1.92625 | 0.703 | -11.10587 | -7.80749 | 0.6332 | -10.56641 | -6.69067 | 0.72079 | -11.06645 | -7.97654 | 0.37567 | -8.55088 | -3.21233 | 0.62922 | -11.27743 | -7.09602 | 0.71959 | -11.09548 | -7.98422 | 0.46684 | -8.15086 | -3.80515 | 0.75801 | -11.09012 | -8.40637 | 0.75435 | -11.13686 | -8.40105 | 0.77276 | -11.27914 | -8.71603 | 0.77398 | -11.04881 | -8.55154 | 0.74591 | -11.30443 | -8.43209 | 0.6249 | -9.58748 | -5.99122 | 0.74888 | -7.61345 | -5.70158 | 0.57905 | -8.11441 | -4.69861 | 0.65381 | -9.85683 | -6.4445 | 0.29967 | -8.08474 | -2.42276 | 0.68805 | -11.04014 | -7.59616 | 0.72779 | -10.61063 | -7.72226 | 0.72201 | -10.65575 | -7.69356 | 0.74217 | -10.7712 | -7.99403 | 0.7678 | -10.48804 | -8.05268 | 0.76709 | -10.52717 | -8.07523
1902-03-02 | 5:29 | -8.39416 | -1.91987 | 0.69344 | -11.19141 | -7.76053 | 0.64744 | -10.4163 | -6.74393 | 0.7088 | -11.19592 | -7.93567 | 0.37393 | -8.54767 | -3.19626 | 0.65262 | -10.94463 | -7.14266 | 0.71395 | -11.19008 | -7.98918 | 0.45232 | -8.39304 | -3.79634 | 0.75095 | -11.16604 | -8.38513 | 0.76375 | -11.00048 | -8.40159 | 0.76973 | -11.31806 | -8.71186 | 0.76313 | -11.20249 | -8.549 | 0.73232 | -11.46251 | -8.39426 | 0.62931 | -9.77852 | -6.15371 | 0.74653 | -7.64611 | -5.70809 | 0.56107 | -8.31971 | -4.66792 | 0.67001 | -9.80276 | -6.56794 | 0.30186 | -8.01858 | -2.42048 | 0.70002 | -10.90617 | -7.63451 | 0.7361 | -10.49885 | -7.72819 | 0.71862 | -10.68769 | -7.68034 | 0.75288 | -10.65455 | -8.02155 | 0.76355 | -10.53679 | -8.04533 | 0.76942 | -10.50227 | -8.08062
1902-03-02 06:00 | 5:42 | -8.11662 | -1.92928 | 0.69133 | -11.2079 | -7.74834 | 0.6372 | -10.48632 | -6.68188 | 0.71517 | -11.11971 | -7.95251 | 0.39089 | -8.22031 | -3.21321 | 0.64817 | -11.01392 | -7.13892 | 0.71566 | -11.17002 | -7.9939 | 0.46106 | -8.19254 | -3.77723 | 0.74819 | -11.20801 | -8.38568 | 0.74856 | -11.19473 | -8.37997 | 0.7727 | -11.26508 | -8.70458 | 0.74537 | -11.42939 | -8.51911 | 0.7538 | -11.20026 | -8.44274 | 0.65446 | -9.40051 | -6.15225 | 0.76783 | -7.45198 | -5.72187 | 0.57278 | -8.20785 | -4.7013 | 0.66482 | -9.96361 | -6.62401 | 0.29229 | -8.27961 | -2.42008 | 0.70974 | -10.75813 | -7.63544 | 0.73984 | -10.44189 | -7.72538 | 0.72782 | -10.5806 | -7.70078 | 0.74557 | -10.72477 | -7.99604 | 0.74879 | -10.672 | -7.99107 | 0.77639 | -10.41521 | -8.08626
1902-03-02 12:00 | 5:46 | -8.03133 | -1.93226 | 0.68136 | -11.32171 | -7.71413 | 0.64447 | -10.38181 | -6.6908 | 0.71914 | -11.09816 | -7.98112 | 0.38565 | -8.34905 | -3.21984 | 0.63557 | -11.17554 | -7.10283 | 0.70556 | -11.29136 | -7.96668 | 0.45082 | -8.51998 | -3.84098 | 0.74122 | -11.29126 | -8.36926 | 0.74944 | -11.18478 | -8.38232 | 0.77421 | -11.24419 | -8.70533 | 0.76363 | -11.18084 | -8.53798 | 0.75979 | -11.13441 | -8.45985 | 0.63021 | -9.78901 | -6.16912 | 0.74594 | -7.63729 | -5.69693 | 0.56053 | -8.30622 | -4.65586 | 0.68127 | -9.77969 | -6.6626 | 0.29747 | -8.14559 | -2.42307 | 0.6979 | -10.91974 | -7.62093 | 0.73564 | -10.49995 | -7.72417 | 0.72751 | -10.58771 | -7.70262 | 0.74433 | -10.75006 | -8.00155 | 0.76222 | -10.545 | -8.0376 | 0.7772 | -10.41912 | -8.09772
1902-03-02 18:00 | 5:47 | -8.02478 | -1.93121 | 0.70042 | -11.13504 | -7.79916 | 0.64583 | -10.40772 | -6.72162 | 0.72871 | -10.98347 | -8.00377 | 0.3895 | -8.21175 | -3.19845 | 0.65685 | -10.89698 | -7.15767 | 0.72283 | -11.08416 | -8.012 | 0.46717 | -8.16664 | -3.81518 | 0.75107 | -11.17454 | -8.39288 | 0.75884 | -11.07047 | -8.40076 | 0.75365 | -11.52854 | -8.68852 | 0.77002 | -11.11059 | -8.55543 | 0.7612 | -11.10803 | -8.45548 | 0.67703 | -9.24534 | -6.25934 | 0.7578 | -7.54716 | -5.7192 | 0.56124 | -8.33246 | -4.67653 | 0.67229 | -9.99363 | -6.71862 | 0.30227 | -8.01478 | -2.42261 | 0.71289 | -10.73576 | -7.65337 | 0.74427 | -10.41239 | -7.74963 | 0.73301 | -10.51943 | -7.7109 | 0.75925 | -10.5875 | -8.03858 | 0.75982 | -10.56556 | -8.02793 | 0.76478 | -10.55236 | -8.07024
1902-03-03 | 5:46 | -8.04419 | -1.93229 | 0.69174 | -11.21262 | -7.75622 | 0.64748 | -10.36264 | -6.70955 | 0.72336 | -11.04709 | -7.99099 | 0.37811 | -8.44344 | -3.19256 | 0.65169 | -10.98537 | -7.15901 | 0.69473 | -11.40418 | -7.92279 | 0.45277 | -8.42841 | -3.81613 | 0.7588 | -11.08008 | -8.40754 | 0.75316 | -11.14596 | -8.39473 | 0.76063 | -11.43533 | -8.698 | 0.76269 | -11.19253 | -8.53645 | 0.74549 | -11.31633 | -8.43623 | 0.65165 | -9.73217 | -6.34202 | 0.75953 | -7.53022 | -5.71945 | 0.5814 | -8.09201 | -4.70471 | 0.66758 | -10.11934 | -6.75542 | 0.30172 | -8.0409 | -2.42608 | 0.70468 | -10.83923 | -7.63821 | 0.73616 | -10.50741 | -7.73508 | 0.74238 | -10.39831 | -7.71944 | 0.75779 | -10.59406 | -8.0281 | 0.76233 | -10.54618 | -8.03963 | 0.75859 | -10.60726 | -8.04658
1902-03-03 06:00 | 5:51 | -7.92646 | -1.93122 | 0.69217 | -11.20034 | -7.75249 | 0.6612 | -10.22233 | -6.75904 | 0.72262 | -11.05092 | -7.98559 | 0.3882 | -8.20045 | -3.18341 | 0.64228 | -11.08377 | -7.11884 | 0.68378 | -11.51486 | -7.87367 | 0.47528 | -8.03464 | -3.81873 | 0.75167 | -11.15861 | -8.38754 | 0.76679 | -10.96182 | -8.40545 | 0.76671 | -11.36559 | -8.71413 | 0.75338 | -11.31265 | -8.52278 | 0.74319 | -11.33342 | -8.42287 | 0.66442 | -9.54711 | -6.34328 | 0.76796 | -7.45874 | -5.728 | 0.5505 | -8.44301 | -4.64784 | 0.6649 | -10.17829 | -6.76755 | 0.29933 | -8.08263 | -2.41941 | 0.7052 | -10.83558 | -7.64124 | 0.72882 | -10.56791 | -7.70206 | 0.73903 | -10.44053 | -7.71581 | 0.75073 | -10.67244 | -8.01211 | 0.74926 | -10.67196 | -7.99604 | 0.77043 | -10.47861 | -8.07299
1902-03-03 12:00 | 5:38 | -8.20426 | -1.9277 | 0.70795 | -11.03818 | -7.81452 | 0.65233 | -10.45754 | -6.82179 | 0.71578 | -11.11944 | -7.95908 | 0.38623 | -8.27452 | -3.19588 | 0.6388 | -11.16402 | -7.13163 | 0.71618 | -11.17474 | -8.00314 | 0.4705 | -8.17376 | -3.84572 | 0.75241 | -11.15264 | -8.3914 | 0.75465 | -11.12439 | -8.39498 | 0.76952 | -11.31901 | -8.71021 | 0.76136 | -11.20053 | -8.52761 | 0.75948 | -11.13285 | -8.45515 | 0.67087 | -9.4463 | -6.33723 | 0.75952 | -7.53303 | -5.72147 | 0.578 | -8.12102 | -4.69392 | 0.68833 | -9.87604 | -6.79798 | 0.30697 | -7.86266 | -2.41359 | 0.71568 | -10.71269 | -7.66686 | 0.73786 | -10.48307 | -7.73505 | 0.73255 | -10.52468 | -7.70983 | 0.75954 | -10.57243 | -8.03023 | 0.76902 | -10.47968 | -8.05903 | 0.76 | -10.59044 | -8.04869
1902-03-03 18:00 | 5:31 | -8.36724 | -1.92228 | 0.69905 | -11.13031 | -7.78063 | 0.63384 | -10.71859 | -6.79387 | 0.73518 | -10.89673 | -8.01107 | 0.37504 | -8.49463 | -3.18583 | 0.63602 | -11.16277 | -7.09969 | 0.69673 | -11.38842 | -7.93464 | 0.45736 | -8.41502 | -3.84866 | 0.74273 | -11.27727 | -8.37599 | 0.75102 | -11.17348 | -8.39147 | 0.76421 | -11.40007 | -8.71203 | 0.76201 | -11.23699 | -8.56271 | 0.75343 | -11.20908 | -8.44522 | 0.6191 | -9.91087 | -6.1358 | 0.7385 | -7.70477 | -5.69001 | 0.5559 | -8.38042 | -4.65865 | 0.69021 | -9.86464 | -6.80864 | 0.2934 | -8.23367 | -2.41574 | 0.70827 | -10.79716 | -7.64726 | 0.73781 | -10.48446 | -7.73554 | 0.73314 | -10.52398 | -7.71552 | 0.75248 | -10.65511 | -8.01773 | 0.75605 | -10.61913 | -8.02859 | 0.76933 | -10.51847 | -8.09223
1902-03-04 | 5:36 | -8.25939 | -1.92621 | 0.70017 | -11.12085 | -7.78646 | 0.67066 | -10.29698 | -6.9058 | 0.72543 | -11.03404 | -8.00445 | 0.3961 | -8.11862 | -3.21582 | 0.6581 | -10.8686 | -7.1526 | 0.71034 | -11.24499 | -7.98781 | 0.4576 | -8.24987 | -3.77514 | 0.73482 | -11.37057 | -8.35537 | 0.76792 | -10.96042 | -8.41673 | 0.76186 | -11.41363 | -8.69554 | 0.75511 | -11.29184 | -8.52655 | 0.7441 | -11.33759 | -8.4363 | 0.68161 | -10.02804 | -6.8352 | 0.7346 | -7.73576 | -5.68273 | 0.56153 | -8.33958 | -4.68293 | 0.68143 | -9.9897 | -6.80724 | 0.30089 | -8.04279 | -2.41996 | 0.7054 | -10.83175 | -7.64069 | 0.72488 | -10.65394 | -7.72283 | 0.72966 | -10.57544 | -7.71652 | 0.75702 | -10.59772 | -8.02272 | 0.762 | -10.56676 | -8.05187 | 0.75067 | -10.70166 | -8.0334
1902-03-04 06:00 | 5:43 | -8.09269 | -1.92818 | 0.70064 | -11.10443 | -7.78019 | 0.66466 | -10.34835 | -6.87809 | 0.71909 | -11.10908 | -7.98845 | 0.38708 | -8.28112 | -3.20546 | 0.6428 | -11.12728 | -7.15265 | 0.7135 | -11.1873 | -7.98216 | 0.46857 | -8.12181 | -3.80563 | 0.74592 | -11.23579 | -8.38099 | 0.74018 | -11.30937 | -8.37103 | 0.76332 | -11.39575 | -8.69856 | 0.76125 | -11.22314 | -8.54364 | 0.74016 | -11.38169 | -8.42429 | 0.66858 | -9.98602 | -6.67647 | 0.75321 | -7.59036 | -5.71715 | 0.55843 | -8.34459 | -4.65989 | 0.6788 | -10.00801 | -6.79338 | 0.2996 | -8.07361 | -2.41888 | 0.71166 | -10.76934 | -7.66405 | 0.73742 | -10.49729 | -7.74092 | 0.73092 | -10.54341 | -7.70637 | 0.7574 | -10.61235 | -8.03783 | 0.76665 | -10.51065 | -8.058 | 0.77091 | -10.50046 | -8.09488
1902-03-04 12:00 | 5:40 | -8.14959 | -1.92695 | 0.70233 | -11.04694 | -7.75864 | 0.67175 | -10.2507 | -6.88593 | 0.71803 | -11.12234 | -7.98621 | 0.38567 | -8.30087 | -3.20142 | 0.65514 | -10.95181 | -7.17494 | 0.70566 | -11.30032 | -7.97419 | 0.47498 | -7.93068 | -3.76694 | 0.74111 | -11.29808 | -8.37315 | 0.76836 | -10.93852 | -8.40468 | 0.76532 | -11.38023 | -8.7095 | 0.76264 | -11.20901 | -8.54847 | 0.74933 | -11.26351 | -8.44012 | 0.68248 | -9.99007 | -6.818 | 0.76746 | -7.47239 | -5.73474 | 0.55664 | -8.37905 | -4.66409 | 0.67343 | -10.06552 | -6.77837 | 0.30199 | -7.99914 | -2.41569 | 0.70564 | -10.8344 | -7.64522 | 0.73855 | -10.47665 | -7.73749 | 0.71997 | -10.68063 | -7.6897 | 0.75308 | -10.65378 | -8.02313 | 0.75548 | -10.61646 | -8.02053 | 0.77331 | -10.47702 | -8.10195
1902-03-04 18:00 | 5:40 | -8.17855 | -1.9284 | 0.7189 | -10.92239 | -7.85213 | 0.675 | -10.20168 | -6.88619 | 0.73653 | -10.89303 | -8.02309 | 0.38549 | -8.31876 | -3.20678 | 0.64232 | -11.10643 | -7.13389 | 0.71445 | -11.19693 | -7.99962 | 0.45172 | -8.40293 | -3.79581 | 0.75177 | -11.17586 | -8.40172 | 0.74275 | -11.26879 | -8.36994 | 0.76688 | -11.36234 | -8.7135 | 0.77218 | -11.08777 | -8.56178 | 0.74481 | -11.31481 | -8.42732 | 0.67731 | -9.91538 | -6.71578 | 0.76806 | -7.45509 | -5.72598 | 0.57037 | -8.23827 | -4.69889 | 0.67619 | -10.05626 | -6.79992 | 0.28703 | -8.39906 | -2.41077 | 0.71323 | -10.75077 | -7.66781 | 0.74867 | -10.36425 | -7.75943 | 0.73096 | -10.55608 | -7.71604 | 0.74393 | -10.76369 | -8.00741 | 0.76649 | -10.51133 | -8.05681 | 0.7694 | -10.51201 | -8.08792
1902-03-05 | 5:42 | -8.11086 | -1.92666 | 0.69795 | -11.15069 | -7.78257 | 0.67044 | -10.32607 | -6.92306 | 0.71529 | -11.14494 | -7.97189 | 0.39697 | -8.13702 | -3.23019 | 0.6406 | -11.11611 | -7.121 | 0.71469 | -11.20962 | -8.0114 | 0.46407 | -8.19874 | -3.80477 | 0.75153 | -11.17358 | -8.39727 | 0.75082 | -11.17541 | -8.39071 | 0.77207 | -11.29316 | -8.71917 | 0.75874 | -11.26046 | -8.54376 | 0.7477 | -11.2948 | -8.44509 | 0.61814 | -9.22609 | -5.70305 | 0.74491 | -7.65399 | -5.70154 | 0.56249 | -8.29416 | -4.66534 | 0.68815 | -9.89077 | -6.80631 | 0.3027 | -7.98146 | -2.41597 | 0.71083 | -10.78401 | -7.6656 | 0.72986 | -10.57712 | -7.71981 | 0.72764 | -10.59339 | -7.7082 | 0.75606 | -10.63716 | -8.04238 | 0.76762 | -10.49687 | -8.05756 | 0.7609 | -10.60372 | -8.06842
1902-03-05 06:00 | 5:39 | -8.17344 | -1.9252 | 0.7047 | -11.0775 | -7.80636 | 0.62677 | -10.83217 | -6.78925 | 0.71211 | -11.17241 | -7.956 | 0.39555 | -8.10942 | -3.20767 | 0.63369 | -11.23454 | -7.11919 | 0.71345 | -11.21323 | -8.00002 | 0.46864 | -8.13483 | -3.81232 | 0.75768 | -11.09286 | -8.40483 | 0.75041 | -11.18267 | -8.39163 | 0.76365 | -11.39054 | -8.6984 | 0.77049 | -11.09428 | -8.54799 | 0.75356 | -11.23001 | -8.46245 | 0.60396 | -9.6271 | -5.81434 | 0.74661 | -7.64808 | -5.71015 | 0.56773 | -8.25906 | -4.68888 | 0.6882 | -9.88223 | -6.801 | 0.29484 | -8.17962 | -2.41164 | 0.70781 | -10.80566 | -7.64841 | 0.73513 | -10.51355 | -7.72879 | 0.74437 | -10.3921 | -7.73555 | 0.75654 | -10.62067 | -8.03495 | 0.75532 | -10.60792 | -8.01238 | 0.77616 | -10.42218 | -8.08924
1902-03-05 12:00 | 5:46 | -8.01769 | -1.92607 | 0.68143 | -11.3054 | -7.70384 | 0.6583 | -10.46628 | -6.88997 | 0.72144 | -11.07637 | -7.99096 | 0.3875 | -8.30229 | -3.21712 | 0.63996 | -11.12436 | -7.1191 | 0.71659 | -11.16971 | -8.0041 | 0.46957 | -8.14347 | -3.8239 | 0.76216 | -11.04289 | -8.41643 | 0.75784 | -11.08256 | -8.39886 | 0.77187 | -11.29189 | -8.71586 | 0.7614 | -11.23416 | -8.5537 | 0.75384 | -11.22264 | -8.46007 | 0.60647 | -9.29251 | -5.63558 | 0.75695 | -7.55917 | -5.72191 | 0.55904 | -8.34494 | -4.66512 | 0.66837 | -10.11629 | -6.76139 | 0.3018 | -7.99969 | -2.41432 | 0.72399 | -10.60657 | -7.67907 | 0.7278 | -10.60847 | -7.7208 | 0.73523 | -10.49479 | -7.71609 | 0.74487 | -10.75922 | -8.01425 | 0.76341 | -10.54816 | -8.05253 | 0.75091 | -10.70234 | -8.03651
1902-03-05 18:00 | 5:47 | -8.00281 | -1.92704 | 0.67623 | -11.35656 | -7.67969 | 0.62544 | -10.79209 | -6.74982 | 0.71438 | -11.15794 | -7.97102 | 0.39725 | -8.08532 | -3.21188 | 0.64889 | -10.98516 | -7.12813 | 0.70105 | -11.35275 | -7.95879 | 0.45147 | -8.56372 | -3.86623 | 0.758 | -11.09687 | -8.41147 | 0.75541 | -11.12924 | -8.40717 | 0.77696 | -11.23656 | -8.73039 | 0.76571 | -11.17595 | -8.5575 | 0.7485 | -11.28855 | -8.4495 | 0.63269 | -9.36827 | -5.92724 | 0.76076 | -7.53825 | -5.73477 | 0.56483 | -8.28066 | -4.67719 | 0.68397 | -9.93098 | -6.79251 | 0.30417 | -7.92964 | -2.41198 | 0.71333 | -10.75574 | -7.67244 | 0.72933 | -10.59339 | -7.72612 | 0.73986 | -10.44669 | -7.72905 | 0.75448 | -10.65137 | -8.03621 | 0.76105 | -10.57384 | -8.04721 | 0.77754 | -10.42882 | -8.10884
1902-03-06 | 5:33 | -8.31687 | -1.92107 | 0.68965 | -11.25561 | -7.76241 | 0.64825 | -10.52451 | -6.82255 | 0.71005 | -11.20078 | -7.95307 | 0.38432 | -8.35105 | -3.2095 | 0.65686 | -10.84309 | -7.12239 | 0.70613 | -11.31706 | -7.99134 | 0.47847 | -8.08582 | -3.86881 | 0.76063 | -11.06617 | -8.41728 | 0.74763 | -11.21659 | -8.38588 | 0.77193 | -11.30942 | -8.73009 | 0.77875 | -11.00921 | -8.57341 | 0.75309 | -11.24717 | -8.47016 | 0.63141 | -9.11685 | -5.75651 | 0.75642 | -7.58014 | -5.73379 | 0.57069 | -8.2601 | -4.714 | 0.66263 | -10.26161 | -6.79966 | 0.29871 | -8.09044 | -2.4167 | 0.70709 | -10.82787 | -7.65625 | 0.72495 | -10.66207 | -7.72951 | 0.73294 | -10.54857 | -7.73147 | 0.75175 | -10.68704 | -8.03401 | 0.75064 | -10.69078 | -8.02497 | 0.77489 | -10.47815 | -8.11942
1902-03-06 06:00 | 5:42 | -8.09709 | -1.9224 | 0.70214 | -11.10995 | -7.80075 | 0.66268 | -10.37623 | -6.87617 | 0.72316 | -11.05132 | -7.9919 | 0.3812 | -8.41269 | -3.20691 | 0.65021 | -11.04978 | -7.18463 | 0.70738 | -11.28255 | -7.98108 | 0.46971 | -8.24169 | -3.87121 | 0.74762 | -11.21726 | -8.38619 | 0.7431 | -11.2693 | -8.37423 | 0.7682 | -11.33867 | -8.71041 | 0.75707 | -11.30011 | -8.55494 | 0.755 | -11.21348 | -8.46619 | 0.59595 | -9.48943 | -5.65523 | 0.74931 | -7.63684 | -5.7224 | 0.55534 | -8.39932 | -4.66449 | 0.66456 | -10.15836 | -6.75082 | 0.29638 | -8.12829 | -2.4091 | 0.7116 | -10.77328 | -7.66624 | 0.73182 | -10.56116 | -7.72887 | 0.72625 | -10.59232 | -7.69272 | 0.76029 | -10.57841 | -8.04261 | 0.76574 | -10.52294 | -8.0578 | 0.76793 | -10.52965 | -8.08603
1902-03-06 12:00 | 5:52 | -7.87178 | -1.92616 | 0.68319 | -11.29194 | -7.71457 | 0.63885 | -10.5912 | -6.76614 | 0.70796 | -11.21343 | -7.93863 | 0.38089 | -8.43068 | -3.2112 | 0.64861 | -11.05997 | -7.17365 | 0.71611 | -11.1927 | -8.01519 | 0.46649 | -8.30254 | -3.87307 | 0.73045 | -11.41509 | -8.33817 | 0.74671 | -11.23941 | -8.39254 | 0.75505 | -11.51414 | -8.69379 | 0.77273 | -11.08709 | -8.56729 | 0.75203 | -11.23792 | -8.45124 | 0.60655 | -9.42632 | -5.71758 | 0.7565 | -7.56842 | -5.72554 | 0.56986 | -8.22751 | -4.68855 | 0.67366 | -10.08063 | -6.79092 | 0.29402 | -8.1989 | -2.41066 | 0.71222 | -10.75351 | -7.65881 | 0.73142 | -10.574 | -7.73407 | 0.72087 | -10.68163 | -7.70007 | 0.75569 | -10.62915 | -8.03238 | 0.76429 | -10.52714 | -8.04581 | 0.76722 | -10.51992 | -8.07114
1902-03-06 18:00 | 5:37 | -8.20022 | -1.92126 | 0.72026 | -10.89133 | -7.84461 | 0.66044 | -10.43688 | -6.89291 | 0.71114 | -11.18231 | -7.95214 | 0.38125 | -8.40264 | -3.20352 | 0.6445 | -11.07441 | -7.13741 | 0.70323 | -11.32554 | -7.96448 | 0.46019 | -8.38254 | -3.85757 | 0.74487 | -11.26191 | -8.38871 | 0.74108 | -11.3012 | -8.37505 | 0.76996 | -11.33198 | -8.72518 | 0.76082 | -11.26196 | -8.56829 | 0.7456 | -11.32218 | -8.44183 | 0.65206 | -9.9777 | -6.5061 | 0.75812 | -7.56014 | -5.73151 | 0.5626 | -8.31577 | -4.67847 | 0.65983 | -10.22323 | -6.74562 | 0.29543 | -8.17066 | -2.41383 | 0.70196 | -10.88525 | -7.641 | 0.72464 | -10.65479 | -7.72083 | 0.7321 | -10.55844 | -7.72978 | 0.75541 | -10.64111 | -8.03841 | 0.75316 | -10.66149 | -8.02977 | 0.76359 | -10.57484 | -8.07486
1902-03-07 | 5:41 | -8.11587 | -1.92228 | 0.67213 | -11.41121 | -7.66981 | 0.66423 | -10.36694 | -6.88599 | 0.71193 | -11.18063 | -7.95982 | 0.38305 | -8.39045 | -3.21394 | 0.63271 | -11.17103 | -7.06803 | 0.71909 | -11.1607 | -8.02551 | 0.46999 | -8.21271 | -3.85988 | 0.7584 | -11.08344 | -8.40572 | 0.75833 | -11.08008 | -8.40237 | 0.76673 | -11.35969 | -8.70985 | 0.76685 | -11.19096 | -8.58177 | 0.75169 | -11.25639 | -8.46128 | 0.66497 | -9.79927 | -6.51624 | 0.75343 | -7.59962 | -5.72576 | 0.56942 | -8.26429 | -4.70581 | 0.67188 | -10.03388 | -6.7416 | 0.29616 | -8.15809 | -2.41607 | 0.70604 | -10.84446 | -7.6566 | 0.73366 | -10.53666 | -7.73034 | 0.71403 | -10.74982 | -7.67568 | 0.76106 | -10.57196 | -8.04592 | 0.766 | -10.53542 | -8.07014 | 0.75134 | -10.71117 | -8.04774
1902-03-07 06:00 | 5:39 | -8.16914 | -1.92201 | 0.69894 | -11.1376 | -7.78447 | 0.65978 | -10.39236 | -6.85665 | 0.71064 | -11.18286 | -7.94699 | 0.39686 | -7.98387 | -3.16849 | 0.62978 | -11.24043 | -7.07902 | 0.71236 | -11.23086 | -8.00043 | 0.47937 | -8.03855 | -3.85344 | 0.75091 | -11.18347 | -8.3978 | 0.75953 | -11.07268 | -8.41001 | 0.76665 | -11.37133 | -8.71779 | 0.77129 | -11.13524 | -8.58854 | 0.74546 | -11.31886 | -8.43777 | 0.64746 | -9.12859 | -5.91042 | 0.75242 | -7.60689 | -5.72358 | 0.54839 | -8.46779 | -4.64369 | 0.66419 | -10.16279 | -6.75 | 0.29753 | -8.102 | -2.41057 | 0.71953 | -10.67785 | -7.68307 | 0.72947 | -10.58979 | -7.72491 | 0.73206 | -10.56149 | -7.73162 | 0.74781 | -10.72247 | -8.01835 | 0.7417 | -10.77856 | -7.99442 | 0.7658 | -10.58358 | -8.10487
1902-03-07 12:00 | 5:38 | -8.19419 | -1.9219 | 0.70911 | -11.01084 | -7.80786 | 0.66891 | -10.32853 | -6.90884 | 0.73305 | -10.92084 | -8.00553 | 0.39128 | -8.25682 | -3.2307 | 0.65088 | -10.93112 | -7.11484 | 0.70469 | -11.31241 | -7.97172 | 0.4544 | -8.41615 | -3.82427 | 0.74904 | -11.19786 | -8.3876 | 0.76279 | -11.01626 | -8.4031 | 0.76987 | -11.33011 | -8.72275 | 0.74234 | -11.46081 | -8.5078 | 0.74878 | -11.28809 | -8.45229 | 0.61032 | -9.54931 | -5.82814 | 0.7532 | -7.60523 | -5.72824 | 0.57807 | -8.15767 | -4.71572 | 0.69308 | -9.84039 | -6.82021 | 0.28788 | -8.35389 | -2.40493 | 0.71436 | -10.73832 | -7.67105 | 0.73893 | -10.44504 | -7.71813 | 0.72545 | -10.62954 | -7.71121 | 0.74436 | -10.76288 | -8.01144 | 0.76036 | -10.5794 | -8.04415 | 0.76617 | -10.55174 | -8.08447
1902-03-07 18:00 | 5:47 | -7.97848 | -1.92052 | 0.71589 | -10.94853 | -7.83793 | 0.66045 | -10.43689 | -6.89303 | 0.71492 | -11.15629 | -7.9759 | 0.38247 | -8.41647 | -3.21906 | 0.65649 | -10.88759 | -7.14755 | 0.71523 | -11.19543 | -8.00727 | 0.46793 | -8.17316 | -3.8245 | 0.75234 | -11.15789 | -8.39453 | 0.7616 | -11.04021 | -8.40823 | 0.7614 | -11.42607 | -8.69977 | 0.77067 | -11.13705 | -8.58299 | 0.75496 | -11.21531 | -8.46712 | 0.64351 | -9.26886 | -5.9646 | 0.74262 | -7.68364 | -5.70605 | 0.55663 | -8.37574 | -4.66217 | 0.68773 | -9.91108 | -6.81618 | 0.30335 | -7.94853 | -2.41116 | 0.71707 | -10.70675 | -7.67745 | 0.73511 | -10.54281 | -7.75018 | 0.73117 | -10.55819 | -7.71983 | 0.76143 | -10.57461 | -8.05188 | 0.76116 | -10.59253 | -8.06257 | 0.75892 | -10.63529 | -8.07132
1902-03-08 | 5:50 | -7.89658 | -1.92186 | 0.69161 | -11.21316 | -7.75518 | 0.65353 | -10.45404 | -6.832 | 0.72756 | -11.01464 | -8.01381 | 0.38064 | -8.51616 | -3.24161 | 0.63497 | -11.17803 | -7.09772 | 0.73074 | -11.01889 | -8.05189 | 0.46111 | -8.32578 | -3.83911 | 0.74321 | -11.27848 | -8.38222 | 0.75994 | -11.06314 | -8.40736 | 0.76018 | -11.44749 | -8.7022 | 0.7595 | -11.27323 | -8.56197 | 0.75584 | -11.20366 | -8.46818 | 0.6214 | -9.48909 | -5.8965 | 0.73389 | -7.75104 | -5.68837 | 0.56222 | -8.30541 | -4.66944 | 0.67732 | -10.02798 | -6.79219 | 0.30922 | -7.78464 | -2.4072 | 0.71872 | -10.68029 | -7.67619 | 0.72618 | -10.63464 | -7.7227 | 0.73591 | -10.49959 | -7.72679 | 0.74834 | -10.72849 | -8.02859 | 0.74422 | -10.75283 | -8.00246 | 0.76072 | -10.62476 | -8.08249
1902-03-08 06:00 | 5:41 | -8.10065 | -1.91985 | 0.68073 | -11.31681 | -7.70364 | 0.66451 | -10.36094 | -6.88494 | 0.72267 | -11.07443 | -8.00311 | 0.37104 | -8.67855 | -3.22011 | 0.64276 | -11.08548 | -7.12528 | 0.71024 | -11.25263 | -7.99206 | 0.45985 | -8.395 | -3.86043 | 0.75747 | -11.1032 | -8.41034 | 0.7503 | -11.17603 | -8.38542 | 0.7735 | -11.27608 | -8.72203 | 0.76488 | -11.16081 | -8.53665 | 0.75037 | -11.26532 | -8.45317 | 0.63075 | -9.18118 | -5.79105 | 0.74613 | -7.65691 | -5.71305 | 0.55508 | -8.40166 | -4.66361 | 0.6736 | -10.11058 | -6.81044 | 0.30066 | -8.01202 | -2.40886 | 0.70466 | -10.85043 | -7.64591 | 0.74126 | -10.47748 | -7.76656 | 0.72526 | -10.61278 | -7.69699 | 0.74683 | -10.74369 | -8.02368 | 0.75107 | -10.67833 | -8.02013 | 0.77296 | -10.45537 | -8.08159
1902-03-08 12:00 | 5:37 | -8.18151 | -1.91456 | 0.71294 | -10.96557 | -7.81784 | 0.66612 | -10.33439 | -6.88392 | 0.7235 | -11.04361 | -7.99009 | 0.3832 | -8.43719 | -3.2331 | 0.64733 | -11.02661 | -7.13782 | 0.7007 | -11.3622 | -7.96147 | 0.46044 | -8.42258 | -3.87812 | 0.75752 | -11.09383 | -8.40383 | 0.75309 | -11.13774 | -8.38778 | 0.76075 | -11.44001 | -8.70298 | 0.75987 | -11.25804 | -8.5546 | 0.75051 | -11.26008 | -8.4508 | 0.6306 | -9.54265 | -6.01758 | 0.74746 | -7.64848 | -5.71692 | 0.56915 | -8.23563 | -4.68727 | 0.68775 | -9.93333 | -6.83169 | 0.29954 | -8.03086 | -2.40557 | 0.71126 | -10.76673 | -7.65791 | 0.729 | -10.5828 | -7.7149 | 0.72232 | -10.65626 | -7.69726 | 0.75822 | -10.59933 | -8.03664 | 0.7476 | -10.71572 | -8.01112 | 0.75774 | -10.64327 | -8.06483
1902-03-08 18:00 | 5:48 | -7.93566 | -1.91655 | 0.69286 | -11.18394 | -7.74893 | 0.65302 | -10.47569 | -6.84082 | 0.72734 | -11.0192 | -8.01472 | 0.37994 | -8.51863 | -3.23659 | 0.66058 | -10.81689 | -7.14544 | 0.70241 | -11.32881 | -7.95742 | 0.46288 | -8.39169 | -3.88437 | 0.742 | -11.27519 | -8.36621 | 0.75589 | -11.0962 | -8.38748 | 0.76303 | -11.41473 | -8.70975 | 0.75855 | -11.26893 | -8.54801 | 0.74756 | -11.30634 | -8.45214 | 0.63048 | -9.45911 | -5.96379 | 0.73802 | -7.71289 | -5.69225 | 0.56558 | -8.29821 | -4.69328 | 0.67728 | -10.02296 | -6.78833 | 0.28668 | -8.35267 | -2.39454 | 0.70548 | -10.82516 | -7.63692 | 0.73671 | -10.51216 | -7.74445 | 0.73037 | -10.56556 | -7.71679 | 0.75348 | -10.66114 | -8.03297 | 0.77555 | -10.39098 | -8.05877 | 0.76321 | -10.53271 | -8.03868
1902-03-09 | 5:34 | -8.25047 | -1.91415 | 0.72074 | -10.86174 | -7.82852 | 0.66984 | -10.29962 | -6.89914 | 0.7429 | -10.80231 | -8.02506 | 0.38603 | -8.40677 | -3.24529 | 0.64146 | -11.08569 | -7.11104 | 0.71155 | -11.23279 | -7.99274 | 0.47742 | -8.1361 | -3.88438 | 0.75575 | -11.12496 | -8.4077 | 0.74255 | -11.27361 | -8.37117 | 0.78137 | -11.15471 | -8.71596 | 0.76234 | -11.23835 | -8.56743 | 0.74643 | -11.30783 | -8.44056 | 0.65518 | -9.26788 | -6.07209 | 0.75763 | -7.56324 | -5.73012 | 0.55339 | -8.41564 | -4.65712 | 0.6934 | -9.82014 | -6.80925 | 0.29589 | -8.1141 | -2.40089 | 0.7329 | -10.48609 | -7.68528 | 0.73119 | -10.55773 | -7.71971 | 0.71748 | -10.70631 | -7.68153 | 0.76338 | -10.54536 | -8.05007 | 0.75162 | -10.67396 | -8.02271 | 0.78167 | -10.38756 | -8.11968
1902-03-09 06:00 | 5:38 | -8.15067 | -1.91538 | 0.69853 | -11.12524 | -7.77127 | 0.66012 | -10.38175 | -6.8532 | 0.71218 | -11.17651 | -7.95965 | 0.38227 | -8.47043 | -3.238 | 0.64519 | -11.01167 | -7.10465 | 0.72209 | -11.10974 | -8.02223 | 0.45601 | -8.42202 | -3.84054 | 0.7485 | -11.20469 | -8.38677 | 0.76188 | -11.02989 | -8.40348 | 0.77297 | -11.26878 | -8.71042 | 0.77196 | -11.10125 | -8.56969 | 0.75049 | -11.27347 | -8.46059 | 0.63647 | -9.54348 | -6.07415 | 0.74797 | -7.64378 | -5.71733 | 0.56276 | -8.33194 | -4.68887 | 0.66895 | -10.14431 | -6.78601 | 0.28812 | -8.31283 | -2.39505 | 0.71049 | -10.78402 | -7.66189 | 0.71557 | -10.71064 | -7.66424 | 0.72677 | -10.61095 | -7.71168 | 0.76033 | -10.57669 | -8.04178 | 0.75489 | -10.63934 | -8.03158 | 0.76852 | -10.52969 | -8.09228
1902-03-09 12:00 | 5:40 | -8.11122 | -1.91358 | 0.70793 | -11.02306 | -7.80361 | 0.64993 | -10.42791 | -6.77743 | 0.70932 | -11.2015 | -7.94543 | 0.39524 | -8.14569 | -3.21953 | 0.64338 | -11.02993 | -7.09643 | 0.7263 | -11.05284 | -8.02768 | 0.46265 | -8.35223 | -3.86418 | 0.74709 | -11.22256 | -8.3843 | 0.75447 | -11.12598 | -8.3942 | 0.77279 | -11.27442 | -8.71275 | 0.76539 | -11.19776 | -8.57067 | 0.75944 | -11.14748 | -8.46584 | 0.61049 | -9.8546 | -6.01609 | 0.73841 | -7.71077 | -5.69369 | 0.55566 | -8.38204 | -4.6576 | 0.66507 | -10.18192 | -6.77173 | 0.28852 | -8.29367 | -2.39285 | 0.70541 | -10.83902 | -7.64596 | 0.71549 | -10.72627 | -7.67454 | 0.72612 | -10.61497 | -7.70774 | 0.74093 | -10.79819 | -8.00067 | 0.744 | -10.73635 | -7.98788 | 0.76293 | -10.57501 | -8.06797
1902-03-09 18:00 | 5:40 | -8.09707 | -1.91301 | 0.71425 | -10.96091 | -7.82884 | 0.66672 | -10.36787 | -6.91244 | 0.73397 | -10.93377 | -8.02508 | 0.39585 | -8.16874 | -3.23356 | 0.63397 | -11.19506 | -7.09739 | 0.70899 | -11.26424 | -7.9862 | 0.46367 | -8.29653 | -3.84683 | 0.75416 | -11.13937 | -8.40089 | 0.75996 | -11.05686 | -8.40275 | 0.76406 | -11.39152 | -8.7038 | 0.77082 | -11.13143 | -8.58031 | 0.73808 | -11.41559 | -8.42566 | 0.63772 | -9.56089 | -6.09713 | 0.7586 | -7.55026 | -5.72764 | 0.57047 | -8.2365 | -4.69868 | 0.70303 | -9.73738 | -6.84571 | 0.28762 | -8.32205 | -2.3936 | 0.72148 | -10.63674 | -7.67419 | 0.73974 | -10.45266 | -7.73223 | 0.73767 | -10.47018 | -7.72357 | 0.75219 | -10.68736 | -8.03892 | 0.74448 | -10.73333 | -7.99079 | 0.77874 | -10.41082 | -8.10731
1902-03-10 | 5:44 | -8.01184 | -1.91476 | 0.6997 | -11.10576 | -7.77072 | 0.664 | -10.31609 | -6.84983 | 0.71894 | -11.09473 | -7.9764 | 0.38205 | -8.44471 | -3.22632 | 0.62472 | -11.25783 | -7.03294 | 0.71193 | -11.23874 | -8.00118 | 0.46096 | -8.40298 | -3.87345 | 0.75935 | -11.06821 | -8.40466 | 0.75082 | -11.1618 | -8.3805 | 0.77243 | -11.28248 | -8.71488 | 0.76129 | -11.25262 | -8.56653 | 0.75758 | -11.18244 | -8.47156 | 0.60809 | -9.92566 | -6.03568 | 0.75528 | -7.56684 | -5.71509 | 0.57141 | -8.23929 | -4.70802 | 0.66732 | -10.16072 | -6.78044 | 0.3016 | -7.92613 | -2.39053 | 0.71727 | -10.6957 | -7.67173 | 0.7246 | -10.66612 | -7.72865 | 0.74847 | -10.33583 | -7.736 | 0.7573 | -10.60485 | -8.03107 | 0.75131 | -10.67234 | -8.0182 | 0.74823 | -10.73011 | -8.02856
1902-03-10 06:00 | 5:47 | -7.94694 | -1.91397 | 0.69373 | -11.16671 | -7.74665 | 0.67804 | -10.19039 | -6.90949 | 0.72897 | -10.95284 | -7.9843 | 0.37913 | -8.48456 | -3.21677 | 0.63042 | -11.21245 | -7.06854 | 0.71116 | -11.22683 | -7.98409 | 0.48265 | -8.22306 | -3.96886 | 0.74568 | -11.23929 | -8.38094 | 0.75438 | -11.12994 | -8.39618 | 0.77236 | -11.28059 | -8.71274 | 0.78942 | -10.87373 | -8.58395 | 0.74511 | -11.32262 | -8.43655 | 0.62642 | -9.63241 | -6.0339 | 0.75173 | -7.60613 | -5.71773 | 0.56303 | -8.30401 | -4.67538 | 0.67733 | -10.07712 | -6.82552 | 0.3039 | -7.85491 | -2.38713 | 0.72559 | -10.57479 | -7.67298 | 0.73418 | -10.50368 | -7.71158 | 0.72371 | -10.62154 | -7.6869 | 0.74845 | -10.70655 | -8.01333 | 0.75883 | -10.58717 | -8.03386 | 0.76186 | -10.59872 | -8.07478
1902-03-10 12:00 | 5:38 | -8.12877 | -1.91076 | 0.69213 | -11.1843 | -7.74099 | 0.66701 | -10.26666 | -6.84792 | 0.7361 | -10.91602 | -8.03533 | 0.38083 | -8.44601 | -3.21646 | 0.63629 | -11.11427 | -7.07187 | 0.71476 | -11.19732 | -8.00336 | 0.48638 | -8.30261 | -4.03819 | 0.74674 | -11.22268 | -8.38044 | 0.75593 | -11.09222 | -8.38493 | 0.77325 | -11.25602 | -8.70374 | 0.77104 | -11.11149 | -8.56742 | 0.74585 | -11.30668 | -8.43308 | 0.62838 | -9.46782 | -5.94935 | 0.75011 | -7.62824 | -5.72202 | 0.55939 | -8.32784 | -4.65854 | 0.69469 | -9.81394 | -6.8176 | 0.30599 | -7.80473 | -2.38819 | 0.71213 | -10.74114 | -7.64908 | 0.71822 | -10.63512 | -7.63838 | 0.72974 | -10.56441 | -7.70928 | 0.75993 | -10.58419 | -8.04322 | 0.78423 | -10.29414 | -8.07295 | 0.76418 | -10.5579 | -8.06809
1902-03-10 18:00 | 5:40 | -8.09782 | -1.90999 | 0.69428 | -11.18611 | -7.76631 | 0.67363 | -10.223 | -6.88655 | 0.73378 | -10.9285 | -8.01915 | 0.38844 | -8.28719 | -3.21905 | 0.63929 | -11.09463 | -7.09265 | 0.71293 | -11.21876 | -7.99821 | 0.49251 | -8.36661 | -4.12067 | 0.738 | -11.32991 | -8.36143 | 0.75296 | -11.13378 | -8.38332 | 0.76788 | -11.33618 | -8.70487 | 0.76144 | -11.1699 | -8.50522 | 0.7533 | -11.22083 | -8.45261 | 0.62562 | -9.52926 | -5.96172 | 0.7411 | -7.68831 | -5.6978 | 0.57073 | -8.23028 | -4.69725 | 0.67047 | -10.07276 | -6.75352 | 0.30443 | -7.8594 | -2.39267 | 0.70548 | -10.83315 | -7.64257 | 0.74015 | -10.39302 | -7.69242 | 0.72603 | -10.60271 | -7.69787 | 0.76408 | -10.52048 | -8.03853 | 0.76129 | -10.5335 | -8.01903 | 0.77051 | -10.49999 | -8.09035
1902-03-11 | 5:38 | -8.13787 | -1.90776 | 0.70832 | -11.02271 | -7.80756 | 0.64218 | -10.51629 | -6.75337 | 0.71147 | -11.16926 | -7.94657 | 0.40741 | -7.89894 | -3.21812 | 0.64613 | -11.01662 | -7.11817 | 0.72755 | -11.04099 | -8.03289 | 0.5168 | -8.02799 | -4.14883 | 0.74148 | -11.2826 | -8.36581 | 0.74891 | -11.19025 | -8.38046 | 0.76426 | -11.38589 | -8.7018 | 0.77095 | -11.11412 | -8.56845 | 0.74296 | -11.35002 | -8.43256 | 0.64508 | -9.64354 | -6.2209 | 0.75943 | -7.54433 | -5.72937 | 0.55423 | -8.41292 | -4.66273 | 0.6789 | -10.05338 | -6.82523 | 0.30015 | -7.95851 | -2.38873 | 0.71109 | -10.76881 | -7.6576 | 0.73914 | -10.40842 | -7.69327 | 0.7239 | -10.62546 | -7.69175 | 0.754 | -10.65418 | -8.03326 | 0.74939 | -10.68632 | -8.00824 | 0.75971 | -10.61159 | -8.06172
1902-03-11 06:00 | 5:34 | -8.21506 | -1.90684 | 0.69964 | -11.1129 | -7.77508 | 0.6257 | -10.24687 | -6.41149 | 0.71183 | -11.15851 | -7.94298 | 0.40201 | -8.01109 | -3.22054 | 0.6368 | -11.12723 | -7.08578 | 0.70142 | -11.34584 | -7.95816 | 0.48014 | -8.51276 | -4.08734 | 0.74736 | -11.21318 | -8.38029 | 0.75325 | -11.13244 | -8.38547 | 0.77295 | -11.26961 | -8.71084 | 0.7618 | -11.19329 | -8.52711 | 0.73892 | -11.39743 | -8.42174 | 0.62785 | -9.93392 | -6.23705 | 0.74589 | -7.6562 | -5.71071 | 0.55403 | -8.40819 | -4.65842 | 0.69003 | -9.90113 | -6.8321 | 0.28088 | -8.4503 | -2.37355 | 0.70669 | -10.81421 | -7.64228 | 0.73199 | -10.48451 | -7.67452 | 0.72725 | -10.58541 | -7.69824 | 0.74757 | -10.72155 | -8.01514 | 0.75664 | -10.60193 | -8.02181 | 0.75591 | -10.65993 | -8.05798
1902-03-11 12:00 | 5:36 | -8.16746 | -1.90642 | 0.69394 | -11.18188 | -7.7596 | 0.67283 | -10.04425 | -6.75812 | 0.71976 | -11.09254 | -7.98391 | 0.37655 | -8.51507 | -3.20638 | 0.63555 | -11.18104 | -7.10611 | 0.71216 | -11.21051 | -7.98369 | 0.48951 | -8.37416 | -4.09922 | 0.74652 | -11.2217 | -8.37719 | 0.75892 | -11.06477 | -8.39731 | 0.76958 | -11.31566 | -8.70828 | 0.77415 | -11.05417 | -8.55757 | 0.74597 | -11.30571 | -8.43372 | 0.6549 | -9.44044 | -6.18251 | 0.75395 | -7.59304 | -5.72481 | 0.55006 | -8.44466 | -4.64504 | 0.68198 | -9.94982 | -6.78553 | 0.29458 | -8.09453 | -2.38453 | 0.69391 | -10.96167 | -7.60638 | 0.73243 | -10.47637 | -7.67325 | 0.73871 | -10.43806 | -7.7107 | 0.76016 | -10.56961 | -8.0346 | 0.76449 | -10.50126 | -8.02806 | 0.77629 | -10.42691 | -8.09427
1902-03-11 18:00 | 5:34 | -8.19966 | -1.90432 | 0.67793 | -11.34196 | -7.689 | 0.66085 | -10.26022 | -6.78048 | 0.72098 | -11.08024 | -7.98866 | 0.38625 | -8.28808 | -3.20124 | 0.63919 | -11.11349 | -7.10366 | 0.70656 | -11.28206 | -7.97142 | 0.48375 | -8.54336 | -4.13288 | 0.74863 | -11.19123 | -8.37807 | 0.75181 | -11.14497 | -8.37885 | 0.75756 | -11.47671 | -8.6943 | 0.76837 | -11.14376 | -8.56249 | 0.76023 | -11.11476 | -8.44979 | 0.64172 | -9.74784 | -6.2554 | 0.74343 | -7.66312 | -5.69702 | 0.55884 | -8.33828 | -4.65977 | 0.67917 | -10.00161 | -6.79279 | 0.29599 | -8.05257 | -2.38349 | 0.71079 | -10.76309 | -7.65035 | 0.72152 | -10.62478 | -7.66605 | 0.74509 | -10.35652 | -7.71652 | 0.75991 | -10.5657 | -8.02901 | 0.76884 | -10.46405 | -8.04517 | 0.75351 | -10.6667 | -8.03744
1902-03-12 | 5:41 | -8.04049 | -1.90435 | 0.69189 | -11.19161 | -7.74337 | 0.65128 | -10.44834 | -6.80476 | 0.72617 | -11.0118 | -7.99644 | 0.38613 | -8.24078 | -3.18202 | 0.63233 | -11.20008 | -7.08217 | 0.72418 | -11.09012 | -8.03129 | 0.49145 | -8.54479 | -4.19932 | 0.74975 | -11.17896 | -8.38148 | 0.75846 | -11.05965 | -8.38836 | 0.7659 | -11.36769 | -8.70647 | 0.76721 | -11.13777 | -8.545 | 0.75735 | -11.1605 | -8.45236 | 0.65018 | -9.62834 | -6.26012 | 0.76843 | -7.45215 | -5.72645 | 0.57151 | -8.21991 | -4.69774 | 0.69601 | -9.848 | -6.85431 | 0.30213 | -7.86602 | -2.37659 | 0.70209 | -10.85962 | -7.62444 | 0.72853 | -10.5388 | -7.67783 | 0.73714 | -10.4683 | -7.71661 | 0.76343 | -10.5405 | -8.04691 | 0.75862 | -10.57646 | -8.02354 | 0.7667 | -10.50677 | -8.05557
1902-03-12 06:00 | 5:39 | -8.08285 | -1.90365 | 0.68962 | -11.21918 | -7.73698 | 0.65751 | -10.38869 | -6.83063 | 0.70297 | -11.26408 | -7.91835 | 0.38837 | -8.2333 | -3.19757 | 0.64021 | -11.06847 | -7.08618 | 0.71303 | -11.20778 | -7.99148 | 0.50754 | -8.35228 | -4.23912 | 0.74964 | -11.18672 | -8.38603 | 0.75459 | -11.10646 | -8.38083 | 0.77115 | -11.29482 | -8.71002 | 0.76228 | -11.20044 | -8.53793 | 0.74974 | -11.26631 | -8.44685 | 0.66215 | -9.78441 | -6.47873 | 0.74838 | -7.62601 | -5.70719 | 0.57147 | -8.22096 | -4.69807 | 0.67542 | -10.06929 | -6.80098 | 0.29423 | -8.07799 | -2.37677 | 0.71842 | -10.66737 | -7.66369 | 0.73287 | -10.45733 | -7.66389 | 0.73361 | -10.50499 | -7.70657 | 0.76437 | -10.51811 | -8.03971 | 0.78483 | -10.28626 | -8.07293 | 0.77888 | -10.39688 | -8.09796
1902-03-12 12:00 | 5:41 | -8.04215 | -1.9033 | 0.6731 | -11.38646 | -7.6642 | 0.65261 | -10.45889 | -6.82554 | 0.72262 | -11.04363 | -7.98029 | 0.38848 | -8.25284 | -3.20602 | 0.64715 | -10.95032 | -7.08652 | 0.71389 | -11.18091 | -7.98191 | 0.50658 | -8.37126 | -4.24067 | 0.75444 | -11.11972 | -8.38921 | 0.76962 | -10.90764 | -8.39476 | 0.77019 | -11.31486 | -8.71459 | 0.76459 | -11.18 | -8.54812 | 0.75869 | -11.14774 | -8.4577 | 0.66216 | -9.94102 | -6.58256 | 0.74432 | -7.65786 | -5.69987 | 0.56689 | -8.26731 | -4.68663 | 0.67112 | -10.07557 | -6.7619 | 0.30179 | -7.89619 | -2.38301 | 0.71593 | -10.69352 | -7.65587 | 0.71815 | -10.67757 | -7.66808 | 0.7341 | -10.48516 | -7.69711 | 0.74763 | -10.69483 | -7.99576 | 0.75886 | -10.58098 | -8.02946 | 0.77929 | -10.38066 | -8.08959
1902-03-12 18:00 | 5:41 | -8.05198 | -1.90544 | 0.67808 | -11.33447 | -7.68568 | 0.65341 | -10.34898 | -6.76211 | 0.72165 | -11.05477 | -7.97767 | 0.39975 | -8.0189 | -3.20559 | 0.64591 | -10.92009 | -7.05343 | 0.7127 | -11.19806 | -7.98085 | 0.48635 | -8.67669 | -4.21995 | 0.75281 | -11.13783 | -8.3847 | 0.75416 | -11.11097 | -8.37949 | 0.75048 | -11.56486 | -8.67917 | 0.775 | -11.05213 | -8.56536 | 0.74693 | -11.29801 | -8.43885 | 0.62674 | -9.54743 | -5.98377 | 0.73401 | -7.73912 | -5.6806 | 0.56318 | -8.31694 | -4.68391 | 0.68691 | -9.88542 | -6.79037 | 0.29226 | -8.14081 | -2.37922 | 0.70507 | -10.80864 | -7.62087 | 0.738 | -10.45588 | -7.71646 | 0.73541 | -10.46689 | -7.69749 | 0.76314 | -10.53423 | -8.03909 | 0.73887 | -10.77654 | -7.96251 | 0.75955 | -10.60921 | -8.05828
1902-03-13 | 5:36 | -8.15133 | -1.90202 | 0.6885 | -11.17406 | -7.6933 | 0.6445 | -10.45275 | -6.73685 | 0.71118 | -11.15686 | -7.93452 | 0.39724 | -7.98328 | -3.17126 | 0.63417 | -11.1148 | -7.04864 | 0.71393 | -11.18581 | -7.98594 | 0.53821 | -7.82587 | -4.21198 | 0.74453 | -11.24203 | -8.37006 | 0.7566 | -11.07761 | -8.38127 | 0.77076 | -11.30046 | -8.70993 | 0.76023 | -11.22278 | -8.53185 | 0.74714 | -11.28301 | -8.43001 | 0.63474 | -9.44949 | -5.99795 | 0.75273 | -7.59703 | -5.71849 | 0.55564 | -8.38056 | -4.6566 | 0.6784 | -10.02318 | -6.79977 | 0.29616 | -8.05398 | -2.38524 | 0.71793 | -10.66487 | -7.65663 | 0.73108 | -10.56394 | -7.72312 | 0.74102 | -10.41904 | -7.7207 | 0.758 | -10.5848 | -8.02331 | 0.74716 | -10.69359 | -7.98978 | 0.7774 | -10.39642 | -8.08214
1902-03-13 06:00 | 5:43 | -7.98801 | -1.90081 | 0.68842 | -11.2165 | -7.72167 | 0.66906 | -10.2575 | -6.86291 | 0.71699 | -11.10185 | -7.95994 | 0.38025 | -8.31828 | -3.16306 | 0.62423 | -11.21458 | -7.00047 | 0.7141 | -11.18231 | -7.98533 | 0.49577 | -8.55844 | -4.24299 | 0.75232 | -11.14133 | -8.38181 | 0.76434 | -10.97764 | -8.39064 | 0.77004 | -11.30998 | -8.70916 | 0.75391 | -11.3045 | -8.52253 | 0.73944 | -11.37369 | -8.41019 | 0.6407 | -9.27319 | -5.94136 | 0.74901 | -7.6132 | -5.70233 | 0.55557 | -8.36222 | -4.64581 | 0.67319 | -10.07169 | -6.78021 | 0.29773 | -8.00123 | -2.38221 | 0.70406 | -10.83274 | -7.62685 | 0.74647 | -10.38378 | -7.75112 | 0.73411 | -10.49136 | -7.70186 | 0.77015 | -10.43149 | -8.03381 | 0.74897 | -10.68418 | -8.00212 | 0.75512 | -10.64399 | -8.03748
1902-03-13 12:00 | 5:45 | -7.94658 | -1.90249 | 0.69452 | -11.14958 | -7.74361 | 0.66843 | -10.07229 | -6.73266 | 0.72617 | -11.01499 | -7.99879 | 0.39683 | -7.96089 | -3.15915 | 0.62488 | -11.25771 | -7.0347 | 0.70715 | -11.27196 | -7.97096 | 0.48769 | -8.71479 | -4.25015 | 0.75356 | -11.12067 | -8.3801 | 0.75814 | -11.07194 | -8.39406 | 0.76649 | -11.3607 | -8.70783 | 0.77151 | -11.0714 | -8.54166 | 0.75134 | -11.24124 | -8.44601 | 0.64523 | -9.52904 | -6.14842 | 0.75141 | -7.60508 | -5.71455 | 0.55482 | -8.37878 | -4.64871 | 0.67192 | -10.05474 | -6.75597 | 0.29014 | -8.19332 | -2.37719 | 0.71504 | -10.70261 | -7.65282 | 0.72315 | -10.63869 | -7.69333 | 0.73537 | -10.4888 | -7.71319 | 0.75874 | -10.58002 | -8.02744 | 0.74229 | -10.73891 | -7.9714 | 0.76321 | -10.56354 | -8.06217
1902-03-13 18:00 | 5:35 | -8.17917 | -1.90009 | 0.69507 | -11.14659 | -7.74769 | 0.65912 | -10.40893 | -6.86069 | 0.71869 | -11.0724 | -7.95758 | 0.39455 | -8.05419 | -3.1778 | 0.64849 | -10.96446 | -7.11038 | 0.71874 | -11.05808 | -7.94789 | 0.51367 | -8.38718 | -4.30828 | 0.74692 | -11.20554 | -8.36966 | 0.7483 | -11.19797 | -8.37943 | 0.7524 | -11.5351 | -8.67906 | 0.76869 | -11.10816 | -8.53876 | 0.74446 | -11.31559 | -8.42396 | 0.65466 | -9.50311 | -6.22129 | 0.74404 | -7.65976 | -5.69913 | 0.56216 | -8.31129 | -4.67225 | 0.68895 | -9.87546 | -6.80366 | 0.30713 | -7.71603 | -2.36983 | 0.72365 | -10.58434 | -7.65935 | 0.72734 | -10.55519 | -7.67724 | 0.73472 | -10.49059 | -7.70764 | 0.74438 | -10.73502 | -7.99099 | 0.76216 | -10.51993 | -8.0179 | 0.75104 | -10.68208 | -8.02265
1902-03-14 | 5:35 | -8.15076 | -1.89825 | 0.69966 | -11.11734 | -7.77841 | 0.6813 | -10.09179 | -6.87549 | 0.72458 | -11.02665 | -7.9897 | 0.39452 | -8.04303 | -3.17309 | 0.64881 | -10.96694 | -7.11543 | 0.70547 | -11.29102 | -7.96545 | 0.50195 | -8.66816 | -4.35099 | 0.75459 | -11.10669 | -8.38098 | 0.75635 | -11.08814 | -8.3865 | 0.77886 | -11.1816 | -8.70887 | 0.76057 | -11.22621 | -8.5383 | 0.74112 | -11.36772 | -8.42488 | 0.65356 | -9.55084 | -6.24205 | 0.75294 | -7.58953 | -5.71445 | 0.56968 | -8.18441 | -4.66247 | 0.68516 | -9.88442 | -6.77242 | 0.28578 | -8.30967 | -2.37471 | 0.72307 | -10.58948 | -7.6569 | 0.74018 | -10.42197 | -7.71409 | 0.73664 | -10.45701 | -7.70304 | 0.73726 | -10.80906 | -7.96911 | 0.7597 | -10.56927 | -8.02946 | 0.75261 | -10.66779 | -8.02866
1902-03-14 06:00 | 5:33 | -8.21348 | -1.89733 | 0.69964 | -11.11962 | -7.77968 | 0.67213 | -10.25323 | -6.89151 | 0.71163 | -11.13083 | -7.921 | 0.38817 | -8.15746 | -3.16648 | 0.64891 | -10.97764 | -7.12349 | 0.70818 | -11.23097 | -7.95359 | 0.49905 | -8.76392 | -4.37363 | 0.73346 | -11.36536 | -8.336 | 0.76527 | -10.97214 | -8.3966 | 0.75451 | -11.51648 | -8.68925 | 0.7478 | -11.35863 | -8.49395 | 0.74556 | -11.31955 | -8.43936 | 0.61843 | -9.75323 | -6.03166 | 0.74697 | -7.63451 | -5.70274 | 0.5713 | -8.22061 | -4.69647 | 0.68665 | -9.92676 | -6.81622 | 0.29328 | -8.10247 | -2.3763 | 0.7034 | -10.84881 | -7.63109 | 0.73916 | -10.62247 | -7.85166 | 0.73895 | -10.42619 | -7.70439 | 0.75052 | -10.67913 | -8.01494 | 0.76334 | -10.53014 | -8.03808 | 0.75421 | -10.64911 | -8.03166
1902-03-14 12:00 | 5:44 | -7.94377 | -1.89552 | 0.67824 | -11.33644 | -7.68878 | 0.65631 | -10.43863 | -6.85101 | 0.72256 | -11.01904 | -7.9619 | 0.38258 | -8.28561 | -3.16994 | 0.63561 | -11.08063 | -7.04291 | 0.70594 | -11.2843 | -7.96608 | 0.50949 | -8.29275 | -4.22508 | 0.7295 | -11.40939 | -8.32316 | 0.74229 | -11.26527 | -8.36214 | 0.7669 | -11.35118 | -8.70522 | 0.75873 | -11.23419 | -8.52369 | 0.74122 | -11.36884 | -8.42684 | 0.57394 | -9.84802 | -5.65214 | 0.75521 | -7.57135 | -5.71794 | 0.55178 | -8.41943 | -4.6457 | 0.68565 | -9.88217 | -6.77575 | 0.29468 | -8.0579 | -2.37453 | 0.72298 | -10.60774 | -7.66915 | 0.68474 | -9.26615 | -6.3449 | 0.71824 | -10.68385 | -7.67358 | 0.77607 | -10.3572 | -8.03792 | 0.75573 | -10.6157 | -8.02256 | 0.75997 | -10.59606 | -8.05274
1902-03-14 18:00 | 5:44 | -7.95476 | -1.89774 | 0.68969 | -11.21897 | -7.73764 | 0.69833 | -9.93343 | -6.93685 | 0.72209 | -11.04928 | -7.97859 | 0.38106 | -8.29449 | -3.16067 | 0.63216 | -11.16807 | -7.06 | 0.70261 | -11.31701 | -7.95143 | 0.50849 | -8.27079 | -4.20558 | 0.73321 | -11.37062 | -8.33703 | 0.75165 | -11.14402 | -8.37637 | 0.75925 | -11.44398 | -8.68879 | 0.76271 | -11.19852 | -8.5412 | 0.75454 | -11.19563 | -8.44755 | 0.62777 | -9.32996 | -5.85712 | 0.75476 | -7.57919 | -5.72044 | 0.55523 | -8.36776 | -4.64604 | 0.6786 | -9.99663 | -6.78368 | 0.29319 | -8.11202 | -2.37836 | 0.71958 | -10.64547 | -7.66027 | 0.71654 | -10.39684 | -7.4498 | 0.71985 | -10.65008 | -7.66649 | 0.77649 | -10.33924 | -8.02827 | 0.75369 | -10.63878 | -8.01836 | 0.77139 | -10.46665 | -8.07389
1902-03-15 | 5:32 | -8.20645 | -1.89354 | 0.69198 | -11.20112 | -7.75097 | 0.68056 | -10.19611 | -6.93905 | 0.699 | -11.29808 | -7.89731 | 0.38781 | -8.14105 | -3.15721 | 0.64612 | -11.00117 | -7.10813 | 0.72351 | -11.08118 | -8.01731 | 0.52184 | -7.92304 | -4.13459 | 0.75391 | -11.11774 | -8.38181 | 0.75529 | -11.09288 | -8.37831 | 0.77445 | -11.2382 | -8.7034 | 0.76449 | -11.18036 | -8.54729 | 0.74547 | -11.3123 | -8.43296 | 0.63257 | -9.19281 | -5.81513 | 0.74947 | -7.61336 | -5.706 | 0.56679 | -8.28 | -4.69303 | 0.66869 | -10.12375 | -6.76966 | 0.29143 | -8.13925 | -2.37204 | 0.70223 | -10.86374 | -7.62889 | 0.71057 | -10.63217 | -7.55488 | 0.72739 | -10.58004 | -7.69582 | 0.75211 | -10.64041 | -8.00277 | 0.74274 | -10.72864 | -7.96863 | 0.7565 | -10.62193 | -8.03548
1902-03-15 06:00 | 5:37 | -8.09322 | -1.89196 | 0.70027 | -11.10938 | -7.77956 | 0.6547 | -10.50128 | -6.87517 | 0.74404 | -10.80632 | -8.0403 | 0.39419 | -8.0309 | -3.16569 | 0.63638 | -10.94853 | -6.9674 | 0.72459 | -11.02846 | -7.99107 | 0.50417 | -8.31257 | -4.19097 | 0.74404 | -11.24411 | -8.36605 | 0.75128 | -11.1603 | -8.3845 | 0.76759 | -11.33324 | -8.6993 | 0.77089 | -11.1311 | -8.5808 | 0.74406 | -11.33638 | -8.43489 | 0.64746 | -9.50329 | -6.15297 | 0.74842 | -7.61853 | -5.70184 | 0.55536 | -8.38244 | -4.65523 | 0.69321 | -9.82701 | -6.81214 | 0.29343 | -8.09919 | -2.37657 | 0.70864 | -10.77784 | -7.63757 | 0.72986 | -10.34434 | -7.54988 | 0.73271 | -10.50907 | -7.70007 | 0.74548 | -10.72209 | -7.99313 | 0.74999 | -10.661 | -7.9957 | 0.74416 | -10.75974 | -8.00693
1902-03-15 12:00 | 5:39 | -8.03314 | -1.8922 | 0.68601 | -11.27253 | -7.73306 | 0.66395 | -10.32037 | -6.8522 | 0.72531 | -11.02403 | -7.99579 | 0.38117 | -8.26788 | -3.15143 | 0.637 | -11.07826 | -7.0568 | 0.71611 | -11.16296 | -7.99388 | 0.51596 | -8.17909 | -4.22011 | 0.75215 | -11.14184 | -8.38034 | 0.75896 | -11.0488 | -8.38563 | 0.76949 | -11.31029 | -8.70318 | 0.77253 | -11.09136 | -8.56838 | 0.74737 | -11.29243 | -8.43965 | 0.61735 | -9.72477 | -6.00359 | 0.75743 | -7.5493 | -5.71804 | 0.57036 | -8.20984 | -4.68253 | 0.67154 | -10.11536 | -6.79286 | 0.29606 | -8.02277 | -2.37521 | 0.71419 | -10.71979 | -7.65595 | 0.7396 | -10.25589 | -7.58525 | 0.73075 | -10.53069 | -7.69528 | 0.74748 | -10.70186 | -7.99948 | 0.76785 | -10.47944 | -8.04664 | 0.7684 | -10.48838 | -8.05928
1902-03-15 18:00 | 5:38 | -8.06941 | -1.89136 | 0.70787 | -11.02234 | -7.80236 | 0.69391 | -9.83291 | -6.82321 | 0.72077 | -11.06915 | -7.97832 | 0.38516 | -8.21744 | -3.16507 | 0.6338 | -11.09945 | -7.03485 | 0.70372 | -11.31349 | -7.96149 | 0.50116 | -8.45119 | -4.23538 | 0.7511 | -11.14484 | -8.37091 | 0.75865 | -11.05938 | -8.39017 | 0.76944 | -11.31354 | -8.70504 | 0.78277 | -10.9153 | -8.54415 | 0.76286 | -11.10225 | -8.46946 | 0.61877 | -9.83791 | -6.08736 | 0.7451 | -7.63996 | -5.69255 | 0.56568 | -8.28489 | -4.68662 | 0.69624 | -9.83078 | -6.84453 | 0.29284 | -8.10373 | -2.37308 | 0.71317 | -10.72797 | -7.65088 | 0.71047 | -10.60205 | -7.53246 | 0.73919 | -10.43737 | -7.71522 | 0.7488 | -10.67664 | -7.9947 | 0.78127 | -10.30814 | -8.05344 | 0.76197 | -10.56345 | -8.04901
1902-03-16 | 5:41 | -7.98556 | -1.89311 | 0.69602 | -11.15342 | -7.76299 | 0.64797 | -10.47469 | -6.78731 | 0.69996 | -11.28633 | -7.90003 | 0.37531 | -8.38453 | -3.14682 | 0.64664 | -10.94528 | -7.07765 | 0.70441 | -11.29502 | -7.95631 | 0.50847 | -8.40629 | -4.27436 | 0.73431 | -11.3495 | -8.33401 | 0.76018 | -11.02961 | -8.38445 | 0.76796 | -11.32862 | -8.69997 | 0.77907 | -10.95447 | -8.53428 | 0.74424 | -11.31056 | -8.41777 | 0.65129 | -9.58437 | -6.24224 | 0.75968 | -7.52629 | -5.71759 | 0.57219 | -8.20721 | -4.69604 | 0.68077 | -9.9963 | -6.80518 | 0.29334 | -8.08016 | -2.37021 | 0.70351 | -10.83033 | -7.61926 | 0.71588 | -10.5357 | -7.54229 | 0.72552 | -10.59019 | -7.68344 | 0.74997 | -10.67908 | -8.00901 | 0.76363 | -10.5197 | -8.03316 | 0.74783 | -10.72192 | -8.01817
1902-03-16 06:00 | 5:37 | -8.09261 | -1.89311 | 0.6826 | -11.29003 | -7.70662 | 0.6563 | -10.42407 | -6.84135 | 0.72113 | -11.06797 | -7.9814 | 0.38625 | -8.15367 | -3.14933 | 0.63855 | -11.15884 | -7.12546 | 0.72147 | -11.11557 | -8.01958 | 0.50639 | -8.36412 | -4.2355 | 0.75557 | -11.09336 | -8.38185 | 0.7568 | -11.07959 | -8.38509 | 0.75841 | -11.45363 | -8.68655 | 0.77267 | -11.14004 | -8.60761 | 0.74632 | -11.29516 | -8.42985 | 0.64621 | -9.75207 | -6.30188 | 0.75968 | -7.52501 | -5.71662 | 0.56193 | -8.30162 | -4.66497 | 0.6727 | -10.10029 | -6.7945 | 0.2936 | -8.06846 | -2.36893 | 0.7088 | -10.77411 | -7.63665 | 0.69737 | -9.72671 | -6.78309 | 0.72714 | -10.57524 | -7.68967 | 0.76369 | -10.52044 | -8.0344 | 0.75028 | -10.64841 | -7.98933 | 0.7473 | -10.72218 | -8.01269
1902-03-16 12:00 | 5:40 | -8.00365 | -1.89213 | 0.71839 | -10.90473 | -7.83383 | 0.6724 | -10.26713 | -6.90366 | 0.71551 | -11.12196 | -7.95789 | 0.38951 | -8.10359 | -3.1564 | 0.63605 | -11.11948 | -7.07257 | 0.69965 | -11.32276 | -7.92197 | 0.48532 | -8.70384 | -4.22418 | 0.75078 | -11.16381 | -8.38153 | 0.7585 | -11.04592 | -8.37831 | 0.77022 | -11.30353 | -8.70625 | 0.757 | -11.26292 | -8.52606 | 0.74483 | -11.32112 | -8.43232 | 0.65329 | -9.40757 | -6.14589 | 0.77328 | -7.40613 | -5.727 | 0.58024 | -8.04712 | -4.66923 | 0.692 | -9.81982 | -6.79528 | 0.29689 | -7.97826 | -2.36869 | 0.71999 | -10.63892 | -7.65988 | 0.70477 | -10.25486 | -7.22735 | 0.72408 | -10.60047 | -7.67559 | 0.75635 | -10.60079 | -8.01793 | 0.76409 | -10.50553 | -8.02715 | 0.75244 | -10.66543 | -8.02511
1902-03-16 18:00 | 5:40 | -8.01033 | -1.89029 | 0.68739 | -11.25298 | -7.73523 | 0.65584 | -10.47119 | -6.86738 | 0.7366 | -10.84961 | -7.99178 | 0.37798 | -8.34956 | -3.15597 | 0.63486 | -11.17927 | -7.09725 | 0.71313 | -11.17767 | -7.97118 | 0.5015 | -8.40419 | -4.21473 | 0.7435 | -11.23457 | -8.35285 | 0.75512 | -11.08752 | -8.37237 | 0.7698 | -11.29132 | -8.69207 | 0.75229 | -11.31683 | -8.5135 | 0.73694 | -11.40529 | -8.40505 | 0.63767 | -9.48287 | -6.04698 | 0.75789 | -7.53527 | -5.71087 | 0.56542 | -8.26603 | -4.67376 | 0.67755 | -10.02727 | -6.79396 | 0.29111 | -8.12706 | -2.36584 | 0.71671 | -10.6672 | -7.6453 | 0.71239 | -10.53639 | -7.50596 | 0.72643 | -10.56968 | -7.67813 | 0.75345 | -10.62796 | -8.00763 | 0.7647 | -10.49299 | -8.024 | 0.76352 | -10.55706 | -8.06049
1902-03-17 | 5:33 | -8.17352 | -1.8898 | 0.69837 | -11.13229 | -7.77448 | 0.66766 | -10.21309 | -6.81883 | 0.72406 | -11.02971 | -7.98622 | 0.37636 | -8.39867 | -3.16094 | 0.63055 | -11.13579 | -7.0217 | 0.71749 | -11.14173 | -7.99403 | 0.51577 | -8.32204 | -4.29226 | 0.75405 | -11.11226 | -8.37925 | 0.76601 | -10.94088 | -8.38077 | 0.75908 | -11.43406 | -8.67933 | 0.76209 | -11.19518 | -8.53174 | 0.73485 | -11.41982 | -8.39184 | 0.62254 | -9.96174 | -6.20158 | 0.75266 | -7.57322 | -5.70009 | 0.56017 | -8.26915 | -4.63213 | 0.69469 | -9.76947 | -6.78675 | 0.29428 | -8.03811 | -2.36547 | 0.70193 | -10.85161 | -7.61702 | 0.73169 | -10.22331 | -7.4803 | 0.73898 | -10.4267 | -7.70507 | 0.75748 | -10.57676 | -8.01163 | 0.75013 | -10.66012 | -7.99652 | 0.76662 | -10.52995 | -8.07245
1902-03-17 06:00 | 5:32 | -8.17381 | -1.88581 | 0.70727 | -11.02418 | -7.79703 | 0.65667 | -10.41698 | -6.84054 | 0.7288 | -10.97741 | -8.00034 | 0.3929 | -8.06714 | -3.16961 | 0.63397 | -11.13626 | -7.06009 | 0.70727 | -11.26069 | -7.96439 | 0.50992 | -8.29472 | -4.22967 | 0.75825 | -11.05741 | -8.38424 | 0.75411 | -11.10329 | -8.37307 | 0.7639 | -11.37344 | -8.68812 | 0.76806 | -11.12173 | -8.54212 | 0.73989 | -11.36777 | -8.41096 | 0.612 | -10.00691 | -6.1242 | 0.76075 | -7.50485 | -5.70928 | 0.57252 | -8.19122 | -4.68965 | 0.67755 | -9.9872 | -6.76679 | 0.28841 | -8.18729 | -2.36131 | 0.7057 | -10.80259 | -7.62338 | 0.72222 | -10.4016 | -7.51221 | 0.7207 | -10.63984 | -7.66817 | 0.75535 | -10.60788 | -8.01268 | 0.75502 | -10.61093 | -8.01147 | 0.74761 | -10.70694 | -8.00464
1902-03-17 12:00 | 5:46 | -7.86931 | -1.88949 | 0.70855 | -11.00965 | -7.80085 | 0.67027 | -10.20976 | -6.84332 | 0.71773 | -11.0958 | -7.9638 | 0.38491 | -8.20339 | -3.15753 | 0.64577 | -10.86349 | -7.01536 | 0.71196 | -11.21784 | -7.98667 | 0.51587 | -8.15367 | -4.20625 | 0.75964 | -11.02927 | -8.37826 | 0.75861 | -11.04797 | -8.38107 | 0.77472 | -11.22506 | -8.69624 | 0.77912 | -11.0156 | -8.58247 | 0.73641 | -11.40971 | -8.40222 | 0.67389 | -9.69527 | -6.53355 | 0.73852 | -7.67651 | -5.66922 | 0.5596 | -8.31738 | -4.65441 | 0.68078 | -9.98423 | -6.79707 | 0.28721 | -8.22246 | -2.36154 | 0.71934 | -10.62969 | -7.64636 | 0.70771 | -10.58608 | -7.49185 | 0.73064 | -10.52286 | -7.68839 | 0.74316 | -10.75312 | -7.99127 | 0.76493 | -10.50163 | -8.03305 | 0.75751 | -10.60884 | -8.03634
1902-03-17 18:00 | 5:42 | -7.94008 | -1.88743 | 0.68371 | -11.25128 | -7.69258 | 0.66319 | -10.26619 | -6.80848 | 0.72823 | -10.97341 | -7.99117 | 0.38523 | -8.17097 | -3.14769 | 0.64258 | -10.93028 | -7.02356 | 0.71586 | -11.16404 | -7.99191 | 0.51323 | -8.34033 | -4.28052 | 0.75216 | -11.13381 | -8.37436 | 0.75151 | -11.12405 | -8.35979 | 0.7627 | -11.388 | -8.68557 | 0.76504 | -11.15741 | -8.53584 | 0.75544 | -11.18657 | -8.4508 | 0.68905 | -9.03332 | -6.22444 | 0.74331 | -7.64947 | -5.68591 | 0.55478 | -8.38466 | -4.65161 | 0.68257 | -9.89354 | -6.75304 | 0.30055 | -7.83323 | -2.3543 | 0.70346 | -10.83239 | -7.62019 | 0.7298 | -10.26499 | -7.49136 | 0.73456 | -10.45294 | -7.67827 | 0.75335 | -10.63482 | -8.01169 | 0.75531 | -10.61108 | -8.01461 | 0.75202 | -10.657 | -8.01426
1902-03-18 | 5:37 | -8.0695 | -1.88697 | 0.68902 | -11.19425 | -7.71306 | 0.64772 | -10.48409 | -6.79078 | 0.72337 | -11.0286 | -7.97774 | 0.38117 | -8.28157 | -3.15673 | 0.64463 | -11.01496 | -7.10058 | 0.71057 | -11.23684 | -7.98455 | 0.50277 | -8.60072 | -4.32417 | 0.7498 | -11.1656 | -8.372 | 0.74545 | -11.20443 | -8.35235 | 0.76689 | -11.32702 | -8.68655 | 0.76174 | -11.21553 | -8.54336 | 0.7557 | -11.19151 | -8.45739 | 0.66606 | -9.60854 | -6.39986 | 0.74703 | -7.60502 | -5.68115 | 0.55395 | -8.38873 | -4.6469 | 0.67177 | -10.07454 | -6.76778 | 0.28631 | -8.23133 | -2.35669 | 0.71272 | -10.71576 | -7.63732 | 0.72539 | -10.37104 | -7.52307 | 0.73204 | -10.50993 | -7.6937 | 0.76282 | -10.52699 | -8.03016 | 0.75695 | -10.57898 | -8.00778 | 0.75837 | -10.60234 | -8.04052
1902-03-18 06:00 | 5:39 | -8.00981 | -1.88689 | 0.7083 | -11.0215 | -7.80653 | 0.66087 | -10.26671 | -6.78494 | 0.71465 | -11.13821 | -7.95996 | 0.37423 | -8.39002 | -3.13982 | 0.63598 | -11.11774 | -7.07068 | 0.69068 | -11.44327 | -7.90367 | 0.49973 | -8.55676 | -4.2761 | 0.75264 | -11.12383 | -8.37226 | 0.76392 | -10.97446 | -8.38357 | 0.76464 | -11.36049 | -8.68672 | 0.76869 | -11.13069 | -8.55602 | 0.73017 | -11.47717 | -8.38027 | 0.66904 | -9.59793 | -6.42138 | 0.73733 | -7.69246 | -5.67186 | 0.56471 | -8.30969 | -4.69256 | 0.68279 | -9.92891 | -6.7794 | 0.29497 | -8.00774 | -2.36201 | 0.71179 | -10.72776 | -7.63595 | 0.72205 | -10.3875 | -7.5003 | 0.73167 | -10.51841 | -7.69598 | 0.74424 | -10.74087 | -7.99376 | 0.74695 | -10.69563 | -7.98907 | 0.76033 | -10.59723 | -8.05744
1902-03-18 12:00 | 5:32 | -8.16271 | -1.88436 | 0.69198 | -11.17776 | -7.73474 | 0.65263 | -10.40155 | -6.78833 | 0.71643 | -11.10056 | -7.95282 | 0.38331 | -8.17824 | -3.13481 | 0.62285 | -11.10839 | -6.91888 | 0.71572 | -11.16632 | -7.99198 | 0.50798 | -8.42001 | -4.27722 | 0.74501 | -11.2236 | -8.36169 | 0.75601 | -11.07854 | -8.37545 | 0.76699 | -11.33237 | -8.69177 | 0.7657 | -11.15882 | -8.54427 | 0.73689 | -11.40728 | -8.40586 | 0.66792 | -9.72595 | -6.49615 | 0.75769 | -7.53782 | -5.71131 | 0.5613 | -8.32857 | -4.67484 | 0.66942 | -10.09086 | -6.75498 | 0.28911 | -8.14809 | -2.35566 | 0.71881 | -10.64364 | -7.65079 | 0.7415 | -10.12825 | -7.51011 | 0.73438 | -10.48509 | -7.70001 | 0.74514 | -10.71776 | -7.98621 | 0.75846 | -10.57261 | -8.01896 | 0.76927 | -10.48554 | -8.06623
1902-03-18 18:00 | 5:35 | -8.09376 | -1.88446 | 0.68244 | -11.29672 | -7.70934 | 0.63408 | -10.55233 | -6.691 | 0.73138 | -10.94475 | -8.00472 | 0.38473 | -8.16075 | -3.13969 | 0.63449 | -11.10836 | -7.04819 | 0.70759 | -11.26513 | -7.97107 | 0.52319 | -8.30985 | -4.34765 | 0.75097 | -11.14179 | -8.36714 | 0.74763 | -11.18477 | -8.36209 | 0.78121 | -11.13821 | -8.70127 | 0.76189 | -11.24901 | -8.57047 | 0.74668 | -11.29619 | -8.43465 | 0.68972 | -9.42842 | -6.503 | 0.75181 | -7.59125 | -5.70719 | 0.55375 | -8.39861 | -4.65073 | 0.69387 | -9.7851 | -6.78959 | 0.29943 | -7.86888 | -2.35614 | 0.70783 | -10.78494 | -7.6339 | 0.71717 | -10.46306 | -7.50383 | 0.73312 | -10.49549 | -7.69444 | 0.76219 | -10.52505 | -8.0221 | 0.75956 | -10.55434 | -8.01665 | 0.7573 | -10.61244 | -8.03678
1902-03-19 | 5:39 | -7.99629 | -1.88353 | 0.6885 | -11.18062 | -7.69786 | 0.66371 | -10.2189 | -6.78239 | 0.71674 | -11.09352 | -7.95121 | 0.37445 | -8.37879 | -3.13745 | 0.62131 | -11.4023 | -7.08433 | 0.72365 | -11.04988 | -7.99624 | 0.51783 | -8.43179 | -4.36621 | 0.74363 | -11.23528 | -8.35485 | 0.74027 | -11.27613 | -8.34743 | 0.76398 | -11.37572 | -8.69083 | 0.7765 | -11.02751 | -8.56284 | 0.7479 | -11.27943 | -8.43589 | 0.66636 | -9.76759 | -6.5087 | 0.74484 | -7.63335 | -5.68559 | 0.55778 | -8.36458 | -4.6656 | 0.689 | -9.74429 | -6.71386 | 0.28902 | -8.15295 | -2.3564 | 0.70275 | -10.83914 | -7.61716 | 0.73102 | -10.49143 | -7.6694 | 0.73766 | -10.45118 | -7.70939 | 0.75692 | -10.56678 | -7.99816 | 0.76012 | -10.54816 | -8.01786 | 0.74943 | -10.69866 | -8.01795
1902-03-19 06:00 | 5:37 | -8.05241 | -1.88289 | 0.67035 | -11.41397 | -7.65135 | 0.65832 | -10.31381 | -6.78976 | 0.74124 | -10.8057 | -8.00965 | 0.38327 | -8.22738 | -3.15329 | 0.65673 | -10.90941 | -7.16458 | 0.70917 | -11.23454 | -7.96714 | 0.50672 | -8.45119 | -4.28241 | 0.75714 | -11.06662 | -8.379 | 0.75572 | -11.09388 | -8.38381 | 0.77043 | -11.30672 | -8.71099 | 0.77576 | -11.06301 | -8.58222 | 0.75838 | -11.16046 | -8.46384 | 0.6727 | -9.76408 | -6.56832 | 0.76467 | -7.46621 | -5.70918 | 0.55898 | -8.35553 | -4.67056 | 0.68545 | -9.94383 | -6.81598 | 0.29187 | -8.07426 | -2.35663 | 0.69428 | -10.94464 | -7.59864 | 0.72641 | -10.53988 | -7.65629 | 0.73336 | -10.5081 | -7.70619 | 0.74692 | -10.71113 | -8.00033 | 0.75587 | -10.60143 | -8.01329 | 0.77996 | -10.39158 | -8.10505
1902-03-19 12:00 | 5:35 | -8.09726 | -1.88265 | 0.68694 | -11.25633 | -7.73237 | 0.673 | -10.14033 | -6.82442 | 0.72382 | -11.02739 | -7.98185 | 0.38355 | -8.20865 | -3.14843 | 0.62809 | -11.33232 | -7.11766 | 0.71461 | -11.16406 | -7.97795 | 0.4832 | -8.58452 | -4.14801 | 0.75041 | -11.16571 | -8.37881 | 0.75622 | -11.08113 | -8.37978 | 0.75691 | -11.46346 | -8.67679 | 0.77616 | -11.05423 | -8.57989 | 0.76587 | -11.04993 | -8.46284 | 0.66698 | -9.71871 | -6.48215 | 0.75616 | -7.53892 | -5.70061 | 0.54261 | -8.51579 | -4.62073 | 0.67186 | -10.02205 | -6.73339 | 0.29101 | -8.11372 | -2.36118 | 0.7059 | -10.81336 | -7.63319 | 0.73774 | -10.36702 | -7.64815 | 0.72594 | -10.59821 | -7.69368 | 0.75443 | -10.63252 | -8.02145 | 0.75531 | -10.59648 | -8.00363 | 0.76365 | -10.5608 | -8.06479
1902-03-19 18:00 | 5:32 | -8.15344 | -1.88036 | 0.69849 | -11.1411 | -7.78192 | 0.65007 | -10.44343 | -6.78894 | 0.7092 | -11.19879 | -7.94223 | 0.38253 | -8.31046 | -3.17902 | 0.64328 | -11.10902 | -7.14623 | 0.70603 | -11.29224 | -7.97266 | 0.51643 | -8.13294 | -4.2001 | 0.75237 | -11.13823 | -8.38002 | 0.76098 | -11.02829 | -8.39227 | 0.76558 | -11.36325 | -8.69943 | 0.7701 | -11.16626 | -8.59913 | 0.75426 | -11.21699 | -8.46059 | 0.63984 | -9.96805 | -6.37795 | 0.74438 | -7.66017 | -5.70205 | 0.56428 | -8.30952 | -4.68887 | 0.6905 | -9.81292 | -6.7758 | 0.28968 | -8.12861 | -2.35468 | 0.71786 | -10.67441 | -7.66272 | 0.7329 | -10.42953 | -7.6438 | 0.73115 | -10.52251 | -7.69358 | 0.74958 | -10.69 | -8.01297 | 0.7732 | -10.40237 | -8.04314 | 0.74842 | -10.72382 | -8.02591
1902-03-20 | 5:36 | -8.05808 | -1.88213 | 0.69342 | -11.18715 | -7.75744 | 0.64432 | -10.53153 | -6.7857 | 0.70891 | -11.18222 | -7.92721 | 0.39222 | -8.11679 | -3.18354 | 0.64867 | -11.01362 | -7.14424 | 0.71191 | -11.21764 | -7.98591 | 0.49168 | -8.66914 | -4.26245 | 0.74424 | -11.23283 | -8.35988 | 0.74428 | -11.2285 | -8.35711 | 0.76874 | -11.31179 | -8.69581 | 0.7748 | -11.20309 | -8.68015 | 0.74915 | -11.26905 | -8.44225 | 0.66595 | -9.58003 | -6.37981 | 0.75147 | -7.58179 | -5.69751 | 0.57044 | -8.21429 | -4.68577 | 0.67893 | -9.97134 | -6.76982 | 0.29643 | -7.94618 | -2.35547 | 0.70342 | -10.84707 | -7.63001 | 0.71673 | -10.62516 | -7.61538 | 0.72049 | -10.65659 | -7.67797 | 0.76688 | -10.47851 | -8.03577 | 0.75511 | -10.5896 | -7.99634 | 0.74995 | -10.69546 | -8.02101
1902-03-20 06:00 | 5:34 | -8.10594 | -1.87832 | 0.70114 | -11.07591 | -7.7658 | 0.65802 | -10.39221 | -6.83824 | 0.71288 | -11.14927 | -7.94815 | 0.38815 | -8.19939 | -3.18264 | 0.63897 | -11.13876 | -7.11731 | 0.7152 | -11.18236 | -7.99767 | 0.50497 | -8.61738 | -4.35155 | 0.76002 | -11.02986 | -8.38293 | 0.75323 | -11.10618 | -8.36556 | 0.76411 | -11.37272 | -8.68995 | 0.76799 | -11.27994 | -8.66292 | 0.75814 | -11.15666 | -8.45826 | 0.67274 | -9.27531 | -6.23987 | 0.76163 | -7.50522 | -5.71618 | 0.57 | -8.24204 | -4.69796 | 0.69152 | -9.83951 | -6.80421 | 0.29109 | -8.09457 | -2.35628 | 0.71354 | -10.71953 | -7.6488 | 0.72502 | -10.51236 | -7.62163 | 0.72962 | -10.5468 | -7.69511 | 0.76336 | -10.50883 | -8.02207 | 0.75623 | -10.59366 | -8.01127 | 0.75619 | -10.63696 | -8.04354
1902-03-20 12:00 | 5:38 | -7.99951 | -1.87732 | 0.70656 | -11.05019 | -7.80765 | 0.64663 | -10.46149 | -6.76473 | 0.72903 | -10.96393 | -7.99301 | 0.39073 | -8.18051 | -3.1964 | 0.63667 | -11.17603 | -7.11545 | 0.7257 | -11.02444 | -8.00042 | 0.51903 | -8.33129 | -4.32419 | 0.76193 | -11.00385 | -8.3842 | 0.7445 | -11.22167 | -8.35453 | 0.76664 | -11.35263 | -8.70338 | 0.76708 | -11.28437 | -8.65601 | 0.74365 | -11.32772 | -8.42386 | 0.66134 | -9.54811 | -6.31452 | 0.75127 | -7.59064 | -5.7026 | 0.56967 | -8.21837 | -4.68174 | 0.68942 | -9.84796 | -6.7894 | 0.29722 | -7.92064 | -2.35414 | 0.72258 | -10.61963 | -7.67349 | 0.7276 | -10.49615 | -7.63704 | 0.73701 | -10.46803 | -7.71501 | 0.75336 | -10.64679 | -8.02087 | 0.75374 | -10.62556 | -8.00893 | 0.7416 | -10.7733 | -7.98943
1902-03-20 18:00 | 5:33 | -8.10717 | -1.87595 | 0.70502 | -11.07054 | -7.80491 | 0.64164 | -10.52886 | -6.75575 | 0.71178 | -11.16708 | -7.94849 | 0.38262 | -8.31481 | -3.18144 | 0.63988 | -11.13781 | -7.1269 | 0.68928 | -11.44613 | -7.88957 | 0.50551 | -8.61932 | -4.35714 | 0.73527 | -11.33708 | -8.33582 | 0.75365 | -11.11209 | -8.3746 | 0.75902 | -11.44099 | -8.6839 | 0.77853 | -11.06254 | -8.61248 | 0.74194 | -11.35781 | -8.42685 | 0.6583 | -9.58573 | -6.31027 | 0.75477 | -7.54665 | -5.69598 | 0.55353 | -8.37846 | -4.63772 | 0.68741 | -9.9029 | -6.80734 | 0.28586 | -8.21409 | -2.34812 | 0.7209 | -10.61846 | -7.65481 | 0.72335 | -10.54421 | -7.62714 | 0.72526 | -10.59469 | -7.68388 | 0.75262 | -10.64226 | -8.00954 | 0.75139 | -10.63989 | -7.99467 | 0.7513 | -10.70369 | -8.04171
1902-03-21 | 5:37 | -8.02582 | -1.876 | 0.70897 | -11.0146 | -7.80898 | 0.66954 | -10.22691 | -6.84731 | 0.72248 | -10.97403 | -7.92847 | 0.38305 | -8.28904 | -3.17508 | 0.64895 | -10.99862 | -7.13757 | 0.71256 | -11.19359 | -7.97611 | 0.50823 | -8.52591 | -4.33314 | 0.73664 | -11.31306 | -8.33364 | 0.75972 | -11.02694 | -8.37737 | 0.77163 | -11.26987 | -8.69623 | 0.7651 | -10.8763 | -8.32145 | 0.74031 | -11.36952 | -8.41697 | 0.68254 | -9.45923 | -6.45634 | 0.74408 | -7.64314 | -5.68713 | 0.54477 | -8.48841 | -4.62419 | 0.67445 | -10.04677 | -6.77603 | 0.28453 | -8.25047 | -2.34747 | 0.70316 | -10.83967 | -7.62204 | 0.747 | -10.23069 | -7.6423 | 0.7326 | -10.49294 | -7.6871 | 0.75769 | -10.57235 | -8.01057 | 0.75461 | -10.60162 | -8.00013 | 0.7725 | -10.46933 | -8.08756
1902-03-21 06:00 | 5:40 | -7.95032 | -1.87802 | 0.71777 | -10.87526 | -7.80594 | 0.64993 | -10.43028 | -6.77895 | 0.71046 | -11.16543 | -7.93258 | 0.37402 | -8.49634 | -3.17778 | 0.64263 | -11.08838 | -7.12576 | 0.71895 | -11.12243 | -7.99648 | 0.50157 | -8.57612 | -4.30151 | 0.74857 | -11.16724 | -8.35945 | 0.75011 | -11.14847 | -8.36254 | 0.76603 | -11.34463 | -8.69034 | 0.75904 | -11.07219 | -8.40426 | 0.73307 | -11.44258 | -8.38817 | 0.67575 | -9.4914 | -6.41383 | 0.75594 | -7.54411 | -5.70293 | 0.56017 | -8.32189 | -4.66165 | 0.68123 | -9.94286 | -6.7734 | 0.29395 | -7.99574 | -2.35032 | 0.7116 | -10.73411 | -7.63838 | 0.73457 | -10.38708 | -7.63005 | 0.72282 | -10.61489 | -7.67263 | 0.75422 | -10.62551 | -8.01398 | 0.7335 | -10.81511 | -7.93292 | 0.75001 | -10.69059 | -8.018
1902-03-21 12:00 | 5:38 | -7.99359 | -1.87809 | 0.69034 | -11.19419 | -7.72786 | 0.64949 | -10.45037 | -6.78745 | 0.73324 | -10.9215 | -8.00809 | 0.37426 | -8.44661 | -3.1612 | 0.6352 | -11.17559 | -7.09877 | 0.71259 | -11.20998 | -7.9881 | 0.50272 | -8.54219 | -4.29436 | 0.73549 | -11.32235 | -8.32745 | 0.7489 | -11.15821 | -8.35636 | 0.76813 | -11.30846 | -8.68634 | 0.75719 | -11.1029 | -8.40695 | 0.75227 | -11.22076 | -8.44102 | 0.66056 | -9.84062 | -6.50031 | 0.76028 | -7.50029 | -5.70229 | 0.57556 | -8.11911 | -4.67304 | 0.67452 | -10.08039 | -6.79942 | 0.28755 | -8.16683 | -2.34838 | 0.70852 | -10.7653 | -7.6274 | 0.72061 | -10.57291 | -7.61895 | 0.72336 | -10.60963 | -7.67463 | 0.75128 | -10.65644 | -8.00598 | 0.76914 | -10.46251 | -8.04713 | 0.76662 | -10.54038 | -8.08044
1902-03-21 18:00 | 5:31 | -8.15895 | -1.87405 | 0.72434 | -10.8296 | -7.84434 | 0.64998 | -10.40651 | -6.76399 | 0.7218 | -11.04639 | -7.97329 | 0.39019 | -8.16596 | -3.18624 | 0.62472 | -11.31487 | -7.06861 | 0.70585 | -11.26293 | -7.94989 | 0.49827 | -8.68424 | -4.32707 | 0.74919 | -11.15878 | -8.36001 | 0.76709 | -10.92089 | -8.37729 | 0.76847 | -11.29871 | -8.68268 | 0.76191 | -11.09673 | -8.45475 | 0.76309 | -11.10201 | -8.47187 | 0.66605 | -9.83603 | -6.55134 | 0.74976 | -7.5905 | -5.69106 | 0.57426 | -8.15406 | -4.68254 | 0.67568 | -10.02885 | -6.77633 | 0.29327 | -8.00126 | -2.34655 | 0.72317 | -10.58086 | -7.65177 | 0.71764 | -10.60448 | -7.61018 | 0.71663 | -10.68131 | -7.65459 | 0.76179 | -10.53681 | -8.02683 | 0.74697 | -10.67708 | -7.97551 | 0.74188 | -10.76189 | -7.98405
1902-03-22 | 5:36 | -8.04823 | -1.87818 | 0.68822 | -11.2324 | -7.73037 | 0.63871 | -10.5251 | -6.7225 | 0.69994 | -11.26261 | -7.88311 | 0.39752 | -7.99329 | -3.17748 | 0.64208 | -11.05047 | -7.0953 | 0.71419 | -11.16803 | -7.97607 | 0.50927 | -8.52099 | -4.33945 | 0.74259 | -11.23553 | -8.34336 | 0.75602 | -11.05882 | -8.36068 | 0.76348 | -11.36822 | -8.67941 | 0.75304 | -11.23495 | -8.46031 | 0.75444 | -11.19002 | -8.44222 | 0.67055 | -9.64856 | -6.46981 | 0.75659 | -7.52696 | -5.69482 | 0.55104 | -8.39501 | -4.62597 | 0.6764 | -9.96623 | -6.74115 | 0.29218 | -8.02635 | -2.34511 | 0.71091 | -10.72468 | -7.6243 | 0.71347 | -10.61483 | -7.57335 | 0.72932 | -10.53651 | -7.68449 | 0.7524 | -10.62776 | -7.99628 | 0.74367 | -10.71368 | -7.96747 | 0.76115 | -10.56434 | -8.04105
1902-03-22 06:00 | 5:27 | -8.2453 | -1.87364 | 0.68733 | -11.23997 | -7.72559 | 0.65646 | -10.32776 | -6.77971 | 0.7081 | -11.17084 | -7.91006 | 0.38109 | -8.30407 | -3.16456 | 0.63929 | -11.15067 | -7.12849 | 0.71748 | -11.12864 | -7.98461 | 0.47692 | -8.88811 | -4.23891 | 0.74289 | -11.22719 | -8.34051 | 0.75251 | -11.10156 | -8.35399 | 0.77523 | -11.19687 | -8.68009 | 0.76743 | -11.06188 | -8.48923 | 0.74715 | -11.27952 | -8.42751 | 0.65488 | -9.89509 | -6.48012 | 0.75355 | -7.54873 | -5.6883 | 0.56487 | -8.26753 | -4.67006 | 0.68328 | -9.90942 | -6.77089 | 0.30145 | -7.76337 | -2.34023 | 0.70816 | -10.7579 | -7.61835 | 0.72403 | -10.50105 | -7.60302 | 0.73087 | -10.51413 | -7.68446 | 0.75465 | -10.6005 | -7.99969 | 0.76583 | -10.47686 | -8.02349 | 0.73985 | -10.78606 | -7.98003
1902-03-22 12:00 | 5:37 | -8.03771 | -1.87972 | 0.69776 | -11.14027 | -7.77318 | 0.67358 | -10.13814 | -6.82885 | 0.70814 | -11.17874 | -7.9161 | 0.38549 | -8.24266 | -3.17749 | 0.6402 | -11.13376 | -7.1278 | 0.71114 | -11.20391 | -7.96755 | 0.48803 | -8.68019 | -4.23617 | 0.74521 | -11.20345 | -8.3489 | 0.75226 | -11.11716 | -8.36294 | 0.77306 | -11.24227 | -8.69093 | 0.76936 | -11.05593 | -8.50602 | 0.74266 | -11.33433 | -8.41752 | 0.66139 | -9.79047 | -6.4753 | 0.74374 | -7.63554 | -5.6789 | 0.57058 | -8.1755 | -4.6648 | 0.66863 | -10.06797 | -6.73176 | 0.29688 | -7.88531 | -2.34102 | 0.71585 | -10.67744 | -7.64348 | 0.73277 | -10.40578 | -7.62501 | 0.7255 | -10.57381 | -7.67128 | 0.7453 | -10.71616 | -7.98677 | 0.75167 | -10.61828 | -7.98148 | 0.75461 | -10.63285 | -8.02368
1902-03-22 18:00 | 5:32 | -8.14952 | -1.87724 | 0.70319 | -11.08624 | -7.79574 | 0.65482 | -10.30422 | -6.74741 | 0.70515 | -11.2214 | -7.91273 | 0.37755 | -8.38184 | -3.16455 | 0.63937 | -11.12635 | -7.1139 | 0.71128 | -11.20851 | -7.97234 | 0.50781 | -8.28936 | -4.20939 | 0.7376 | -11.28984 | -8.3274 | 0.75037 | -11.14721 | -8.36455 | 0.77149 | -11.26379 | -8.68987 | 0.75675 | -11.24093 | -8.50657 | 0.7483 | -11.27023 | -8.43354 | 0.67976 | -9.87669 | -6.71379 | 0.73059 | -7.73757 | -5.65301 | 0.56951 | -8.22352 | -4.68337 | 0.69075 | -9.84077 | -6.79753 | 0.2974 | -7.86512 | -2.33909 | 0.70788 | -10.77803 | -7.62961 | 0.71917 | -10.57272 | -7.60358 | 0.73225 | -10.51315 | -7.69822 | 0.74896 | -10.6831 | -8.00116 | 0.77474 | -10.36939 | -8.03355 | 0.77274 | -10.46979 | -8.09043
1902-03-23 | 5:46 | -7.79874 | -1.87579 | 0.68448 | -11.29443 | -7.73083 | 0.66011 | -10.14631 | -6.69772 | 0.71692 | -11.10332 | -7.96018 | 0.38101 | -8.3517 | -3.18211 | 0.64765 | -11.03603 | -7.14751 | 0.68885 | -11.43506 | -7.87705 | 0.48998 | -8.55146 | -4.19003 | 0.7481 | -11.17181 | -8.35762 | 0.75256 | -11.11416 | -8.36408 | 0.76984 | -11.28485 | -8.68755 | 0.76214 | -11.13079 | -8.48327 | 0.74622 | -11.29616 | -8.42941 | 0.65092 | -10.02244 | -6.52384 | 0.74526 | -7.62869 | -5.68532 | 0.57293 | -8.16599 | -4.67857 | 0.68161 | -9.90152 | -6.74894 | 0.28478 | -8.21403 | -2.33916 | 0.71742 | -10.65577 | -7.64467 | 0.73384 | -10.40111 | -7.63274 | 0.73541 | -10.46636 | -7.69709 | 0.75668 | -10.59212 | -8.0148 | 0.75096 | -10.64626 | -7.99488 | 0.75834 | -10.59695 | -8.03609
1902-03-23 06:00 | 5:44 | -7.85559 | -1.87774 | 0.68586 | -11.27161 | -7.73079 | 0.64287 | -10.44478 | -6.71466 | 0.69003 | -11.37186 | -7.84687 | 0.38177 | -8.30009 | -3.16872 | 0.63727 | -11.14971 | -7.1054 | 0.69905 | -11.33817 | -7.92589 | 0.51004 | -8.24582 | -4.2057 | 0.73911 | -11.27548 | -8.33385 | 0.76192 | -10.99808 | -8.37969 | 0.78086 | -11.13267 | -8.69303 | 0.75069 | -11.27042 | -8.4606 | 0.74959 | -11.2657 | -8.44469 | 0.65528 | -9.87581 | -6.47142 | 0.75039 | -7.59514 | -5.69929 | 0.5559 | -8.37047 | -4.65318 | 0.66885 | -10.13732 | -6.78032 | 0.2846 | -8.22689 | -2.34139 | 0.69942 | -10.88386 | -7.61238 | 0.73116 | -10.41862 | -7.61768 | 0.72316 | -10.60462 | -7.6688 | 0.75661 | -10.60928 | -8.02709 | 0.75211 | -10.64774 | -8.00825 | 0.76893 | -10.50046 | -8.07414
1902-03-23 12:00 | 5:36 | -8.02376 | -1.87486 | 0.71703 | -10.92121 | -7.83079 | 0.65761 | -10.37234 | -6.8209 | 0.70833 | -11.19819 | -7.93198 | 0.36983 | -8.55466 | -3.16381 | 0.64054 | -11.09119 | -7.1044 | 0.72433 | -10.98854 | -7.95931 | 0.50625 | -8.30059 | -4.20215 | 0.7451 | -11.20425 | -8.34833 | 0.75572 | -11.08612 | -8.37798 | 0.77128 | -11.26434 | -8.68792 | 0.75672 | -11.19558 | -8.47194 | 0.74443 | -11.31521 | -8.42333 | 0.65357 | -9.96276 | -6.51135 | 0.73197 | -7.72844 | -5.65696 | 0.57003 | -8.19506 | -4.6714 | 0.67664 | -9.95892 | -6.73859 | 0.29401 | -7.9609 | -2.34056 | 0.69495 | -10.92826 | -7.59458 | 0.72239 | -10.52964 | -7.60653 | 0.72767 | -10.54323 | -7.67201 | 0.75525 | -10.60956 | -8.01288 | 0.74604 | -10.70218 | -7.98421 | 0.76045 | -10.57733 | -8.04352
1902-03-23 18:00 | 5:40 | -7.93657 | -1.87537 | 0.67206 | -11.41114 | -7.669 | 0.66673 | -10.19299 | -6.79603 | 0.72775 | -10.9821 | -7.9922 | 0.39495 | -8.06313 | -3.1845 | 0.63379 | -11.2041 | -7.10108 | 0.71445 | -11.16593 | -7.97751 | 0.48778 | -8.72806 | -4.25733 | 0.75824 | -11.03704 | -8.36873 | 0.76291 | -10.97661 | -8.37414 | 0.76796 | -11.31899 | -8.69251 | 0.7667 | -11.06185 | -8.48108 | 0.74658 | -11.29567 | -8.43314 | 0.65883 | -9.80104 | -6.45726 | 0.75374 | -7.56479 | -5.7019 | 0.5642 | -8.27843 | -4.6707 | 0.69389 | -10.08177 | -6.99566 | 0.29184 | -7.99516 | -2.33327 | 0.71564 | -10.68031 | -7.64322 | 0.72979 | -10.44937 | -7.62588 | 0.72823 | -10.55679 | -7.68775 | 0.74555 | -10.71781 | -7.9907 | 0.75147 | -10.63981 | -7.99554 | 0.75315 | -10.66038 | -8.02888
1902-03-24 | 5:38 | -8.00009 | -1.87551 | 0.68899 | -11.22536 | -7.73421 | 0.68325 | -9.96993 | -6.81195 | 0.71 | -11.15058 | -7.91693 | 0.3797 | -8.36318 | -3.17551 | 0.63642 | -11.14973 | -7.09596 | 0.70757 | -11.25965 | -7.96705 | 0.50981 | -8.33113 | -4.24726 | 0.73984 | -11.27044 | -8.33833 | 0.75611 | -11.07044 | -8.37048 | 0.76305 | -11.37908 | -8.6828 | 0.75951 | -11.17238 | -8.48556 | 0.73916 | -11.37967 | -8.41137 | 0.66502 | -9.92944 | -6.60326 | 0.76344 | -7.48908 | -5.71748 | 0.57077 | -8.20108 | -4.68096 | 0.68073 | -10.19744 | -6.94174 | 0.2849 | -8.19359 | -2.33437 | 0.7165 | -10.67061 | -7.64552 | 0.72035 | -10.5204 | -7.57833 | 0.73326 | -10.4951 | -7.69561 | 0.75009 | -10.67818 | -8.00963 | 0.76533 | -10.48904 | -8.02752 | 0.75877 | -10.60182 | -8.04433
1902-03-24 06:00 | 5:30 | -8.16126 | -1.87143 | 0.70771 | -11.02464 | -7.80227 | 0.65386 | -10.35691 | -6.77198 | 0.70079 | -11.26263 | -7.89277 | 0.38353 | -8.26139 | -3.16847 | 0.63987 | -11.11882 | -7.1146 | 0.71997 | -11.10426 | -7.99475 | 0.50017 | -8.48657 | -4.24476 | 0.75386 | -11.0936 | -8.36307 | 0.76434 | -10.95098 | -8.37028 | 0.76725 | -11.31186 | -8.67902 | 0.77258 | -10.96483 | -8.47117 | 0.74721 | -11.26971 | -8.42084 | 0.68622 | -9.49307 | -6.51432 | 0.76021 | -7.50505 | -5.70545 | 0.56316 | -8.26331 | -4.6536 | 0.67997 | -10.16377 | -6.91102 | 0.29446 | -7.9485 | -2.34055 | 0.71138 | -10.72578 | -7.63012 | 0.7125 | -10.61571 | -7.56365 | 0.71546 | -10.67224 | -7.63558 | 0.76833 | -10.45341 | -8.03171 | 0.74393 | -10.69641 | -7.95741 | 0.76733 | -10.51031 | -8.06482
1902-03-24 12:00 | 5:37 | -7.99485 | -1.87371 | 0.6981 | -11.12622 | -7.76727 | 0.65105 | -10.38336 | -6.76012 | 0.71451 | -11.10091 | -7.93174 | 0.40358 | -7.84973 | -3.16796 | 0.63373 | -11.15343 | -7.06831 | 0.70055 | -11.32823 | -7.93599 | 0.49772 | -8.34857 | -4.15523 | 0.74598 | -11.18545 | -8.34409 | 0.75821 | -11.03231 | -8.36477 | 0.76289 | -11.36724 | -8.67194 | 0.75997 | -11.16903 | -8.48818 | 0.74126 | -11.35036 | -8.41352 | 0.63916 | -10.05372 | -6.42588 | 0.7583 | -7.50838 | -5.69359 | 0.55821 | -8.31672 | -4.64246 | 0.69161 | -9.99134 | -6.91016 | 0.28551 | -8.20364 | -2.3422 | 0.71019 | -10.75881 | -7.6408 | 0.71791 | -10.56251 | -7.58294 | 0.73759 | -10.42685 | -7.6907 | 0.75609 | -10.58968 | -8.00675 | 0.74875 | -10.65354 | -7.97684 | 0.7668 | -10.49737 | -8.04939
1902-03-24 18:00 | 5:38 | -7.99031 | -1.87749 | 0.69878 | -11.11804 | -7.76901 | 0.66001 | -10.27451 | -6.78131 | 0.70888 | -11.16779 | -7.91667 | 0.3928 | -8.09911 | -3.1813 | 0.64132 | -11.06106 | -7.09372 | 0.70774 | -11.24927 | -7.96152 | 0.49007 | -8.59294 | -4.21116 | 0.73456 | -11.32402 | -8.31822 | 0.74965 | -11.14705 | -8.35634 | 0.77306 | -11.22247 | -8.67562 | 0.7583 | -11.21482 | -8.50417 | 0.74122 | -11.34457 | -8.40883 | 0.66896 | -9.75952 | -6.52873 | 0.77488 | -7.35562 | -5.69972 | 0.56588 | -8.23883 | -4.66221 | 0.71311 | -9.72094 | -6.93213 | 0.28621 | -8.1662 | -2.33722 | 0.7164 | -10.67407 | -7.64696 | 0.71393 | -10.60962 | -7.57449 | 0.73601 | -10.43614 | -7.68106 | 0.75832 | -10.57333 | -8.01794 | 0.74474 | -10.70519 | -7.97254 | 0.75621 | -10.62239 | -8.03274
1902-03-25 | 5:36 | -8.0516 | -1.87768 | 0.70309 | -11.05972 | -7.77598 | 0.65893 | -10.27813 | -6.77258 | 0.71923 | -11.06937 | -7.96143 | 0.38727 | -8.21312 | -3.18073 | 0.62756 | -11.27219 | -7.074 | 0.69817 | -11.35426 | -7.92726 | 0.51507 | -8.26737 | -4.25828 | 0.76204 | -10.97717 | -8.3651 | 0.74783 | -11.17946 | -8.36036 | 0.77244 | -11.24523 | -8.68626 | 0.75477 | -11.25289 | -8.49339 | 0.74591 | -11.29079 | -8.42189 | 0.65598 | -10.02028 | -6.57313 | 0.73101 | -7.73149 | -5.65183 | 0.56654 | -8.2811 | -4.69161 | 0.68923 | -10.01706 | -6.90402 | 0.28636 | -8.1652 | -2.33815 | 0.70625 | -10.78494 | -7.61683 | 0.7371 | -10.35679 | -7.634 | 0.73081 | -10.51379 | -7.68358 | 0.75793 | -10.57148 | -8.01242 | 0.78095 | -10.31995 | -8.05931 | 0.7694 | -10.4825 | -8.06528
1902-03-25 06:00 | 5:37 | -8.00936 | -1.87656 | 0.68756 | -11.23925 | -7.7276 | 0.64492 | -10.40374 | -6.70958 | 0.71337 | -11.13604 | -7.94408 | 0.39347 | -8.1747 | -3.21651 | 0.64075 | -11.07781 | -7.0981 | 0.70997 | -11.22189 | -7.96725 | 0.49053 | -8.57818 | -4.20789 | 0.75472 | -11.07259 | -8.3567 | 0.7449 | -11.19957 | -8.34257 | 0.77239 | -11.22995 | -8.67388 | 0.75781 | -11.20746 | -8.49313 | 0.74713 | -11.28296 | -8.42988 | 0.67905 | -9.46596 | -6.42783 | 0.74117 | -7.65356 | -5.67258 | 0.55041 | -8.41728 | -4.63299 | 0.69102 | -9.98766 | -6.90164 | 0.2938 | -7.94734 | -2.3349 | 0.71979 | -10.62056 | -7.64456 | 0.73851 | -10.35016 | -7.6437 | 0.7339 | -10.46797 | -7.68248 | 0.759 | -10.54988 | -8.00732 | 0.7414 | -10.73254 | -7.95705 | 0.75747 | -10.58391 | -8.01703
1902-03-25 12:00 | 5:38 | -7.99886 | -1.8748 | 0.68907 | -11.21206 | -7.72587 | 0.64439 | -10.45318 | -6.7359 | 0.717 | -11.09611 | -7.95587 | 0.39456 | -8.14188 | -3.21244 | 0.63779 | -11.13228 | -7.10001 | 0.71295 | -11.17832 | -7.96953 | 0.51059 | -8.29754 | -4.23667 | 0.75203 | -11.10324 | -8.34997 | 0.76078 | -11.00114 | -8.36944 | 0.76316 | -11.35073 | -8.66244 | 0.74838 | -11.33079 | -8.47977 | 0.73723 | -11.38011 | -8.38979 | 0.65277 | -9.7632 | -6.37309 | 0.75612 | -7.52657 | -5.69099 | 0.55619 | -8.35156 | -4.64502 | 0.69495 | -9.93929 | -6.90729 | 0.29207 | -7.99198 | -2.33419 | 0.71656 | -10.65637 | -7.6359 | 0.73036 | -10.39579 | -7.59264 | 0.72671 | -10.55257 | -7.66868 | 0.75248 | -10.629 | -7.99814 | 0.76489 | -10.47919 | -8.01537 | 0.77264 | -10.43423 | -8.06186
1902-03-25 18:00 | 5:37 | -8.00272 | -1.87403 | 0.71625 | -10.91436 | -7.81746 | 0.64617 | -10.41372 | -6.72907 | 0.72233 | -11.01749 | -7.95823 | 0.39154 | -8.18249 | -3.20374 | 0.6414 | -11.04499 | -7.08428 | 0.70989 | -11.21794 | -7.96352 | 0.49813 | -8.18232 | -4.07587 | 0.74263 | -11.22373 | -8.33511 | 0.7527 | -11.10074 | -8.35554 | 0.77351 | -11.21876 | -8.67777 | 0.76903 | -11.02322 | -8.4772 | 0.74694 | -11.28646 | -8.43036 | 0.63431 | -9.96884 | -6.32332 | 0.74534 | -7.62261 | -5.68146 | 0.56978 | -8.18795 | -4.66529 | 0.69235 | -9.97471 | -6.90601 | 0.28511 | -8.19354 | -2.33603 | 0.70368 | -10.82666 | -7.61852 | 0.7254 | -10.47438 | -7.59816 | 0.72429 | -10.58853 | -7.66912 | 0.75592 | -10.58258 | -7.99963 | 0.75008 | -10.64573 | -7.98519 | 0.76121 | -10.58 | -8.05358
1902-03-26 | 5:42 | -7.89599 | -1.87414 | 0.68053 | -11.30151 | -7.69098 | 0.66119 | -10.30336 | -6.81251 | 0.71242 | -11.12683 | -7.92694 | 0.39105 | -8.1759 | -3.19717 | 0.65249 | -10.88807 | -7.10438 | 0.71462 | -11.16541 | -7.97903 | 0.49121 | -8.15871 | -4.00764 | 0.77103 | -10.85541 | -8.36986 | 0.74908 | -11.14889 | -8.35139 | 0.77036 | -11.26159 | -8.67545 | 0.7665 | -11.07249 | -8.48708 | 0.74943 | -11.2516 | -8.43232 | 0.6424 | -9.74134 | -6.25784 | 0.74538 | -7.6249 | -5.68349 | 0.56779 | -8.21468 | -4.66418 | 0.69216 | -9.92252 | -6.86801 | 0.29844 | -7.8143 | -2.33213 | 0.72691 | -10.52534 | -7.65098 | 0.7342 | -10.39179 | -7.62968 | 0.72593 | -10.56557 | -7.66981 | 0.74538 | -10.71792 | -7.98894 | 0.7657 | -10.47111 | -8.01768 | 0.77055 | -10.4505 | -8.05269
1902-03-26 06:00 | 5:40 | -7.94363 | -1.8747 | 0.70814 | -11.01737 | -7.80183 | 0.66954 | -10.18731 | -6.82082 | 0.72706 | -10.98364 | -7.98581 | 0.38204 | -8.3663 | -3.19627 | 0.63682 | -11.12288 | -7.08324 | 0.71349 | -11.18708 | -7.98192 | 0.46313 | -8.04465 | -3.72573 | 0.73197 | -11.34978 | -8.30774 | 0.7616 | -10.99119 | -8.37094 | 0.76714 | -11.3143 | -8.67961 | 0.76142 | -11.14791 | -8.48824 | 0.74098 | -11.35999 | -8.41748 | 0.64455 | -9.57566 | -6.172 | 0.76174 | -7.48818 | -5.70406 | 0.55143 | -8.40872 | -4.63679 | 0.68341 | -10.04453 | -6.86458 | 0.29307 | -7.98752 | -2.34094 | 0.69022 | -10.9749 | -7.57504 | 0.73212 | -10.40131 | -7.61501 | 0.73255 | -10.48806 | -7.68304 | 0.751 | -10.65584 | -8.00251 | 0.75551 | -10.58802 | -7.99935 | 0.75309 | -10.6561 | -8.02506
1902-03-26 12:00 | 5:39 | -7.97877 | -1.87582 | 0.68934 | -11.2219 | -7.73576 | 0.65077 | -10.38292 | -6.75694 | 0.70817 | -11.17367 | -7.91282 | 0.37198 | -8.58064 | -3.19179 | 0.64099 | -11.05826 | -7.08829 | 0.6934 | -11.40829 | -7.9105 | 0.4406 | -8.45815 | -3.72663 | 0.74833 | -11.16056 | -8.35182 | 0.74557 | -11.20416 | -8.3535 | 0.76401 | -11.35038 | -8.67183 | 0.76278 | -11.13141 | -8.49084 | 0.75584 | -11.18676 | -8.45536 | 0.64464 | -9.42231 | -6.07403 | 0.75593 | -7.53474 | -5.69577 | 0.55143 | -8.41246 | -4.63888 | 0.65804 | -9.59188 | -6.31181 | 0.29026 | -8.06294 | -2.34034 | 0.71507 | -10.66331 | -7.62505 | 0.71305 | -10.60756 | -7.56368 | 0.73533 | -10.46558 | -7.69567 | 0.76798 | -10.44898 | -8.02457 | 0.77102 | -10.40127 | -8.01963 | 0.77291 | -10.44914 | -8.07627
1902-03-26 18:00 | 5:28 | -8.22244 | -1.87152 | 0.69054 | -11.21433 | -7.74394 | 0.6642 | -10.25374 | -6.81051 | 0.7302 | -10.95197 | -7.9971 | 0.4 | -7.9949 | -3.19798 | 0.6357 | -11.16665 | -7.09868 | 0.71181 | -11.20501 | -7.97585 | 0.45188 | -8.11394 | -3.66653 | 0.73785 | -11.28489 | -8.32652 | 0.75531 | -11.07474 | -8.36487 | 0.77192 | -11.24806 | -8.68262 | 0.7586 | -11.19328 | -8.49117 | 0.7526 | -11.23153 | -8.45282 | 0.65819 | -9.85968 | -6.48957 | 0.75718 | -7.52731 | -5.69953 | 0.5645 | -8.27355 | -4.67039 | 0.65657 | -9.73361 | -6.39076 | 0.2894 | -8.08098 | -2.33865 | 0.7118 | -10.72198 | -7.63188 | 0.72545 | -10.45634 | -7.58557 | 0.73933 | -10.41491 | -7.70001 | 0.74538 | -10.70825 | -7.98175 | 0.75149 | -10.63498 | -7.99209 | 0.78344 | -10.32321 | -8.08758
1902-03-27 | 5:34 | -8.07186 | -1.87455 | 0.70945 | -11.01523 | -7.81473 | 0.65589 | -10.36369 | -6.79742 | 0.74177 | -10.79402 | -8.00664 | 0.38413 | -8.31562 | -3.1943 | 0.63865 | -11.12124 | -7.10263 | 0.71547 | -11.16544 | -7.98857 | 0.45052 | -8.34196 | -3.75825 | 0.74645 | -11.17429 | -8.34104 | 0.753 | -11.11132 | -8.36678 | 0.75934 | -11.41256 | -8.66601 | 0.756 | -11.23798 | -8.49593 | 0.74395 | -11.3227 | -8.4235 | 0.66305 | -9.46053 | -6.27283 | 0.73918 | -7.67444 | -5.67277 | 0.5572 | -8.36468 | -4.66078 | 0.65748 | -9.82553 | -6.46005 | 0.28546 | -8.18257 | -2.33576 | 0.70092 | -10.85816 | -7.6107 | 0.72182 | -10.49378 | -7.57466 | 0.7347 | -10.45857 | -7.68394 | 0.74686 | -10.69238 | -7.98565 | 0.76567 | -10.46813 | -8.01519 | 0.7615 | -10.55061 | -8.03427
1902-03-27 06:00 | 5:28 | -8.20419 | -1.87046 | 0.7094 | -10.99409 | -7.79922 | 0.64836 | -10.40104 | -6.7436 | 0.72764 | -10.98637 | -7.99408 | 0.38138 | -8.38923 | -3.19953 | 0.65826 | -10.82014 | -7.12242 | 0.71888 | -11.11567 | -7.99088 | 0.48962 | -7.71021 | -3.77511 | 0.75063 | -11.13293 | -8.35669 | 0.75278 | -11.10828 | -8.3621 | 0.76542 | -11.33384 | -8.67512 | 0.76715 | -11.07447 | -8.49582 | 0.74465 | -11.30816 | -8.42057 | 0.65057 | -9.91894 | -6.45299 | 0.75094 | -7.58084 | -5.69272 | 0.56226 | -8.31242 | -4.67375 | 0.67246 | -9.71647 | -6.53394 | 0.2825 | -8.24573 | -2.32945 | 0.7135 | -10.70206 | -7.63595 | 0.72597 | -10.44478 | -7.5826 | 0.73906 | -10.40218 | -7.68782 | 0.74892 | -10.66851 | -7.98984 | 0.75155 | -10.64516 | -8.00037 | 0.77038 | -10.45251 | -8.05244
1902-03-27 12:00 | 5:32 | -8.11006 | -1.87194 | 0.67488 | -11.34884 | -7.65906 | 0.69311 | -9.83231 | -6.81483 | 0.72714 | -10.9788 | -7.98317 | 0.38651 | -8.26964 | -3.19633 | 0.63789 | -11.06474 | -7.05814 | 0.72038 | -11.09124 | -7.98994 | 0.49933 | -8.59171 | -4.29006 | 0.74964 | -11.13674 | -8.34854 | 0.7493 | -11.15045 | -8.35508 | 0.76668 | -11.31162 | -8.67245 | 0.75224 | -11.27929 | -8.48478 | 0.74079 | -11.34756 | -8.40614 | 0.65474 | -8.91632 | -5.83786 | 0.74064 | -7.65126 | -5.66683 | 0.57538 | -8.14489 | -4.6864 | 0.67493 | -9.87259 | -6.66327 | 0.293 | -7.95694 | -2.33137 | 0.72468 | -10.55181 | -7.64668 | 0.72511 | -10.44638 | -7.57475 | 0.72078 | -10.61467 | -7.65088 | 0.75143 | -10.65269 | -8.00478 | 0.75565 | -10.59118 | -8.00327 | 0.759 | -10.58186 | -8.03163
1902-03-27 18:00 | 5:25 | -8.26741 | -1.86763 | 0.69934 | -11.10533 | -7.76635 | 0.66869 | -10.19602 | -6.81801 | 0.69169 | -11.35092 | -7.85137 | 0.39201 | -8.17294 | -3.20386 | 0.62091 | -11.25686 | -6.98946 | 0.71306 | -11.19476 | -7.98259 | 0.54435 | -7.93746 | -4.32079 | 0.73866 | -11.27232 | -8.32642 | 0.75239 | -11.11091 | -8.35978 | 0.76475 | -11.34263 | -8.67425 | 0.76141 | -11.15414 | -8.49285 | 0.74566 | -11.29187 | -8.41989 | 0.65492 | -9.01247 | -5.90247 | 0.75536 | -7.54404 | -5.69851 | 0.56461 | -8.26403 | -4.66596 | 0.66058 | -10.03173 | -6.62678 | 0.29414 | -7.92567 | -2.33126 | 0.73057 | -10.46783 | -7.64748 | 0.72559 | -10.47071 | -7.59742 | 0.73021 | -10.52147 | -7.68288 | 0.76132 | -10.52809 | -8.01522 | 0.75862 | -10.54998 | -8.00341 | 0.77102 | -10.46797 | -8.07097
1902-03-28 | 5:30 | -8.17559 | -1.87399 | 0.70035 | -11.06497 | -7.74932 | 0.63787 | -10.57241 | -6.7438 | 0.71805 | -11.07685 | -7.95373 | 0.38706 | -8.26992 | -3.20098 | 0.65163 | -10.66617 | -6.95041 | 0.72236 | -11.08398 | -8.00667 | 0.48759 | -8.87257 | -4.32618 | 0.72893 | -11.38711 | -8.3004 | 0.74863 | -11.15291 | -8.34942 | 0.76841 | -11.285 | -8.6715 | 0.7654 | -11.11075 | -8.50412 | 0.75484 | -11.17887 | -8.43826 | 0.63639 | -9.38356 | -5.97163 | 0.75022 | -7.58482 | -5.69031 | 0.56821 | -8.24357 | -4.68407 | 0.67065 | -9.89329 | -6.63489 | 0.29195 | -7.99224 | -2.33331 | 0.70798 | -10.75554 | -7.61469 | 0.72478 | -10.49128 | -7.60391 | 0.72017 | -10.62832 | -7.65422 | 0.75811 | -10.56904 | -8.01248 | 0.75686 | -10.56383 | -7.99538 | 0.77211 | -10.44056 | -8.06127
1902-03-28 06:00 | 5:33 | -8.1094 | -1.87359 | 0.68698 | -11.23408 | -7.71764 | 0.66609 | -10.25857 | -6.83317 | 0.70868 | -11.17996 | -7.923 | 0.39209 | -8.15554 | -3.19772 | 0.64803 | -10.93419 | -7.08566 | 0.72153 | -11.07639 | -7.99195 | 0.52131 | -8.26518 | -4.30875 | 0.7516 | -11.11679 | -8.35542 | 0.75156 | -11.1117 | -8.35106 | 0.77584 | -11.18764 | -8.67984 | 0.75464 | -11.24081 | -8.48281 | 0.76923 | -11.00003 | -8.46152 | 0.63197 | -9.37392 | -5.924 | 0.74737 | -7.61015 | -5.6876 | 0.55007 | -8.4207 | -4.63201 | 0.66008 | -10.0721 | -6.64837 | 0.28843 | -8.0941 | -2.33459 | 0.72793 | -10.50839 | -7.64939 | 0.73338 | -10.37824 | -7.61114 | 0.7298 | -10.51726 | -7.67546 | 0.75732 | -10.57889 | -8.01158 | 0.75939 | -10.55081 | -8.01216 | 0.76821 | -10.51229 | -8.07569
1902-03-28 12:00 | 5:40 | -7.94522 | -1.87519 | 0.67399 | -11.36765 | -7.66171 | 0.66415 | -10.25053 | -6.80788 | 0.71033 | -11.1497 | -7.91999 | 0.38487 | -8.26532 | -3.18107 | 0.64531 | -10.9747 | -7.08213 | 0.70315 | -11.30116 | -7.94643 | 0.49247 | -8.77913 | -4.32349 | 0.73948 | -11.26068 | -8.327 | 0.75269 | -11.09764 | -8.3531 | 0.77849 | -11.14889 | -8.67929 | 0.76101 | -11.14995 | -8.48525 | 0.74826 | -11.25081 | -8.41858 | 0.63712 | -9.63761 | -6.14028 | 0.74249 | -7.64459 | -5.67601 | 0.56051 | -8.31221 | -4.65907 | 0.69035 | -9.72005 | -6.71024 | 0.29414 | -7.9169 | -2.32866 | 0.71094 | -10.71429 | -7.61722 | 0.72131 | -10.56148 | -7.61812 | 0.72558 | -10.56477 | -7.66559 | 0.75038 | -10.64715 | -7.98944 | 0.76668 | -10.46223 | -8.02113 | 0.76578 | -10.50684 | -8.0459
1902-03-28 18:00 | 5:31 | -8.16126 | -1.87338 | 0.70732 | -11.02691 | -7.7996 | 0.65928 | -10.3908 | -6.85047 | 0.71049 | -11.15193 | -7.92336 | 0.38177 | -8.34592 | -3.18627 | 0.62846 | -11.21396 | -7.04754 | 0.71099 | -11.22601 | -7.98155 | 0.49912 | -8.80351 | -4.39397 | 0.75387 | -11.07437 | -8.34859 | 0.74168 | -11.22938 | -8.32856 | 0.7767 | -11.16714 | -8.67349 | 0.78126 | -10.8756 | -8.49664 | 0.74408 | -11.28669 | -8.39817 | 0.65074 | -9.82133 | -6.39117 | 0.7454 | -7.61981 | -5.67978 | 0.56384 | -8.27899 | -4.668 | 0.66775 | -10.01701 | -6.68887 | 0.28173 | -8.23194 | -2.31915 | 0.71632 | -10.64625 | -7.62618 | 0.71255 | -10.63117 | -7.57524 | 0.74158 | -10.35742 | -7.68081 | 0.75869 | -10.55088 | -8.00489 | 0.76431 | -10.48536 | -8.01401 | 0.7545 | -10.62184 | -8.01419
1902-03-29 | 5:43 | -7.87873 | -1.87683 | 0.70797 | -11.00725 | -7.7928 | 0.64496 | -10.52778 | -6.79003 | 0.71101 | -11.15488 | -7.93129 | 0.39645 | -8.04471 | -3.18931 | 0.63371 | -11.10419 | -7.03679 | 0.69144 | -11.42423 | -7.89917 | 0.50121 | -8.64544 | -4.33317 | 0.75125 | -11.11339 | -8.34891 | 0.76072 | -10.98521 | -8.35671 | 0.76931 | -11.27267 | -8.67221 | 0.77274 | -11.26592 | -8.70565 | 0.75474 | -11.17986 | -8.43786 | 0.6446 | -9.99242 | -6.44109 | 0.75819 | -7.50627 | -5.69118 | 0.56942 | -8.19868 | -4.6685 | 0.67935 | -9.88803 | -6.71743 | 0.28531 | -8.14364 | -2.32347 | 0.71316 | -10.69451 | -7.62692 | 0.7299 | -10.45457 | -7.6308 | 0.73917 | -10.40673 | -7.69231 | 0.74382 | -10.70881 | -7.96546 | 0.7582 | -10.55248 | -8.0009 | 0.75578 | -10.60381 | -8.01416
1902-03-29 06:00 | 5:30 | -8.1765 | -1.87337 | 0.70026 | -11.10089 | -7.77349 | 0.65951 | -10.30269 | -6.79473 | 0.71561 | -11.10348 | -7.94575 | 0.40739 | -7.8397 | -3.19383 | 0.64546 | -10.95671 | -7.07214 | 0.71589 | -11.14331 | -7.97734 | 0.52312 | -8.49901 | -4.44605 | 0.75351 | -11.07673 | -8.34643 | 0.7718 | -10.83985 | -8.3662 | 0.76405 | -11.33801 | -8.66281 | 0.75055 | -11.21519 | -8.41754 | 0.74491 | -11.29633 | -8.41473 | 0.64741 | -10.01186 | -6.48175 | 0.76159 | -7.48706 | -5.70204 | 0.56173 | -8.24698 | -4.63257 | 0.6781 | -9.91981 | -6.72666 | 0.29622 | -7.85914 | -2.32802 | 0.70789 | -10.75594 | -7.61405 | 0.73834 | -10.36553 | -7.65329 | 0.73997 | -10.38662 | -7.68577 | 0.75704 | -10.58339 | -8.01202 | 0.76247 | -10.51209 | -8.01516 | 0.76574 | -10.50366 | -8.04309
1902-03-29 12:00 | 5:42 | -7.89319 | -1.87608 | 0.68747 | -11.22903 | -7.71963 | 0.6503 | -10.38715 | -6.75476 | 0.70502 | -11.21892 | -7.90957 | 0.38161 | -8.33981 | -3.18255 | 0.64027 | -11.04616 | -7.0725 | 0.69772 | -11.35883 | -7.92528 | 0.53553 | -8.15103 | -4.36511 | 0.75765 | -11.03633 | -8.36173 | 0.73861 | -11.25914 | -8.31608 | 0.76314 | -11.35291 | -8.66382 | 0.75499 | -11.17333 | -8.43579 | 0.74785 | -11.26307 | -8.42313 | 0.6653 | -9.71373 | -6.46254 | 0.7537 | -7.54195 | -5.68436 | 0.57039 | -8.19737 | -4.67568 | 0.69431 | -9.66552 | -6.71091 | 0.28976 | -8.03966 | -2.32961 | 0.68632 | -11.01273 | -7.5582 | 0.73741 | -10.36693 | -7.64471 | 0.71466 | -10.67997 | -7.6325 | 0.76231 | -10.49576 | -8.001 | 0.75423 | -10.57799 | -7.97818 | 0.75785 | -10.58053 | -8.01843
1902-03-29 18:00 | 5:50 | -7.70161 | -1.87442 | 0.66197 | -11.47031 | -7.59303 | 0.66779 | -10.22547 | -6.82845 | 0.70724 | -11.18176 | -7.9082 | 0.37787 | -8.45952 | -3.1966 | 0.64809 | -10.94043 | -7.09038 | 0.72056 | -11.0796 | -7.98353 | 0.49758 | -8.506 | -4.23244 | 0.74013 | -11.24381 | -8.32186 | 0.75943 | -11.00727 | -8.35931 | 0.768 | -11.27955 | -8.66273 | 0.75271 | -11.21199 | -8.43935 | 0.74341 | -11.31637 | -8.4127 | 0.65332 | -9.97637 | -6.5178 | 0.75321 | -7.55658 | -5.6917 | 0.54407 | -8.47601 | -4.6115 | 0.67563 | -9.94296 | -6.71777 | 0.28274 | -8.21279 | -2.32204 | 0.72086 | -10.59783 | -7.63956 | 0.72726 | -10.53115 | -7.65887 | 0.72103 | -10.61555 | -7.65412 | 0.74286 | -10.71438 | -7.95926 | 0.75226 | -10.60099 | -7.97469 | 0.75924 | -10.56554 | -8.02184
1902-03-30 | 5:39 | -7.9592 | -1.87424 | 0.70904 | -10.99355 | -7.79482 | 0.67119 | -10.14676 | -6.81041 | 0.69403 | -11.3091 | -7.84881 | 0.39792 | -8.06771 | -3.21029 | 0.62778 | -11.21996 | -7.04363 | 0.7091 | -11.23139 | -7.96419 | 0.49392 | -8.31597 | -4.10744 | 0.7515 | -11.11015 | -8.34928 | 0.74911 | -11.14559 | -8.34928 | 0.76002 | -11.38843 | -8.65537 | 0.75016 | -11.25281 | -8.44145 | 0.75635 | -11.15695 | -8.43857 | 0.67171 | -9.62224 | -6.46337 | 0.75723 | -7.52457 | -5.69779 | 0.57345 | -8.16781 | -4.68382 | 0.67412 | -9.98997 | -6.73439 | 0.28994 | -8.01971 | -2.32524 | 0.69339 | -10.92717 | -7.57682 | 0.71801 | -10.57723 | -7.59453 | 0.73389 | -10.47419 | -7.68695 | 0.75891 | -10.56031 | -8.01433 | 0.75895 | -10.54932 | -8.00643 | 0.7652 | -10.52237 | -8.05173
1902-03-30 06:00 | 5:46 | -7.79638 | -1.87447 | 0.67493 | -11.35196 | -7.66174 | 0.64685 | -10.38853 | -6.71986 | 0.71819 | -11.08309 | -7.95974 | 0.38667 | -8.32209 | -3.21791 | 0.63027 | -11.19214 | -7.05402 | 0.71191 | -11.21073 | -7.98105 | 0.48179 | -8.15416 | -3.92859 | 0.75547 | -11.06199 | -8.357 | 0.75309 | -11.10822 | -8.36553 | 0.77337 | -11.21011 | -8.66959 | 0.76291 | -11.09129 | -8.4616 | 0.74191 | -11.33426 | -8.40895 | 0.65238 | -9.93406 | -6.48076 | 0.74784 | -7.60548 | -5.68769 | 0.57128 | -8.17398 | -4.66962 | 0.70025 | -9.63331 | -6.74567 | 0.28864 | -8.04144 | -2.32107 | 0.70502 | -10.79233 | -7.60883 | 0.73886 | -10.25142 | -7.57438 | 0.72235 | -10.60907 | -7.66348 | 0.76535 | -10.48306 | -8.02321 | 0.76595 | -10.48544 | -8.03132 | 0.76828 | -10.47636 | -8.04879
1902-03-30 12:00 | 5:34 | -8.08729 | -1.87559 | 0.68624 | -11.24576 | -7.71732 | 0.6451 | -10.46463 | -6.7507 | 0.71434 | -11.10062 | -7.92962 | 0.38595 | -8.34338 | -3.22014 | 0.63143 | -11.17266 | -7.05477 | 0.7029 | -11.29906 | -7.94208 | 0.47992 | -8.12781 | -3.90071 | 0.74539 | -11.17927 | -8.33288 | 0.74296 | -11.2238 | -8.33889 | 0.75826 | -11.41599 | -8.65624 | 0.75348 | -11.20455 | -8.4424 | 0.74109 | -11.33789 | -8.40245 | 0.64788 | -10.08131 | -6.53148 | 0.73242 | -7.71246 | -5.64878 | 0.5646 | -8.26153 | -4.66445 | 0.67634 | -9.96659 | -6.74079 | 0.29694 | -7.81127 | -2.31946 | 0.71169 | -10.71998 | -7.62935 | 0.72817 | -10.44519 | -7.60584 | 0.72397 | -10.58503 | -7.66324 | 0.75033 | -10.66797 | -8.00453 | 0.76278 | -10.50441 | -8.01258 | 0.76923 | -10.46998 | -8.05378
1902-03-30 18:00 | 5:38 | -7.98062 | -1.87492 | 0.70624 | -11.02284 | -7.78477 | 0.64743 | -10.38749 | -6.72523 | 0.72333 | -11.01737 | -7.96922 | 0.38182 | -8.41362 | -3.21245 | 0.6452 | -10.98089 | -7.08483 | 0.71845 | -11.10479 | -7.97819 | 0.46069 | -8.45561 | -3.89538 | 0.73647 | -11.27905 | -8.30666 | 0.75717 | -11.04138 | -8.36016 | 0.76518 | -11.322 | -8.66338 | 0.75771 | -11.15943 | -8.4556 | 0.75565 | -11.16573 | -8.43736 | 0.66511 | -9.96083 | -6.62505 | 0.76312 | -7.46995 | -5.70045 | 0.57201 | -8.2097 | -4.69606 | 0.66497 | -10.10763 | -6.72132 | 0.29211 | -7.95419 | -2.32346 | 0.71192 | -10.69913 | -7.61691 | 0.70986 | -10.6182 | -7.53749 | 0.73009 | -10.51374 | -7.676 | 0.75348 | -10.61108 | -7.99528 | 0.75521 | -10.57628 | -7.98736 | 0.76426 | -10.51379 | -8.0353
1902-03-31 | 5:43 | -7.88205 | -1.87651 | 0.71037 | -10.97351 | -7.79528 | 0.65246 | -10.3953 | -6.78255 | 0.73748 | -10.85062 | -8.00211 | 0.39315 | -8.17655 | -3.21464 | 0.61837 | -11.33585 | -7.00978 | 0.71497 | -11.15748 | -7.97726 | 0.49838 | -7.91631 | -3.94535 | 0.74603 | -11.17746 | -8.33872 | 0.77072 | -10.85557 | -8.36656 | 0.76199 | -11.36032 | -8.65639 | 0.75955 | -11.15886 | -8.47577 | 0.75665 | -11.15851 | -8.44311 | 0.64118 | -10.19272 | -6.53534 | 0.7557 | -7.52836 | -5.68918 | 0.57454 | -8.13997 | -4.67672 | 0.66061 | -10.17844 | -6.72395 | 0.29188 | -7.96771 | -2.32564 | 0.7067 | -10.77296 | -7.61327 | 0.70994 | -10.63424 | -7.54968 | 0.72947 | -10.51029 | -7.66694 | 0.74519 | -10.70553 | -7.97762 | 0.76295 | -10.49559 | -8.00759 | 0.75262 | -10.63546 | -8.00451
1902-03-31 06:00 | 5:41 | -7.91889 | -1.87717 | 0.67982 | -11.29661 | -7.6797 | 0.66927 | -10.22351 | -6.84225 | 0.70247 | -11.23043 | -7.88906 | 0.38938 | -8.27375 | -3.22167 | 0.62696 | -11.24314 | -7.04904 | 0.6984 | -11.33347 | -7.91527 | 0.49934 | -7.96997 | -3.97975 | 0.73629 | -11.30176 | -8.32137 | 0.75999 | -10.99819 | -8.35847 | 0.7704 | -11.2582 | -8.67326 | 0.75841 | -11.17867 | -8.47799 | 0.7628 | -11.07669 | -8.44935 | 0.6621 | -9.72175 | -6.43678 | 0.76188 | -7.48161 | -5.70012 | 0.55505 | -8.36605 | -4.64357 | 0.69465 | -9.76161 | -6.78092 | 0.29162 | -7.97781 | -2.32647 | 0.71924 | -10.60382 | -7.62669 | 0.7235 | -10.50442 | -7.59996 | 0.71777 | -10.66204 | -7.65285 | 0.75501 | -10.60024 | -8.0033 | 0.76033 | -10.54399 | -8.01692 | 0.76287 | -10.54527 | -8.04462
1902-03-31 12:00 | 5:31 | -8.14434 | -1.8723 | 0.70686 | -11.02214 | -7.79117 | 0.65798 | -10.28669 | -6.76846 | 0.72158 | -11.0377 | -7.96456 | 0.38156 | -8.40431 | -3.20678 | 0.63841 | -11.07389 | -7.06974 | 0.70637 | -11.27241 | -7.96246 | 0.50745 | -8.09995 | -4.1103 | 0.74169 | -11.23215 | -8.33082 | 0.74442 | -11.19881 | -8.33656 | 0.75442 | -11.46778 | -8.65154 | 0.76709 | -11.05125 | -8.47725 | 0.74381 | -11.31889 | -8.41909 | 0.65224 | -10.01856 | -6.53455 | 0.76866 | -7.41581 | -5.70024 | 0.55303 | -8.39849 | -4.64463 | 0.68281 | -9.91456 | -6.76981 | 0.28486 | -8.16923 | -2.32705 | 0.71327 | -10.69907 | -7.63129 | 0.74573 | -10.22882 | -7.62794 | 0.73301 | -10.48509 | -7.68568 | 0.74339 | -10.71844 | -7.96794 | 0.76127 | -10.52285 | -8.01073 | 0.76094 | -10.56139 | -8.03662
1902-03-31 18:00 | 5:42 | -7.89146 | -1.87327 | 0.68612 | -11.25133 | -7.71972 | 0.67006 | -10.1431 | -6.79653 | 0.70223 | -11.25156 | -7.90115 | 0.40301 | -7.98234 | -3.21697 | 0.64534 | -10.96071 | -7.07339 | 0.69743 | -11.36361 | -7.9253 | 0.5005 | -8.25742 | -4.13284 | 0.73404 | -11.32196 | -8.31075 | 0.74765 | -11.15974 | -8.34362 | 0.76133 | -11.37744 | -8.66196 | 0.76468 | -11.10528 | -8.49194 | 0.74623 | -11.26673 | -8.40762 | 0.65836 | -9.90609 | -6.52174 | 0.7534 | -7.55186 | -5.68954 | 0.55638 | -8.36361 | -4.65333 | 0.66937 | -10.06329 | -6.73606 | 0.29069 | -8.00689 | -2.32751 | 0.71225 | -10.70288 | -7.62313 | 0.72696 | -10.47792 | -7.61708 | 0.73633 | -10.43374 | -7.68269 | 0.7529 | -10.62445 | -7.99912 | 0.75029 | -10.64194 | -7.98456 | 0.7707 | -10.44807 | -8.05237
1902-04-01 | 5:37 | -8.02263 | -1.876 | 0.68198 | -11.27506 | -7.68931 | 0.67326 | -10.19652 | -6.86486 | 0.72158 | -11.0144 | -7.9478 | 0.38735 | -8.28516 | -3.20927 | 0.63388 | -11.13744 | -7.05981 | 0.71313 | -11.18112 | -7.97356 | 0.47758 | -8.62094 | -4.11716 | 0.73475 | -11.31251 | -8.3119 | 0.75011 | -11.12419 | -8.34438 | 0.7639 | -11.34287 | -8.66478 | 0.76631 | -11.04396 | -8.46311 | 0.76018 | -11.09494 | -8.43415 | 0.65154 | -9.89515 | -6.44711 | 0.75591 | -7.53392 | -5.69498 | 0.5571 | -8.34389 | -4.64839 | 0.67665 | -9.97473 | -6.7494 | 0.29011 | -8.01881 | -2.32634 | 0.70757 | -10.76754 | -7.61882 | 0.74332 | -10.29464 | -7.65225 | 0.72892 | -10.52362 | -7.67092 | 0.74133 | -10.74884 | -7.96843 | 0.75946 | -10.52686 | -7.99469 | 0.76206 | -10.54756 | -8.03788
1902-04-01 06:00 | 5:39 | -7.95954 | -1.8735 | 0.69012 | -11.18289 | -7.7175 | 0.64699 | -10.48483 | -6.78356 | 0.72551 | -10.98739 | -7.97142 | 0.39133 | -8.20989 | -3.21282 | 0.64472 | -10.98331 | -7.08119 | 0.71448 | -11.15118 | -7.96725 | 0.49662 | -8.34454 | -4.14406 | 0.75168 | -11.11105 | -8.35195 | 0.75509 | -11.05279 | -8.34588 | 0.76736 | -11.30508 | -8.67504 | 0.75436 | -11.22428 | -8.46713 | 0.74567 | -11.28964 | -8.41841 | 0.65046 | -9.91589 | -6.44992 | 0.73769 | -7.66959 | -5.65781 | 0.56179 | -8.31169 | -4.66941 | 0.68031 | -9.95555 | -6.7729 | 0.29635 | -7.85628 | -2.32818 | 0.71102 | -10.7208 | -7.62267 | 0.73373 | -10.35369 | -7.5968 | 0.73581 | -10.44468 | -7.68528 | 0.74328 | -10.72181 | -7.96936 | 0.75924 | -10.53655 | -7.99973 | 0.75099 | -10.66489 | -8.00917
1902-04-01 12:00 | 5:37 | -8.0127 | -1.87464 | 0.69323 | -11.17372 | -7.74595 | 0.64862 | -10.46697 | -6.78905 | 0.71927 | -11.06868 | -7.96132 | 0.39753 | -8.12347 | -3.22933 | 0.63609 | -11.09909 | -7.06007 | 0.71002 | -11.22737 | -7.9717 | 0.48303 | -8.45098 | -4.0821 | 0.74362 | -11.21373 | -8.33878 | 0.75124 | -11.11471 | -8.34982 | 0.76643 | -11.30999 | -8.66831 | 0.76873 | -11.02713 | -8.47688 | 0.7616 | -11.09797 | -8.45218 | 0.65187 | -9.77589 | -6.37261 | 0.74011 | -7.65732 | -5.6673 | 0.56172 | -8.31146 | -4.66874 | 0.68796 | -9.83176 | -6.76389 | 0.29532 | -7.86344 | -2.32226 | 0.70917 | -10.74693 | -7.62137 | 0.73235 | -10.36719 | -7.59242 | 0.73079 | -10.50054 | -7.6737 | 0.74301 | -10.73878 | -7.979 | 0.74829 | -10.67072 | -7.98482 | 0.76807 | -10.47874 | -8.0484
1902-04-01 18:00 | 5:39 | -7.96259 | -1.87423 | 0.71685 | -10.85913 | -7.78432 | 0.6464 | -10.52271 | -6.80191 | 0.70877 | -11.17041 | -7.91723 | 0.38763 | -8.30435 | -3.21905 | 0.64305 | -10.99773 | -7.07206 | 0.70717 | -11.25309 | -7.95784 | 0.51109 | -7.88632 | -4.03065 | 0.76522 | -10.9214 | -8.35723 | 0.74623 | -11.16785 | -8.33374 | 0.76579 | -11.3111 | -8.66189 | 0.76546 | -11.08321 | -8.48371 | 0.74034 | -11.34808 | -8.40142 | 0.66783 | -9.73899 | -6.50396 | 0.74872 | -7.58878 | -5.68184 | 0.56723 | -8.24038 | -4.67421 | 0.67043 | -10.07172 | -6.75238 | 0.29032 | -7.99765 | -2.32186 | 0.71301 | -10.69274 | -7.62401 | 0.71792 | -10.58897 | -7.60206 | 0.72913 | -10.52343 | -7.67297 | 0.74983 | -10.64543 | -7.98231 | 0.76902 | -10.43803 | -8.02705 | 0.77265 | -10.42646 | -8.05597
1902-04-02 | 5:32 | -8.13564 | -1.87343 | 0.69677 | -11.11898 | -7.74737 | 0.67961 | -10.11999 | -6.87763 | 0.71068 | -11.16289 | -7.93327 | 0.38629 | -8.35458 | -3.22729 | 0.63279 | -11.15858 | -7.06102 | 0.70981 | -11.22526 | -7.96784 | 0.47131 | -8.65776 | -4.08049 | 0.75084 | -11.1164 | -8.34666 | 0.77029 | -10.84666 | -8.35505 | 0.76473 | -11.32403 | -8.65987 | 0.77154 | -10.98675 | -8.47673 | 0.73987 | -11.3526 | -8.39949 | 0.62783 | -10.24397 | -6.43147 | 0.74809 | -7.58689 | -5.67565 | 0.56081 | -8.2998 | -4.65464 | 0.66385 | -10.15747 | -6.74301 | 0.29094 | -7.99609 | -2.32637 | 0.71184 | -10.70292 | -7.61874 | 0.72904 | -10.42321 | -7.59893 | 0.74246 | -10.36126 | -7.69284 | 0.74767 | -10.66821 | -7.97634 | 0.75424 | -10.60724 | -8.00038 | 0.7557 | -10.61594 | -8.02247
1902-04-02 06:00 | 5:40 | -7.92964 | -1.87365 | 0.68993 | -11.19361 | -7.72278 | 0.66047 | -10.34524 | -6.8327 | 0.70367 | -11.22012 | -7.89522 | 0.39729 | -8.10914 | -3.22166 | 0.6339 | -11.13261 | -7.05699 | 0.70138 | -11.32248 | -7.94134 | 0.47237 | -8.37872 | -3.95787 | 0.74592 | -11.17939 | -8.33894 | 0.74194 | -11.21553 | -8.32124 | 0.75818 | -11.4183 | -8.65709 | 0.77202 | -10.98726 | -8.48237 | 0.73723 | -11.3823 | -8.3914 | 0.65224 | -9.87882 | -6.44335 | 0.75445 | -7.54193 | -5.69002 | 0.56338 | -8.27927 | -4.6644 | 0.67753 | -9.98738 | -6.76675 | 0.29039 | -7.99253 | -2.32094 | 0.71661 | -10.65226 | -7.63356 | 0.72299 | -10.60091 | -7.66436 | 0.73028 | -10.50426 | -7.67102 | 0.75756 | -10.56289 | -8.002 | 0.75989 | -10.53967 | -8.00905 | 0.75555 | -10.61611 | -8.02097
1902-04-02 12:00 | 5:35 | -8.06518 | -1.87532 | 0.7014 | -11.0699 | -7.76445 | 0.66191 | -10.30403 | -6.82033 | 0.71608 | -11.08163 | -7.9353 | 0.38574 | -8.33951 | -3.21689 | 0.64611 | -10.93983 | -7.06837 | 0.72222 | -11.08183 | -8.00355 | 0.49079 | -8.34673 | -4.0965 | 0.73936 | -11.2626 | -8.32708 | 0.75166 | -11.10098 | -8.34414 | 0.77245 | -11.23139 | -8.67569 | 0.76589 | -11.06928 | -8.47789 | 0.75003 | -11.22215 | -8.41692 | 0.67348 | -9.56369 | -6.44092 | 0.74365 | -7.63124 | -5.67495 | 0.55849 | -8.35289 | -4.66504 | 0.7019 | -9.69561 | -6.80534 | 0.29067 | -7.99356 | -2.32349 | 0.71031 | -10.73586 | -7.62578 | 0.74127 | -10.41825 | -7.72272 | 0.73447 | -10.44881 | -7.67432 | 0.74768 | -10.66973 | -7.97754 | 0.74667 | -10.68556 | -7.97863 | 0.76343 | -10.52399 | -8.03434
1902-04-02 18:00 | 5:36 | -8.04639 | -1.8754 | 0.69095 | -11.19098 | -7.73238 | 0.66191 | -10.23893 | -6.77721 | 0.72145 | -11.04254 | -7.96663 | 0.39169 | -8.25531 | -3.23355 | 0.63118 | -11.15061 | -7.03806 | 0.71036 | -11.20668 | -7.9608 | 0.47868 | -8.53792 | -4.0869 | 0.74302 | -11.21071 | -8.32982 | 0.75583 | -11.04429 | -8.34756 | 0.77353 | -11.20574 | -8.66795 | 0.7688 | -11.02123 | -8.47314 | 0.74201 | -11.33077 | -8.40751 | 0.65027 | -10.03872 | -6.52785 | 0.74572 | -7.6118 | -5.67626 | 0.559 | -8.31061 | -4.64565 | 0.69378 | -9.76984 | -6.77815 | 0.28813 | -8.08191 | -2.32863 | 0.71877 | -10.62133 | -7.63434 | 0.73654 | -10.47482 | -7.71511 | 0.73289 | -10.47849 | -7.6796 | 0.76219 | -10.50184 | -8.00442 | 0.7521 | -10.61635 | -7.98452 | 0.75246 | -10.6348 | -8.0023
1902-04-03 | 5:37 | -8.03126 | -1.87725 | 0.68815 | -11.22346 | -7.72348 | 0.6722 | -10.12074 | -6.80318 | 0.73027 | -10.92268 | -7.97647 | 0.38557 | -8.35825 | -3.22272 | 0.63285 | -11.1387 | -7.04916 | 0.71162 | -11.19429 | -7.96602 | 0.47876 | -8.45196 | -4.04644 | 0.74423 | -11.1993 | -8.33484 | 0.77197 | -10.82849 | -8.35933 | 0.77298 | -11.22178 | -8.6742 | 0.75167 | -11.25271 | -8.45835 | 0.75098 | -11.23078 | -8.43411 | 0.6616 | -9.88086 | -6.53715 | 0.75575 | -7.53439 | -5.69412 | 0.54416 | -8.47482 | -4.61163 | 0.6785 | -9.92812 | -6.73624 | 0.29292 | -7.92556 | -2.32153 | 0.69803 | -10.87257 | -7.58939 | 0.72664 | -10.58054 | -7.68825 | 0.73327 | -10.47043 | -7.67764 | 0.75453 | -10.59017 | -7.99059 | 0.75286 | -10.61676 | -7.9929 | 0.76474 | -10.49742 | -8.02783
1902-04-03 06:00 | 5:28 | -8.21828 | -1.87395 | 0.6702 | -11.40504 | -7.64364 | 0.65846 | -10.34485 | -6.8117 | 0.73255 | -10.90847 | -7.99103 | 0.39504 | -8.16226 | -3.22439 | 0.63931 | -11.0148 | -7.04188 | 0.72023 | -11.09126 | -7.98828 | 0.48579 | -8.42225 | -4.09145 | 0.74325 | -11.19537 | -8.321 | 0.75806 | -11.01209 | -8.34788 | 0.7624 | -11.34912 | -8.65251 | 0.75928 | -11.14727 | -8.46384 | 0.74751 | -11.26341 | -8.41953 | 0.63847 | -10.1357 | -6.47134 | 0.74961 | -7.58069 | -5.68256 | 0.57785 | -8.12007 | -4.69218 | 0.6676 | -10.09101 | -6.73677 | 0.29586 | -7.86095 | -2.32576 | 0.70776 | -10.75162 | -7.6096 | 0.72636 | -10.57577 | -7.68182 | 0.73425 | -10.44609 | -7.67004 | 0.74529 | -10.68772 | -7.96548 | 0.76375 | -10.48563 | -8.00843 | 0.76276 | -10.54039 | -8.03974
1902-04-03 12:00 | 5:48 | -7.76946 | -1.87508 | 0.70131 | -11.0829 | -7.7725 | 0.65774 | -10.32685 | -6.79239 | 0.6971 | -11.2785 | -7.86222 | 0.40771 | -7.89713 | -3.21971 | 0.64409 | -10.9292 | -7.03939 | 0.71075 | -11.20238 | -7.96209 | 0.48995 | -8.23254 | -4.03353 | 0.74658 | -11.16549 | -8.33592 | 0.74983 | -11.11911 | -8.33745 | 0.77443 | -11.19818 | -8.67224 | 0.75928 | -11.15349 | -8.46866 | 0.75398 | -11.18881 | -8.43613 | 0.67324 | -9.87038 | -6.64515 | 0.74045 | -7.64935 | -5.66395 | 0.56952 | -8.20911 | -4.67523 | 0.68827 | -9.83957 | -6.77228 | 0.28436 | -8.1565 | -2.3194 | 0.70332 | -10.81719 | -7.60792 | 0.73399 | -10.49366 | -7.70222 | 0.72898 | -10.52349 | -7.67136 | 0.75645 | -10.56999 | -7.99568 | 0.76475 | -10.4654 | -8.00337 | 0.75478 | -10.62396 | -8.01876
1902-04-03 18:00 | 5:42 | -7.89729 | -1.87492 | 0.69675 | -11.12846 | -7.75373 | 0.65982 | -10.30443 | -6.79905 | 0.71986 | -11.04484 | -7.95076 | 0.40457 | -7.9749 | -3.22637 | 0.62082 | -11.28134 | -7.00368 | 0.71875 | -11.09796 | -7.97669 | 0.47605 | -8.57087 | -4.08017 | 0.74936 | -11.12252 | -8.33476 | 0.75337 | -11.07344 | -8.34235 | 0.75909 | -11.39239 | -8.64784 | 0.7505 | -11.26404 | -8.45362 | 0.74833 | -11.25316 | -8.42108 | 0.67593 | -9.85614 | -6.66206 | 0.7492 | -7.58652 | -5.68379 | 0.56368 | -8.24032 | -4.64494 | 0.68151 | -9.91354 | -6.7562 | 0.28574 | -8.12184 | -2.3207 | 0.70736 | -10.77404 | -7.62108 | 0.72447 | -10.55159 | -7.64436 | 0.7195 | -10.62917 | -7.64772 | 0.75393 | -10.58577 | -7.98092 | 0.75778 | -10.54163 | -7.98822 | 0.7421 | -10.73936 | -7.96964
1902-04-04 | 5:32 | -8.13 | -1.875 | 0.68751 | -11.20587 | -7.70418 | 0.65495 | -10.26369 | -6.72225 | 0.71801 | -11.0678 | -7.94674 | 0.39484 | -8.16052 | -3.22209 | 0.6269 | -11.16842 | -7.00147 | 0.70508 | -11.26891 | -7.94554 | 0.50855 | -7.97724 | -4.05684 | 0.74143 | -11.21451 | -8.31474 | 0.74648 | -11.15435 | -8.32649 | 0.77149 | -11.22619 | -8.66086 | 0.77171 | -10.96239 | -8.4598 | 0.74297 | -11.30274 | -8.39762 | 0.6449 | -10.09019 | -6.50715 | 0.75935 | -7.49151 | -5.68868 | 0.58008 | -8.09093 | -4.6934 | 0.66847 | -10.0424 | -6.71306 | 0.2923 | -7.94122 | -2.32126 | 0.70097 | -10.82557 | -7.58842 | 0.72624 | -10.25149 | -7.44509 | 0.72389 | -10.5641 | -7.64724 | 0.75348 | -10.57559 | -7.96854 | 0.77021 | -10.40531 | -8.01424 | 0.75257 | -10.64914 | -8.01427
1902-04-04 06:00 | 5:40 | -7.94569 | -1.87674 | 0.69664 | -11.12861 | -7.75269 | 0.65594 | -10.32618 | -6.7733 | 0.70096 | -11.23586 | -7.87587 | 0.38823 | -8.28013 | -3.2146 | 0.64623 | -10.87139 | -7.02541 | 0.70339 | -11.27605 | -7.93151 | 0.48773 | -8.32451 | -4.06011 | 0.74959 | -11.12283 | -8.33752 | 0.75295 | -11.06582 | -8.33204 | 0.76984 | -11.23956 | -8.6527 | 0.759 | -11.15295 | -8.46507 | 0.75526 | -11.16521 | -8.43262 | 0.66173 | -9.97228 | -6.59894 | 0.74331 | -7.62399 | -5.66698 | 0.5731 | -8.15438 | -4.67324 | 0.68813 | -9.80232 | -6.7453 | 0.2876 | -8.08462 | -2.32517 | 0.71637 | -10.64227 | -7.62386 | 0.73239 | -10.28437 | -7.53214 | 0.74012 | -10.36639 | -7.67234 | 0.75127 | -10.61554 | -7.9751 | 0.74455 | -10.66608 | -7.94147 | 0.76001 | -10.57117 | -8.03418
1902-04-04 12:00 | 5:46 | -7.80996 | -1.8764 | 0.71591 | -10.90579 | -7.80756 | 0.66246 | -10.27286 | -6.80535 | 0.71382 | -11.11476 | -7.93391 | 0.39024 | -8.23126 | -3.21214 | 0.61742 | -11.29484 | -6.97361 | 0.7182 | -11.10803 | -7.97783 | 0.5217 | -7.85685 | -4.09894 | 0.74772 | -11.14283 | -8.33168 | 0.75601 | -11.03616 | -8.34347 | 0.76292 | -11.33396 | -8.64685 | 0.76287 | -11.08501 | -8.45637 | 0.74453 | -11.29961 | -8.41286 | 0.66944 | -9.81917 | -6.5733 | 0.75777 | -7.51601 | -5.69539 | 0.56222 | -8.29627 | -4.66436 | 0.68559 | -9.88668 | -6.77817 | 0.28745 | -8.0724 | -2.32039 | 0.70966 | -10.72907 | -7.614 | 0.72457 | -10.44784 | -7.57017 | 0.72804 | -10.5266 | -7.66379 | 0.74142 | -10.73091 | -7.95611 | 0.75497 | -10.57791 | -7.98606 | 0.76189 | -10.5447 | -8.03391
1902-04-04 18:00 | 5:37 | -8.01807 | -1.87379 | 0.71076 | -10.97291 | -7.79916 | 0.67063 | -10.20715 | -6.84526 | 0.71057 | -11.13806 | -7.91431 | 0.4101 | -7.84246 | -3.21623 | 0.62668 | -11.12973 | -6.97477 | 0.70742 | -11.24715 | -7.95645 | 0.50116 | -8.2107 | -4.11486 | 0.74747 | -11.14752 | -8.33245 | 0.75731 | -11.02295 | -8.34781 | 0.75971 | -11.37809 | -8.64404 | 0.76641 | -11.02604 | -8.45042 | 0.74329 | -11.29586 | -8.39609 | 0.66621 | -9.89446 | -6.59178 | 0.75945 | -7.49156 | -5.68944 | 0.56098 | -8.3004 | -4.65635 | 0.68487 | -9.88801 | -6.77203 | 0.28464 | -8.16532 | -2.3242 | 0.72418 | -10.52394 | -7.62117 | 0.7246 | -10.47846 | -7.59273 | 0.71701 | -10.65099 | -7.63684 | 0.74789 | -10.64732 | -7.96299 | 0.77043 | -10.39977 | -8.01226 | 0.76934 | -10.47567 | -8.05933
1902-04-05 | 5:51 | -7.68343 | -1.87526 | 0.68259 | -11.27064 | -7.6932 | 0.65607 | -10.42114 | -6.837 | 0.7279 | -10.92783 | -7.9544 | 0.39016 | -8.30137 | -3.23888 | 0.62804 | -11.12356 | -6.98605 | 0.71284 | -11.17334 | -7.96481 | 0.47996 | -8.58993 | -4.12283 | 0.74027 | -11.23226 | -8.31489 | 0.75517 | -11.04326 | -8.33951 | 0.76904 | -11.24599 | -8.6486 | 0.7453 | -11.32639 | -8.44158 | 0.74854 | -11.25152 | -8.42218 | 0.66021 | -9.84833 | -6.50195 | 0.75767 | -7.50654 | -5.68748 | 0.55871 | -8.30034 | -4.63751 | 0.68107 | -9.92924 | -6.7625 | 0.28443 | -8.15852 | -2.32056 | 0.71028 | -10.70501 | -7.60352 | 0.73206 | -10.42579 | -7.63234 | 0.72436 | -10.55241 | -7.6437 | 0.75091 | -10.61557 | -7.97133 | 0.7487 | -10.62188 | -7.95263 | 0.77019 | -10.44093 | -8.04148
1902-04-05 06:00 | 5:27 | -8.24454 | -1.87231 | 0.70738 | -10.98622 | -7.7714 | 0.66101 | -10.37728 | -6.85952 | 0.71654 | -11.07949 | -7.93888 | 0.38818 | -8.31867 | -3.22912 | 0.59913 | -11.39535 | -6.82735 | 0.7083 | -11.21146 | -7.94112 | 0.49905 | -8.15095 | -4.06774 | 0.74608 | -11.15983 | -8.32607 | 0.74746 | -11.13944 | -8.32624 | 0.77362 | -11.19246 | -8.65872 | 0.75723 | -11.15151 | -8.44432 | 0.74945 | -11.23013 | -8.4164 | 0.66265 | -9.85866 | -6.53288 | 0.75154 | -7.55956 | -5.68129 | 0.55909 | -8.29169 | -4.63576 | 0.67803 | -9.94216 | -6.74107 | 0.28617 | -8.08438 | -2.31353 | 0.71046 | -10.7106 | -7.60943 | 0.73427 | -10.35629 | -7.60427 | 0.71665 | -10.64531 | -7.62895 | 0.74702 | -10.658 | -7.96174 | 0.77128 | -10.37788 | -8.0042 | 0.75164 | -10.63213 | -7.99158
1902-04-05 12:00 | 5:37 | -8.00896 | -1.87652 | 0.70072 | -11.07206 | -7.75846 | 0.67461 | -10.1384 | -6.83945 | 0.72511 | -10.99411 | -7.97193 | 0.39584 | -8.23475 | -3.25964 | 0.62904 | -11.13369 | -7.00353 | 0.70007 | -11.31254 | -7.91955 | 0.48853 | -8.28381 | -4.04687 | 0.74406 | -11.19648 | -8.3308 | 0.75143 | -11.09383 | -8.33626 | 0.74907 | -11.515 | -8.62549 | 0.7544 | -11.18536 | -8.43826 | 0.75385 | -11.17557 | -8.42472 | 0.64756 | -10.09566 | -6.53751 | 0.76227 | -7.4648 | -5.6902 | 0.56422 | -8.26143 | -4.66126 | 0.69334 | -9.73658 | -6.75074 | 0.29059 | -7.96358 | -2.31411 | 0.72077 | -10.57509 | -7.6222 | 0.71198 | -10.59781 | -7.54543 | 0.72799 | -10.51318 | -7.65348 | 0.75922 | -10.5223 | -7.98873 | 0.76469 | -10.46101 | -7.99942 | 0.76935 | -10.46048 | -8.04777
1902-04-05 18:00 | 5:34 | -8.08644 | -1.87817 | 0.7053 | -11.01904 | -7.77178 | 0.64238 | -10.59461 | -6.80571 | 0.7151 | -11.09183 | -7.93175 | 0.38625 | -8.36973 | -3.23282 | 0.62736 | -11.1448 | -6.99182 | 0.70548 | -11.27449 | -7.95389 | 0.49875 | -8.33385 | -4.15651 | 0.74763 | -11.13996 | -8.32853 | 0.75328 | -11.05955 | -8.33088 | 0.75465 | -11.44859 | -8.63974 | 0.7584 | -11.08828 | -8.4094 | 0.74723 | -11.25965 | -8.4136 | 0.64896 | -10.00086 | -6.49016 | 0.7575 | -7.50154 | -5.68244 | 0.56481 | -8.26966 | -4.6708 | 0.67152 | -10.03274 | -6.73723 | 0.28525 | -8.11332 | -2.31431 | 0.69517 | -10.88994 | -7.57041 | 0.72955 | -10.4125 | -7.59649 | 0.73086 | -10.49152 | -7.66783 | 0.75032 | -10.62263 | -7.97033 | 0.75623 | -10.55604 | -7.98283 | 0.75574 | -10.59013 | -8.00334
1902-04-06 | 5:34 | -8.09591 | -1.879 | 0.69769 | -11.09739 | -7.7425 | 0.64377 | -10.54773 | -6.7903 | 0.72476 | -10.99388 | -7.96794 | 0.38423 | -8.44102 | -3.24334 | 0.65451 | -10.72466 | -7.01938 | 0.69614 | -11.35506 | -7.90471 | 0.50494 | -8.45605 | -4.26979 | 0.73698 | -11.26963 | -8.30544 | 0.75275 | -11.06077 | -8.32597 | 0.77263 | -11.20497 | -8.65724 | 0.7656 | -11.04357 | -8.45495 | 0.73483 | -11.38479 | -8.36593 | 0.65717 | -10.04441 | -6.60093 | 0.75143 | -7.55427 | -5.6765 | 0.56425 | -8.26072 | -4.66111 | 0.6779 | -9.97822 | -6.76424 | 0.28337 | -8.16138 | -2.31268 | 0.7235 | -10.54373 | -7.62839 | 0.72424 | -10.47794 | -7.58855 | 0.72047 | -10.59949 | -7.63664 | 0.76231 | -10.46586 | -7.9782 | 0.76474 | -10.47025 | -8.007 | 0.77561 | -10.37774 | -8.04911
1902-04-06 06:00 | 5:34 | -8.09836 | -1.88102 | 0.68816 | -11.20703 | -7.71225 | 0.65297 | -10.47499 | -6.8398 | 0.72158 | -11.03449 | -7.9623 | 0.39868 | -8.15359 | -3.25066 | 0.6385 | -11.04885 | -7.05471 | 0.71015 | -11.21307 | -7.96302 | 0.49377 | -8.52242 | -4.20815 | 0.74971 | -11.10817 | -8.32789 | 0.75187 | -11.0964 | -8.34305 | 0.75776 | -11.40007 | -8.63855 | 0.7651 | -11.00052 | -8.41646 | 0.74697 | -11.25787 | -8.40925 | 0.6731 | -10.1111 | -6.80579 | 0.74619 | -7.60536 | -5.67507 | 0.57239 | -8.18419 | -4.68456 | 0.68245 | -9.89176 | -6.75059 | 0.28997 | -8.00255 | -2.32047 | 0.70394 | -10.7774 | -7.58663 | 0.73317 | -10.36805 | -7.60158 | 0.72507 | -10.55834 | -7.65554 | 0.76211 | -10.47678 | -7.9845 | 0.73715 | -10.7432 | -7.91936 | 0.75182 | -10.63709 | -7.99721
1902-04-06 12:00 | 5:34 | -8.09076 | -1.87798 | 0.69031 | -11.18086 | -7.71829 | 0.67627 | -10.18806 | -6.88988 | 0.71446 | -11.10526 | -7.93427 | 0.34462 | -8.40487 | -2.89647 | 0.64114 | -10.94643 | -7.01825 | 0.70494 | -11.25051 | -7.93093 | 0.49746 | -8.54632 | -4.25148 | 0.73764 | -11.24884 | -8.29756 | 0.76045 | -10.97009 | -8.34215 | 0.76589 | -11.29773 | -8.65283 | 0.76793 | -10.97523 | -8.42817 | 0.76026 | -11.10531 | -8.4429 | 0.67039 | -9.83402 | -6.59265 | 0.757 | -7.51097 | -5.6858 | 0.56346 | -8.27593 | -4.66315 | 0.68168 | -9.89856 | -6.74769 | 0.27668 | -8.34986 | -2.31025 | 0.71224 | -10.69033 | -7.61406 | 0.73074 | -10.37877 | -7.58414 | 0.73509 | -10.43914 | -7.67369 | 0.74969 | -10.62091 | -7.9624 | 0.75183 | -10.60404 | -7.97244 | 0.75794 | -10.564 | -8.00683
1902-04-06 18:00 | 5:34 | -8.08916 | -1.87495 | 0.71388 | -10.92048 | -7.79588 | 0.65355 | -10.41213 | -6.80482 | 0.71804 | -11.07452 | -7.95197 | 0.37582 | -8.20997 | -3.08549 | 0.63773 | -10.96508 | -6.99274 | 0.71295 | -11.17202 | -7.96509 | 0.50232 | -8.40804 | -4.22353 | 0.73957 | -11.23283 | -8.30747 | 0.76109 | -10.96468 | -8.34505 | 0.77616 | -11.15636 | -8.65909 | 0.77592 | -11.19956 | -8.68996 | 0.74913 | -11.24076 | -8.42079 | 0.66488 | -10.15858 | -6.7542 | 0.73554 | -7.67852 | -5.64782 | 0.57028 | -8.18358 | -4.66697 | 0.68402 | -9.85889 | -6.74363 | 0.29321 | -7.89918 | -2.31612 | 0.70991 | -10.72377 | -7.61296 | 0.7268 | -10.45925 | -7.60177 | 0.73858 | -10.38021 | -7.66663 | 0.74658 | -10.66745 | -7.96413 | 0.75804 | -10.54285 | -7.99193 | 0.77529 | -10.38614 | -8.05224
1902-04-07 | 5:33 | -8.11423 | -1.87399 | 0.6885 | -11.2112 | -7.71894 | 0.66585 | -10.30277 | -6.8601 | 0.72574 | -10.96803 | -7.95992 | 0.38903 | -8.14917 | -3.1703 | 0.62728 | -11.13654 | -6.9857 | 0.71342 | -11.15715 | -7.95978 | 0.50831 | -8.20156 | -4.16892 | 0.75697 | -11.02249 | -8.34366 | 0.75069 | -11.10015 | -8.33272 | 0.77314 | -11.18657 | -8.64884 | 0.77367 | -10.86574 | -8.4065 | 0.74671 | -11.25403 | -8.4035 | 0.66543 | -9.88869 | -6.58018 | 0.75893 | -7.49158 | -5.68557 | 0.56795 | -8.22387 | -4.67077 | 0.67109 | -9.95141 | -6.6783 | 0.29242 | -7.93449 | -2.32024 | 0.70874 | -10.73017 | -7.60495 | 0.70834 | -10.66907 | -7.55731 | 0.73316 | -10.44937 | -7.66106 | 0.73982 | -10.73399 | -7.94118 | 0.74669 | -10.65363 | -7.95496 | 0.74423 | -10.72481 | -7.98175
1902-04-07 06:00 | 5:35 | -8.07724 | -1.8789 | 0.68988 | -11.17806 | -7.71147 | 0.65175 | -10.47629 | -6.82787 | 0.72983 | -10.90961 | -7.96214 | 0.39126 | -8.07666 | -3.16009 | 0.63908 | -10.90644 | -6.9701 | 0.72133 | -11.07961 | -7.99203 | 0.49166 | -8.71392 | -4.28429 | 0.74557 | -11.16026 | -8.32072 | 0.74545 | -11.16386 | -8.3221 | 0.76674 | -11.28567 | -8.65318 | 0.75694 | -11.10933 | -8.40904 | 0.75197 | -11.20513 | -8.4259 | 0.67765 | -9.8243 | -6.6574 | 0.7576 | -7.50568 | -5.68631 | 0.56396 | -8.25516 | -4.65556 | 0.6574 | -10.22069 | -6.71911 | 0.28712 | -8.07497 | -2.31844 | 0.705 | -10.77121 | -7.59366 | 0.73641 | -10.33154 | -7.60824 | 0.721 | -10.59874 | -7.64173 | 0.74656 | -10.65299 | -7.95314 | 0.76202 | -10.49899 | -8.00041 | 0.75668 | -10.59663 | -8.01827
1902-04-07 12:00 | 5:38 | -8.00219 | -1.88009 | 0.70112 | -11.05953 | -7.75408 | 0.66704 | -10.22373 | -6.81958 | 0.70893 | -11.15519 | -7.90822 | 0.38708 | -8.14809 | -3.15393 | 0.63603 | -10.76961 | -6.84982 | 0.70508 | -11.23881 | -7.92427 | 0.4959 | -8.46703 | -4.1988 | 0.76294 | -10.93146 | -8.34001 | 0.74971 | -11.11361 | -8.33196 | 0.76309 | -11.32309 | -8.64054 | 0.76157 | -11.06791 | -8.42903 | 0.74651 | -11.24996 | -8.39825 | 0.68949 | -9.5963 | -6.61656 | 0.74099 | -7.63155 | -5.65493 | 0.57707 | -8.09087 | -4.66901 | 0.67237 | -9.99623 | -6.7212 | 0.29264 | -7.89677 | -2.3109 | 0.70271 | -10.78692 | -7.58013 | 0.71007 | -10.63079 | -7.54862 | 0.72243 | -10.57289 | -7.6382 | 0.76219 | -10.45704 | -7.97026 | 0.76242 | -10.4826 | -7.99211 | 0.76069 | -10.54422 | -8.02088
1902-04-07 18:00 | 5:29 | -8.21328 | -1.87623 | 0.70248 | -11.02568 | -7.74532 | 0.64975 | -10.34149 | -6.71937 | 0.71243 | -11.11574 | -7.91917 | 0.39724 | -7.98637 | -3.17252 | 0.61381 | -11.23413 | -6.89564 | 0.71449 | -11.15344 | -7.96906 | 0.50031 | -8.47034 | -4.2378 | 0.7499 | -11.09 | -8.31642 | 0.7496 | -11.10853 | -8.32691 | 0.76136 | -11.34044 | -8.63418 | 0.76692 | -10.99208 | -8.43 | 0.73293 | -11.40208 | -8.35693 | 0.64492 | -10.04995 | -6.48142 | 0.76119 | -7.46306 | -5.68077 | 0.55423 | -8.35108 | -4.6284 | 0.67859 | -9.95764 | -6.75716 | 0.29529 | -7.80044 | -2.30335 | 0.70415 | -10.77116 | -7.58449 | 0.72841 | -10.40661 | -7.58032 | 0.713 | -10.66175 | -7.60181 | 0.74528 | -10.67631 | -7.95679 | 0.77446 | -10.34413 | -8.01113 | 0.75247 | -10.6172 | -7.98912
1902-04-08 | 5:36 | -8.03495 | -1.87557 | 0.69039 | -11.17251 | -7.71334 | 0.66937 | -10.22476 | -6.84419 | 0.70176 | -11.22641 | -7.87827 | 0.38522 | -8.27262 | -3.18681 | 0.63255 | -10.94403 | -6.92269 | 0.71189 | -11.18531 | -7.96272 | 0.50369 | -8.45149 | -4.25691 | 0.73319 | -11.29972 | -8.28488 | 0.75445 | -11.03926 | -8.32856 | 0.77066 | -11.22134 | -8.6478 | 0.76975 | -10.94601 | -8.42575 | 0.73738 | -11.3586 | -8.37565 | 0.64145 | -9.90473 | -6.3534 | 0.75526 | -7.51692 | -5.67725 | 0.56135 | -8.3013 | -4.65993 | 0.67678 | -9.97627 | -6.75169 | 0.28924 | -7.99788 | -2.31335 | 0.70661 | -10.73974 | -7.58883 | 0.73257 | -10.36127 | -7.59035 | 0.73634 | -10.41234 | -7.66698 | 0.75993 | -10.49951 | -7.97892 | 0.74317 | -10.68031 | -7.93725 | 0.74893 | -10.64968 | -7.97587
1902-04-08 06:00 | 5:34 | -8.09365 | -1.87681 | 0.69117 | -11.18029 | -7.72754 | 0.66993 | -10.23916 | -6.85956 | 0.72984 | -10.93031 | -7.97737 | 0.39689 | -8.11142 | -3.21932 | 0.63084 | -11.00107 | -6.93991 | 0.72542 | -10.9966 | -7.97718 | 0.50365 | -8.47706 | -4.26949 | 0.75833 | -10.9958 | -8.33843 | 0.75135 | -11.07737 | -8.32297 | 0.77095 | -11.21716 | -8.6479 | 0.76434 | -11.03088 | -8.43135 | 0.74935 | -11.22762 | -8.41337 | 0.65018 | -9.52393 | -6.19226 | 0.76103 | -7.46249 | -5.67916 | 0.55731 | -8.34468 | -4.65056 | 0.68832 | -9.89976 | -6.81424 | 0.28893 | -7.97431 | -2.304 | 0.71676 | -10.60727 | -7.60284 | 0.72225 | -10.50168 | -7.58481 | 0.71881 | -10.61648 | -7.63123 | 0.73104 | -10.82254 | -7.91169 | 0.75273 | -10.59201 | -7.97288 | 0.7657 | -10.47707 | -8.02233
1902-04-08 12:00 | 5:39 | -7.9909 | -1.87978 | 0.69994 | -11.07969 | -7.75512 | 0.66945 | -10.16866 | -6.80744 | 0.73167 | -10.91953 | -7.98949 | 0.37976 | -8.44973 | -3.2089 | 0.65542 | -10.64118 | -6.97447 | 0.70314 | -11.27191 | -7.92569 | 0.50376 | -8.40543 | -4.23429 | 0.75297 | -11.0618 | -8.32926 | 0.75303 | -11.06278 | -8.33056 | 0.77895 | -11.10028 | -8.64662 | 0.76028 | -11.08124 | -8.42486 | 0.75628 | -11.13128 | -8.41841 | 0.66731 | -9.59061 | -6.39992 | 0.75196 | -7.55229 | -5.67902 | 0.55132 | -8.37683 | -4.61831 | 0.68029 | -9.96957 | -6.78219 | 0.2832 | -8.16263 | -2.31162 | 0.71026 | -10.69824 | -7.59857 | 0.73273 | -10.38433 | -7.60895 | 0.72918 | -10.50635 | -7.66103 | 0.76453 | -10.44526 | -7.98574 | 0.75229 | -10.58934 | -7.96625 | 0.7625 | -10.52946 | -8.0287
1902-04-08 18:00 | 5:38 | -8.01178 | -1.87834 | 0.68235 | -11.24603 | -7.67373 | 0.65556 | -10.36594 | -6.79546 | 0.71577 | -11.05791 | -7.91488 | 0.3799 | -8.46975 | -3.21767 | 0.62269 | -11.0818 | -6.90047 | 0.71258 | -11.15444 | -7.94842 | 0.49908 | -8.48611 | -4.23526 | 0.74379 | -11.17217 | -8.30974 | 0.75431 | -11.03582 | -8.3244 | 0.7551 | -11.41812 | -8.62186 | 0.75044 | -11.16473 | -8.3785 | 0.74768 | -11.23859 | -8.40282 | 0.65166 | -9.61772 | -6.26752 | 0.74635 | -7.5868 | -5.66242 | 0.55974 | -8.319 | -4.65648 | 0.67752 | -10.00486 | -6.77852 | 0.28962 | -7.95939 | -2.30519 | 0.71221 | -10.65972 | -7.59197 | 0.7248 | -10.44498 | -7.57048 | 0.72624 | -10.51467 | -7.63619 | 0.76195 | -10.45426 | -7.96563 | 0.75466 | -10.54567 | -7.95842 | 0.76149 | -10.51574 | -8.00761
1902-04-09 | 5:38 | -8.01396 | -1.87892 | 0.69537 | -11.10292 | -7.72064 | 0.65314 | -10.36179 | -6.76766 | 0.71604 | -11.05701 | -7.91727 | 0.38478 | -8.44804 | -3.25066 | 0.6334 | -11.02825 | -6.98529 | 0.70768 | -11.21218 | -7.93459 | 0.50001 | -8.50371 | -4.25191 | 0.73735 | -11.24343 | -8.2904 | 0.73991 | -11.21041 | -8.29474 | 0.76424 | -11.29168 | -8.62959 | 0.75889 | -11.05394 | -8.38868 | 0.74997 | -11.21182 | -8.40851 | 0.63061 | -10.05399 | -6.34013 | 0.75116 | -7.53069 | -5.65673 | 0.56107 | -8.27519 | -4.643 | 0.69353 | -9.77588 | -6.77986 | 0.28458 | -8.10082 | -2.30532 | 0.69715 | -10.83975 | -7.55698 | 0.73302 | -10.40395 | -7.6263 | 0.73756 | -10.38948 | -7.66289 | 0.75107 | -10.58363 | -7.94902 | 0.75126 | -10.57343 | -7.94343 | 0.76037 | -10.51396 | -7.99452
1902-04-09 06:00 | 5:38 | -8.00767 | -1.87893 | 0.68412 | -11.22155 | -7.67686 | 0.65009 | -10.49332 | -6.82157 | 0.7245 | -10.94243 | -7.92782 | 0.39299 | -8.23497 | -3.23627 | 0.63162 | -10.98892 | -6.94078 | 0.71297 | -11.13981 | -7.94236 | 0.51229 | -8.41119 | -4.30899 | 0.74003 | -11.20679 | -8.29331 | 0.75065 | -11.08068 | -8.31767 | 0.7541 | -11.43234 | -8.62114 | 0.74987 | -11.20101 | -8.39925 | 0.74518 | -11.26569 | -8.39497 | 0.66616 | -9.43905 | -6.28796 | 0.7556 | -7.50726 | -5.67249 | 0.55802 | -8.32817 | -4.64725 | 0.68909 | -9.83587 | -6.77784 | 0.29418 | -7.83913 | -2.30611 | 0.69954 | -10.82283 | -7.571 | 0.72593 | -10.44503 | -7.58235 | 0.73014 | -10.46549 | -7.64129 | 0.74523 | -10.65134 | -7.93765 | 0.74581 | -10.63778 | -7.93378 | 0.76267 | -10.48721 | -7.99832
1902-04-09 12:00 | 5:32 | -8.14953 | -1.87759 | 0.7024 | -11.00508 | -7.72993 | 0.64784 | -10.51953 | -6.815 | 0.70344 | -11.21059 | -7.88592 | 0.40209 | -8.07169 | -3.24556 | 0.611 | -11.08108 | -6.77058 | 0.70799 | -11.19607 | -7.92674 | 0.49856 | -8.60642 | -4.29078 | 0.7484 | -11.11165 | -8.31599 | 0.75169 | -11.06914 | -8.32054 | 0.77205 | -11.19128 | -8.64022 | 0.75525 | -11.12768 | -8.40421 | 0.73857 | -11.34217 | -8.37697 | 0.66799 | -9.8322 | -6.56777 | 0.75367 | -7.52424 | -5.67079 | 0.57415 | -8.13242 | -4.66927 | 0.67892 | -9.93359 | -6.74407 | 0.28969 | -7.95819 | -2.30539 | 0.70553 | -10.75253 | -7.58622 | 0.73203 | -10.37895 | -7.59766 | 0.72868 | -10.49669 | -7.64873 | 0.75147 | -10.58641 | -7.95538 | 0.77277 | -10.33437 | -7.98611 | 0.76237 | -10.50768 | -8.01078
1902-04-09 18:00 | 5:44 | -7.84017 | -1.87549 | 0.70629 | -10.99069 | -7.76266 | 0.65538 | -10.45607 | -6.85269 | 0.72054 | -11.02967 | -7.94735 | 0.40134 | -8.05484 | -3.23274 | 0.62966 | -11.06115 | -6.96473 | 0.70761 | -11.21277 | -7.93426 | 0.50951 | -8.45741 | -4.30914 | 0.7576 | -10.98995 | -8.32603 | 0.74879 | -11.10347 | -8.31418 | 0.76148 | -11.3363 | -8.63231 | 0.76146 | -11.03365 | -8.40172 | 0.74825 | -11.22406 | -8.39842 | 0.68334 | -9.64353 | -6.58979 | 0.74567 | -7.58699 | -5.6574 | 0.56727 | -8.18966 | -4.64577 | 0.66516 | -10.05963 | -6.69127 | 0.28441 | -8.07675 | -2.29708 | 0.71246 | -10.66488 | -7.59829 | 0.74358 | -10.23063 | -7.60728 | 0.73648 | -10.4001 | -7.65947 | 0.76287 | -10.45581 | -7.97643 | 0.75734 | -10.5063 | -7.95687 | 0.7415 | -10.71985 | -7.94875
1902-04-10 | 5:35 | -8.07903 | -1.87875 | 0.69012 | -11.16066 | -7.70217 | 0.64759 | -10.52291 | -6.81455 | 0.70554 | -11.18434 | -7.89095 | 0.39139 | -8.23658 | -3.22369 | 0.64146 | -10.9299 | -7.01104 | 0.69754 | -11.33479 | -7.90645 | 0.52434 | -8.13726 | -4.26669 | 0.74245 | -11.19163 | -8.30923 | 0.75511 | -11.02317 | -8.32376 | 0.77535 | -11.14769 | -8.64338 | 0.74905 | -11.18228 | -8.37611 | 0.75892 | -11.09776 | -8.42231 | 0.64688 | -9.41848 | -6.09262 | 0.73653 | -7.66341 | -5.6443 | 0.55496 | -8.35893 | -4.63885 | 0.68176 | -9.82217 | -6.6964 | 0.28408 | -8.1073 | -2.30315 | 0.70492 | -10.74873 | -7.57697 | 0.72044 | -10.47291 | -7.54506 | 0.73483 | -10.40611 | -7.64672 | 0.75709 | -10.50969 | -7.95681 | 0.74774 | -10.6265 | -7.94587 | 0.76922 | -10.45791 | -8.04442
1902-04-10 06:00 | 5:46 | -7.82607 | -1.88005 | 0.68139 | -11.27783 | -7.68462 | 0.66467 | -10.30981 | -6.85261 | 0.71637 | -11.05875 | -7.92219 | 0.38743 | -8.33619 | -3.22965 | 0.63699 | -10.95244 | -6.97663 | 0.72218 | -11.05434 | -7.98324 | 0.50207 | -8.53951 | -4.28741 | 0.74887 | -11.10474 | -8.316 | 0.7429 | -11.18089 | -8.30631 | 0.75955 | -11.36429 | -8.63169 | 0.73656 | -11.37369 | -8.37743 | 0.74435 | -11.27321 | -8.39124 | 0.63339 | -9.69173 | -6.13863 | 0.76172 | -7.45727 | -5.68033 | 0.5734 | -8.16732 | -4.68312 | 0.68359 | -9.85783 | -6.73876 | 0.28899 | -7.96675 | -2.30233 | 0.71511 | -10.62639 | -7.59907 | 0.72948 | -10.39194 | -7.58075 | 0.72666 | -10.52308 | -7.64668 | 0.75251 | -10.58016 | -7.96165 | 0.7592 | -10.52129 | -7.98779 | 0.76086 | -10.54001 | -8.01944
1902-04-10 12:00 | 5:39 | -7.96246 | -1.87647 | 0.72071 | -10.84991 | -7.81966 | 0.63489 | -10.61085 | -6.73675 | 0.73459 | -10.85172 | -7.97154 | 0.39746 | -8.10652 | -3.22198 | 0.63136 | -10.97177 | -6.92715 | 0.71178 | -11.1266 | -7.91974 | 0.50939 | -8.41651 | -4.28731 | 0.75053 | -11.08204 | -8.31743 | 0.74663 | -11.12714 | -8.30781 | 0.76292 | -11.3168 | -8.63381 | 0.75654 | -11.107 | -8.4029 | 0.75443 | -11.15781 | -8.41776 | 0.62827 | -9.85554 | -6.19192 | 0.75592 | -7.50752 | -5.67513 | 0.55103 | -8.39514 | -4.62598 | 0.6946 | -9.75239 | -6.77402 | 0.28009 | -8.20086 | -2.29696 | 0.71225 | -10.66513 | -7.59628 | 0.71413 | -10.58627 | -7.55998 | 0.72648 | -10.52704 | -7.64764 | 0.74922 | -10.60668 | -7.94675 | 0.76793 | -10.41959 | -8.00153 | 0.77125 | -10.42229 | -8.03817
1902-04-10 18:00 | 5:32 | -8.12469 | -1.87415 | 0.67428 | -11.3327 | -7.6414 | 0.68598 | -10.00049 | -6.86011 | 0.72662 | -10.95068 | -7.95692 | 0.37398 | -8.58013 | -3.20881 | 0.61459 | -11.23867 | -6.90722 | 0.70701 | -11.2261 | -7.93693 | 0.50054 | -8.40625 | -4.20767 | 0.75661 | -11.00741 | -8.32832 | 0.75153 | -11.07198 | -8.32088 | 0.75426 | -11.43453 | -8.62459 | 0.761 | -11.03994 | -8.40137 | 0.75421 | -11.16295 | -8.41925 | 0.65508 | -9.40082 | -6.15831 | 0.74488 | -7.59684 | -5.65876 | 0.54484 | -8.44252 | -4.59981 | 0.65673 | -10.17049 | -6.67926 | 0.28604 | -8.03392 | -2.29803 | 0.69398 | -10.87136 | -7.54446 | 0.72112 | -10.48675 | -7.56222 | 0.73541 | -10.42068 | -7.66349 | 0.75092 | -10.59442 | -7.95552 | 0.75176 | -10.59348 | -7.96376 | 0.76691 | -10.47528 | -8.03363
1902-04-11 | 5:33 | -8.10139 | -1.87226 | 0.70438 | -11.01409 | -7.7581 | 0.66107 | -10.36171 | -6.84987 | 0.71314 | -11.10623 | -7.92029 | 0.37952 | -8.47699 | -3.2172 | 0.63237 | -11.07352 | -7.00261 | 0.71279 | -11.15992 | -7.95474 | 0.47574 | -8.67461 | -4.12683 | 0.74348 | -11.16972 | -8.3045 | 0.75671 | -11.00798 | -8.32986 | 0.76654 | -11.27364 | -8.64173 | 0.75851 | -11.08674 | -8.40942 | 0.74823 | -11.23249 | -8.4045 | 0.65682 | -9.43889 | -6.19965 | 0.7469 | -7.58214 | -5.66313 | 0.5536 | -8.37195 | -4.63469 | 0.68376 | -9.81327 | -6.7099 | 0.29242 | -7.848 | -2.29492 | 0.71034 | -10.68521 | -7.59017 | 0.72408 | -10.44009 | -7.55945 | 0.73002 | -10.49124 | -7.65884 | 0.75547 | -10.54825 | -7.96884 | 0.76164 | -10.50018 | -7.99739 | 0.76852 | -10.43023 | -8.01587
1902-04-11 06:00 | 5:34 | -8.08256 | -1.8734 | 0.68517 | -11.2331 | -7.69659 | 0.65659 | -10.41926 | -6.84119 | 0.71336 | -11.10442 | -7.92141 | 0.39395 | -8.17922 | -3.2222 | 0.62364 | -11.17588 | -6.9697 | 0.70669 | -11.22043 | -7.92936 | 0.52536 | -8.03025 | -4.2188 | 0.73723 | -11.25161 | -8.29506 | 0.74861 | -11.10364 | -8.31231 | 0.76738 | -11.25071 | -8.63354 | 0.76194 | -11.02446 | -8.40002 | 0.7443 | -11.2831 | -8.39805 | 0.68131 | -9.33446 | -6.35968 | 0.75171 | -7.53539 | -5.66444 | 0.56208 | -8.27833 | -4.65305 | 0.66163 | -10.07958 | -6.66896 | 0.28434 | -8.06861 | -2.29425 | 0.69828 | -10.84498 | -7.57283 | 0.71421 | -10.59366 | -7.56607 | 0.7347 | -10.42883 | -7.66209 | 0.75226 | -10.58444 | -7.96223 | 0.76072 | -10.50072 | -7.9881 | 0.76878 | -10.45437 | -8.03712
1902-04-11 12:00 | 5:37 | -8.01273 | -1.87709 | 0.68395 | -11.24054 | -7.68792 | 0.66308 | -10.33989 | -6.85614 | 0.71118 | -11.11939 | -7.90784 | 0.383 | -8.39728 | -3.21613 | 0.62384 | -11.1939 | -6.98322 | 0.70822 | -11.21726 | -7.94427 | 0.50823 | -8.32409 | -4.23053 | 0.75517 | -11.02308 | -8.32433 | 0.74986 | -11.08254 | -8.31036 | 0.77124 | -11.20993 | -8.64553 | 0.75283 | -11.13698 | -8.38426 | 0.74611 | -11.2604 | -8.40155 | 0.64879 | -9.61489 | -6.23803 | 0.74902 | -7.57105 | -5.67086 | 0.5499 | -8.41939 | -4.62985 | 0.68633 | -9.83352 | -6.74905 | 0.29364 | -7.82794 | -2.2986 | 0.70745 | -10.72569 | -7.58784 | 0.72403 | -10.45337 | -7.56855 | 0.71886 | -10.61939 | -7.63383 | 0.75575 | -10.53913 | -7.96489 | 0.74742 | -10.62848 | -7.9439 | 0.74973 | -10.65648 | -7.98952
1902-04-11 18:00 | 5:29 | -8.18544 | -1.87145 | 0.67841 | -11.29144 | -7.66018 | 0.64543 | -10.52137 | -6.79079 | 0.71791 | -11.05672 | -7.93771 | 0.37816 | -8.4911 | -3.21103 | 0.63917 | -10.946 | -6.99635 | 0.70859 | -11.17619 | -7.9193 | 0.51972 | -8.16417 | -4.24306 | 0.74479 | -11.15407 | -8.3074 | 0.74864 | -11.10071 | -8.3104 | 0.76162 | -11.33529 | -8.63315 | 0.75595 | -11.11779 | -8.40454 | 0.74839 | -11.24219 | -8.41351 | 0.63283 | -9.67261 | -6.12111 | 0.76159 | -7.45576 | -5.67821 | 0.56904 | -8.20439 | -4.66864 | 0.68432 | -9.83022 | -6.72705 | 0.28493 | -8.06469 | -2.29787 | 0.72047 | -10.55081 | -7.60154 | 0.72742 | -10.45607 | -7.60595 | 0.72527 | -10.54625 | -7.64886 | 0.7545 | -10.56899 | -7.97431 | 0.76188 | -10.47152 | -7.97801 | 0.75697 | -10.59752 | -8.02201
1902-04-12 | 5:32 | -8.12221 | -1.87297 | 0.67885 | -11.29901 | -7.67036 | 0.66052 | -10.31848 | -6.81559 | 0.7379 | -10.81693 | -7.98179 | 0.39584 | -8.15658 | -3.22868 | 0.6367 | -10.96976 | -6.98449 | 0.72053 | -11.06319 | -7.9714 | 0.51022 | -8.31554 | -4.24277 | 0.76118 | -10.94873 | -8.33391 | 0.76173 | -10.9323 | -8.32744 | 0.76499 | -11.28276 | -8.63114 | 0.76215 | -11.03761 | -8.41232 | 0.74959 | -11.21241 | -8.40474 | 0.66466 | -9.70422 | -6.45002 | 0.75874 | -7.47318 | -5.6702 | 0.55228 | -8.39852 | -4.63831 | 0.69747 | -9.64267 | -6.72546 | 0.28707 | -8.00998 | -2.29946 | 0.71217 | -10.66899 | -7.59809 | 0.71651 | -10.55474 | -7.56262 | 0.72265 | -10.5594 | -7.63077 | 0.74001 | -10.71455 | -7.92891 | 0.74877 | -10.61394 | -7.94741 | 0.75524 | -10.59349 | -8.00059
1902-04-12 06:00 | 5:36 | -8.01746 | -1.87203 | 0.69344 | -11.15162 | -7.73295 | 0.65869 | -10.37113 | -6.83135 | 0.71663 | -11.06861 | -7.93214 | 0.38054 | -8.45877 | -3.21887 | 0.65287 | -10.79564 | -7.04818 | 0.69941 | -11.2777 | -7.88778 | 0.50418 | -8.35712 | -4.21347 | 0.73626 | -11.25443 | -8.28615 | 0.74476 | -11.14488 | -8.30022 | 0.76023 | -11.35594 | -8.6331 | 0.74882 | -11.21837 | -8.40054 | 0.76277 | -11.04366 | -8.42376 | 0.65017 | -9.7324 | -6.32768 | 0.75865 | -7.47469 | -5.6707 | 0.56223 | -8.27864 | -4.65447 | 0.67546 | -9.93913 | -6.71353 | 0.29067 | -7.90671 | -2.2982 | 0.70268 | -10.7762 | -7.57222 | 0.72806 | -10.42226 | -7.588 | 0.72922 | -10.48515 | -7.646 | 0.74931 | -10.58989 | -7.93506 | 0.75365 | -10.57421 | -7.96924 | 0.75039 | -10.65606 | -7.9962
1902-04-12 12:00 | 5:37 | -8.00702 | -1.8749 | 0.70735 | -10.99639 | -7.77829 | 0.6616 | -10.30645 | -6.81872 | 0.72052 | -11.02175 | -7.94136 | 0.39157 | -8.19996 | -3.21082 | 0.63739 | -10.96244 | -6.98732 | 0.71608 | -11.12688 | -7.9677 | 0.50916 | -8.20636 | -4.17833 | 0.75387 | -11.03854 | -8.32157 | 0.74722 | -11.12032 | -8.30934 | 0.76806 | -11.24205 | -8.63451 | 0.76452 | -11.00161 | -8.41096 | 0.75502 | -11.14818 | -8.41711 | 0.62494 | -9.83701 | -6.14758 | 0.74015 | -7.64917 | -5.66152 | 0.54167 | -8.47736 | -4.59194 | 0.66485 | -10.07494 | -6.69831 | 0.29053 | -7.91472 | -2.29945 | 0.71054 | -10.6904 | -7.59596 | 0.72633 | -10.45333 | -7.59255 | 0.72399 | -10.55158 | -7.63919 | 0.75484 | -10.5386 | -7.955 | 0.7489 | -10.63087 | -7.96148 | 0.75937 | -10.56362 | -8.02171
1902-04-12 18:00 | 5:39 | -7.97898 | -1.87598 | 0.69596 | -11.13008 | -7.74608 | 0.66221 | -10.30889 | -6.82668 | 0.71535 | -11.07084 | -7.91953 | 0.37594 | -8.48499 | -3.18982 | 0.63114 | -11.1258 | -7.02196 | 0.71338 | -11.15546 | -7.95808 | 0.50687 | -8.25036 | -4.18187 | 0.74659 | -11.12802 | -8.30803 | 0.74866 | -11.10435 | -8.31343 | 0.77216 | -11.18628 | -8.63755 | 0.75994 | -11.06319 | -8.40734 | 0.74011 | -11.32803 | -8.38403 | 0.64768 | -9.82196 | -6.36152 | 0.75157 | -7.53387 | -5.6622 | 0.56381 | -8.28337 | -4.67022 | 0.67797 | -9.90719 | -6.71674 | 0.28981 | -7.92998 | -2.29816 | 0.70604 | -10.74615 | -7.58723 | 0.72319 | -10.48456 | -7.58232 | 0.73046 | -10.47452 | -7.65123 | 0.76104 | -10.46327 | -7.96293 | 0.76302 | -10.45681 | -7.97876 | 0.76067 | -10.55196 | -8.02657
1902-04-13 | 5:34 | -8.08244 | -1.87467 | 0.71517 | -10.89522 | -7.79193 | 0.6453 | -10.44533 | -6.74037 | 0.72232 | -11.00777 | -7.95119 | 0.3875 | -8.24714 | -3.19578 | 0.63009 | -11.10793 | -6.99905 | 0.70404 | -11.23771 | -7.91183 | 0.49945 | -8.40459 | -4.19771 | 0.73304 | -11.29209 | -8.27757 | 0.75713 | -10.99146 | -8.32195 | 0.76937 | -11.22834 | -8.63873 | 0.74058 | -11.30296 | -8.3707 | 0.74877 | -11.22712 | -8.40648 | 0.65471 | -9.68674 | -6.34202 | 0.73417 | -7.67886 | -5.63756 | 0.55251 | -8.36134 | -4.61969 | 0.68173 | -9.86993 | -6.72859 | 0.28574 | -8.02091 | -2.29186 | 0.70769 | -10.71417 | -7.58236 | 0.74071 | -10.42049 | -7.71852 | 0.72293 | -10.54445 | -7.62294 | 0.7433 | -10.66246 | -7.92539 | 0.75284 | -10.5886 | -7.97152 | 0.75212 | -10.62379 | -7.99038
1902-04-13 06:00 | 5:43 | -7.87584 | -1.87618 | 0.68276 | -11.24191 | -7.67556 | 0.64886 | -10.40678 | -6.75253 | 0.72682 | -10.95583 | -7.9629 | 0.38513 | -8.29095 | -3.19313 | 0.62893 | -11.12179 | -6.9948 | 0.71241 | -11.17012 | -7.95774 | 0.50861 | -8.28904 | -4.21587 | 0.73991 | -11.20303 | -8.28924 | 0.74753 | -11.11326 | -8.30753 | 0.7681 | -11.24639 | -8.63839 | 0.75909 | -11.07635 | -8.40791 | 0.7452 | -11.26324 | -8.39338 | 0.64461 | -9.76341 | -6.29359 | 0.74677 | -7.58559 | -5.6647 | 0.56081 | -8.26912 | -4.63737 | 0.68441 | -9.85166 | -6.74253 | 0.28616 | -8.00801 | -2.2916 | 0.71029 | -10.6883 | -7.59174 | 0.71574 | -10.65853 | -7.62879 | 0.72176 | -10.56922 | -7.62842 | 0.75514 | -10.55662 | -7.97168 | 0.74079 | -10.70047 | -7.92677 | 0.76041 | -10.52751 | -8.00519
1902-04-13 12:00 | 5:37 | -8.01797 | -1.87611 | 0.68711 | -11.20948 | -7.70214 | 0.66612 | -10.25049 | -6.82808 | 0.71278 | -11.10344 | -7.91425 | 0.39292 | -8.15446 | -3.20405 | 0.63568 | -10.99518 | -6.98946 | 0.71083 | -11.17124 | -7.94088 | 0.4865 | -8.55568 | -4.16236 | 0.76091 | -10.94586 | -8.32877 | 0.76167 | -10.92804 | -8.32353 | 0.7635 | -11.30604 | -8.63218 | 0.74865 | -11.21043 | -8.39275 | 0.73914 | -11.35104 | -8.38996 | 0.68656 | -9.2174 | -6.32828 | 0.74875 | -7.57029 | -5.66828 | 0.56327 | -8.28756 | -4.66816 | 0.67787 | -9.92256 | -6.72624 | 0.28614 | -8.00258 | -2.28986 | 0.71341 | -10.64078 | -7.5912 | 0.73088 | -10.51561 | -7.68563 | 0.72981 | -10.47464 | -7.64455 | 0.76996 | -10.37598 | -7.98911 | 0.76823 | -10.41772 | -8.00324 | 0.75667 | -10.56613 | -7.99512
1902-04-13 18:00 | 5:25 | -8.267 | -1.86675 | 0.69181 | -11.15984 | -7.72045 | 0.67595 | -10.14707 | -6.85894 | 0.71098 | -11.12102 | -7.90678 | 0.37055 | -8.07243 | -2.99123 | 0.62422 | -11.16073 | -6.96675 | 0.71053 | -11.17516 | -7.94028 | 0.48036 | -8.62938 | -4.14518 | 0.75591 | -11.00976 | -8.32242 | 0.75655 | -11.00016 | -8.3222 | 0.76077 | -11.34345 | -8.62978 | 0.76626 | -10.98246 | -8.41538 | 0.73537 | -11.38489 | -8.3721 | 0.66726 | -9.83098 | -6.55982 | 0.7544 | -7.52709 | -5.6784 | 0.56341 | -8.25882 | -4.65306 | 0.67899 | -9.92634 | -6.73989 | 0.28341 | -8.07338 | -2.28807 | 0.70791 | -10.72371 | -7.59143 | 0.73003 | -10.48422 | -7.65384 | 0.72153 | -10.57666 | -7.63139 | 0.75379 | -10.56702 | -7.96534 | 0.75185 | -10.57804 | -7.95311 | 0.75512 | -10.596 | -8.00124
1902-04-14 | 5:46 | -7.79322 | -1.87348 | 0.6746 | -11.33335 | -7.64543 | 0.63696 | -10.62412 | -6.76716 | 0.73407 | -10.87959 | -7.98635 | 0.37729 | -8.13599 | -3.06963 | 0.63789 | -10.98543 | -7.00746 | 0.7232 | -11.02469 | -7.97303 | 0.5046 | -8.19293 | -4.13413 | 0.73839 | -11.23378 | -8.29487 | 0.74722 | -11.12043 | -8.30945 | 0.75981 | -11.35487 | -8.62758 | 0.76469 | -11.00284 | -8.41374 | 0.7599 | -11.10809 | -8.44105 | 0.65212 | -9.76023 | -6.36482 | 0.74555 | -7.60381 | -5.66899 | 0.56342 | -8.25604 | -4.65158 | 0.67942 | -9.93096 | -6.74726 | 0.28789 | -7.95949 | -2.29147 | 0.70215 | -10.79724 | -7.58126 | 0.74166 | -10.38017 | -7.6986 | 0.74246 | -10.33936 | -7.67658 | 0.77804 | -10.25193 | -7.97642 | 0.75137 | -10.60502 | -7.9683 | 0.75764 | -10.56164 | -8.00197
1902-04-14 06:00 | 5:34 | -8.07226 | -1.86957 | 0.69956 | -11.09038 | -7.75843 | 0.65693 | -10.39584 | -6.82933 | 0.72442 | -10.97823 | -7.9528 | 0.37115 | -8.28631 | -3.0755 | 0.63471 | -11.02044 | -6.99479 | 0.68747 | -11.42862 | -7.85681 | 0.50215 | -8.28781 | -4.16175 | 0.7454 | -11.14821 | -8.30988 | 0.74848 | -11.11004 | -8.31565 | 0.76545 | -11.27864 | -8.63321 | 0.75407 | -11.14654 | -8.40524 | 0.73831 | -11.35719 | -8.38508 | 0.66053 | -9.82901 | -6.49233 | 0.75126 | -7.54939 | -5.67159 | 0.55486 | -8.37585 | -4.64741 | 0.66599 | -10.07143 | -6.70743 | 0.28798 | -7.95658 | -2.29136 | 0.70608 | -10.74152 | -7.58433 | 0.73069 | -10.5051 | -7.67594 | 0.72285 | -10.57401 | -7.64341 | 0.7548 | -10.54848 | -7.96204 | 0.75907 | -10.53217 | -7.99466 | 0.75621 | -10.57188 | -7.99456
1902-04-14 12:00 | 5:24 | -8.29246 | -1.86355 | 0.70245 | -11.03804 | -7.75369 | 0.65551 | -10.33494 | -6.77467 | 0.72176 | -11.01879 | -7.95288 | 0.37921 | -8.12044 | -3.07933 | 0.6466 | -10.82828 | -7.00152 | 0.72089 | -11.05985 | -7.9729 | 0.5028 | -7.98384 | -4.01425 | 0.75227 | -11.06849 | -8.32654 | 0.75217 | -11.06249 | -8.3209 | 0.74587 | -11.53859 | -8.60624 | 0.76611 | -10.97693 | -8.40951 | 0.75383 | -11.16861 | -8.41925 | 0.68014 | -9.72956 | -6.61745 | 0.73964 | -7.6453 | -5.65479 | 0.55953 | -8.31861 | -4.6545 | 0.67249 | -10.03761 | -6.75015 | 0.28559 | -8.03261 | -2.29401 | 0.71616 | -10.61746 | -7.60382 | 0.73886 | -10.40126 | -7.68511 | 0.73152 | -10.48226 | -7.668 | 0.74917 | -10.60719 | -7.94663 | 0.74755 | -10.62205 | -7.94057 | 0.76602 | -10.49119 | -8.03644
1902-04-14 18:00 | 5:28 | -8.20888 | -1.86735 | 0.68822 | -11.20396 | -7.71077 | 0.65793 | -10.33991 | -6.80293 | 0.73242 | -10.87487 | -7.96502 | 0.38448 | -8.09839 | -3.11368 | 0.6339 | -11.06603 | -7.01473 | 0.70477 | -11.25336 | -7.93105 | 0.49636 | -8.20251 | -4.07141 | 0.74551 | -11.15049 | -8.31276 | 0.75344 | -11.04768 | -8.32378 | 0.75758 | -11.39589 | -8.63335 | 0.76875 | -10.94003 | -8.41016 | 0.74873 | -11.2327 | -8.41027 | 0.71055 | -9.40987 | -6.68621 | 0.74583 | -7.60633 | -5.67305 | 0.55314 | -8.37329 | -4.63163 | 0.68026 | -9.92918 | -6.75442 | 0.28294 | -8.09093 | -2.28926 | 0.72191 | -10.55464 | -7.61946 | 0.72934 | -10.52106 | -7.67346 | 0.72011 | -10.60085 | -7.63377 | 0.75573 | -10.5324 | -7.95969 | 0.76394 | -10.47997 | -8.00603 | 0.76575 | -10.50108 | -8.0412
1902-04-15 | 5:46 | -7.7628 | -1.86772 | 0.68685 | -11.21414 | -7.70239 | 0.68131 | -10.067 | -6.85874 | 0.72419 | -10.99164 | -7.96008 | 0.37016 | -8.42151 | -3.11729 | 0.63046 | -11.10269 | -6.99977 | 0.72555 | -11.00394 | -7.98392 | 0.48678 | -8.45102 | -4.11378 | 0.74823 | -11.11559 | -8.31703 | 0.76829 | -10.85675 | -8.34109 | 0.75683 | -11.39551 | -8.62445 | 0.74904 | -11.21316 | -8.39913 | 0.74732 | -11.25573 | -8.41161 | 0.66634 | -10.10773 | -6.73523 | 0.75043 | -7.55315 | -5.66812 | 0.55734 | -8.33966 | -4.64806 | 0.66521 | -10.10586 | -6.72256 | 0.28553 | -7.99417 | -2.28261 | 0.69857 | -10.85126 | -7.58033 | 0.73669 | -10.41682 | -7.674 | 0.72527 | -10.54412 | -7.64729 | 0.73918 | -10.71752 | -7.92216 | 0.75632 | -10.56076 | -7.98735 | 0.75879 | -10.57933 | -8.02748
1902-04-15 06:00 | 5:36 | -7.99787 | -1.8658 | 0.68625 | -11.22089 | -7.70036 | 0.64004 | -10.53556 | -6.74315 | 0.73404 | -10.87631 | -7.98365 | 0.37259 | -8.42061 | -3.1374 | 0.65508 | -10.76552 | -7.05227 | 0.70481 | -11.26537 | -7.93999 | 0.50996 | -8.21789 | -4.19081 | 0.75666 | -11.00834 | -8.32953 | 0.76238 | -10.93732 | -8.33835 | 0.76904 | -11.23571 | -8.64071 | 0.75934 | -11.07768 | -8.41172 | 0.74402 | -11.28413 | -8.39563 | 0.61374 | -10.14199 | -6.22454 | 0.74109 | -7.63537 | -5.6585 | 0.55804 | -8.33256 | -4.64989 | 0.68308 | -9.88193 | -6.75016 | 0.28996 | -7.88334 | -2.28584 | 0.69697 | -10.86316 | -7.57134 | 0.7258 | -10.54836 | -7.65595 | 0.73654 | -10.40686 | -7.66511 | 0.75328 | -10.5642 | -7.95777 | 0.76528 | -10.45134 | -7.99824 | 0.749 | -10.66308 | -7.98667
1902-04-15 12:00 | 5:35 | -8.03314 | -1.86646 | 0.6959 | -11.13416 | -7.74824 | 0.64181 | -10.53377 | -6.76068 | 0.71439 | -11.09422 | -7.92564 | 0.37793 | -8.34339 | -3.15321 | 0.63228 | -11.08775 | -7.01051 | 0.69858 | -11.31335 | -7.90329 | 0.49684 | -8.38831 | -4.16765 | 0.75547 | -11.01844 | -8.32411 | 0.74407 | -11.16051 | -8.30419 | 0.75215 | -11.45292 | -8.61429 | 0.75864 | -11.37031 | -8.62598 | 0.7534 | -11.18849 | -8.42946 | 0.65223 | -9.93935 | -6.48277 | 0.76372 | -7.43836 | -5.6808 | 0.56984 | -8.19693 | -4.67096 | 0.68023 | -9.90778 | -6.7396 | 0.28918 | -7.91646 | -2.28928 | 0.70846 | -10.71924 | -7.59414 | 0.74135 | -10.34768 | -7.67129 | 0.72492 | -10.54342 | -7.64315 | 0.76679 | -10.40241 | -7.9765 | 0.75239 | -10.59994 | -7.97526 | 0.7564 | -10.59219 | -8.01195
1902-04-15 18:00 | 5:26 | -8.22486 | -1.86345 | 0.7007 | -11.07318 | -7.75896 | 0.65426 | -10.38336 | -6.79347 | 0.72116 | -11.02559 | -7.95126 | 0.37688 | -8.39634 | -3.1644 | 0.62983 | -11.14179 | -7.01746 | 0.70554 | -11.26133 | -7.94532 | 0.50392 | -8.23764 | -4.15109 | 0.75171 | -11.06616 | -8.31858 | 0.74749 | -11.13519 | -8.3234 | 0.76569 | -11.26623 | -8.62649 | 0.76011 | -10.79156 | -8.20282 | 0.73716 | -11.36763 | -8.37971 | 0.69141 | -10.07853 | -6.96837 | 0.77469 | -7.34627 | -5.69109 | 0.56544 | -8.25795 | -4.66935 | 0.70381 | -9.5763 | -6.73987 | 0.27757 | -8.21931 | -2.2814 | 0.71832 | -10.59906 | -7.61351 | 0.73056 | -10.50545 | -7.67487 | 0.74556 | -10.2999 | -7.67923 | 0.77067 | -10.36779 | -7.99015 | 0.75846 | -10.51946 | -7.97859 | 0.77173 | -10.42351 | -8.04416
1902-04-16 | 5:40 | -7.92544 | -1.86854 | 0.69679 | -11.09596 | -7.73153 | 0.63553 | -10.56411 | -6.71379 | 0.69804 | -11.26787 | -7.86539 | 0.39187 | -8.03639 | -3.14921 | 0.64586 | -10.87681 | -7.02488 | 0.71026 | -11.19314 | -7.95001 | 0.49068 | -8.43512 | -4.13899 | 0.74115 | -11.19535 | -8.2974 | 0.75204 | -11.07126 | -8.32608 | 0.77009 | -11.20636 | -8.62996 | 0.75614 | -11.09219 | -8.3873 | 0.73389 | -11.40168 | -8.3676 | 0.74475 | -9.77039 | -7.27647 | 0.75739 | -7.50042 | -5.68076 | 0.56307 | -8.26708 | -4.6549 | 0.68971 | -9.74734 | -6.72287 | 0.28852 | -7.91829 | -2.28455 | 0.70841 | -10.70844 | -7.58597 | 0.7187 | -10.61574 | -7.62951 | 0.74093 | -10.34761 | -7.66689 | 0.74887 | -10.61046 | -7.94584 | 0.75412 | -10.55906 | -7.96277 | 0.74482 | -10.69254 | -7.96401
1902-04-16 06:00 | 5:36 | -8.00939 | -1.86753 | 0.6958 | -11.11789 | -7.73585 | 0.6621 | -10.27718 | -6.80448 | 0.70807 | -11.15643 | -7.89951 | 0.38326 | -8.23168 | -3.15487 | 0.65287 | -10.79328 | -7.04662 | 0.71079 | -11.1815 | -7.94775 | 0.48908 | -8.43013 | -4.12298 | 0.73679 | -11.24509 | -8.28522 | 0.75086 | -11.07312 | -8.31438 | 0.7595 | -11.35366 | -8.62312 | 0.75241 | -11.15273 | -8.39148 | 0.75797 | -11.1213 | -8.42966 | 0.68768 | -10.27466 | -7.06569 | 0.72747 | -7.72404 | -5.61905 | 0.57633 | -8.08535 | -4.65986 | 0.6825 | -9.84564 | -6.71964 | 0.28819 | -7.91036 | -2.27965 | 0.7124 | -10.64709 | -7.58493 | 0.73366 | -10.43327 | -7.65448 | 0.72901 | -10.48733 | -7.64531 | 0.74626 | -10.63212 | -7.93438 | 0.75739 | -10.52153 | -7.96888 | 0.75643 | -10.56632 | -7.99265
1902-04-16 12:00 | 5:43 | -7.84974 | -1.86807 | 0.66641 | -11.41852 | -7.60939 | 0.6544 | -10.35681 | -6.77753 | 0.72466 | -10.97607 | -7.95393 | 0.39305 | -7.95824 | -3.12796 | 0.65228 | -10.80404 | -7.04728 | 0.71783 | -11.09914 | -7.96729 | 0.49258 | -8.35444 | -4.11522 | 0.75444 | -11.02796 | -8.31994 | 0.75714 | -10.99678 | -8.32616 | 0.76065 | -11.33684 | -8.62338 | 0.75959 | -11.05652 | -8.39844 | 0.75458 | -11.165 | -8.42485 | 0.68213 | -10.01892 | -6.83422 | 0.75514 | -7.50752 | -5.6692 | 0.55121 | -8.38118 | -4.61981 | 0.6747 | -9.93961 | -6.70621 | 0.27924 | -8.16574 | -2.28019 | 0.70377 | -10.77544 | -7.5834 | 0.72377 | -10.56116 | -7.64389 | 0.72995 | -10.47417 | -7.6456 | 0.76277 | -10.43648 | -7.96061 | 0.74938 | -10.61501 | -7.95472 | 0.75586 | -10.57317 | -7.99188
1902-04-16 18:00 | 5:31 | -8.1244 | -1.86504 | 0.69328 | -11.1527 | -7.73193 | 0.67329 | -10.14799 | -6.83253 | 0.74753 | -10.66954 | -7.9758 | 0.3756 | -8.39363 | -3.15266 | 0.62798 | -11.02982 | -6.92652 | 0.72138 | -11.0582 | -7.97718 | 0.48844 | -8.41816 | -4.11172 | 0.74 | -11.20478 | -8.29156 | 0.74933 | -11.08964 | -8.3098 | 0.76944 | -11.22823 | -8.63946 | 0.75638 | -11.10439 | -8.39913 | 0.7485 | -11.24114 | -8.41402 | 0.67985 | -9.54905 | -6.49187 | 0.7592 | -7.48345 | -5.68141 | 0.55696 | -8.33681 | -4.6433 | 0.68836 | -9.7757 | -6.72919 | 0.27443 | -8.28331 | -2.27323 | 0.71858 | -10.57446 | -7.59859 | 0.73598 | -10.31231 | -7.58966 | 0.7136 | -10.67061 | -7.61459 | 0.7479 | -10.6195 | -7.94231 | 0.76482 | -10.43408 | -7.98014 | 0.77578 | -10.35919 | -8.03647
1902-04-17 | 5:34 | -8.03893 | -1.86715 | 0.70372 | -11.03974 | -7.76884 | 0.64737 | -10.42287 | -6.74749 | 0.72551 | -10.97472 | -7.96224 | 0.39477 | -8.00811 | -3.16138 | 0.62708 | -11.072 | -6.94297 | 0.70206 | -11.26301 | -7.90727 | 0.49959 | -8.27534 | -4.13431 | 0.74593 | -11.12979 | -8.30208 | 0.73836 | -11.22841 | -8.29057 | 0.7528 | -11.43511 | -8.60834 | 0.75089 | -11.17015 | -8.38759 | 0.74188 | -11.30964 | -8.39041 | 0.66184 | -10.01106 | -6.62576 | 0.74622 | -7.58599 | -5.66083 | 0.55113 | -8.36934 | -4.61257 | 0.68469 | -9.832 | -6.73191 | 0.27358 | -8.29867 | -2.27032 | 0.72122 | -10.54077 | -7.60222 | 0.73982 | -10.54127 | -7.79859 | 0.72386 | -10.55422 | -7.63983 | 0.74882 | -10.61204 | -7.94655 | 0.7515 | -10.5869 | -7.95609 | 0.76596 | -10.46393 | -8.01493
1902-04-17 06:00 | 5:27 | -8.20275 | -1.86456 | 0.69433 | -11.12554 | -7.72478 | 0.65651 | -10.32301 | -6.77711 | 0.72878 | -10.92922 | -7.96503 | 0.38179 | -8.29712 | -3.16774 | 0.6408 | -10.92762 | -7.00246 | 0.72124 | -11.05625 | -7.97423 | 0.49158 | -8.5085 | -4.18265 | 0.75106 | -11.06261 | -8.30863 | 0.74619 | -11.13818 | -8.3112 | 0.76136 | -11.32181 | -8.61995 | 0.76861 | -10.93821 | -8.40724 | 0.74248 | -11.30039 | -8.39032 | 0.67253 | -9.83048 | -6.6113 | 0.75929 | -7.46743 | -5.66993 | 0.565 | -8.21849 | -4.64345 | 0.68542 | -9.81801 | -6.72941 | 0.28245 | -8.06235 | -2.27721 | 0.71296 | -10.64467 | -7.58923 | 0.75401 | -10.31819 | -7.78004 | 0.73138 | -10.45845 | -7.64912 | 0.75262 | -10.57223 | -7.95683 | 0.75991 | -10.49086 | -7.97211 | 0.7731 | -10.38522 | -8.02878
1902-04-17 12:00 | 5:39 | -7.93861 | -1.86645 | 0.68177 | -11.26784 | -7.68209 | 0.67957 | -10.02738 | -6.81434 | 0.71791 | -11.05277 | -7.93492 | 0.3967 | -7.97414 | -3.16336 | 0.62672 | -11.08327 | -6.94613 | 0.71731 | -11.0997 | -7.96189 | 0.4896 | -8.54406 | -4.18313 | 0.73937 | -11.21244 | -8.2901 | 0.73932 | -11.21615 | -8.29236 | 0.76418 | -11.29401 | -8.63066 | 0.74672 | -11.24549 | -8.39723 | 0.73954 | -11.33164 | -8.38023 | 0.68404 | -9.49829 | -6.49717 | 0.74948 | -7.55461 | -5.66205 | 0.55473 | -8.35594 | -4.63526 | 0.68665 | -9.78722 | -6.72043 | 0.2858 | -7.94796 | -2.27154 | 0.71489 | -10.62426 | -7.59514 | 0.73302 | -10.58188 | -7.75677 | 0.72771 | -10.50604 | -7.64531 | 0.74612 | -10.64341 | -7.94131 | 0.75506 | -10.54921 | -7.96527 | 0.76934 | -10.43696 | -8.02958
1902-04-17 18:00 | 5:32 | -8.11112 | -1.86991 | 0.70015 | -11.07101 | -7.75132 | 0.64905 | -10.38294 | -6.73907 | 0.72681 | -10.95564 | -7.96271 | 0.37798 | -8.24981 | -3.11824 | 0.64375 | -10.89392 | -7.01298 | 0.72003 | -11.08274 | -7.9799 | 0.4901 | -8.53179 | -4.18143 | 0.75255 | -11.03874 | -8.30719 | 0.75195 | -11.05806 | -8.31512 | 0.75841 | -11.35826 | -8.61425 | 0.76853 | -11.22074 | -8.62343 | 0.74214 | -11.30821 | -8.39229 | 0.67959 | -9.49562 | -6.45309 | 0.75155 | -7.54042 | -5.667 | 0.55084 | -8.39726 | -4.62552 | 0.67838 | -9.88211 | -6.7038 | 0.28588 | -7.95956 | -2.2755 | 0.70923 | -10.68991 | -7.58158 | 0.75911 | -10.24859 | -7.77977 | 0.72515 | -10.52392 | -7.6314 | 0.75475 | -10.54264 | -7.95709 | 0.74466 | -10.65149 | -7.93177 | 0.77236 | -10.41968 | -8.04779
1902-04-18 | 5:40 | -7.92587 | -1.86956 | 0.68005 | -11.29256 | -7.67948 | 0.64879 | -10.38488 | -6.73762 | 0.73157 | -10.87203 | -7.9536 | 0.3745 | -8.28749 | -3.10362 | 0.6306 | -11.06828 | -6.97967 | 0.71018 | -11.16976 | -7.93254 | 0.48651 | -8.54341 | -4.15642 | 0.74366 | -11.15677 | -8.29688 | 0.75422 | -11.02516 | -8.31543 | 0.758 | -11.36836 | -8.61718 | 0.73344 | -10.98457 | -8.05649 | 0.74885 | -11.21459 | -8.39801 | 0.65669 | -10.31084 | -6.77099 | 0.72982 | -7.71211 | -5.62845 | 0.54681 | -8.44216 | -4.61623 | 0.66625 | -10.03716 | -6.68728 | 0.27833 | -8.15072 | -2.26858 | 0.729 | -10.44725 | -7.61601 | 0.75411 | -10.30661 | -7.7723 | 0.72324 | -10.53814 | -7.62158 | 0.75617 | -10.52265 | -7.95695 | 0.76156 | -10.47305 | -7.97588 | 0.76218 | -10.50828 | -8.00919
1902-04-18 06:00 | 5:26 | -8.23349 | -1.86429 | 0.69515 | -11.11856 | -7.72912 | 0.64592 | -10.36801 | -6.69696 | 0.70913 | -11.11017 | -7.87858 | 0.39433 | -7.93892 | -3.13052 | 0.6441 | -10.84087 | -6.98258 | 0.72606 | -10.97364 | -7.96753 | 0.49452 | -8.41341 | -4.16061 | 0.75505 | -11.00109 | -8.30639 | 0.7447 | -11.14582 | -8.30031 | 0.76264 | -11.30018 | -8.61802 | 0.73865 | -11.15673 | -8.24092 | 0.74195 | -11.29571 | -8.38086 | 0.68787 | -10.02981 | -6.89921 | 0.74621 | -7.58282 | -5.65834 | 0.54911 | -8.40339 | -4.6144 | 0.67863 | -9.86333 | -6.69355 | 0.28027 | -8.11161 | -2.27342 | 0.70633 | -10.71134 | -7.56574 | 0.74225 | -10.46641 | -7.76864 | 0.74043 | -10.33029 | -7.64888 | 0.74894 | -10.60041 | -7.93906 | 0.76782 | -10.40362 | -7.98814 | 0.75702 | -10.56385 | -7.99708
1902-04-18 12:00 | 5:32 | -8.10497 | -1.86745 | 0.71777 | -10.87074 | -7.80265 | 0.65049 | -10.36399 | -6.74172 | 0.71597 | -11.06228 | -7.92026 | 0.37798 | -8.32252 | -3.14572 | 0.63025 | -11.05111 | -6.96498 | 0.71356 | -11.14879 | -7.95535 | 0.50677 | -8.17757 | -4.14413 | 0.75841 | -10.96945 | -8.31936 | 0.75677 | -10.99146 | -8.318 | 0.76459 | -11.26979 | -8.61681 | 0.75711 | -10.97839 | -8.31191 | 0.72972 | -11.4335 | -8.34328 | 0.6863 | -10.16777 | -6.97812 | 0.74738 | -7.56729 | -5.65568 | 0.56425 | -8.2569 | -4.65898 | 0.69404 | -9.69199 | -6.72664 | 0.28283 | -8.03133 | -2.27152 | 0.71145 | -10.65009 | -7.57702 | 0.74387 | -10.43849 | -7.76492 | 0.72423 | -10.51986 | -7.61879 | 0.75667 | -10.51351 | -7.95522 | 0.76113 | -10.48075 | -7.97716 | 0.75362 | -10.58932 | -7.98027
1902-04-18 18:00 | 5:37 | -7.98301 | -1.8667 | 0.69869 | -11.07604 | -7.73866 | 0.66307 | -10.25274 | -6.7983 | 0.72272 | -10.99725 | -7.9479 | 0.38317 | -8.23482 | -3.15537 | 0.63037 | -11.06885 | -6.97743 | 0.72924 | -10.96379 | -7.99521 | 0.49334 | -8.47573 | -4.18137 | 0.74844 | -11.08806 | -8.29876 | 0.75354 | -11.03671 | -8.31665 | 0.76769 | -11.24467 | -8.6324 | 0.74811 | -11.14246 | -8.33582 | 0.75453 | -11.14963 | -8.41268 | 0.70135 | -9.98239 | -7.00118 | 0.75197 | -7.54306 | -5.67216 | 0.55283 | -8.36567 | -4.62475 | 0.7034 | -9.59547 | -6.74944 | 0.29362 | -7.72249 | -2.26748 | 0.7116 | -10.66222 | -7.58721 | 0.73078 | -10.60326 | -7.74866 | 0.72494 | -10.52919 | -7.63304 | 0.75214 | -10.56799 | -7.94855 | 0.75757 | -10.51718 | -7.96754 | 0.77061 | -10.41442 | -8.02549
1902-04-19 | 5:38 | -7.94655 | -1.86726 | 0.69444 | -11.13631 | -7.73353 | 0.66167 | -10.23699 | -6.77348 | 0.7138 | -11.09471 | -7.91938 | 0.38207 | -8.18594 | -3.12762 | 0.61552 | -11.30129 | -6.95621 | 0.70545 | -11.23236 | -7.92386 | 0.50852 | -8.2396 | -4.18998 | 0.75303 | -11.03138 | -8.30697 | 0.76233 | -10.90909 | -8.31629 | 0.77586 | -11.11135 | -8.62089 | 0.76428 | -10.94144 | -8.36227 | 0.75392 | -11.15357 | -8.40888 | 0.69499 | -10.13145 | -7.04122 | 0.73914 | -7.63666 | -5.64456 | 0.54262 | -8.45709 | -4.58898 | 0.69212 | -9.70858 | -6.71951 | 0.27846 | -8.14198 | -2.2672 | 0.71796 | -10.56962 | -7.58856 | 0.74241 | -10.44975 | -7.758 | 0.7147 | -10.65379 | -7.61428 | 0.73923 | -10.71045 | -7.9175 | 0.76168 | -10.47001 | -7.97475 | 0.76786 | -10.44732 | -8.02204
1902-04-19 06:00 | 5:40 | -7.89544 | -1.86623 | 0.70682 | -10.99746 | -7.77323 | 0.68061 | -10.01399 | -6.8156 | 0.71768 | -11.03126 | -7.91687 | 0.39055 | -8.034 | -3.13767 | 0.62665 | -11.14469 | -6.98386 | 0.69453 | -11.34415 | -7.87888 | 0.50976 | -8.16791 | -4.16366 | 0.74563 | -11.12046 | -8.29176 | 0.75208 | -11.04146 | -8.30407 | 0.7658 | -11.25689 | -8.6205 | 0.76537 | -10.98092 | -8.40443 | 0.75921 | -11.08504 | -8.4159 | 0.69257 | -10.16198 | -7.03785 | 0.76845 | -7.3876 | -5.67699 | 0.55226 | -8.38076 | -4.62834 | 0.68055 | -9.92975 | -6.7577 | 0.28411 | -7.97304 | -2.26521 | 0.71561 | -10.60364 | -7.58804 | 0.73355 | -10.55208 | -7.74044 | 0.72563 | -10.50489 | -7.62265 | 0.76703 | -10.37748 | -7.95981 | 0.76239 | -10.44706 | -7.96477 | 0.74994 | -10.61634 | -7.96159
1902-04-19 12:00 | 5:32 | -8.08489 | -1.86651 | 0.69081 | -11.1617 | -7.71064 | 0.64378 | -10.45288 | -6.72936 | 0.7071 | -11.16161 | -7.89232 | 0.38807 | -8.05399 | -3.12554 | 0.64016 | -10.96356 | -7.01844 | 0.70278 | -11.24708 | -7.90418 | 0.49785 | -8.43982 | -4.20174 | 0.7413 | -11.17159 | -8.28146 | 0.74792 | -11.09956 | -8.30162 | 0.76401 | -11.28153 | -8.61914 | 0.76273 | -10.99154 | -8.3836 | 0.7483 | -11.22762 | -8.40164 | 0.69831 | -10.06822 | -7.03077 | 0.72997 | -7.69799 | -5.61934 | 0.56581 | -8.20787 | -4.64412 | 0.6782 | -9.85822 | -6.68589 | 0.27739 | -8.17068 | -2.26647 | 0.71197 | -10.652 | -7.58388 | 0.75014 | -10.35001 | -7.764 | 0.72778 | -10.48738 | -7.63253 | 0.75919 | -10.46499 | -7.94492 | 0.75573 | -10.53129 | -7.95883 | 0.75041 | -10.61279 | -7.96393
1902-04-19 18:00 | 5:39 | -7.94291 | -1.86802 | 0.6874 | -11.20756 | -7.70405 | 0.64956 | -10.21753 | -6.63687 | 0.71758 | -11.05609 | -7.93366 | 0.38217 | -8.20959 | -3.13743 | 0.62877 | -11.10494 | -6.98246 | 0.70069 | -11.2732 | -7.89907 | 0.48661 | -8.53579 | -4.15359 | 0.75389 | -11.01774 | -8.30619 | 0.76701 | -10.83864 | -8.3133 | 0.73969 | -11.57926 | -8.56512 | 0.7564 | -11.08326 | -8.38332 | 0.74594 | -11.24506 | -8.38813 | 0.67883 | -10.33157 | -7.01343 | 0.763 | -7.43394 | -5.67212 | 0.56121 | -8.27089 | -4.64171 | 0.67437 | -9.89129 | -6.67042 | 0.28496 | -7.96643 | -2.2701 | 0.7091 | -10.69501 | -7.58389 | 0.73538 | -10.51676 | -7.73377 | 0.73415 | -10.41543 | -7.64644 | 0.75447 | -10.53409 | -7.94763 | 0.75826 | -10.47337 | -7.94151 | 0.75306 | -10.58657 | -7.97232
1902-04-20 | 5:34 | -8.03694 | -1.8664 | 0.71103 | -10.93872 | -7.77775 | 0.65433 | -10.15581 | -6.64523 | 0.70647 | -11.16414 | -7.8871 | 0.38413 | -8.14246 | -3.12777 | 0.6188 | -11.25099 | -6.96207 | 0.70671 | -11.22573 | -7.93334 | 0.47938 | -8.65878 | -4.1508 | 0.75418 | -11.01638 | -8.30832 | 0.75014 | -11.06096 | -8.29722 | 0.77596 | -11.11309 | -8.62328 | 0.76661 | -10.93482 | -8.38272 | 0.74315 | -11.28189 | -8.38411 | 0.67667 | -10.22631 | -6.91979 | 0.74635 | -7.57229 | -5.65157 | 0.56517 | -8.22902 | -4.65079 | 0.69141 | -9.73627 | -6.73179 | 0.27796 | -8.14288 | -2.26335 | 0.69314 | -10.88209 | -7.54285 | 0.73073 | -10.58096 | -7.73183 | 0.72192 | -10.56278 | -7.6255 | 0.75115 | -10.57749 | -7.94525 | 0.76709 | -10.41701 | -7.99075 | 0.76531 | -10.44784 | -7.99581
1902-04-20 06:00 | 5:33 | -8.07849 | -1.8662 | 0.71049 | -10.93696 | -7.77061 | 0.64416 | -10.27736 | -6.62024 | 0.71642 | -11.06284 | -7.92566 | 0.37628 | -8.35069 | -3.14222 | 0.64046 | -10.9561 | -7.01698 | 0.71774 | -11.08213 | -7.95409 | 0.50802 | -8.21071 | -4.17121 | 0.73704 | -11.22941 | -8.27648 | 0.77095 | -10.7908 | -8.31917 | 0.76131 | -11.31778 | -8.61634 | 0.74886 | -11.18471 | -8.37574 | 0.74689 | -11.25353 | -8.40509 | 0.66827 | -10.34491 | -6.91324 | 0.75334 | -7.52666 | -5.67011 | 0.56391 | -8.24806 | -4.65114 | 0.68058 | -9.80828 | -6.6753 | 0.28229 | -8.03369 | -2.26785 | 0.71153 | -10.66853 | -7.59102 | 0.71995 | -10.709 | -7.70993 | 0.72143 | -10.56712 | -7.62339 | 0.74856 | -10.61936 | -7.94918 | 0.75838 | -10.50423 | -7.96623 | 0.76067 | -10.5065 | -7.99195
1902-04-20 12:00 | 5:42 | -7.84954 | -1.86477 | 0.70784 | -10.93158 | -7.73785 | 0.66747 | -10.06836 | -6.72034 | 0.71554 | -11.0775 | -7.92643 | 0.38249 | -8.21418 | -3.14187 | 0.62129 | -11.20583 | -6.9621 | 0.68681 | -11.44104 | -7.8578 | 0.48515 | -8.65041 | -4.19675 | 0.75217 | -11.03839 | -8.30278 | 0.72976 | -11.31488 | -8.25709 | 0.75156 | -11.45476 | -8.60891 | 0.74757 | -11.19164 | -8.36654 | 0.7537 | -11.17048 | -8.41917 | 0.68266 | -10.14029 | -6.92238 | 0.73316 | -7.68361 | -5.63329 | 0.56903 | -8.20939 | -4.67135 | 0.65581 | -10.1281 | -6.64207 | 0.2821 | -8.01337 | -2.2606 | 0.70081 | -10.78332 | -7.55701 | 0.73668 | -10.52329 | -7.75227 | 0.71025 | -10.70361 | -7.60226 | 0.74969 | -10.59364 | -7.94192 | 0.74941 | -10.61756 | -7.95687 | 0.75808 | -10.55262 | -7.99968
1902-04-20 18:00 | 5:39 | -7.92092 | -1.86425 | 0.71662 | -10.89949 | -7.81077 | 0.64574 | -10.29371 | -6.64702 | 0.7105 | -11.11538 | -7.89746 | 0.38353 | -8.13242 | -3.11906 | 0.6318 | -11.02849 | -6.96781 | 0.71791 | -11.07785 | -7.95285 | 0.49068 | -8.57708 | -4.20859 | 0.73832 | -11.22136 | -8.28497 | 0.75892 | -10.95996 | -8.31771 | 0.76162 | -11.32072 | -8.62207 | 0.76205 | -11.00373 | -8.38542 | 0.74931 | -11.22391 | -8.41025 | 0.68449 | -10.25793 | -7.02144 | 0.75652 | -7.50031 | -5.67412 | 0.56489 | -8.25127 | -4.66103 | 0.68407 | -9.82069 | -6.71801 | 0.28045 | -8.05387 | -2.25871 | 0.71215 | -10.65754 | -7.58971 | 0.73903 | -10.50359 | -7.76248 | 0.73572 | -10.40724 | -7.65677 | 0.74544 | -10.64669 | -7.9365 | 0.77482 | -10.30892 | -7.98755 | 0.75471 | -10.57357 | -7.97996
1902-04-21 | 5:30 | -8.12115 | -1.86189 | 0.70901 | -10.97161 | -7.77892 | 0.64215 | -10.33012 | -6.63348 | 0.72499 | -10.96952 | -7.95281 | 0.38592 | -8.11256 | -3.13079 | 0.63412 | -11.0287 | -6.9935 | 0.70777 | -11.19946 | -7.92665 | 0.5136 | -8.24815 | -4.23627 | 0.74327 | -11.15438 | -8.29071 | 0.74695 | -11.10293 | -8.29331 | 0.7557 | -11.3964 | -8.61221 | 0.76309 | -10.99493 | -8.39018 | 0.75246 | -11.18736 | -8.41803 | 0.69938 | -10.07482 | -7.04612 | 0.75245 | -7.53956 | -5.67312 | 0.55948 | -8.30089 | -4.64421 | 0.6737 | -9.92937 | -6.68939 | 0.27893 | -8.11412 | -2.26325 | 0.71078 | -10.67012 | -7.58409 | 0.74402 | -10.40089 | -7.7385 | 0.73542 | -10.39776 | -7.64672 | 0.73777 | -10.72896 | -7.91552 | 0.75815 | -10.50085 | -7.96123 | 0.75621 | -10.57238 | -7.99498
1902-04-21 06:00 | 5:35 | -8.00598 | -1.8632 | 0.67522 | -11.28806 | -7.62198 | 0.65774 | -10.17676 | -6.69366 | 0.71574 | -11.05782 | -7.91457 | 0.38552 | -8.09671 | -3.12142 | 0.64143 | -10.8913 | -6.98595 | 0.72142 | -11.04597 | -7.96882 | 0.51627 | -8.17074 | -4.21828 | 0.75462 | -10.99909 | -8.30019 | 0.7467 | -11.12665 | -8.30821 | 0.76492 | -11.26496 | -8.61677 | 0.73648 | -11.33888 | -8.35089 | 0.74271 | -11.28976 | -8.38504 | 0.68115 | -10.35184 | -7.05115 | 0.75176 | -7.53778 | -5.66659 | 0.56327 | -8.26781 | -4.65699 | 0.68078 | -9.80207 | -6.67301 | 0.27509 | -8.19531 | -2.25447 | 0.72234 | -10.50979 | -7.59163 | 0.73303 | -10.51978 | -7.71137 | 0.72453 | -10.51965 | -7.62182 | 0.75023 | -10.60232 | -7.95418 | 0.75059 | -10.58002 | -7.94122 | 0.77341 | -10.37921 | -8.02741
1902-04-21 12:00 | 5:28 | -8.15582 | -1.85855 | 0.68277 | -11.23814 | -7.67307 | 0.66616 | -10.00411 | -6.66433 | 0.72353 | -10.97912 | -7.94374 | 0.38736 | -8.05726 | -3.12104 | 0.62756 | -11.10569 | -6.9695 | 0.711 | -11.17954 | -7.94866 | 0.50748 | -8.14389 | -4.1329 | 0.7431 | -11.14892 | -8.28477 | 0.75851 | -10.94465 | -8.30164 | 0.76124 | -11.30286 | -8.60417 | 0.75138 | -11.29808 | -8.48916 | 0.75142 | -11.17119 | -8.39426 | 0.70089 | -10.13784 | -7.10547 | 0.7419 | -7.6097 | -5.64566 | 0.55585 | -8.31486 | -4.6218 | 0.67981 | -9.76927 | -6.64129 | 0.2839 | -7.94564 | -2.25573 | 0.71077 | -10.66328 | -7.57918 | 0.71845 | -10.70312 | -7.68971 | 0.73767 | -10.36229 | -7.64397 | 0.75366 | -10.54325 | -7.94598 | 0.75795 | -10.48799 | -7.94936 | 0.7452 | -10.66674 | -7.94888
1902-04-21 18:00 | 5:36 | -7.97216 | -1.86153 | 0.68135 | -11.26043 | -7.67226 | 0.66308 | -10.12649 | -6.71471 | 0.71046 | -11.12031 | -7.9005 | 0.37275 | -8.37526 | -3.12186 | 0.63901 | -10.94127 | -6.99156 | 0.69957 | -11.30353 | -7.90765 | 0.4953 | -8.45052 | -4.18558 | 0.73382 | -11.25724 | -8.26076 | 0.74461 | -11.12823 | -8.28615 | 0.76256 | -11.28525 | -8.60567 | 0.76516 | -11.09164 | -8.48687 | 0.74941 | -11.20264 | -8.39541 | 0.69219 | -10.02709 | -6.94064 | 0.73685 | -7.65344 | -5.6394 | 0.57171 | -8.15901 | -4.66463 | 0.68214 | -9.81349 | -6.69412 | 0.27011 | -8.30991 | -2.24458 | 0.71402 | -10.61808 | -7.5815 | 0.72688 | -10.61615 | -7.71666 | 0.73641 | -10.37347 | -7.63914 | 0.75368 | -10.54577 | -7.9481 | 0.75457 | -10.52889 | -7.94473 | 0.75049 | -10.60253 | -7.95712
1902-04-22 | 5:40 | -7.87208 | -1.85939 | 0.70085 | -11.05056 | -7.74479 | 0.6614 | -10.16474 | -6.72294 | 0.71935 | -11.01898 | -7.92647 | 0.37701 | -8.29236 | -3.1263 | 0.63869 | -10.93393 | -6.98343 | 0.70758 | -11.18222 | -7.91236 | 0.49581 | -8.4753 | -4.20215 | 0.7524 | -11.02861 | -8.29795 | 0.74728 | -11.09889 | -8.29399 | 0.76709 | -11.23799 | -8.62057 | 0.7605 | -11.09424 | -8.43717 | 0.75519 | -11.12967 | -8.40507 | 0.67416 | -10.27365 | -6.92606 | 0.76403 | -7.43534 | -5.68084 | 0.55231 | -8.37394 | -4.62503 | 0.67477 | -9.9041 | -6.683 | 0.28607 | -7.86534 | -2.25007 | 0.71278 | -10.63479 | -7.5803 | 0.74849 | -10.36301 | -7.75662 | 0.7255 | -10.51249 | -7.62681 | 0.75407 | -10.54188 | -7.94934 | 0.75043 | -10.57719 | -7.93744 | 0.75506 | -10.56827 | -7.97962
1902-04-22 06:00 | 5:34 | -8.01101 | -1.85948 | 0.70394 | -11.04473 | -7.77482 | 0.64325 | -10.37629 | -6.67459 | 0.7133 | -11.08959 | -7.91024 | 0.37799 | -8.13716 | -3.07579 | 0.62957 | -11.10123 | -6.98902 | 0.71622 | -11.12203 | -7.96577 | 0.50437 | -8.34886 | -4.21092 | 0.76245 | -10.90182 | -8.31208 | 0.75322 | -11.02766 | -8.30628 | 0.76848 | -11.20649 | -8.61192 | 0.7632 | -10.99447 | -8.39102 | 0.76278 | -11.04683 | -8.42634 | 0.69688 | -9.88828 | -6.89096 | 0.76087 | -7.47226 | -5.68539 | 0.55056 | -8.39272 | -4.62073 | 0.66035 | -10.10846 | -6.67508 | 0.27623 | -8.13308 | -2.24657 | 0.70932 | -10.6766 | -7.57312 | 0.72394 | -10.65432 | -7.71311 | 0.72328 | -10.53753 | -7.62162 | 0.7506 | -10.59635 | -7.95361 | 0.7348 | -10.75099 | -7.89979 | 0.77096 | -10.41962 | -8.03309
1902-04-22 12:00 | 5:38 | -7.92754 | -1.86058 | 0.7128 | -10.92633 | -7.78833 | 0.66224 | -10.15014 | -6.72183 | 0.71568 | -11.06961 | -7.92225 | 0.37656 | -8.22516 | -3.0973 | 0.64896 | -10.83724 | -7.03295 | 0.70163 | -11.27491 | -7.91084 | 0.50054 | -8.16417 | -4.08648 | 0.74538 | -11.11376 | -8.284 | 0.76128 | -10.92488 | -8.31683 | 0.77922 | -11.07109 | -8.62678 | 0.77621 | -10.82669 | -8.40384 | 0.75429 | -11.14968 | -8.41012 | 0.68388 | -9.69486 | -6.63007 | 0.73625 | -7.66669 | -5.64463 | 0.55198 | -8.36876 | -4.61943 | 0.67154 | -9.94821 | -6.68063 | 0.28927 | -7.76513 | -2.24622 | 0.68888 | -10.91454 | -7.51878 | 0.72484 | -10.65941 | -7.7264 | 0.73892 | -10.33292 | -7.63519 | 0.74665 | -10.62956 | -7.93653 | 0.74533 | -10.62715 | -7.92073 | 0.75802 | -10.54599 | -7.99409
1902-04-22 18:00 | 5:27 | -8.18643 | -1.858 | 0.71128 | -10.9371 | -7.77934 | 0.65223 | -10.23438 | -6.67514 | 0.71265 | -11.10294 | -7.91251 | 0.38536 | -7.99631 | -3.08147 | 0.63423 | -11.02498 | -6.99234 | 0.71963 | -11.0563 | -7.95643 | 0.50584 | -8.26925 | -4.18293 | 0.75484 | -10.9805 | -8.28851 | 0.75122 | -11.06702 | -8.31377 | 0.76888 | -11.20579 | -8.61591 | 0.76838 | -10.95479 | -8.41746 | 0.74907 | -11.2117 | -8.39834 | 0.64584 | -10.17238 | -6.5697 | 0.74066 | -7.63316 | -5.65361 | 0.55734 | -8.35703 | -4.65774 | 0.67659 | -9.87767 | -6.6831 | 0.28551 | -7.8716 | -2.24742 | 0.70407 | -10.74015 | -7.56183 | 0.72762 | -10.61826 | -7.72604 | 0.73122 | -10.43798 | -7.63246 | 0.74653 | -10.64352 | -7.94572 | 0.75253 | -10.56631 | -7.95147 | 0.75706 | -10.55323 | -7.98944
1902-04-23 | 5:37 | -7.95016 | -1.86053 | 0.69137 | -11.15208 | -7.71019 | 0.65433 | -10.21646 | -6.68496 | 0.70957 | -11.13133 | -7.89851 | 0.38369 | -7.99138 | -3.06623 | 0.63728 | -11.00234 | -7.01161 | 0.71799 | -11.0769 | -7.95308 | 0.50144 | -8.31915 | -4.17153 | 0.73947 | -11.19208 | -8.27625 | 0.75192 | -11.04268 | -8.30316 | 0.76767 | -11.23622 | -8.6257 | 0.76067 | -11.06387 | -8.41592 | 0.76283 | -11.05002 | -8.42931 | 0.67749 | -9.84034 | -6.66677 | 0.75885 | -7.48381 | -5.67911 | 0.5706 | -8.17149 | -4.66262 | 0.6768 | -9.91713 | -6.7119 | 0.28253 | -7.95362 | -2.24714 | 0.71358 | -10.63489 | -7.58888 | 0.73469 | -10.54396 | -7.74653 | 0.7246 | -10.53009 | -7.63013 | 0.75541 | -10.53924 | -7.96145 | 0.7683 | -10.39821 | -7.98894 | 0.76314 | -10.48006 | -7.99781
1902-04-23 06:00 | 5:31 | -8.06537 | -1.85418 | 0.70014 | -11.02097 | -7.7162 | 0.6604 | -10.15059 | -6.70346 | 0.72935 | -10.9061 | -7.95432 | 0.36942 | -8.28154 | -3.05938 | 0.64065 | -10.96278 | -7.02328 | 0.7019 | -11.26811 | -7.90904 | 0.49781 | -8.45096 | -4.207 | 0.7479 | -11.09027 | -8.29437 | 0.73255 | -11.2931 | -8.27276 | 0.76326 | -11.28718 | -8.615 | 0.75755 | -11.09841 | -8.40766 | 0.73734 | -11.35784 | -8.37458 | 0.68565 | -9.73314 | -6.6735 | 0.74484 | -7.60141 | -5.6618 | 0.56845 | -8.22379 | -4.67481 | 0.66413 | -10.01694 | -6.65257 | 0.2891 | -7.76867 | -2.24591 | 0.72179 | -10.52677 | -7.59814 | 0.72435 | -10.66276 | -7.72358 | 0.72883 | -10.46987 | -7.63076 | 0.75159 | -10.58237 | -7.95362 | 0.74345 | -10.65739 | -7.92324 | 0.75776 | -10.55645 | -7.99922
1902-04-23 12:00 | 5:33 | -8.01173 | -1.85356 | 0.69628 | -11.11832 | -7.74149 | 0.63998 | -10.39831 | -6.65475 | 0.73269 | -10.85967 | -7.9568 | 0.38867 | -8.04894 | -3.12841 | 0.65085 | -10.78802 | -7.02136 | 0.71536 | -11.13083 | -7.96257 | 0.49969 | -8.42521 | -4.21002 | 0.75538 | -10.99401 | -8.30464 | 0.76291 | -10.90784 | -8.32164 | 0.77048 | -11.18179 | -8.6154 | 0.75727 | -11.1067 | -8.4108 | 0.74526 | -11.27146 | -8.40022 | 0.67597 | -9.98222 | -6.7477 | 0.7431 | -7.61395 | -5.65796 | 0.56353 | -8.24016 | -4.64359 | 0.66853 | -9.98796 | -6.6772 | 0.28276 | -7.93247 | -2.24295 | 0.71021 | -10.67133 | -7.57892 | 0.74254 | -10.44825 | -7.75826 | 0.73279 | -10.4079 | -7.62678 | 0.75215 | -10.56891 | -7.9494 | 0.74913 | -10.58841 | -7.93206 | 0.74574 | -10.68771 | -7.97026
1902-04-23 18:00 | 5:36 | -7.9704 | -1.8587 | 0.70106 | -11.05805 | -7.75233 | 0.63219 | -10.47879 | -6.6246 | 0.71681 | -11.03894 | -7.91286 | 0.38362 | -8.13288 | -3.11998 | 0.62326 | -11.1947 | -6.97719 | 0.7152 | -11.10964 | -7.94567 | 0.50236 | -8.36162 | -4.20058 | 0.75263 | -11.02981 | -8.3014 | 0.72891 | -11.32657 | -8.25602 | 0.75912 | -11.33564 | -8.60515 | 0.7696 | -10.94401 | -8.42252 | 0.74223 | -11.29936 | -8.38678 | 0.68386 | -9.82571 | -6.71941 | 0.74896 | -7.56029 | -5.66238 | 0.55102 | -8.39579 | -4.6262 | 0.66121 | -10.08878 | -6.6708 | 0.28859 | -7.77018 | -2.24239 | 0.70444 | -10.74044 | -7.566 | 0.72291 | -10.65423 | -7.702 | 0.72758 | -10.48804 | -7.63085 | 0.74547 | -10.65037 | -7.93957 | 0.74796 | -10.61092 | -7.9365 | 0.76223 | -10.50754 | -8.00918
1902-04-24 | 5:39 | -7.88818 | -1.85518 | 0.6909 | -11.16759 | -7.71567 | 0.65657 | -10.23847 | -6.72232 | 0.7148 | -11.08886 | -7.92632 | 0.36432 | -8.30162 | -3.02441 | 0.64082 | -10.97184 | -7.03096 | 0.7257 | -11.00915 | -7.98937 | 0.49404 | -8.47814 | -4.18857 | 0.74603 | -11.12166 | -8.29708 | 0.75725 | -10.9679 | -8.30546 | 0.76864 | -11.2317 | -8.63309 | 0.76394 | -11.03666 | -8.43133 | 0.735 | -11.38817 | -8.37027 | 0.64825 | -10.16476 | -6.58931 | 0.76035 | -7.47355 | -5.68252 | 0.55307 | -8.37345 | -4.6311 | 0.67772 | -9.85801 | -6.68095 | 0.28729 | -7.80408 | -2.24202 | 0.70596 | -10.72982 | -7.57479 | 0.74281 | -10.43864 | -7.75392 | 0.72467 | -10.5302 | -7.63093 | 0.76119 | -10.46381 | -7.96498 | 0.74945 | -10.60551 | -7.94824 | 0.76331 | -10.49681 | -8.01236
1902-04-24 06:00 | 5:27 | -8.14833 | -1.85234 | 0.69326 | -11.16323 | -7.73902 | 0.62922 | -10.57941 | -6.65682 | 0.74045 | -10.79394 | -7.99241 | 0.37787 | -7.9257 | -2.99488 | 0.63756 | -11.01896 | -7.0252 | 0.71678 | -11.10759 | -7.9617 | 0.49623 | -8.43331 | -4.18489 | 0.75325 | -11.02368 | -8.30353 | 0.75644 | -10.99651 | -8.31823 | 0.75733 | -11.36966 | -8.61056 | 0.76002 | -11.10057 | -8.43667 | 0.7449 | -11.27236 | -8.3968 | 0.6782 | -9.73596 | -6.60295 | 0.74103 | -7.63204 | -5.65559 | 0.55503 | -8.33939 | -4.6286 | 0.66931 | -9.98572 | -6.68354 | 0.28427 | -7.90894 | -2.24831 | 0.69797 | -10.82147 | -7.55304 | 0.71874 | -10.74064 | -7.71978 | 0.71676 | -10.62587 | -7.61623 | 0.7548 | -10.54867 | -7.96219 | 0.76634 | -10.43218 | -7.99458 | 0.76577 | -10.47507 | -8.02148
1902-04-24 12:00 | 5:31 | -8.05752 | -1.85379 | 0.70378 | -11.03256 | -7.76445 | 0.66926 | -10.09899 | -6.75884 | 0.72404 | -10.9879 | -7.95565 | 0.3664 | -8.12725 | -2.97779 | 0.62202 | -11.22501 | -6.98214 | 0.70378 | -11.25913 | -7.92398 | 0.48621 | -8.61261 | -4.18753 | 0.74713 | -11.10072 | -8.29364 | 0.75047 | -11.06948 | -8.30735 | 0.76814 | -11.22818 | -8.62487 | 0.77228 | -10.90707 | -8.42328 | 0.75777 | -11.1146 | -8.42228 | 0.66673 | -9.92481 | -6.61718 | 0.76274 | -7.45626 | -5.6872 | 0.55257 | -8.38586 | -4.6338 | 0.67206 | -9.97328 | -6.70264 | 0.27492 | -8.16113 | -2.24362 | 0.70742 | -10.71846 | -7.58244 | 0.7223 | -10.69512 | -7.72509 | 0.72708 | -10.49953 | -7.63395 | 0.74471 | -10.64608 | -7.92828 | 0.76089 | -10.50044 | -7.98969 | 0.75884 | -10.53894 | -7.9974
1902-04-24 18:00 | 5:31 | -8.07031 | -1.85429 | 0.70858 | -10.98054 | -7.78056 | 0.64055 | -10.43797 | -6.68599 | 0.72423 | -10.96918 | -7.94417 | 0.37686 | -7.97189 | -3.00431 | 0.63884 | -11.00136 | -7.02813 | 0.70945 | -11.19813 | -7.94457 | 0.51496 | -8.1129 | -4.17785 | 0.73725 | -11.21954 | -8.27162 | 0.75179 | -11.05146 | -8.30834 | 0.76109 | -11.31624 | -8.61269 | 0.76242 | -11.03614 | -8.41416 | 0.75417 | -11.14204 | -8.40298 | 0.66113 | -10.06292 | -6.65294 | 0.74948 | -7.56227 | -5.66777 | 0.56597 | -8.21676 | -4.65042 | 0.674 | -9.94052 | -6.69992 | 0.27779 | -8.05619 | -2.23792 | 0.70765 | -10.70318 | -7.57409 | 0.73113 | -10.56869 | -7.72714 | 0.72956 | -10.46689 | -7.6362 | 0.73569 | -10.74801 | -7.90725 | 0.73408 | -10.74127 | -7.88493 | 0.75949 | -10.53076 | -7.99796
1902-04-25 | 5:37 | -7.909 | -1.85345 | 0.70736 | -10.97034 | -7.76001 | 0.65468 | -10.29583 | -6.7405 | 0.73579 | -10.85011 | -7.98338 | 0.36882 | -8.15334 | -3.00708 | 0.64105 | -10.9632 | -7.02792 | 0.71275 | -11.13901 | -7.9393 | 0.48279 | -8.67534 | -4.18833 | 0.75351 | -11.01444 | -8.29947 | 0.75478 | -11.00899 | -8.30935 | 0.76297 | -11.29355 | -8.61662 | 0.75361 | -11.15861 | -8.40925 | 0.73731 | -11.35183 | -8.36984 | 0.66522 | -10.00227 | -6.65372 | 0.7443 | -7.60496 | -5.6604 | 0.5641 | -8.25604 | -4.65724 | 0.69088 | -9.8722 | -6.82048 | 0.28859 | -7.75411 | -2.23774 | 0.70783 | -10.70303 | -7.57595 | 0.72341 | -10.67956 | -7.72574 | 0.73483 | -10.40802 | -7.64815 | 0.7374 | -10.74066 | -7.92013 | 0.74761 | -10.62756 | -7.94526 | 0.75069 | -10.62105 | -7.97312
1902-04-25 06:00 | 5:33 | -8.01703 | -1.85555 | 0.70453 | -11.02807 | -7.76964 | 0.64901 | -10.33524 | -6.70763 | 0.70735 | -11.16028 | -7.89426 | 0.36934 | -8.1471 | -3.00906 | 0.63467 | -11.05825 | -7.01835 | 0.69142 | -11.38658 | -7.87296 | 0.51158 | -8.29134 | -4.24172 | 0.75026 | -11.05258 | -8.29232 | 0.74772 | -11.09329 | -8.29467 | 0.76382 | -11.28115 | -8.61681 | 0.76405 | -11.02654 | -8.42479 | 0.74583 | -11.26574 | -8.40231 | 0.66429 | -9.82903 | -6.52933 | 0.76219 | -7.45699 | -5.68366 | 0.56117 | -8.29951 | -4.65748 | 0.65325 | -9.99977 | -6.53238 | 0.2866 | -7.81588 | -2.24003 | 0.69881 | -10.81714 | -7.55914 | 0.7166 | -10.74603 | -7.70058 | 0.72614 | -10.50967 | -7.63147 | 0.75008 | -10.6025 | -7.95268 | 0.74242 | -10.68253 | -7.93097 | 0.76928 | -10.41752 | -8.01399
1902-04-25 12:00 | 5:42 | -7.81724 | -1.85628 | 0.70599 | -11.00096 | -7.76655 | 0.66096 | -10.19611 | -6.73918 | 0.73777 | -10.79955 | -7.96763 | 0.35878 | -8.3634 | -3.0006 | 0.64524 | -10.89624 | -7.03072 | 0.71296 | -11.1512 | -7.95037 | 0.48857 | -8.61614 | -4.20959 | 0.74586 | -11.11254 | -8.28842 | 0.76916 | -10.81704 | -8.32003 | 0.77381 | -11.14915 | -8.62729 | 0.74533 | -11.24749 | -8.38304 | 0.74979 | -11.20066 | -8.3982 | 0.68692 | -9.76098 | -6.70505 | 0.76177 | -7.45616 | -5.67992 | 0.56919 | -8.19499 | -4.66454 | 0.66418 | -9.98195 | -6.6298 | 0.28773 | -7.76346 | -2.23379 | 0.71832 | -10.58219 | -7.60143 | 0.74455 | -10.41922 | -7.75768 | 0.73277 | -10.42484 | -7.63898 | 0.7373 | -10.75043 | -7.92624 | 0.74516 | -10.64998 | -7.93597 | 0.76676 | -10.45046 | -8.01295
1902-04-25 18:00 | 5:32 | -8.03322 | -1.85174 | 0.69445 | -11.13089 | -7.72985 | 0.64031 | -10.43873 | -6.68397 | 0.7287 | -10.93449 | -7.96797 | 0.37957 | -7.97318 | -3.02639 | 0.64289 | -10.92705 | -7.02488 | 0.71206 | -11.16688 | -7.95149 | 0.50367 | -8.39419 | -4.22793 | 0.7428 | -11.14204 | -8.27632 | 0.74556 | -11.11941 | -8.2902 | 0.75734 | -11.3665 | -8.60834 | 0.76025 | -11.07947 | -8.42314 | 0.75509 | -11.13751 | -8.40981 | 0.67039 | -9.88983 | -6.63003 | 0.75765 | -7.49205 | -5.67637 | 0.54778 | -8.41092 | -4.60734 | 0.67336 | -10.04681 | -6.76514 | 0.27419 | -8.11956 | -2.2263 | 0.71798 | -10.57155 | -7.5902 | 0.72692 | -10.60586 | -7.7096 | 0.72064 | -10.57196 | -7.61856 | 0.7523 | -10.58368 | -7.96211 | 0.75655 | -10.48709 | -7.934 | 0.76052 | -10.51327 | -7.99551
1902-04-26 | 5:31 | -8.05567 | -1.85052 | 0.69586 | -11.11676 | -7.73569 | 0.65158 | -10.2728 | -6.69358 | 0.72053 | -11.02521 | -7.94398 | 0.38969 | -7.80528 | -3.04164 | 0.63461 | -11.11369 | -7.05282 | 0.70373 | -11.26402 | -7.92679 | 0.51738 | -8.18604 | -4.23525 | 0.72794 | -11.33213 | -8.24916 | 0.7396 | -11.19512 | -8.27988 | 0.75926 | -11.34736 | -8.61566 | 0.76153 | -11.07479 | -8.43378 | 0.74575 | -11.25492 | -8.39341 | 0.64679 | -10.28371 | -6.65136 | 0.74302 | -7.61285 | -5.65648 | 0.55932 | -8.29585 | -4.64002 | 0.69075 | -9.71705 | -6.71207 | 0.27838 | -8.00747 | -2.22914 | 0.70127 | -10.79274 | -7.56866 | 0.73175 | -10.56065 | -7.72771 | 0.73301 | -10.43281 | -7.6474 | 0.74912 | -10.62219 | -7.9573 | 0.76099 | -10.49331 | -7.98529 | 0.77225 | -10.37812 | -8.01454
1902-04-26 06:00 | 5:33 | -7.98707 | -1.84974 | 0.70699 | -10.98482 | -7.76611 | 0.65268 | -10.30631 | -6.72669 | 0.71689 | -11.06101 | -7.92952 | 0.38206 | -8.07939 | -3.0868 | 0.63146 | -11.14289 | -7.03627 | 0.72134 | -11.05731 | -7.97606 | 0.49145 | -8.65994 | -4.25593 | 0.74311 | -11.14994 | -8.28562 | 0.75183 | -11.04853 | -8.30658 | 0.76896 | -11.21776 | -8.62596 | 0.77321 | -10.92237 | -8.44532 | 0.75475 | -11.16038 | -8.42324 | 0.6615 | -10.03434 | -6.6377 | 0.76871 | -7.39739 | -5.68648 | 0.55216 | -8.38725 | -4.63112 | 0.67305 | -9.94856 | -6.69588 | 0.27036 | -8.24022 | -2.22786 | 0.69793 | -10.82575 | -7.55567 | 0.74387 | -10.41892 | -7.75037 | 0.72607 | -10.51597 | -7.63532 | 0.74879 | -10.61314 | -7.94696 | 0.73265 | -10.77604 | -7.89509 | 0.76082 | -10.51585 | -8.00071
1902-04-26 12:00 | 5:36 | -7.93331 | -1.84842 | 0.70093 | -11.05298 | -7.74732 | 0.64733 | -10.35822 | -6.70517 | 0.71662 | -11.06688 | -7.93071 | 0.37566 | -8.30634 | -3.12036 | 0.65211 | -10.87202 | -7.08971 | 0.70341 | -11.25626 | -7.91778 | 0.50761 | -8.39505 | -4.26141 | 0.73495 | -11.24279 | -8.26287 | 0.76022 | -10.94184 | -8.31821 | 0.76033 | -11.32689 | -8.61219 | 0.7724 | -10.95737 | -8.46348 | 0.771 | -10.94371 | -8.43761 | 0.65427 | -10.13503 | -6.63105 | 0.73886 | -7.64159 | -5.64608 | 0.54889 | -8.41582 | -4.61939 | 0.66743 | -10.02346 | -6.68999 | 0.27484 | -8.12955 | -2.23429 | 0.71417 | -10.62354 | -7.58699 | 0.73662 | -10.51133 | -7.74281 | 0.71857 | -10.60713 | -7.62201 | 0.74428 | -10.66824 | -7.94011 | 0.75832 | -10.52145 | -7.97864 | 0.76507 | -10.46123 | -8.00359
1902-04-26 18:00 | 5:30 | -8.07294 | -1.84724 | 0.67833 | -11.26238 | -7.63963 | 0.64764 | -10.34311 | -6.69859 | 0.73643 | -10.82226 | -7.96984 | 0.37829 | -8.23743 | -3.11612 | 0.63364 | -11.10459 | -7.03634 | 0.71322 | -11.15554 | -7.9564 | 0.4823 | -8.74173 | -4.21612 | 0.7528 | -11.01768 | -8.29409 | 0.74488 | -11.12725 | -8.28844 | 0.75875 | -11.35363 | -8.6146 | 0.77023 | -10.92744 | -8.41662 | 0.74882 | -11.22316 | -8.40409 | 0.67339 | -9.86757 | -6.64467 | 0.73399 | -7.68005 | -5.63704 | 0.55593 | -8.35783 | -4.64636 | 0.68434 | -9.81442 | -6.71637 | 0.27687 | -8.07921 | -2.23691 | 0.70834 | -10.70721 | -7.58439 | 0.74634 | -10.39557 | -7.75866 | 0.73375 | -10.41036 | -7.63863 | 0.74409 | -10.66812 | -7.93808 | 0.76279 | -10.46123 | -7.97976 | 0.76929 | -10.41019 | -8.00849
1902-04-27 | 5:30 | -8.05304 | -1.84791 | 0.69068 | -11.16108 | -7.70869 | 0.64197 | -10.41645 | -6.68708 | 0.71996 | -11.02582 | -7.93812 | 0.38238 | -8.16494 | -3.12209 | 0.62338 | -11.25128 | -7.01378 | 0.71386 | -11.12695 | -7.94313 | 0.5175 | -8.16547 | -4.2256 | 0.74439 | -11.11667 | -8.27513 | 0.75699 | -10.96728 | -8.30211 | 0.76768 | -11.23018 | -8.62113 | 0.75312 | -11.15557 | -8.40149 | 0.74673 | -11.25281 | -8.40285 | 0.66253 | -10.06019 | -6.66514 | 0.74464 | -7.5885 | -5.6507 | 0.55169 | -8.38853 | -4.62786 | 0.68327 | -9.79513 | -6.69272 | 0.28481 | -7.85946 | -2.23845 | 0.71033 | -10.67666 | -7.58396 | 0.72954 | -10.58819 | -7.72447 | 0.72798 | -10.47213 | -7.62348 | 0.74238 | -10.69222 | -7.93774 | 0.75074 | -10.58551 | -7.94693 | 0.75083 | -10.60044 | -7.95916
1902-04-27 06:00 | 5:22 | -8.24403 | -1.84172 | 0.68721 | -11.20187 | -7.69807 | 0.64177 | -10.43278 | -6.69539 | 0.72589 | -10.94904 | -7.94779 | 0.37201 | -8.36642 | -3.11244 | 0.62934 | -11.1402 | -7.01097 | 0.69557 | -11.33869 | -7.88681 | 0.49409 | -8.63806 | -4.26798 | 0.74336 | -11.13507 | -8.27735 | 0.74297 | -11.15246 | -8.28593 | 0.7612 | -11.31358 | -8.61192 | 0.76372 | -11.04922 | -8.43852 | 0.75005 | -11.19997 | -8.4005 | 0.66499 | -9.94001 | -6.60997 | 0.75827 | -7.48146 | -5.67296 | 0.54434 | -8.44034 | -4.59437 | 0.66756 | -10.02271 | -6.6908 | 0.27981 | -7.98081 | -2.23315 | 0.70094 | -10.78922 | -7.56264 | 0.7384 | -10.47402 | -7.73404 | 0.74039 | -10.33154 | -7.64935 | 0.76609 | -10.4069 | -7.97259 | 0.76641 | -10.40401 | -7.97372 | 0.756 | -10.56474 | -7.98695
1902-04-27 12:00 | 5:41 | -7.79934 | -1.84879 | 0.70941 | -10.96534 | -7.77894 | 0.65416 | -10.28391 | -6.72734 | 0.70767 | -11.14017 | -7.88356 | 0.39259 | -7.91724 | -3.10823 | 0.6445 | -10.94222 | -7.05222 | 0.70386 | -11.24089 | -7.91198 | 0.49762 | -8.64397 | -4.30138 | 0.7435 | -11.14311 | -8.28492 | 0.7463 | -11.11639 | -8.29614 | 0.75783 | -11.33692 | -8.59142 | 0.75426 | -11.14255 | -8.4044 | 0.74761 | -11.22526 | -8.39215 | 0.6659 | -9.87498 | -6.57574 | 0.75529 | -7.50919 | -5.67164 | 0.55306 | -8.36201 | -4.62469 | 0.68254 | -9.88707 | -6.74834 | 0.27401 | -8.14087 | -2.23068 | 0.70043 | -10.77846 | -7.54951 | 0.74034 | -10.45623 | -7.74117 | 0.72925 | -10.46674 | -7.63282 | 0.74914 | -10.59306 | -7.93565 | 0.74903 | -10.61524 | -7.95108 | 0.75662 | -10.54466 | -7.97833
1902-04-27 18:00 | 5:30 | -8.05743 | -1.8468 | 0.68085 | -11.26109 | -7.6671 | 0.64732 | -10.36836 | -6.71161 | 0.73635 | -10.83011 | -7.97474 | 0.38352 | -8.24239 | -3.16112 | 0.63631 | -11.07992 | -7.05028 | 0.71508 | -11.11349 | -7.94709 | 0.49907 | -8.5916 | -4.2878 | 0.74484 | -11.12291 | -8.28476 | 0.74894 | -11.07048 | -8.29113 | 0.76431 | -11.26123 | -8.60707 | 0.7583 | -11.06989 | -8.39432 | 0.74229 | -11.29436 | -8.38368 | 0.65705 | -9.94639 | -6.53527 | 0.76326 | -7.43959 | -5.67838 | 0.56206 | -8.28681 | -4.65769 | 0.68278 | -9.84414 | -6.72137 | 0.27837 | -8.01861 | -2.23213 | 0.71568 | -10.59598 | -7.58332 | 0.71934 | -10.69956 | -7.69666 | 0.72467 | -10.516 | -7.62065 | 0.75237 | -10.56784 | -7.95095 | 0.74509 | -10.63344 | -7.92289 | 0.74173 | -10.70761 | -7.94216
1902-04-28 | 5:26 | -8.15728 | -1.84616 | 0.68217 | -11.25075 | -7.67494 | 0.65583 | -10.26811 | -6.73412 | 0.71533 | -11.07366 | -7.92131 | 0.37732 | -8.37111 | -3.1586 | 0.64117 | -11.00661 | -7.05714 | 0.70478 | -11.23332 | -7.91705 | 0.50193 | -8.64363 | -4.33851 | 0.7356 | -11.24039 | -8.26849 | 0.74958 | -11.06402 | -8.29336 | 0.75946 | -11.32856 | -8.60364 | 0.74421 | -11.25541 | -8.37639 | 0.75856 | -11.09922 | -8.41938 | 0.67994 | -9.67226 | -6.5766 | 0.74248 | -7.61493 | -5.65394 | 0.56776 | -8.19339 | -4.65191 | 0.68589 | -9.80558 | -6.72557 | 0.27503 | -8.09752 | -2.22709 | 0.72139 | -10.52967 | -7.596 | 0.71889 | -10.69604 | -7.68933 | 0.72338 | -10.52665 | -7.61482 | 0.73852 | -10.71627 | -7.91417 | 0.75319 | -10.56048 | -7.95408 | 0.75831 | -10.52369 | -7.98025
1902-04-28 06:00 | 5:36 | -7.89727 | -1.84524 | 0.68027 | -11.27091 | -7.66727 | 0.65997 | -10.16019 | -6.70544 | 0.71211 | -11.10786 | -7.90997 | 0.38647 | -8.2088 | -3.17243 | 0.63794 | -11.06723 | -7.06021 | 0.71158 | -11.17857 | -7.95442 | 0.5076 | -8.54034 | -4.33505 | 0.73179 | -11.2875 | -8.26002 | 0.75038 | -11.05406 | -8.29473 | 0.75342 | -11.41268 | -8.59854 | 0.77347 | -10.89213 | -8.42476 | 0.75105 | -11.19863 | -8.41073 | 0.65615 | -9.94823 | -6.52751 | 0.74996 | -7.55661 | -5.66719 | 0.57444 | -8.13272 | -4.67173 | 0.6863 | -9.87499 | -6.77723 | 0.28778 | -7.74844 | -2.22986 | 0.69807 | -10.82371 | -7.55571 | 0.72756 | -10.62332 | -7.72913 | 0.72925 | -10.47324 | -7.63765 | 0.73268 | -10.78072 | -7.89881 | 0.75655 | -10.53215 | -7.96809 | 0.77213 | -10.39362 | -8.02526
1902-04-28 12:00 | 5:27 | -8.11071 | -1.84378 | 0.67641 | -11.31081 | -7.65072 | 0.65941 | -10.19888 | -6.72526 | 0.72921 | -10.90648 | -7.95314 | 0.40063 | -7.91721 | -3.17187 | 0.6563 | -10.79414 | -7.08415 | 0.70476 | -11.23838 | -7.92038 | 0.51326 | -8.33231 | -4.27668 | 0.75703 | -10.97442 | -8.308 | 0.76076 | -10.92343 | -8.31014 | 0.76967 | -11.19666 | -8.61773 | 0.74299 | -11.30041 | -8.39614 | 0.7468 | -11.23594 | -8.39099 | 0.64661 | -10.09371 | -6.52673 | 0.75874 | -7.47855 | -5.67426 | 0.57577 | -8.11 | -4.66952 | 0.69986 | -9.69451 | -6.7848 | 0.27835 | -8.01534 | -2.23107 | 0.71935 | -10.54623 | -7.58646 | 0.72362 | -10.65737 | -7.7119 | 0.71732 | -10.60091 | -7.6043 | 0.75663 | -10.50622 | -7.94929 | 0.75149 | -10.58289 | -7.95292 | 0.75157 | -10.61432 | -7.97737
1902-04-28 18:00 | 5:37 | -7.89498 | -1.84876 | 0.7037 | -11.01668 | -7.75247 | 0.64665 | -10.40259 | -6.72679 | 0.73309 | -10.86491 | -7.96496 | 0.39743 | -7.96703 | -3.16633 | 0.63433 | -11.07382 | -7.02447 | 0.69537 | -11.29357 | -7.85315 | 0.5156 | -8.42919 | -4.34607 | 0.74599 | -11.10841 | -8.28675 | 0.74146 | -11.17488 | -8.28569 | 0.77054 | -11.18851 | -8.62124 | 0.74946 | -11.19374 | -8.38926 | 0.75091 | -11.20079 | -8.41078 | 0.68392 | -9.55576 | -6.53533 | 0.74723 | -7.57161 | -5.65776 | 0.55742 | -8.31293 | -4.63378 | 0.68762 | -9.86066 | -6.78042 | 0.27343 | -8.15271 | -2.22924 | 0.70172 | -10.76228 | -7.55211 | 0.73944 | -10.47171 | -7.74323 | 0.73029 | -10.43946 | -7.62385 | 0.75132 | -10.55521 | -7.93037 | 0.76056 | -10.47059 | -7.9635 | 0.76478 | -10.46224 | -8.00128
1902-04-29 | 5:23 | -8.22706 | -1.84431 | 0.70596 | -11.00527 | -7.76922 | 0.65351 | -10.33033 | -6.75094 | 0.72246 | -10.97802 | -7.93116 | 0.38527 | -8.25141 | -3.17898 | 0.64371 | -10.98317 | -7.06998 | 0.69574 | -11.34421 | -7.89259 | 0.50242 | -8.61656 | -4.3291 | 0.7621 | -10.88773 | -8.29756 | 0.75652 | -10.97223 | -8.30073 | 0.77131 | -11.16158 | -8.60905 | 0.7762 | -10.85536 | -8.42597 | 0.75381 | -11.15465 | -8.40845 | 0.62562 | -10.18313 | -6.37079 | 0.74861 | -7.56382 | -5.66234 | 0.56671 | -8.20325 | -4.6489 | 0.67748 | -9.92573 | -6.72446 | 0.28522 | -7.82704 | -2.23241 | 0.69886 | -10.80379 | -7.55039 | 0.71847 | -10.70234 | -7.68927 | 0.72775 | -10.46638 | -7.61694 | 0.75169 | -10.55753 | -7.93593 | 0.75352 | -10.54334 | -7.94461 | 0.75582 | -10.55808 | -7.97995
1902-04-29 06:00 | 5:36 | -7.90699 | -1.84572 | 0.68009 | -11.2707 | -7.66507 | 0.64081 | -10.46049 | -6.70323 | 0.71805 | -11.03699 | -7.92506 | 0.37933 | -8.34778 | -3.16656 | 0.64662 | -10.91435 | -7.05743 | 0.69809 | -11.31247 | -7.89712 | 0.5095 | -8.52286 | -4.34242 | 0.75553 | -10.96801 | -8.28667 | 0.75168 | -11.04065 | -8.299 | 0.74656 | -11.49264 | -8.57999 | 0.76034 | -11.03217 | -8.38825 | 0.73883 | -11.32693 | -8.36869 | 0.64865 | -9.7558 | -6.32809 | 0.75154 | -7.5325 | -5.66097 | 0.55087 | -8.41141 | -4.63359 | 0.66708 | -10.05664 | -6.7086 | 0.28276 | -7.88157 | -2.22862 | 0.69358 | -10.87572 | -7.54315 | 0.72775 | -10.60704 | -7.71924 | 0.72474 | -10.51481 | -7.62054 | 0.74399 | -10.62992 | -7.90854 | 0.75339 | -10.55119 | -7.94916 | 0.75993 | -10.51896 | -7.99363
1902-04-29 12:00 | 5:34 | -7.96401 | -1.84447 | 0.7023 | -11.03161 | -7.74747 | 0.66484 | -10.16147 | -6.75579 | 0.73549 | -10.83597 | -7.96978 | 0.37805 | -8.36434 | -3.16217 | 0.63118 | -11.1308 | -7.02557 | 0.70435 | -11.23536 | -7.91368 | 0.51763 | -8.27449 | -4.28314 | 0.7506 | -11.03089 | -8.27974 | 0.75599 | -10.97631 | -8.29796 | 0.76595 | -11.25687 | -8.62225 | 0.75504 | -11.0813 | -8.36688 | 0.74045 | -11.31521 | -8.37829 | 0.64639 | -10.00606 | -6.46781 | 0.75663 | -7.4936 | -5.66988 | 0.56056 | -8.30731 | -4.65672 | 0.67351 | -9.96329 | -6.71041 | 0.27893 | -7.97288 | -2.22385 | 0.70143 | -10.77251 | -7.55613 | 0.73247 | -10.56895 | -7.74144 | 0.72279 | -10.53106 | -7.61178 | 0.75368 | -10.52871 | -7.93524 | 0.74705 | -10.61831 | -7.93241 | 0.7633 | -10.48186 | -8.00077
1902-04-29 18:00 | 5:22 | -8.22495 | -1.84042 | 0.72659 | -10.69313 | -7.76953 | 0.65698 | -10.24435 | -6.73031 | 0.73424 | -10.86211 | -7.97539 | 0.37819 | -8.36882 | -3.16501 | 0.63223 | -11.11208 | -7.02533 | 0.71806 | -11.08496 | -7.95963 | 0.49924 | -8.55911 | -4.27301 | 0.74483 | -11.11986 | -8.28236 | 0.7504 | -11.04744 | -8.29003 | 0.77063 | -11.18908 | -8.6226 | 0.75203 | -11.12768 | -8.3683 | 0.73433 | -11.38769 | -8.36235 | 0.66811 | -9.74845 | -6.51303 | 0.74488 | -7.59978 | -5.66096 | 0.56464 | -8.23099 | -4.64754 | 0.68351 | -9.85419 | -6.73542 | 0.28014 | -7.94015 | -2.22434 | 0.70992 | -10.68428 | -7.58494 | 0.71972 | -10.70871 | -7.70731 | 0.74067 | -10.3161 | -7.64082 | 0.75437 | -10.5227 | -7.938 | 0.74598 | -10.64037 | -7.93752 | 0.75991 | -10.52696 | -7.9995
1902-04-30 | 5:38 | -7.84088 | -1.84303 | 0.72703 | -10.71553 | -7.79049 | 0.64863 | -10.36304 | -6.72179 | 0.7263 | -10.94065 | -7.94621 | 0.38679 | -8.19327 | -3.1691 | 0.63149 | -11.10703 | -7.01395 | 0.71686 | -11.09324 | -7.95225 | 0.52154 | -8.29934 | -4.32845 | 0.73899 | -11.18001 | -8.26195 | 0.74654 | -11.10657 | -8.29152 | 0.74755 | -11.47646 | -8.57922 | 0.74553 | -11.21763 | -8.36308 | 0.75294 | -11.1587 | -8.40185 | 0.65603 | -9.94812 | -6.52629 | 0.76323 | -7.43628 | -5.67561 | 0.5666 | -8.23671 | -4.6669 | 0.67634 | -9.94749 | -6.72791 | 0.28042 | -7.93708 | -2.22571 | 0.71923 | -10.55456 | -7.59111 | 0.71704 | -10.71852 | -7.68562 | 0.72919 | -10.46286 | -7.62941 | 0.73587 | -10.73409 | -7.89886 | 0.7707 | -10.35676 | -7.98199 | 0.7536 | -10.57714 | -7.97089
1902-04-30 06:00 | 5:35 | -7.94159 | -1.84629 | 0.68796 | -11.19597 | -7.70234 | 0.64188 | -10.39239 | -6.67066 | 0.73881 | -10.79509 | -7.97546 | 0.39086 | -8.07529 | -3.15627 | 0.65334 | -10.78391 | -7.04554 | 0.71503 | -11.12533 | -7.95494 | 0.50804 | -8.48477 | -4.31064 | 0.74019 | -11.17577 | -8.27218 | 0.75341 | -11.0174 | -8.30067 | 0.76607 | -11.24662 | -8.61565 | 0.75272 | -11.12461 | -8.37369 | 0.7397 | -11.32333 | -8.37582 | 0.65099 | -9.98343 | -6.4991 | 0.75539 | -7.50812 | -5.67155 | 0.55239 | -8.37867 | -4.62832 | 0.6952 | -9.71416 | -6.75331 | 0.27466 | -8.08365 | -2.22028 | 0.70321 | -10.75367 | -7.56213 | 0.7247 | -10.63068 | -7.70406 | 0.72594 | -10.4936 | -7.61773 | 0.75891 | -10.47707 | -7.95114 | 0.74544 | -10.63095 | -7.92477 | 0.76135 | -10.51436 | -8.00511
1902-04-30 12:00 | 5:36 | -7.90188 | -1.8442 | 0.68856 | -11.18599 | -7.70224 | 0.66955 | -9.99803 | -6.69422 | 0.70416 | -11.18152 | -7.87354 | 0.38708 | -8.16428 | -3.16019 | 0.62429 | -11.22194 | -7.00577 | 0.70535 | -11.24397 | -7.93094 | 0.52499 | -8.24343 | -4.32774 | 0.7396 | -11.18619 | -8.27333 | 0.75827 | -10.95196 | -8.3045 | 0.76979 | -11.19672 | -8.61912 | 0.75226 | -11.14113 | -8.38104 | 0.7429 | -11.29568 | -8.39156 | 0.65604 | -9.91898 | -6.5073 | 0.75362 | -7.52351 | -5.6699 | 0.55072 | -8.39013 | -4.6206 | 0.68785 | -9.81881 | -6.75388 | 0.28072 | -7.89602 | -2.21659 | 0.71635 | -10.60117 | -7.59419 | 0.73475 | -10.5174 | -7.72768 | 0.72737 | -10.46984 | -7.61541 | 0.75646 | -10.51316 | -7.95274 | 0.75049 | -10.58268 | -7.94217 | 0.75998 | -10.50998 | -7.98734
1902-04-30 18:00 | 5:28 | -8.09261 | -1.84092 | 0.68869 | -11.17748 | -7.69781 | 0.6285 | -10.61045 | -6.66864 | 0.71618 | -11.05843 | -7.91986 | 0.38019 | -8.27016 | -3.14424 | 0.63761 | -11.04096 | -7.03982 | 0.72894 | -10.9551 | -7.98567 | 0.52628 | -8.12378 | -4.27539 | 0.74728 | -11.08675 | -8.28495 | 0.75191 | -11.03462 | -8.29704 | 0.76462 | -11.26476 | -8.61329 | 0.75642 | -11.06558 | -8.37027 | 0.75704 | -11.10539 | -8.40721 | 0.64841 | -10.06253 | -6.52464 | 0.75734 | -7.48433 | -5.66816 | 0.55452 | -8.32857 | -4.61835 | 0.67092 | -10.05085 | -6.74336 | 0.27578 | -8.04938 | -2.21983 | 0.7055 | -10.72386 | -7.56567 | 0.73417 | -10.52972 | -7.73063 | 0.75153 | -10.16335 | -7.63804 | 0.75449 | -10.51598 | -7.93423 | 0.75871 | -10.49904 | -7.96572 | 0.76506 | -10.46867 | -8.00911
1902-05-01 | 5:38 | -7.83951 | -1.84181 | 0.67738 | -11.28226 | -7.64235 | 0.65813 | -10.18563 | -6.70345 | 0.71374 | -11.08454 | -7.91152 | 0.37944 | -8.33661 | -3.16321 | 0.63271 | -11.09545 | -7.02025 | 0.71235 | -11.14564 | -7.93961 | 0.51211 | -8.36143 | -4.28194 | 0.75102 | -11.03502 | -8.28755 | 0.74299 | -11.13046 | -8.26981 | 0.7635 | -11.27672 | -8.60975 | 0.76146 | -11.01413 | -8.38685 | 0.75574 | -11.12022 | -8.40397 | 0.64435 | -10.15597 | -6.544 | 0.74728 | -7.56395 | -5.65238 | 0.5638 | -8.26322 | -4.65879 | 0.6903 | -9.79744 | -6.76317 | 0.28079 | -7.90942 | -2.2209 | 0.69852 | -10.81652 | -7.5556 | 0.73415 | -10.5332 | -7.73293 | 0.72996 | -10.43753 | -7.61898 | 0.74535 | -10.61564 | -7.91238 | 0.76291 | -10.45538 | -7.97652 | 0.7707 | -10.38739 | -8.00559
1902-05-01 06:00 | 5:32 | -7.98182 | -1.84278 | 0.69601 | -11.04576 | -7.688 | 0.65281 | -10.32946 | -6.74315 | 0.73233 | -10.86398 | -7.95604 | 0.37974 | -8.28812 | -3.14734 | 0.63824 | -11.02195 | -7.0347 | 0.72658 | -10.99249 | -7.98697 | 0.48953 | -8.83541 | -4.32521 | 0.74524 | -11.10268 | -8.27419 | 0.74677 | -11.09658 | -8.28659 | 0.7696 | -11.18353 | -8.60687 | 0.74381 | -11.24716 | -8.36572 | 0.74117 | -11.29322 | -8.37015 | 0.66754 | -9.89182 | -6.60316 | 0.73947 | -7.62892 | -5.64139 | 0.55702 | -8.31094 | -4.62938 | 0.68805 | -9.83289 | -6.76549 | 0.28187 | -7.87076 | -2.21856 | 0.71417 | -10.61844 | -7.58341 | 0.74599 | -10.37206 | -7.73744 | 0.71933 | -10.57344 | -7.60584 | 0.74952 | -10.56558 | -7.91914 | 0.75907 | -10.49058 | -7.96311 | 0.76664 | -10.4387 | -8.00272
1902-05-01 12:00 | 5:38 | -7.85516 | -1.84272 | 0.7145 | -10.88929 | -7.7804 | 0.6432 | -10.43409 | -6.71121 | 0.70571 | -11.16506 | -7.87933 | 0.38467 | -8.25773 | -3.17647 | 0.6458 | -10.89224 | -7.03424 | 0.70456 | -11.25351 | -7.92875 | 0.5196 | -8.20041 | -4.26096 | 0.74459 | -11.10987 | -8.2723 | 0.74531 | -11.11224 | -8.28205 | 0.76584 | -11.24041 | -8.60831 | 0.75662 | -11.0944 | -8.3942 | 0.75473 | -11.14896 | -8.41444 | 0.68638 | -9.37374 | -6.43391 | 0.76072 | -7.45979 | -5.67481 | 0.5609 | -8.27359 | -4.64069 | 0.67705 | -9.92922 | -6.7226 | 0.27835 | -7.97075 | -2.21867 | 0.7192 | -10.54421 | -7.58336 | 0.71921 | -10.68451 | -7.68437 | 0.72155 | -10.54515 | -7.60891 | 0.75773 | -10.48242 | -7.94289 | 0.7629 | -10.44041 | -7.96495 | 0.76703 | -10.42198 | -7.99398
1902-05-01 18:00 | 5:31 | -8.0143 | -1.84235 | 0.67313 | -11.3484 | -7.6389 | 0.64134 | -10.44701 | -6.70008 | 0.71475 | -11.07082 | -7.91283 | 0.3727 | -8.48454 | -3.16221 | 0.64438 | -10.9421 | -7.05083 | 0.72196 | -11.03076 | -7.96371 | 0.49025 | -8.68649 | -4.25854 | 0.75468 | -10.99106 | -8.29469 | 0.75478 | -10.98969 | -8.29479 | 0.77088 | -11.16127 | -8.60399 | 0.75379 | -11.13317 | -8.39209 | 0.74871 | -11.22844 | -8.40682 | 0.66802 | -9.83183 | -6.56787 | 0.76067 | -7.45572 | -5.67136 | 0.56765 | -8.17493 | -4.64047 | 0.67746 | -9.89406 | -6.70279 | 0.27567 | -8.05776 | -2.2213 | 0.71472 | -10.60709 | -7.58113 | 0.75486 | -10.24134 | -7.73073 | 0.72147 | -10.54126 | -7.60518 | 0.75654 | -10.51071 | -7.9518 | 0.74433 | -10.62284 | -7.90688 | 0.77271 | -10.35154 | -7.9987
1902-05-02 | 5:33 | -7.97866 | -1.84278 | 0.70225 | -11.04651 | -7.75738 | 0.63995 | -10.37848 | -6.64175 | 0.71707 | -11.00629 | -7.89225 | 0.38737 | -8.19129 | -3.17302 | 0.61397 | -11.32911 | -6.9557 | 0.71188 | -11.16151 | -7.94567 | 0.51053 | -8.31841 | -4.24681 | 0.73928 | -11.18163 | -8.26636 | 0.73986 | -11.18134 | -8.27265 | 0.76744 | -11.21851 | -8.60958 | 0.76565 | -10.98722 | -8.41235 | 0.73799 | -11.33934 | -8.36826 | 0.67007 | -9.8122 | -6.57491 | 0.74634 | -7.56221 | -5.64395 | 0.57312 | -8.12847 | -4.6586 | 0.67652 | -9.92566 | -6.7149 | 0.28121 | -7.87791 | -2.21535 | 0.69184 | -10.87287 | -7.52233 | 0.72949 | -10.55983 | -7.70324 | 0.73635 | -10.33924 | -7.61335 | 0.74991 | -10.57999 | -7.93401 | 0.75668 | -10.50839 | -7.95151 | 0.75106 | -10.58144 | -7.94733
1902-05-02 06:00 | 5:29 | -8.06516 | -1.84141 | 0.68975 | -11.1844 | -7.71445 | 0.65887 | -10.24859 | -6.7525 | 0.73218 | -10.86597 | -7.95589 | 0.38533 | -8.23738 | -3.17408 | 0.63578 | -11.04712 | -7.0235 | 0.71032 | -11.16365 | -7.92975 | 0.51992 | -8.22363 | -4.27567 | 0.75218 | -11.01588 | -8.28595 | 0.74349 | -11.12993 | -8.275 | 0.7521 | -11.41832 | -8.58775 | 0.7646 | -10.99402 | -8.40597 | 0.75971 | -11.07374 | -8.41281 | 0.66813 | -9.82802 | -6.56638 | 0.74892 | -7.55312 | -5.65669 | 0.5532 | -8.36037 | -4.62497 | 0.67899 | -9.87704 | -6.70638 | 0.27747 | -7.98554 | -2.21575 | 0.70229 | -10.76234 | -7.55823 | 0.72349 | -10.62417 | -7.68643 | 0.72437 | -10.50299 | -7.60803 | 0.75567 | -10.502 | -7.93606 | 0.75623 | -10.52491 | -7.95931 | 0.76768 | -10.42061 | -7.99964
1902-05-02 12:00 | 5:33 | -7.96572 | -1.84113 | 0.69981 | -11.07396 | -7.74963 | 0.65419 | -10.29134 | -6.73246 | 0.72239 | -10.98151 | -7.93297 | 0.3782 | -8.36339 | -3.16305 | 0.62797 | -11.1511 | -7.00252 | 0.71507 | -11.10915 | -7.9438 | 0.49258 | -8.58811 | -4.23032 | 0.75333 | -11.00384 | -8.28955 | 0.74651 | -11.09883 | -8.28539 | 0.75813 | -11.33292 | -8.59187 | 0.76591 | -10.96627 | -8.39922 | 0.74871 | -11.21407 | -8.39613 | 0.65031 | -10.12428 | -6.58394 | 0.74057 | -7.61715 | -5.64101 | 0.55129 | -8.36739 | -4.61285 | 0.68407 | -9.80231 | -6.70542 | 0.27072 | -8.15494 | -2.20775 | 0.71419 | -10.61229 | -7.57922 | 0.7352 | -10.49385 | -7.71512 | 0.72316 | -10.51736 | -7.60576 | 0.75485 | -10.50852 | -7.9324 | 0.76285 | -10.45553 | -7.97597 | 0.76949 | -10.38844 | -7.99378
1902-05-02 18:00 | 5:34 | -7.94441 | -1.84352 | 0.70292 | -11.04835 | -7.76606 | 0.65372 | -10.28783 | -6.72536 | 0.72101 | -11.00094 | -7.93179 | 0.37096 | -8.42722 | -3.12614 | 0.64334 | -10.93876 | -7.03735 | 0.7142 | -11.13849 | -7.95513 | 0.52573 | -8.16046 | -4.29017 | 0.746 | -11.10034 | -8.28087 | 0.74693 | -11.08338 | -8.2785 | 0.75814 | -11.33565 | -8.59396 | 0.7474 | -11.20765 | -8.37663 | 0.74867 | -11.22451 | -8.40344 | 0.66308 | -9.90651 | -6.56878 | 0.7471 | -7.5755 | -5.65968 | 0.55557 | -8.33941 | -4.63312 | 0.67671 | -9.92675 | -6.71757 | 0.27987 | -7.90471 | -2.2123 | 0.71306 | -10.61786 | -7.57122 | 0.71884 | -10.68201 | -7.67866 | 0.72509 | -10.50136 | -7.61447 | 0.76442 | -10.39396 | -7.94538 | 0.75574 | -10.52819 | -7.95653 | 0.76763 | -10.42286 | -8.0009
1902-05-03 | 5:34 | -7.9468 | -1.84446 | 0.66893 | -11.3894 | -7.61876 | 0.64916 | -10.3478 | -6.71741 | 0.72365 | -10.97677 | -7.94334 | 0.38851 | -8.14744 | -3.16539 | 0.6309 | -11.10474 | -7.00598 | 0.69896 | -11.29813 | -7.89691 | 0.50112 | -8.58243 | -4.30085 | 0.74394 | -11.1221 | -8.27418 | 0.74124 | -11.15821 | -8.27096 | 0.75514 | -11.3748 | -8.58954 | 0.74858 | -11.19008 | -8.37673 | 0.73915 | -11.30771 | -8.35805 | 0.65291 | -10.06266 | -6.57002 | 0.75666 | -7.49094 | -5.66813 | 0.55124 | -8.36491 | -4.61107 | 0.68798 | -9.75161 | -6.70894 | 0.27809 | -7.96989 | -2.21636 | 0.70198 | -10.75614 | -7.5506 | 0.73411 | -10.51285 | -7.71758 | 0.71469 | -10.60606 | -7.58006 | 0.73497 | -10.72675 | -7.88387 | 0.75939 | -10.48392 | -7.96135 | 0.75011 | -10.6185 | -7.96505
1902-05-03 06:00 | 5:38 | -7.84389 | -1.84248 | 0.70971 | -10.96908 | -7.7849 | 0.64823 | -10.3655 | -6.71924 | 0.72255 | -10.98264 | -7.93547 | 0.375 | -8.39676 | -3.14878 | 0.64832 | -10.87617 | -7.05123 | 0.70849 | -11.19854 | -7.93402 | 0.52212 | -8.26041 | -4.31296 | 0.73959 | -11.17809 | -8.26724 | 0.75074 | -11.04135 | -8.28923 | 0.75139 | -11.41974 | -8.5807 | 0.75541 | -11.11131 | -8.39357 | 0.74791 | -11.22148 | -8.39265 | 0.66957 | -9.87256 | -6.61041 | 0.74985 | -7.55346 | -5.66394 | 0.55272 | -8.36581 | -4.62397 | 0.67327 | -9.96026 | -6.70593 | 0.28006 | -7.91436 | -2.21652 | 0.71291 | -10.62169 | -7.57233 | 0.73397 | -10.51646 | -7.71876 | 0.71945 | -10.57385 | -7.60739 | 0.7708 | -10.30822 | -7.94555 | 0.76995 | -10.36469 | -7.98034 | 0.75449 | -10.54342 | -7.95486
1902-05-03 12:00 | 5:35 | -7.92496 | -1.84466 | 0.70122 | -11.05296 | -7.75052 | 0.657 | -10.24786 | -6.73281 | 0.70683 | -11.15863 | -7.88729 | 0.39837 | -7.89764 | -3.14616 | 0.6291 | -11.12399 | -6.9981 | 0.71408 | -11.12708 | -7.94558 | 0.51019 | -8.49049 | -4.33172 | 0.73906 | -11.18498 | -8.26636 | 0.74957 | -11.05698 | -8.28799 | 0.76621 | -11.23359 | -8.60726 | 0.76045 | -11.05429 | -8.40627 | 0.75063 | -11.19631 | -8.40424 | 0.66015 | -9.99358 | -6.59729 | 0.74631 | -7.58406 | -5.66009 | 0.55303 | -8.36727 | -4.62735 | 0.68276 | -9.83905 | -6.71773 | 0.27601 | -8.02533 | -2.21506 | 0.71175 | -10.65508 | -7.5838 | 0.75107 | -10.29411 | -7.73157 | 0.72039 | -10.55667 | -7.60493 | 0.75262 | -10.54721 | -7.93806 | 0.74472 | -10.62952 | -7.91597 | 0.76289 | -10.48296 | -7.99737
1902-05-03 18:00 | 5:38 | -7.85874 | -1.84436 | 0.69339 | -11.12507 | -7.71399 | 0.68082 | -9.78994 | -6.6652 | 0.71815 | -11.01944 | -7.91356 | 0.36889 | -8.52064 | -3.14322 | 0.63047 | -11.11559 | -7.00802 | 0.71893 | -11.05276 | -7.94612 | 0.51954 | -8.35962 | -4.34313 | 0.73772 | -11.19079 | -8.25568 | 0.75097 | -11.04772 | -8.29648 | 0.77501 | -11.09671 | -8.60003 | 0.76606 | -10.97613 | -8.40835 | 0.75866 | -11.09989 | -8.42102 | 0.65219 | -9.9821 | -6.51028 | 0.75803 | -7.48152 | -5.67123 | 0.5556 | -8.32839 | -4.62727 | 0.66864 | -10.0199 | -6.69967 | 0.27975 | -7.92044 | -2.21578 | 0.69861 | -10.81264 | -7.55377 | 0.731 | -10.52763 | -7.69565 | 0.71968 | -10.56328 | -7.60222 | 0.75166 | -10.57165 | -7.94628 | 0.74567 | -10.62328 | -7.92148 | 0.76402 | -10.47435 | -8.00265
1902-05-04 | 5:39 | -7.8249 | -1.84172 | 0.67704 | -11.29647 | -7.64815 | 0.65302 | -10.30817 | -6.73146 | 0.71022 | -11.10609 | -7.88777 | 0.37742 | -8.34709 | -3.15032 | 0.62163 | -11.21504 | -6.97161 | 0.7148 | -11.11171 | -7.94265 | 0.50227 | -8.51619 | -4.27743 | 0.75843 | -10.93196 | -8.29112 | 0.74391 | -11.12321 | -8.27464 | 0.74991 | -11.42994 | -8.57138 | 0.75874 | -11.02992 | -8.36881 | 0.74008 | -11.30216 | -8.36445 | 0.64804 | -10.01298 | -6.48884 | 0.74263 | -7.59986 | -5.64388 | 0.57248 | -8.144 | -4.66228 | 0.65842 | -10.0362 | -6.60799 | 0.27053 | -8.17451 | -2.21141 | 0.71623 | -10.56792 | -7.56908 | 0.7325 | -10.52064 | -7.70639 | 0.73545 | -10.37202 | -7.62809 | 0.76262 | -10.4282 | -7.95274 | 0.74946 | -10.58075 | -7.92987 | 0.73583 | -10.73973 | -7.90261
1902-05-04 06:00 | 5:32 | -7.98866 | -1.84187 | 0.68477 | -11.23002 | -7.69001 | 0.65542 | -10.24872 | -6.71723 | 0.74307 | -10.73584 | -7.97747 | 0.36612 | -8.53349 | -3.12426 | 0.6322 | -11.09153 | -7.01207 | 0.70825 | -11.19552 | -7.92927 | 0.51531 | -8.51679 | -4.38875 | 0.74504 | -11.10964 | -8.27713 | 0.75361 | -10.99761 | -8.28794 | 0.77154 | -11.14833 | -8.60136 | 0.76272 | -10.98034 | -8.37492 | 0.73502 | -11.37023 | -8.35738 | 0.66103 | -9.95227 | -6.57879 | 0.72874 | -7.70225 | -5.61291 | 0.55966 | -8.29528 | -4.64254 | 0.68483 | -9.73936 | -6.66977 | 0.27158 | -8.14088 | -2.21092 | 0.7059 | -10.70471 | -7.55642 | 0.73792 | -10.45934 | -7.71819 | 0.73229 | -10.40588 | -7.62011 | 0.75572 | -10.49383 | -7.9304 | 0.7547 | -10.50784 | -7.93022 | 0.75822 | -10.52218 | -7.97808
1902-05-04 12:00 | 5:41 | -7.77599 | -1.84102 | 0.70047 | -11.06282 | -7.74922 | 0.67262 | -10.13683 | -6.81827 | 0.73018 | -10.89627 | -7.9562 | 0.38397 | -8.20063 | -3.14876 | 0.63681 | -11.03109 | -7.02475 | 0.7108 | -11.15656 | -7.93011 | 0.50438 | -8.48321 | -4.27879 | 0.75481 | -10.97764 | -8.28606 | 0.74093 | -11.15718 | -8.26669 | 0.7756 | -11.09364 | -8.60417 | 0.76684 | -10.93401 | -8.38464 | 0.76445 | -11.01093 | -8.41727 | 0.65004 | -10.10258 | -6.56706 | 0.74786 | -7.56409 | -5.65691 | 0.55799 | -8.29913 | -4.63083 | 0.68534 | -9.81084 | -6.72376 | 0.28037 | -7.90709 | -2.21694 | 0.7186 | -10.55132 | -7.58222 | 0.73622 | -10.47014 | -7.70834 | 0.72283 | -10.52553 | -7.60821 | 0.75571 | -10.50308 | -7.93728 | 0.74076 | -10.65364 | -7.8918 | 0.75845 | -10.51765 | -7.97707
1902-05-04 18:00 | 5:33 | -7.97032 | -1.84296 | 0.69146 | -11.16246 | -7.71838 | 0.66289 | -10.23375 | -6.78382 | 0.73747 | -10.79724 | -7.96261 | 0.38765 | -8.11886 | -3.14726 | 0.64052 | -10.97954 | -7.03265 | 0.71944 | -11.06416 | -7.96003 | 0.49952 | -8.44276 | -4.21733 | 0.74772 | -11.06911 | -8.27657 | 0.76529 | -10.84867 | -8.30235 | 0.75042 | -11.43181 | -8.57864 | 0.7573 | -11.08407 | -8.39392 | 0.73933 | -11.31886 | -8.36837 | 0.66097 | -9.96499 | -6.5866 | 0.76637 | -7.40779 | -5.67709 | 0.5588 | -8.27771 | -4.62559 | 0.67628 | -9.89069 | -6.68889 | 0.27688 | -7.99534 | -2.21377 | 0.71029 | -10.65837 | -7.57053 | 0.72016 | -10.65784 | -7.67538 | 0.72965 | -10.43858 | -7.61651 | 0.73509 | -10.72931 | -7.88701 | 0.75959 | -10.44719 | -7.93559 | 0.75073 | -10.60067 | -7.95821
1902-05-05 | 5:36 | -7.91132 | -1.8442 | 0.71294 | -10.92442 | -7.78843 | 0.65812 | -10.33503 | -6.80168 | 0.73198 | -10.86449 | -7.95261 | 0.37847 | -8.28206 | -3.1345 | 0.63949 | -10.97695 | -7.01967 | 0.70669 | -11.20581 | -7.91899 | 0.50078 | -8.48324 | -4.24824 | 0.73383 | -11.24624 | -8.25279 | 0.74533 | -11.09702 | -8.27093 | 0.76772 | -11.20466 | -8.60203 | 0.76882 | -10.93386 | -8.40618 | 0.75925 | -11.07489 | -8.40857 | 0.66503 | -9.85804 | -6.55592 | 0.75171 | -7.52604 | -5.65742 | 0.54451 | -8.44872 | -4.60045 | 0.67063 | -9.96704 | -6.68421 | 0.278 | -7.95546 | -2.21163 | 0.70061 | -10.77231 | -7.54723 | 0.7285 | -10.5683 | -7.699 | 0.71773 | -10.58365 | -7.59616 | 0.757 | -10.48348 | -7.936 | 0.75875 | -10.47139 | -7.94522 | 0.74979 | -10.60473 | -7.95126
1902-05-05 06:00 | 5:34 | -7.95196 | -1.84586 | 0.69541 | -11.09639 | -7.71651 | 0.65452 | -10.30006 | -6.74157 | 0.71566 | -11.04984 | -7.90794 | 0.38384 | -8.19697 | -3.14629 | 0.63826 | -10.99105 | -7.01514 | 0.70782 | -11.20442 | -7.93069 | 0.50838 | -8.47193 | -4.30699 | 0.74821 | -11.06171 | -8.27653 | 0.75785 | -10.94174 | -8.29225 | 0.75847 | -11.32661 | -8.59092 | 0.75417 | -11.10068 | -8.37181 | 0.73921 | -11.31609 | -8.36492 | 0.66851 | -9.92004 | -6.63161 | 0.74564 | -7.57908 | -5.65124 | 0.57055 | -8.17062 | -4.66177 | 0.67598 | -9.90803 | -6.69766 | 0.28154 | -7.85157 | -2.21054 | 0.70291 | -10.74936 | -7.55581 | 0.74859 | -10.33517 | -7.73683 | 0.71678 | -10.58867 | -7.58977 | 0.74185 | -10.65141 | -7.90176 | 0.76135 | -10.43137 | -7.94193 | 0.76424 | -10.45914 | -7.99325
1902-05-05 12:00 | 5:26 | -8.12516 | -1.84012 | 0.70521 | -10.99257 | -7.7521 | 0.65383 | -10.34553 | -6.76418 | 0.72147 | -10.98764 | -7.92722 | 0.38143 | -8.1394 | -3.10464 | 0.62102 | -11.23215 | -6.97539 | 0.71292 | -11.13144 | -7.93578 | 0.51971 | -8.18405 | -4.25332 | 0.74997 | -11.04156 | -8.28088 | 0.76004 | -10.91264 | -8.2941 | 0.76865 | -11.18254 | -8.59545 | 0.75928 | -11.03076 | -8.37548 | 0.74706 | -11.23058 | -8.38992 | 0.6645 | -10.09314 | -6.70692 | 0.75263 | -7.52289 | -5.66194 | 0.55427 | -8.34114 | -4.62327 | 0.68621 | -9.82062 | -6.73898 | 0.27205 | -8.11927 | -2.20888 | 0.71056 | -10.63976 | -7.56014 | 0.72365 | -10.62764 | -7.69066 | 0.72445 | -10.51606 | -7.61835 | 0.75226 | -10.54894 | -7.93558 | 0.76018 | -10.44249 | -7.93818 | 0.75008 | -10.61674 | -7.96336
1902-05-05 18:00 | 5:47 | -7.63797 | -1.83992 | 0.70317 | -11.03235 | -7.75757 | 0.65242 | -10.19704 | -6.65275 | 0.7068 | -11.15374 | -7.88343 | 0.3778 | -8.25629 | -3.11924 | 0.63535 | -11.04987 | -7.02058 | 0.71452 | -11.11326 | -7.94069 | 0.51645 | -8.27219 | -4.27218 | 0.75755 | -10.93839 | -8.2864 | 0.74741 | -11.07764 | -8.27959 | 0.75479 | -11.37125 | -8.58294 | 0.75645 | -11.08956 | -8.38873 | 0.75244 | -11.16159 | -8.39842 | 0.67927 | -9.94821 | -6.75749 | 0.76032 | -7.44984 | -5.66427 | 0.55678 | -8.32286 | -4.63399 | 0.67142 | -9.96609 | -6.69145 | 0.27622 | -7.98497 | -2.20559 | 0.70524 | -10.72647 | -7.56472 | 0.71932 | -10.67554 | -7.67919 | 0.72932 | -10.44541 | -7.618 | 0.75142 | -10.56516 | -7.93882 | 0.76203 | -10.44841 | -7.96204 | 0.76914 | -10.40492 | -8.0029
1902-05-06 | 5:31 | -7.98861 | -1.83802 | 0.68969 | -11.17509 | -7.70738 | 0.66295 | -10.13251 | -6.71729 | 0.73049 | -10.90104 | -7.96307 | 0.37016 | -8.35345 | -3.09207 | 0.63908 | -10.98296 | -7.01897 | 0.70704 | -11.22738 | -7.9382 | 0.50307 | -8.47303 | -4.26249 | 0.74571 | -11.09894 | -8.27663 | 0.74416 | -11.12487 | -8.27868 | 0.75925 | -11.3105 | -8.58749 | 0.77016 | -10.91654 | -8.40753 | 0.75419 | -11.15191 | -8.41062 | 0.64256 | -9.99794 | -6.42428 | 0.75324 | -7.52736 | -5.66993 | 0.57297 | -8.13786 | -4.66278 | 0.6593 | -10.09248 | -6.65396 | 0.2778 | -7.95083 | -2.20872 | 0.7062 | -10.70961 | -7.56315 | 0.71229 | -10.75845 | -7.66317 | 0.73189 | -10.42143 | -7.62733 | 0.7474 | -10.59462 | -7.91844 | 0.73065 | -10.75232 | -7.85618 | 0.75842 | -10.52878 | -7.98523
1902-05-06 06:00 | 5:35 | -7.92681 | -1.84233 | 0.69106 | -11.18586 | -7.73006 | 0.66336 | -10.09157 | -6.6944 | 0.71845 | -11.02056 | -7.91767 | 0.38678 | -8.08653 | -3.12772 | 0.62854 | -11.12603 | -6.99318 | 0.70765 | -11.19945 | -7.92525 | 0.49825 | -8.53923 | -4.25468 | 0.75784 | -10.93051 | -8.28356 | 0.75069 | -11.02709 | -8.27791 | 0.75376 | -11.38632 | -8.58254 | 0.76957 | -10.86311 | -8.35993 | 0.74607 | -11.24303 | -8.38812 | 0.65293 | -9.47068 | -6.18368 | 0.75196 | -7.52705 | -5.66006 | 0.55908 | -8.29426 | -4.63719 | 0.69395 | -9.74695 | -6.76393 | 0.26667 | -8.2421 | -2.19791 | 0.68843 | -10.91839 | -7.5165 | 0.72724 | -10.60051 | -7.7091 | 0.74288 | -10.27007 | -7.62943 | 0.74874 | -10.57459 | -7.91764 | 0.75975 | -10.47106 | -7.95541 | 0.76154 | -10.48339 | -7.98355
1902-05-06 12:00 | 5:35 | -7.90649 | -1.84154 | 0.69642 | -11.10695 | -7.73512 | 0.6402 | -10.33483 | -6.61635 | 0.71062 | -11.11521 | -7.89871 | 0.36926 | -8.31965 | -3.07215 | 0.64727 | -10.87591 | -7.03963 | 0.72084 | -11.03995 | -7.95806 | 0.49234 | -8.59784 | -4.23307 | 0.75233 | -11.00447 | -8.27903 | 0.76269 | -10.87613 | -8.29512 | 0.7574 | -11.34535 | -8.59292 | 0.75128 | -11.12286 | -8.35641 | 0.75258 | -11.14932 | -8.39075 | 0.60916 | -10.03876 | -6.11525 | 0.75201 | -7.52928 | -5.66208 | 0.5538 | -8.34686 | -4.62252 | 0.6824 | -9.87186 | -6.73656 | 0.2873 | -7.67245 | -2.20429 | 0.71882 | -10.55522 | -7.58732 | 0.73075 | -10.56004 | -7.71679 | 0.72922 | -10.4381 | -7.6117 | 0.75833 | -10.46823 | -7.93833 | 0.75438 | -10.49326 | -7.91587 | 0.7591 | -10.51627 | -7.98287
1902-05-06 18:00 | 5:31 | -7.98718 | -1.83861 | 0.69992 | -11.09063 | -7.76255 | 0.62913 | -10.51965 | -6.6182 | 0.72113 | -10.98584 | -7.92225 | 0.36945 | -8.46526 | -3.12749 | 0.63409 | -11.0584 | -7.01207 | 0.70393 | -11.26391 | -7.92906 | 0.49594 | -8.61099 | -4.27049 | 0.74744 | -11.07038 | -8.27447 | 0.75348 | -11.00183 | -8.28964 | 0.76682 | -11.22402 | -8.60677 | 0.75489 | -11.09159 | -8.37288 | 0.73754 | -11.33117 | -8.35724 | 0.62543 | -9.54397 | -5.96909 | 0.75577 | -7.50078 | -5.6689 | 0.56312 | -8.24488 | -4.64284 | 0.67677 | -9.91667 | -6.71131 | 0.27776 | -7.94085 | -2.20567 | 0.71247 | -10.63161 | -7.57466 | 0.72851 | -10.54564 | -7.68263 | 0.74468 | -10.25889 | -7.63956 | 0.7444 | -10.64992 | -7.92783 | 0.76965 | -10.36395 | -7.97662 | 0.76094 | -10.50961 | -7.99718
1902-05-07 | 5:35 | -7.89802 | -1.83951 | 0.70664 | -10.96204 | -7.74626 | 0.63971 | -10.40133 | -6.65379 | 0.71255 | -11.08589 | -7.89927 | 0.381 | -8.22076 | -3.13208 | 0.64122 | -10.93901 | -7.01432 | 0.72431 | -11.01289 | -7.97674 | 0.50699 | -8.49574 | -4.30728 | 0.74728 | -11.0841 | -8.28294 | 0.75074 | -11.04813 | -8.29424 | 0.76928 | -11.188 | -8.60675 | 0.76902 | -10.93476 | -8.40901 | 0.75948 | -11.08997 | -8.42262 | 0.60349 | -9.87881 | -5.96173 | 0.75459 | -7.50979 | -5.6668 | 0.55183 | -8.38582 | -4.62757 | 0.67096 | -10.00267 | -6.71142 | 0.27624 | -7.98832 | -2.20671 | 0.71306 | -10.61649 | -7.57016 | 0.72493 | -10.60418 | -7.68726 | 0.73487 | -10.38693 | -7.63303 | 0.75446 | -10.53829 | -7.95074 | 0.76552 | -10.41805 | -7.97525 | 0.76489 | -10.46849 | -8.00725
1902-05-07 06:00 | 5:18 | -8.27352 | -1.82841 | 0.6835 | -11.25894 | -7.6955 | 0.65538 | -10.22139 | -6.69886 | 0.69842 | -11.23554 | -7.84707 | 0.37384 | -8.36589 | -3.12752 | 0.64485 | -10.86632 | -7.00709 | 0.70658 | -11.21975 | -7.92766 | 0.51724 | -8.28048 | -4.28303 | 0.75602 | -10.95964 | -8.28566 | 0.75834 | -10.94044 | -8.29659 | 0.75885 | -11.31893 | -8.5894 | 0.76343 | -10.96941 | -8.37433 | 0.7511 | -11.17678 | -8.39487 | 0.62272 | -9.62428 | -5.99321 | 0.75428 | -7.50496 | -5.66088 | 0.55657 | -8.32355 | -4.63265 | 0.67213 | -9.92581 | -6.67143 | 0.27986 | -7.89425 | -2.20926 | 0.71126 | -10.63651 | -7.56531 | 0.72047 | -10.66578 | -7.68436 | 0.72642 | -10.48836 | -7.61891 | 0.7552 | -10.51476 | -7.94076 | 0.75698 | -10.49053 | -7.94109 | 0.75126 | -10.59956 | -7.963
1902-05-07 12:00 | 5:44 | -7.67686 | -1.83637 | 0.69597 | -11.11887 | -7.73836 | 0.62454 | -10.4956 | -6.55489 | 0.71639 | -11.05103 | -7.91683 | 0.37779 | -8.30122 | -3.13615 | 0.61508 | -11.30639 | -6.95436 | 0.7195 | -11.05283 | -7.95248 | 0.50188 | -8.42056 | -4.22609 | 0.74908 | -11.04734 | -8.2753 | 0.73847 | -11.16299 | -8.24358 | 0.76478 | -11.23867 | -8.59508 | 0.75976 | -11.01686 | -8.37018 | 0.75421 | -11.14056 | -8.40226 | 0.64295 | -9.50421 | -6.11076 | 0.75029 | -7.52812 | -5.64828 | 0.55192 | -8.37795 | -4.62399 | 0.69256 | -9.67538 | -6.70077 | 0.27988 | -7.88008 | -2.20547 | 0.71535 | -10.57353 | -7.56381 | 0.73576 | -10.49211 | -7.7197 | 0.7344 | -10.37913 | -7.62247 | 0.75223 | -10.54476 | -7.93212 | 0.75852 | -10.48631 | -7.9541 | 0.76192 | -10.48542 | -7.989
1902-05-07 18:00 | 5:37 | -7.85376 | -1.83747 | 0.68819 | -11.20881 | -7.7138 | 0.62504 | -10.53136 | -6.58254 | 0.73132 | -10.86516 | -7.94585 | 0.38569 | -8.12218 | -3.13266 | 0.63894 | -10.98053 | -7.01589 | 0.69722 | -11.29906 | -7.8779 | 0.51372 | -8.36206 | -4.29578 | 0.74227 | -11.13194 | -8.26289 | 0.73169 | -11.27007 | -8.2462 | 0.77602 | -11.07794 | -8.59668 | 0.75194 | -11.12706 | -8.36682 | 0.76177 | -11.04797 | -8.41598 | 0.6364 | -9.80528 | -6.24012 | 0.75733 | -7.48536 | -5.66891 | 0.55465 | -8.33968 | -4.6256 | 0.68257 | -9.89207 | -6.75202 | 0.27415 | -8.03411 | -2.20256 | 0.70442 | -10.72463 | -7.55469 | 0.7333 | -10.50866 | -7.70603 | 0.72565 | -10.47888 | -7.60403 | 0.76241 | -10.42412 | -7.94741 | 0.75684 | -10.50658 | -7.95183 | 0.77033 | -10.37952 | -7.9956
1902-05-08 | 5:39 | -7.79491 | -1.83742 | 0.6935 | -11.08874 | -7.69008 | 0.64716 | -10.33455 | -6.6881 | 0.71337 | -11.06402 | -7.89276 | 0.37829 | -8.28305 | -3.13343 | 0.63096 | -11.07529 | -6.98811 | 0.71425 | -11.11651 | -7.93996 | 0.50065 | -8.59389 | -4.30255 | 0.75536 | -10.95874 | -8.27781 | 0.75586 | -10.96947 | -8.29143 | 0.7621 | -11.26687 | -8.58653 | 0.76134 | -10.98641 | -8.3644 | 0.73654 | -11.35634 | -8.36444 | 0.62192 | -9.77446 | -6.07893 | 0.74202 | -7.60408 | -5.6424 | 0.56612 | -8.20506 | -4.64504 | 0.68476 | -9.75676 | -6.68101 | 0.27481 | -8.02048 | -2.20412 | 0.71661 | -10.56416 | -7.57042 | 0.72032 | -10.65076 | -7.67195 | 0.71671 | -10.59646 | -7.59454 | 0.74128 | -10.6729 | -7.91165 | 0.75426 | -10.52119 | -7.9357 | 0.74195 | -10.69183 | -7.93283
1902-05-08 06:00 | 5:29 | -8.03952 | -1.83827 | 0.69846 | -11.08176 | -7.74016 | 0.65794 | -10.25037 | -6.74413 | 0.71539 | -11.05715 | -7.91016 | 0.40695 | -7.56808 | -3.07983 | 0.63164 | -11.08056 | -6.9989 | 0.7083 | -11.19202 | -7.92734 | 0.50414 | -8.51764 | -4.29411 | 0.74003 | -11.15683 | -8.25633 | 0.75229 | -11.00445 | -8.27856 | 0.77046 | -11.14943 | -8.5902 | 0.75902 | -11.04254 | -8.38154 | 0.74809 | -11.22078 | -8.3941 | 0.59553 | -9.81216 | -5.84342 | 0.749 | -7.54666 | -5.65247 | 0.56544 | -8.21467 | -4.64486 | 0.68604 | -9.74517 | -6.68562 | 0.2759 | -7.98541 | -2.20318 | 0.70838 | -10.6636 | -7.55385 | 0.73395 | -10.49854 | -7.70545 | 0.7196 | -10.56588 | -7.60325 | 0.74455 | -10.60943 | -7.89923 | 0.75229 | -10.53984 | -7.92904 | 0.74687 | -10.64427 | -7.94984
1902-05-08 12:00 | 5:37 | -7.85902 | -1.84104 | 0.68982 | -11.18951 | -7.71879 | 0.6413 | -10.35998 | -6.64388 | 0.72115 | -11.00058 | -7.93311 | 0.38597 | -8.09179 | -3.12317 | 0.63638 | -11.02188 | -7.01416 | 0.71294 | -11.13938 | -7.94168 | 0.50528 | -8.47816 | -4.28388 | 0.74495 | -11.0908 | -8.26211 | 0.74581 | -11.08927 | -8.27049 | 0.7674 | -11.20061 | -8.59535 | 0.76884 | -10.94625 | -8.41591 | 0.75392 | -11.13897 | -8.39785 | 0.62292 | -9.67197 | -6.02484 | 0.74948 | -7.54526 | -5.65502 | 0.55728 | -8.30091 | -4.62594 | 0.66124 | -10.02029 | -6.62579 | 0.28909 | -7.59946 | -2.1969 | 0.70688 | -10.68006 | -7.54948 | 0.72289 | -10.62606 | -7.6815 | 0.73843 | -10.32989 | -7.62788 | 0.75208 | -10.54418 | -7.93009 | 0.75708 | -10.50936 | -7.9564 | 0.74662 | -10.63861 | -7.94301
1902-05-08 18:00 | 5:26 | -8.10934 | -1.83782 | 0.68788 | -11.21559 | -7.71497 | 0.65296 | -10.22155 | -6.67424 | 0.72852 | -10.92091 | -7.95615 | 0.38299 | -8.13823 | -3.11688 | 0.64069 | -10.96818 | -7.02719 | 0.70018 | -11.28213 | -7.89949 | 0.51024 | -8.30842 | -4.23927 | 0.73056 | -11.27311 | -8.23567 | 0.74076 | -11.15903 | -8.26617 | 0.77066 | -11.15683 | -8.59809 | 0.76156 | -11.06998 | -8.43043 | 0.73157 | -11.39854 | -8.33878 | 0.64506 | -9.5063 | -6.1321 | 0.74391 | -7.58581 | -5.64312 | 0.55859 | -8.28108 | -4.62572 | 0.6642 | -10.02023 | -6.6554 | 0.28 | -7.8644 | -2.20205 | 0.70298 | -10.74382 | -7.55269 | 0.72907 | -10.56544 | -7.70299 | 0.72641 | -10.47453 | -7.60877 | 0.7507 | -10.56606 | -7.93194 | 0.76189 | -10.44126 | -7.95504 | 0.74016 | -10.70662 | -7.92462
1902-05-09 | 5:27 | -8.10599 | -1.84073 | 0.70905 | -10.96859 | -7.77723 | 0.64056 | -10.43514 | -6.6843 | 0.7153 | -11.05099 | -7.90473 | 0.38822 | -8.02385 | -3.11502 | 0.62566 | -11.16956 | -6.98832 | 0.72527 | -10.98112 | -7.96423 | 0.50506 | -8.44004 | -4.26269 | 0.73565 | -11.20972 | -8.24643 | 0.74836 | -11.06362 | -8.27953 | 0.76155 | -11.28378 | -8.59314 | 0.75299 | -11.15411 | -8.39895 | 0.7523 | -11.16348 | -8.39833 | 0.61947 | -9.80577 | -6.07437 | 0.76313 | -7.43375 | -5.67295 | 0.55636 | -8.31175 | -4.62432 | 0.67858 | -9.85292 | -6.68595 | 0.26666 | -8.23224 | -2.19525 | 0.70752 | -10.69174 | -7.56456 | 0.73159 | -10.53295 | -7.70578 | 0.73021 | -10.43394 | -7.61899 | 0.74662 | -10.60072 | -7.91476 | 0.7586 | -10.46502 | -7.93878 | 0.76878 | -10.41934 | -8.01018
1902-05-09 06:00 | 5:28 | -8.06769 | -1.83968 | 0.69781 | -11.09796 | -7.74428 | 0.66387 | -10.14288 | -6.73351 | 0.71333 | -11.0799 | -7.90359 | 0.38036 | -8.20616 | -3.12128 | 0.63266 | -11.05606 | -6.99472 | 0.7089 | -11.1944 | -7.93568 | 0.5035 | -8.51243 | -4.28605 | 0.74423 | -11.10101 | -8.26172 | 0.74601 | -11.08704 | -8.27104 | 0.76037 | -11.29233 | -8.58633 | 0.75188 | -11.09274 | -8.34039 | 0.74184 | -11.29582 | -8.37972 | 0.64586 | -9.60519 | -6.20358 | 0.72807 | -7.69864 | -5.60514 | 0.54986 | -8.37522 | -4.60523 | 0.67903 | -9.84186 | -6.68288 | 0.28123 | -7.82409 | -2.20038 | 0.71872 | -10.53982 | -7.57522 | 0.73278 | -10.52506 | -7.71257 | 0.72134 | -10.53874 | -7.60205 | 0.7435 | -10.64091 | -7.91156 | 0.75598 | -10.49336 | -7.93273 | 0.7432 | -10.67774 | -7.93569
1902-05-09 12:00 | 5:30 | -8.03495 | -1.84076 | 0.68598 | -11.22551 | -7.70045 | 0.65946 | -10.12866 | -6.67947 | 0.73431 | -10.83517 | -7.95639 | 0.37373 | -8.29904 | -3.10159 | 0.63129 | -11.11917 | -7.01946 | 0.69728 | -11.31637 | -7.89065 | 0.50356 | -8.45583 | -4.25804 | 0.73705 | -11.19114 | -8.24846 | 0.76341 | -10.8578 | -8.28901 | 0.76064 | -11.29594 | -8.5921 | 0.7513 | -11.13308 | -8.36425 | 0.75648 | -11.10646 | -8.40184 | 0.62315 | -9.77145 | -6.08908 | 0.74055 | -7.61307 | -5.63784 | 0.55353 | -8.35639 | -4.62547 | 0.66518 | -9.99764 | -6.65027 | 0.27093 | -8.11407 | -2.19832 | 0.69635 | -10.81781 | -7.53295 | 0.73662 | -10.45699 | -7.70279 | 0.73455 | -10.38098 | -7.62539 | 0.74394 | -10.63606 | -7.91259 | 0.75399 | -10.52174 | -7.93334 | 0.77802 | -10.30225 | -8.01533
1902-05-09 18:00 | 5:37 | -7.86958 | -1.84305 | 0.69068 | -11.16986 | -7.71485 | 0.64627 | -10.36842 | -6.70078 | 0.71739 | -11.0365 | -7.91751 | 0.37178 | -8.3053 | -3.08773 | 0.64585 | -10.87915 | -7.02633 | 0.71218 | -11.14582 | -7.93783 | 0.50716 | -8.38094 | -4.25046 | 0.75614 | -10.95192 | -8.28123 | 0.7555 | -10.96269 | -8.28237 | 0.7558 | -11.36144 | -8.58702 | 0.75201 | -11.13694 | -8.37514 | 0.74428 | -11.26961 | -8.38778 | 0.63225 | -9.74474 | -6.16115 | 0.76254 | -7.43888 | -5.67244 | 0.55452 | -8.34267 | -4.62618 | 0.66071 | -10.03233 | -6.6285 | 0.28017 | -7.85011 | -2.19936 | 0.70204 | -10.76565 | -7.5579 | 0.72104 | -10.64758 | -7.67733 | 0.72769 | -10.45331 | -7.60682 | 0.74892 | -10.56506 | -7.91234 | 0.75701 | -10.49857 | -7.94753 | 0.76087 | -10.48642 | -7.97883
1902-05-10 | 5:32 | -7.99171 | -1.84022 | 0.70847 | -10.98996 | -7.78609 | 0.6521 | -10.26892 | -6.69639 | 0.70556 | -11.15883 | -7.87317 | 0.37933 | -8.19704 | -3.10936 | 0.63396 | -11.08088 | -7.02485 | 0.70774 | -11.21112 | -7.93451 | 0.51638 | -8.12209 | -4.19412 | 0.74631 | -11.08026 | -8.26931 | 0.75122 | -11.02466 | -8.2819 | 0.77159 | -11.15327 | -8.60576 | 0.76381 | -11.0049 | -8.4057 | 0.74514 | -11.256 | -8.38732 | 0.6246 | -9.71046 | -6.06511 | 0.75021 | -7.53354 | -5.65174 | 0.55854 | -8.28644 | -4.6283 | 0.65482 | -10.11959 | -6.62655 | 0.2839 | -7.75297 | -2.20109 | 0.70845 | -10.68201 | -7.56767 | 0.72577 | -10.60348 | -7.69568 | 0.72851 | -10.45797 | -7.61873 | 0.75549 | -10.49945 | -7.93227 | 0.76313 | -10.42253 | -7.95378 | 0.74966 | -10.60478 | -7.94997
1902-05-10 06:00 | 5:34 | -7.94799 | -1.84327 | 0.679 | -11.29712 | -7.67071 | 0.63493 | -10.51602 | -6.67698 | 0.71878 | -11.00975 | -7.91361 | 0.40004 | -7.75521 | -3.1024 | 0.63908 | -11.00246 | -7.03145 | 0.7181 | -11.08833 | -7.96254 | 0.50922 | -8.31676 | -4.23508 | 0.74641 | -11.07801 | -8.26871 | 0.7488 | -11.05611 | -8.27878 | 0.75638 | -11.3407 | -8.5779 | 0.74382 | -11.22507 | -8.34944 | 0.74367 | -11.25514 | -8.37009 | 0.64666 | -9.5031 | -6.14529 | 0.75085 | -7.52768 | -5.65217 | 0.55459 | -8.34749 | -4.62945 | 0.67282 | -9.89879 | -6.66011 | 0.27487 | -8.01141 | -2.2021 | 0.70059 | -10.75857 | -7.53732 | 0.73579 | -10.47547 | -7.70774 | 0.72436 | -10.49988 | -7.60574 | 0.74867 | -10.58401 | -7.92395 | 0.72996 | -10.75636 | -7.85176 | 0.74238 | -10.67576 | -7.92552
1902-05-10 12:00 | 5:37 | -7.8775 | -1.84119 | 0.71059 | -10.95888 | -7.78722 | 0.64724 | -10.32367 | -6.68191 | 0.70723 | -11.13099 | -7.87215 | 0.37816 | -8.23119 | -3.1127 | 0.64358 | -10.92991 | -7.03424 | 0.71147 | -11.15339 | -7.93531 | 0.4997 | -8.42936 | -4.21216 | 0.73902 | -11.16571 | -8.25166 | 0.74691 | -11.0736 | -8.271 | 0.7704 | -11.14738 | -8.58792 | 0.76703 | -10.94429 | -8.39462 | 0.76322 | -11.022 | -8.41224 | 0.63235 | -9.60697 | -6.07501 | 0.75512 | -7.50016 | -5.6635 | 0.54937 | -8.3814 | -4.60447 | 0.66924 | -9.95464 | -6.66205 | 0.28005 | -7.86063 | -2.20139 | 0.7093 | -10.66308 | -7.56331 | 0.73218 | -10.51344 | -7.6977 | 0.72395 | -10.50403 | -7.60435 | 0.74457 | -10.61772 | -7.90559 | 0.7566 | -10.49024 | -7.93697 | 0.76259 | -10.4655 | -7.98092
1902-05-10 18:00 | 5:35 | -7.92126 | -1.84246 | 0.70305 | -11.04816 | -7.7674 | 0.65705 | -10.22728 | -6.71985 | 0.7092 | -11.08456 | -7.86114 | 0.38049 | -8.15228 | -3.10186 | 0.63171 | -11.09624 | -7.00956 | 0.70374 | -11.24674 | -7.91475 | 0.48708 | -8.6841 | -4.22988 | 0.75211 | -10.99726 | -8.27111 | 0.73978 | -11.16395 | -8.25889 | 0.7738 | -11.10899 | -8.59614 | 0.76214 | -11.0421 | -8.41559 | 0.75582 | -11.12511 | -8.40856 | 0.67131 | -9.72037 | -6.52533 | 0.7505 | -7.53868 | -5.65781 | 0.55327 | -8.35316 | -4.62154 | 0.68489 | -9.77096 | -6.69201 | 0.26763 | -8.21759 | -2.19925 | 0.69898 | -10.79549 | -7.54582 | 0.74272 | -10.38857 | -7.71578 | 0.72592 | -10.48359 | -7.6102 | 0.75639 | -10.49128 | -7.93547 | 0.75661 | -10.49889 | -7.94352 | 0.75921 | -10.51105 | -7.98004
1902-05-11 | 5:35 | -7.9277 | -1.84268 | 0.68 | -11.27197 | -7.66496 | 0.65431 | -10.23226 | -6.69508 | 0.70945 | -11.11441 | -7.88508 | 0.37724 | -8.20255 | -3.09433 | 0.63197 | -11.09091 | -7.00915 | 0.7144 | -11.11691 | -7.94196 | 0.50661 | -8.3603 | -4.23545 | 0.73854 | -11.17781 | -8.25523 | 0.74953 | -11.04876 | -8.28138 | 0.7571 | -11.32797 | -8.57644 | 0.75502 | -11.10939 | -8.38777 | 0.74299 | -11.28379 | -8.38371 | 0.63985 | -9.65861 | -6.18009 | 0.75809 | -7.47741 | -5.66852 | 0.56499 | -8.19456 | -4.62985 | 0.69016 | -9.69199 | -6.68905 | 0.27834 | -7.93046 | -2.2074 | 0.70542 | -10.73436 | -7.57218 | 0.73595 | -10.46332 | -7.70046 | 0.72063 | -10.55854 | -7.6088 | 0.7509 | -10.55334 | -7.92451 | 0.74731 | -10.58494 | -7.91025 | 0.74714 | -10.62299 | -7.93691
1902-05-11 06:00 | 5:31 | -7.99597 | -1.8399 | 0.67551 | -11.34417 | -7.6631 | 0.64982 | -10.31007 | -6.69968 | 0.71415 | -11.07154 | -7.90679 | 0.38456 | -8.06429 | -3.10123 | 0.64263 | -10.93684 | -7.02831 | 0.70545 | -11.21027 | -7.90829 | 0.50336 | -8.41268 | -4.23463 | 0.73524 | -11.21444 | -8.24534 | 0.75044 | -11.03592 | -8.28179 | 0.75675 | -11.34897 | -8.58839 | 0.74996 | -11.02867 | -8.27112 | 0.75525 | -11.14371 | -8.41631 | 0.64341 | -9.75446 | -6.27609 | 0.75557 | -7.49565 | -5.66347 | 0.56024 | -8.26839 | -4.63226 | 0.67146 | -9.94874 | -6.68021 | 0.27547 | -7.99093 | -2.20124 | 0.71453 | -10.61528 | -7.5849 | 0.73487 | -10.5127 | -7.72546 | 0.72639 | -10.48244 | -7.61436 | 0.73295 | -10.75747 | -7.88466 | 0.75568 | -10.51808 | -7.94828 | 0.76819 | -10.43008 | -8.01232
1902-05-11 12:00 | 5:42 | -7.75639 | -1.84445 | 0.69526 | -11.14017 | -7.7453 | 0.65354 | -10.25919 | -6.70475 | 0.71395 | -11.06712 | -7.90136 | 0.37579 | -8.2715 | -3.10839 | 0.64753 | -10.88333 | -7.04726 | 0.71018 | -11.17675 | -7.93749 | 0.48854 | -8.73982 | -4.26971 | 0.73984 | -11.13806 | -8.24042 | 0.74228 | -11.12699 | -8.25938 | 0.75939 | -11.30218 | -8.58272 | 0.75662 | -11.03467 | -8.349 | 0.75228 | -11.16618 | -8.40011 | 0.6362 | -9.89699 | -6.29648 | 0.73228 | -7.67985 | -5.6238 | 0.55512 | -8.32181 | -4.61961 | 0.67232 | -9.94781 | -6.68815 | 0.27807 | -7.91736 | -2.2016 | 0.69813 | -10.79874 | -7.53889 | 0.74015 | -10.43996 | -7.72714 | 0.71354 | -10.62703 | -7.58282 | 0.76157 | -10.42436 | -7.93885 | 0.73195 | -10.75201 | -7.86992 | 0.76219 | -10.46401 | -7.97554
1902-05-11 18:00 | 5:31 | -8.00779 | -1.84015 | 0.71325 | -10.93947 | -7.80258 | 0.66217 | -10.2891 | -6.81314 | 0.71715 | -11.03471 | -7.91353 | 0.36578 | -8.49827 | -3.10847 | 0.62534 | -11.16173 | -6.97992 | 0.69662 | -11.31941 | -7.8853 | 0.50712 | -8.37542 | -4.24734 | 0.75906 | -10.90992 | -8.28132 | 0.73249 | -11.24806 | -8.23912 | 0.76943 | -11.17348 | -8.59721 | 0.75564 | -11.05668 | -8.35485 | 0.76417 | -11.01841 | -8.4199 | 0.66535 | -9.92003 | -6.60029 | 0.75945 | -7.46405 | -5.66857 | 0.56225 | -8.27743 | -4.65399 | 0.68465 | -9.83957 | -6.7367 | 0.27844 | -7.88556 | -2.19566 | 0.69845 | -10.81956 | -7.55693 | 0.75192 | -10.28836 | -7.73598 | 0.71211 | -10.63886 | -7.57603 | 0.76405 | -10.40178 | -7.94744 | 0.75947 | -10.47526 | -7.95562 | 0.74809 | -10.62976 | -7.95201
1902-05-12 | 5:27 | -8.10816 | -1.83909 | 0.6695 | -11.40572 | -7.63613 | 0.658 | -10.30691 | -6.78195 | 0.72404 | -10.96471 | -7.9389 | 0.37721 | -8.31733 | -3.13736 | 0.63913 | -10.97945 | -7.01731 | 0.70985 | -11.18411 | -7.93902 | 0.50574 | -8.42592 | -4.26134 | 0.73995 | -11.14579 | -8.24731 | 0.74088 | -11.15046 | -8.26118 | 0.76991 | -11.15606 | -8.58912 | 0.78073 | -10.72611 | -8.37415 | 0.74399 | -11.26462 | -8.38082 | 0.65238 | -9.3416 | -6.09429 | 0.75755 | -7.47888 | -5.66559 | 0.56181 | -8.25292 | -4.63653 | 0.68488 | -9.84442 | -6.74221 | 0.27593 | -7.96887 | -2.19887 | 0.69427 | -10.85993 | -7.5397 | 0.73369 | -10.50685 | -7.7088 | 0.7245 | -10.50199 | -7.60864 | 0.74685 | -10.61647 | -7.92888 | 0.75995 | -10.48291 | -7.96647 | 0.76315 | -10.47509 | -7.9941
1902-05-12 06:00 | 5:35 | -7.91672 | -1.84109 | 0.67667 | -11.30912 | -7.65258 | 0.66979 | -10.21316 | -6.84068 | 0.73248 | -10.86493 | -7.95837 | 0.38137 | -8.24378 | -3.14395 | 0.64041 | -10.945 | -7.00923 | 0.72114 | -11.05483 | -7.97211 | 0.50777 | -8.48515 | -4.3085 | 0.7399 | -11.16153 | -8.25843 | 0.76335 | -10.87333 | -8.3001 | 0.77358 | -11.11824 | -8.6009 | 0.7654 | -11.01507 | -8.43092 | 0.73885 | -11.33026 | -8.37134 | 0.63682 | -9.66929 | -6.15756 | 0.74632 | -7.58737 | -5.6626 | 0.55753 | -8.3107 | -4.63342 | 0.68452 | -9.81813 | -6.72067 | 0.27888 | -7.90271 | -2.20391 | 0.71659 | -10.58186 | -7.58291 | 0.7268 | -10.58814 | -7.69543 | 0.73349 | -10.40781 | -7.634 | 0.75047 | -10.56608 | -7.92956 | 0.74528 | -10.63255 | -7.92427 | 0.77003 | -10.41493 | -8.01983
1902-05-12 12:00 | 5:28 | -8.06726 | -1.83929 | 0.70662 | -11.01098 | -7.78053 | 0.65831 | -10.38203 | -6.83456 | 0.71334 | -11.06061 | -7.88996 | 0.38037 | -8.17766 | -3.11051 | 0.62631 | -11.14841 | -6.98234 | 0.72063 | -11.04862 | -7.96192 | 0.52697 | -8.1816 | -4.31147 | 0.73217 | -11.2483 | -8.23565 | 0.74392 | -11.09976 | -8.25735 | 0.77574 | -11.08411 | -8.5984 | 0.75611 | -10.99336 | -8.31214 | 0.7496 | -11.20196 | -8.39702 | 0.62488 | -9.67947 | -6.04853 | 0.74055 | -7.62284 | -5.64509 | 0.56193 | -8.25389 | -4.63815 | 0.6839 | -9.81575 | -6.71294 | 0.2775 | -7.92723 | -2.19984 | 0.70737 | -10.68189 | -7.556 | 0.73257 | -10.52152 | -7.70774 | 0.73062 | -10.42872 | -7.61942 | 0.74312 | -10.63123 | -7.90032 | 0.75419 | -10.51572 | -7.93082 | 0.74859 | -10.62526 | -7.95396
1902-05-12 18:00 | 5:24 | -8.16416 | -1.83644 | 0.69999 | -11.08472 | -7.75922 | 0.66324 | -10.25631 | -6.80243 | 0.71678 | -11.03176 | -7.90736 | 0.37564 | -8.26921 | -3.10625 | 0.62618 | -11.14301 | -6.97753 | 0.71261 | -11.15101 | -7.94632 | 0.51385 | -8.27339 | -4.25124 | 0.74919 | -11.03341 | -8.26613 | 0.74698 | -11.08196 | -8.27799 | 0.76134 | -11.27842 | -8.5867 | 0.75542 | -11.01574 | -8.32149 | 0.74172 | -11.29753 | -8.37957 | 0.61922 | -9.78546 | -6.05938 | 0.74313 | -7.59822 | -5.64649 | 0.5655 | -8.19858 | -4.63629 | 0.67947 | -9.80656 | -6.66324 | 0.2708 | -8.12676 | -2.20074 | 0.71299 | -10.62956 | -7.57878 | 0.74073 | -10.44044 | -7.73351 | 0.72262 | -10.53995 | -7.61633 | 0.74349 | -10.61933 | -7.89532 | 0.74859 | -10.59482 | -7.93115 | 0.76169 | -10.50497 | -8.00149
1902-05-13 | 5:29 | -8.0396 | -1.83924 | 0.70353 | -11.04864 | -7.77301 | 0.6409 | -10.18007 | -6.52442 | 0.72361 | -10.95118 | -7.92442 | 0.37823 | -8.19467 | -3.09947 | 0.64445 | -10.88343 | -7.01379 | 0.71468 | -11.11786 | -7.94568 | 0.51977 | -8.23234 | -4.27892 | 0.74453 | -11.09225 | -8.2585 | 0.75666 | -10.95329 | -8.28788 | 0.76228 | -11.26366 | -8.586 | 0.75371 | -11.09484 | -8.36225 | 0.75284 | -11.17206 | -8.41083 | 0.63621 | -9.57733 | -6.09321 | 0.74555 | -7.57802 | -5.64978 | 0.55952 | -8.29232 | -4.63971 | 0.67791 | -9.86902 | -6.69034 | 0.26811 | -8.18655 | -2.19487 | 0.70356 | -10.74666 | -7.56096 | 0.72526 | -10.61519 | -7.69878 | 0.73547 | -10.37779 | -7.63251 | 0.75411 | -10.52348 | -7.93581 | 0.76243 | -10.45752 | -7.97311 | 0.75729 | -10.53513 | -7.97814
1902-05-13 06:00 | 5:29 | -8.04936 | -1.83887 | 0.71006 | -10.91193 | -7.74811 | 0.64349 | -10.52796 | -6.77467 | 0.72941 | -10.90373 | -7.9533 | 0.38062 | -8.16006 | -3.10587 | 0.62746 | -11.14143 | -6.99082 | 0.71059 | -11.1753 | -7.94107 | 0.50919 | -8.60241 | -4.38027 | 0.73709 | -11.19227 | -8.24969 | 0.74753 | -11.07807 | -8.28121 | 0.76302 | -11.25658 | -8.58895 | 0.7555 | -11.0411 | -8.34161 | 0.73907 | -11.33202 | -8.37514 | 0.64406 | -9.55454 | -6.15372 | 0.76126 | -7.45441 | -5.67477 | 0.5639 | -8.25427 | -4.65454 | 0.68108 | -9.83237 | -6.69666 | 0.27719 | -7.95101 | -2.2039 | 0.70946 | -10.67573 | -7.57401 | 0.71972 | -10.67238 | -7.68112 | 0.72877 | -10.46343 | -7.62539 | 0.75471 | -10.51497 | -7.93577 | 0.74904 | -10.58904 | -7.93159 | 0.74646 | -10.64287 | -7.94443
1902-05-13 12:00 | 5:28 | -8.05219 | -1.8362 | 0.70762 | -11.0055 | -7.7877 | 0.6561 | -10.38308 | -6.81237 | 0.7325 | -10.85157 | -7.94878 | 0.37161 | -8.37211 | -3.1112 | 0.62331 | -11.17118 | -6.9631 | 0.71302 | -11.13668 | -7.94066 | 0.49302 | -8.75151 | -4.31466 | 0.74006 | -11.14903 | -8.25099 | 0.74842 | -11.06003 | -8.27759 | 0.76422 | -11.23573 | -8.58653 | 0.7722 | -10.8151 | -8.35146 | 0.75494 | -11.13474 | -8.40605 | 0.68138 | -9.75902 | -6.64963 | 0.7498 | -7.54244 | -5.65531 | 0.56806 | -8.17468 | -4.64371 | 0.67876 | -9.85313 | -6.68786 | 0.26903 | -8.16396 | -2.19632 | 0.70584 | -10.68853 | -7.54441 | 0.74175 | -10.39644 | -7.71153 | 0.71952 | -10.55236 | -7.59259 | 0.74411 | -10.62928 | -7.90939 | 0.75756 | -10.48884 | -7.94592 | 0.75074 | -10.59556 | -7.95449
1902-05-13 18:00 | 5:39 | -7.80133 | -1.83914 | 0.70286 | -11.03967 | -7.7593 | 0.65107 | -10.43981 | -6.79703 | 0.7171 | -11.02879 | -7.90876 | 0.37942 | -8.19972 | -3.1111 | 0.63859 | -10.98064 | -7.01214 | 0.71602 | -11.08648 | -7.93815 | 0.51632 | -8.33099 | -4.30149 | 0.74464 | -11.10311 | -8.26782 | 0.75528 | -10.97314 | -8.28784 | 0.76612 | -11.20801 | -8.58674 | 0.74964 | -11.19934 | -8.39542 | 0.73067 | -11.40107 | -8.33048 | 0.65453 | -10.07871 | -6.59682 | 0.74224 | -7.60299 | -5.64323 | 0.55611 | -8.32884 | -4.63177 | 0.67576 | -9.9096 | -6.69653 | 0.27271 | -8.05772 | -2.19744 | 0.69442 | -10.84227 | -7.52908 | 0.7145 | -10.71487 | -7.65573 | 0.73023 | -10.44155 | -7.6247 | 0.75543 | -10.49931 | -7.9315 | 0.7265 | -10.78608 | -7.83612 | 0.77976 | -10.28109 | -8.01676
1902-05-14 | 5:32 | -7.97794 | -1.83952 | 0.72306 | -10.80728 | -7.81431 | 0.65736 | -10.37876 | -6.82253 | 0.71037 | -11.11229 | -7.89388 | 0.37845 | -8.21621 | -3.10944 | 0.63566 | -11.02447 | -7.00779 | 0.7072 | -11.2004 | -7.92095 | 0.50411 | -8.59514 | -4.33287 | 0.7366 | -11.18938 | -8.24208 | 0.74655 | -11.07191 | -8.2657 | 0.7547 | -11.35996 | -8.57335 | 0.75013 | -11.14193 | -8.35791 | 0.7526 | -11.16636 | -8.40376 | 0.67568 | -9.63578 | -6.51072 | 0.74631 | -7.57114 | -5.65042 | 0.56728 | -8.16748 | -4.63325 | 0.6743 | -9.90081 | -6.67614 | 0.27801 | -7.92111 | -2.20214 | 0.68076 | -11.01002 | -7.49522 | 0.72823 | -10.56769 | -7.69567 | 0.72027 | -10.55241 | -7.6006 | 0.76358 | -10.40192 | -7.94272 | 0.76308 | -10.43875 | -7.9656 | 0.76559 | -10.43662 | -7.99014
1902-05-14 06:00 | 5:27 | -8.11641 | -1.8421 | 0.69095 | -11.17976 | -7.72462 | 0.66376 | -10.31331 | -6.84552 | 0.71116 | -11.10439 | -7.89696 | 0.37108 | -8.39012 | -3.11341 | 0.65105 | -10.81909 | -7.04375 | 0.73031 | -10.94802 | -7.99543 | 0.5004 | -8.59406 | -4.30046 | 0.75149 | -11.00643 | -8.27123 | 0.76083 | -10.88871 | -8.28447 | 0.76375 | -11.24501 | -8.58834 | 0.76469 | -10.96875 | -8.38768 | 0.74341 | -11.28041 | -8.38599 | 0.67519 | -9.66224 | -6.52388 | 0.75346 | -7.51871 | -5.66505 | 0.55799 | -8.29526 | -4.6287 | 0.67661 | -9.88273 | -6.68677 | 0.27718 | -7.94071 | -2.20101 | 0.71882 | -10.55259 | -7.58542 | 0.73644 | -10.49704 | -7.7304 | 0.70912 | -10.68219 | -7.575 | 0.76111 | -10.45167 | -7.95492 | 0.75487 | -10.51591 | -7.93819 | 0.75503 | -10.55191 | -7.96698
1902-05-14 12:00 | 5:30 | -8.04138 | -1.8446 | 0.69654 | -11.09852 | -7.73059 | 0.66034 | -10.35118 | -6.83534 | 0.73282 | -10.85868 | -7.95751 | 0.38138 | -8.19936 | -3.12711 | 0.63479 | -11.05272 | -7.0161 | 0.71026 | -11.17144 | -7.93467 | 0.5063 | -8.52681 | -4.31715 | 0.75364 | -10.9834 | -8.27751 | 0.75631 | -10.9466 | -8.279 | 0.77308 | -11.11574 | -8.59338 | 0.74757 | -11.13992 | -8.32781 | 0.73935 | -11.31807 | -8.36797 | 0.66609 | -9.7702 | -6.50787 | 0.73491 | -7.66152 | -5.63055 | 0.56138 | -8.26396 | -4.63919 | 0.65584 | -10.16729 | -6.66809 | 0.27432 | -8.00768 | -2.19667 | 0.71697 | -10.57342 | -7.58078 | 0.71771 | -10.70196 | -7.68085 | 0.71319 | -10.62898 | -7.58051 | 0.74579 | -10.59393 | -7.90083 | 0.76475 | -10.40598 | -7.95793 | 0.76206 | -10.47668 | -7.98383
1902-05-14 18:00 | 5:35 | -7.92903 | -1.84359 | 0.70121 | -11.07503 | -7.76591 | 0.65129 | -10.46482 | -6.81561 | 0.70863 | -11.13956 | -7.89382 | 0.38196 | -8.22039 | -3.13983 | 0.61525 | -11.31772 | -6.96324 | 0.71276 | -11.14686 | -7.94509 | 0.49388 | -8.70885 | -4.30109 | 0.76123 | -10.87627 | -8.27934 | 0.75328 | -10.99789 | -8.28447 | 0.76601 | -11.21275 | -8.58911 | 0.74916 | -11.12069 | -8.33123 | 0.75085 | -11.18773 | -8.40033 | 0.66 | -9.85854 | -6.50669 | 0.75533 | -7.48817 | -5.656 | 0.55528 | -8.32456 | -4.62244 | 0.66339 | -10.04328 | -6.66258 | 0.27318 | -8.04536 | -2.19786 | 0.70918 | -10.66446 | -7.56304 | 0.72524 | -10.61041 | -7.69512 | 0.73152 | -10.42779 | -7.62814 | 0.76919 | -10.32946 | -7.94532 | 0.75098 | -10.55782 | -7.92872 | 0.76104 | -10.49252 | -7.9852
1902-05-15 | 5:36 | -7.90499 | -1.84513 | 0.70022 | -11.07652 | -7.756 | 0.66912 | -10.24716 | -6.85663 | 0.71293 | -11.10053 | -7.91392 | 0.3776 | -8.25011 | -3.11521 | 0.63923 | -11.00069 | -7.03196 | 0.72081 | -11.06308 | -7.97434 | 0.51451 | -8.36879 | -4.30587 | 0.73029 | -11.27048 | -8.2307 | 0.75292 | -11.00644 | -8.28696 | 0.76376 | -11.25038 | -8.59264 | 0.76333 | -10.97584 | -8.37818 | 0.75315 | -11.16493 | -8.4089 | 0.65328 | -10.01325 | -6.54144 | 0.77331 | -7.33571 | -5.67281 | 0.57452 | -8.11724 | -4.6635 | 0.67884 | -9.86909 | -6.69951 | 0.27748 | -7.91214 | -2.19545 | 0.71032 | -10.66996 | -7.57914 | 0.73499 | -10.48473 | -7.70613 | 0.74266 | -10.29126 | -7.64295 | 0.75124 | -10.56535 | -7.93708 | 0.73015 | -10.77409 | -7.86673 | 0.75837 | -10.527 | -7.98339
1902-05-15 06:00 | 5:32 | -7.99763 | -1.84177 | 0.70797 | -10.99056 | -7.78095 | 0.66337 | -10.312 | -6.84066 | 0.72322 | -10.98205 | -7.94245 | 0.37915 | -8.28157 | -3.13999 | 0.62301 | -11.21502 | -6.98704 | 0.72166 | -11.03975 | -7.96699 | 0.50037 | -8.611 | -4.30865 | 0.76031 | -10.9025 | -8.28928 | 0.75624 | -10.95374 | -8.28364 | 0.7698 | -11.16368 | -8.59381 | 0.75397 | -11.08884 | -8.36066 | 0.75473 | -11.13279 | -8.40225 | 0.64221 | -10.04487 | -6.45087 | 0.74178 | -7.61735 | -5.65038 | 0.56668 | -8.20856 | -4.65167 | 0.67609 | -9.90606 | -6.69736 | 0.2795 | -7.86491 | -2.19823 | 0.71008 | -10.66179 | -7.57072 | 0.72841 | -10.58774 | -7.71223 | 0.72173 | -10.5458 | -7.61121 | 0.7472 | -10.61892 | -7.93447 | 0.7559 | -10.49825 | -7.93561 | 0.77623 | -10.33051 | -8.01881
1902-05-15 12:00 | 5:31 | -8.01721 | -1.84155 | 0.71335 | -10.94104 | -7.80483 | 0.65119 | -10.35746 | -6.74466 | 0.70201 | -11.19084 | -7.85607 | 0.39588 | -7.94527 | -3.14538 | 0.63535 | -11.05402 | -7.02313 | 0.72201 | -11.03031 | -7.96395 | 0.50965 | -8.49676 | -4.33035 | 0.73978 | -11.15423 | -8.25167 | 0.74961 | -11.04829 | -8.2819 | 0.7646 | -11.22524 | -8.58288 | 0.76538 | -10.94586 | -8.37777 | 0.74088 | -11.29731 | -8.36996 | 0.66574 | -9.80744 | -6.52921 | 0.74696 | -7.56611 | -5.65158 | 0.56198 | -8.26878 | -4.64687 | 0.66604 | -9.99211 | -6.6551 | 0.27999 | -7.8365 | -2.19417 | 0.69443 | -10.84089 | -7.52827 | 0.73908 | -10.44519 | -7.71988 | 0.73137 | -10.42715 | -7.62615 | 0.74831 | -10.59584 | -7.92901 | 0.75903 | -10.48944 | -7.96179 | 0.7521 | -10.5598 | -7.942
1902-05-15 18:00 | 5:39 | -7.81111 | -1.84067 | 0.71349 | -10.94698 | -7.81055 | 0.66773 | -10.16803 | -6.78953 | 0.70967 | -11.11797 | -7.89015 | 0.37684 | -8.29749 | -3.12686 | 0.65887 | -10.71938 | -7.06264 | 0.70452 | -11.24196 | -7.92016 | 0.51293 | -8.38575 | -4.30128 | 0.74624 | -11.06991 | -8.26086 | 0.74339 | -11.11011 | -8.25918 | 0.77128 | -11.13318 | -8.58677 | 0.75582 | -11.02736 | -8.33472 | 0.74851 | -11.22273 | -8.40036 | 0.66226 | -9.87792 | -6.54174 | 0.73854 | -7.62996 | -5.63505 | 0.56111 | -8.27928 | -4.64555 | 0.66374 | -10.03073 | -6.65783 | 0.28646 | -7.64787 | -2.19081 | 0.71841 | -10.56709 | -7.59154 | 0.73241 | -10.53239 | -7.71405 | 0.72349 | -10.51807 | -7.60968 | 0.75951 | -10.44611 | -7.93388 | 0.75835 | -10.46968 | -7.93967 | 0.75851 | -10.51926 | -7.97896
1902-05-16 | 5:30 | -8.03647 | -1.84 | 0.71751 | -10.88627 | -7.81103 | 0.65664 | -10.33911 | -6.78905 | 0.72866 | -10.86492 | -7.9168 | 0.36848 | -8.43749 | -3.10907 | 0.64153 | -10.9669 | -7.03557 | 0.71466 | -11.13054 | -7.9545 | 0.50723 | -8.40176 | -4.26166 | 0.75028 | -11.02552 | -8.27228 | 0.7418 | -11.13704 | -8.26141 | 0.76982 | -11.1588 | -8.59031 | 0.74893 | -11.15839 | -8.35685 | 0.73799 | -11.35174 | -8.3775 | 0.63099 | -10.24137 | -6.4622 | 0.73415 | -7.67294 | -5.6331 | 0.56282 | -8.25641 | -4.6469 | 0.65976 | -10.06244 | -6.6388 | 0.27658 | -7.93742 | -2.19536 | 0.71115 | -10.64774 | -7.57213 | 0.72329 | -10.63514 | -7.69228 | 0.7326 | -10.41278 | -7.62836 | 0.75815 | -10.46354 | -7.9329 | 0.75614 | -10.50413 | -7.94254 | 0.75108 | -10.60842 | -7.96776
1902-05-16 06:00 | 5:35 | -7.93266 | -1.84357 | 0.70236 | -11.07927 | -7.78168 | 0.65655 | -10.40408 | -6.83077 | 0.72445 | -10.94693 | -7.93047 | 0.37807 | -8.23859 | -3.1148 | 0.6437 | -10.96122 | -7.05573 | 0.70592 | -11.23124 | -7.9284 | 0.51484 | -8.39157 | -4.32033 | 0.74877 | -11.039 | -8.26571 | 0.74792 | -11.05766 | -8.27025 | 0.76473 | -11.2345 | -8.59135 | 0.75914 | -10.98789 | -8.34138 | 0.74741 | -11.22771 | -8.39167 | 0.64502 | -10.07338 | -6.49753 | 0.76233 | -7.43672 | -5.6692 | 0.55167 | -8.38122 | -4.62363 | 0.67138 | -9.94361 | -6.67589 | 0.27531 | -7.94241 | -2.18659 | 0.70298 | -10.74679 | -7.55474 | 0.73436 | -10.50609 | -7.71524 | 0.72262 | -10.52561 | -7.60603 | 0.73622 | -10.71119 | -7.88579 | 0.74214 | -10.64328 | -7.89876 | 0.76943 | -10.39826 | -8.00077
1902-05-16 12:00 | 5:36 | -7.89714 | -1.84316 | 0.70784 | -11.00691 | -7.79111 | 0.6616 | -10.32914 | -6.83375 | 0.72042 | -10.98775 | -7.91584 | 0.37925 | -8.18415 | -3.10382 | 0.63743 | -11.02311 | -7.0265 | 0.69869 | -11.31167 | -7.90332 | 0.5095 | -8.46309 | -4.31191 | 0.74831 | -11.04668 | -8.26633 | 0.73654 | -11.20658 | -8.25408 | 0.75304 | -11.37992 | -8.56956 | 0.74496 | -11.20349 | -8.34618 | 0.75255 | -11.16812 | -8.40459 | 0.66187 | -9.83156 | -6.50721 | 0.74759 | -7.55133 | -5.6453 | 0.5682 | -8.1849 | -4.6507 | 0.68623 | -9.76211 | -6.69909 | 0.27137 | -8.06997 | -2.18997 | 0.70928 | -10.68194 | -7.57648 | 0.73592 | -10.47864 | -7.71147 | 0.71843 | -10.57857 | -7.59997 | 0.7613 | -10.44372 | -7.95085 | 0.77077 | -10.35118 | -7.9784 | 0.76183 | -10.48646 | -7.98889
1902-05-16 18:00 | 5:38 | -7.85426 | -1.84269 | 0.68188 | -11.27732 | -7.6898 | 0.66375 | -10.33919 | -6.86261 | 0.71432 | -11.04716 | -7.89119 | 0.3949 | -7.84467 | -3.09785 | 0.63778 | -11.00863 | -7.02113 | 0.71456 | -11.12593 | -7.95017 | 0.51867 | -8.29742 | -4.30366 | 0.74123 | -11.13673 | -8.25485 | 0.7434 | -11.12419 | -8.26974 | 0.77426 | -11.10357 | -8.59702 | 0.75627 | -11.05709 | -8.36214 | 0.75562 | -11.11685 | -8.40015 | 0.66787 | -9.63386 | -6.4342 | 0.76063 | -7.46 | -5.67429 | 0.55068 | -8.37936 | -4.61435 | 0.68144 | -9.83079 | -6.69911 | 0.27499 | -7.97263 | -2.19237 | 0.69968 | -10.77779 | -7.54105 | 0.72325 | -10.62534 | -7.68474 | 0.71614 | -10.60948 | -7.59791 | 0.75322 | -10.51089 | -7.91706 | 0.73964 | -10.67329 | -7.89437 | 0.76417 | -10.47356 | -8.00361
1902-05-17 | 5:35 | -7.91838 | -1.84199 | 0.69385 | -11.17971 | -7.75707 | 0.66729 | -10.25364 | -6.84219 | 0.7259 | -10.94154 | -7.94248 | 0.38636 | -8.07214 | -3.11876 | 0.63608 | -11.02558 | -7.01318 | 0.69535 | -11.33188 | -7.87965 | 0.5072 | -8.67198 | -4.39842 | 0.74009 | -11.1423 | -8.24627 | 0.74807 | -11.0552 | -8.27003 | 0.74589 | -11.4715 | -8.55642 | 0.75839 | -11.03874 | -8.37171 | 0.75681 | -11.12136 | -8.41679 | 0.64311 | -10.0547 | -6.46623 | 0.76748 | -7.39267 | -5.67376 | 0.55574 | -8.33361 | -4.6313 | 0.67125 | -9.96296 | -6.68764 | 0.27298 | -8.02153 | -2.18968 | 0.71462 | -10.59609 | -7.57223 | 0.73166 | -10.54009 | -7.71176 | 0.74238 | -10.2793 | -7.6312 | 0.74653 | -10.60377 | -7.91599 | 0.75342 | -10.53554 | -7.93766 | 0.77153 | -10.37948 | -8.00808
1902-05-17 06:00 | 5:30 | -8.03496 | -1.84242 | 0.69249 | -11.15781 | -7.72667 | 0.651 | -10.40794 | -6.77556 | 0.71725 | -11.04075 | -7.91903 | 0.36997 | -8.43908 | -3.12217 | 0.64003 | -10.97763 | -7.02605 | 0.71306 | -11.14624 | -7.94793 | 0.50259 | -8.57126 | -4.30781 | 0.7498 | -11.02559 | -8.26694 | 0.75346 | -10.99151 | -8.28164 | 0.77812 | -11.02501 | -8.57881 | 0.74648 | -11.21868 | -8.37452 | 0.7587 | -11.08282 | -8.40849 | 0.64308 | -10.097 | -6.49315 | 0.74395 | -7.58655 | -5.64401 | 0.55488 | -8.33401 | -4.62441 | 0.68035 | -9.81971 | -6.68081 | 0.278 | -7.88665 | -2.19247 | 0.70669 | -10.70083 | -7.56215 | 0.73872 | -10.44475 | -7.71579 | 0.73244 | -10.40994 | -7.62461 | 0.76588 | -10.38107 | -7.95068 | 0.75227 | -10.52334 | -7.91636 | 0.75229 | -10.58842 | -7.96552
1902-05-17 12:00 | 5:34 | -7.93734 | -1.8433 | 0.70346 | -11.04994 | -7.77324 | 0.66383 | -10.30186 | -6.83866 | 0.72031 | -10.99591 | -7.92043 | 0.37854 | -8.26884 | -3.13009 | 0.64607 | -10.88718 | -7.03388 | 0.70511 | -11.22112 | -7.91213 | 0.52199 | -8.35224 | -4.35983 | 0.75211 | -10.98656 | -8.26305 | 0.75349 | -10.98908 | -8.28011 | 0.76323 | -11.24231 | -8.58045 | 0.7626 | -11.02263 | -8.4058 | 0.75828 | -11.10411 | -8.42007 | 0.66738 | -9.71994 | -6.48692 | 0.74603 | -7.57353 | -5.6501 | 0.55631 | -8.31905 | -4.62796 | 0.68639 | -9.73978 | -6.68533 | 0.27318 | -8.02752 | -2.19299 | 0.7003 | -10.78599 | -7.55337 | 0.72982 | -10.54588 | -7.69665 | 0.71221 | -10.63068 | -7.5713 | 0.75369 | -10.51877 | -7.92786 | 0.75133 | -10.53521 | -7.91545 | 0.75448 | -10.55339 | -7.96231
1902-05-17 18:00 | 5:30 | -8.03352 | -1.84127 | 0.69939 | -11.09126 | -7.75712 | 0.65664 | -10.38901 | -6.82181 | 0.72005 | -10.99453 | -7.91662 | 0.39075 | -8.05448 | -3.1473 | 0.62317 | -11.18134 | -6.96784 | 0.71452 | -11.13288 | -7.95462 | 0.51159 | -8.56011 | -4.37928 | 0.75824 | -10.89973 | -8.26466 | 0.75644 | -10.95502 | -8.28679 | 0.74727 | -11.44752 | -8.55441 | 0.75575 | -11.05519 | -8.35493 | 0.7522 | -11.15299 | -8.38932 | 0.65699 | -9.84159 | -6.46586 | 0.74182 | -7.61064 | -5.64575 | 0.55 | -8.38804 | -4.61345 | 0.67493 | -9.87522 | -6.66508 | 0.27115 | -8.07141 | -2.18856 | 0.70532 | -10.72255 | -7.5628 | 0.73718 | -10.45403 | -7.70654 | 0.72158 | -10.52094 | -7.59171 | 0.75059 | -10.56211 | -7.92781 | 0.75826 | -10.48847 | -7.95296 | 0.75621 | -10.53348 | -7.96548
1902-05-18 | 5:39 | -7.83055 | -1.84374 | 0.69615 | -11.10261 | -7.72908 | 0.65523 | -10.37778 | -6.79986 | 0.72055 | -10.97963 | -7.91133 | 0.38501 | -8.14503 | -3.13595 | 0.64854 | -10.82167 | -7.01833 | 0.7134 | -11.12859 | -7.93908 | 0.51532 | -8.60308 | -4.43335 | 0.73584 | -11.19473 | -8.23752 | 0.7606 | -10.89298 | -8.28522 | 0.76422 | -11.23535 | -8.58628 | 0.75675 | -11.06229 | -8.37145 | 0.75483 | -11.13818 | -8.40747 | 0.66186 | -9.65804 | -6.39224 | 0.76736 | -7.39091 | -5.67152 | 0.55473 | -8.30412 | -4.60655 | 0.67605 | -9.94074 | -6.72039 | 0.27698 | -7.92273 | -2.19447 | 0.71471 | -10.59519 | -7.57249 | 0.74903 | -10.31418 | -7.72562 | 0.72189 | -10.53741 | -7.60686 | 0.76085 | -10.42158 | -7.92924 | 0.75858 | -10.47888 | -7.94905 | 0.75321 | -10.55458 | -7.94986
1902-05-18 06:00 | 5:22 | -8.21688 | -1.83799 | 0.70773 | -11.01356 | -7.79459 | 0.64789 | -10.46475 | -6.77997 | 0.70457 | -11.16204 | -7.86439 | 0.37903 | -8.25836 | -3.13015 | 0.64597 | -10.86808 | -7.02047 | 0.72564 | -10.9881 | -7.97345 | 0.50342 | -8.77189 | -4.41594 | 0.74452 | -11.09151 | -8.2579 | 0.732 | -11.249 | -8.23427 | 0.76371 | -11.24231 | -8.58588 | 0.77161 | -10.90602 | -8.41515 | 0.74771 | -11.21772 | -8.3876 | 0.65911 | -9.91869 | -6.53746 | 0.75072 | -7.53832 | -5.6592 | 0.55846 | -8.268 | -4.61735 | 0.66329 | -9.91542 | -6.57683 | 0.27989 | -7.82456 | -2.19001 | 0.72571 | -10.44316 | -7.57872 | 0.71213 | -10.72956 | -7.64081 | 0.71601 | -10.60024 | -7.5899 | 0.74023 | -10.66221 | -7.89247 | 0.75938 | -10.47649 | -7.95567 | 0.7559 | -10.54327 | -7.9697
1902-05-18 12:00 | 5:28 | -8.08249 | -1.84146 | 0.68377 | -11.25921 | -7.69872 | 0.64518 | -10.51201 | -6.78212 | 0.73597 | -10.83224 | -7.97218 | 0.37767 | -8.28547 | -3.12919 | 0.62262 | -11.2054 | -6.97668 | 0.70279 | -11.2578 | -7.91182 | 0.51295 | -8.60686 | -4.41486 | 0.73601 | -11.20505 | -8.24702 | 0.74815 | -11.05099 | -8.26782 | 0.76131 | -11.27814 | -8.5862 | 0.7627 | -11.02812 | -8.4112 | 0.7445 | -11.26292 | -8.38525 | 0.6609 | -9.90078 | -6.54345 | 0.75102 | -7.53874 | -5.66175 | 0.55302 | -8.33476 | -4.60926 | 0.66808 | -9.94532 | -6.6443 | 0.27706 | -7.89884 | -2.18847 | 0.71457 | -10.60454 | -7.57771 | 0.7383 | -10.44817 | -7.71392 | 0.73907 | -10.31584 | -7.6241 | 0.75201 | -10.56009 | -7.94129 | 0.74136 | -10.67141 | -7.91134 | 0.75426 | -10.56526 | -7.96894
1902-05-18 18:00 | 5:36 | -7.91074 | -1.84434 | 0.69067 | -11.18483 | -7.72507 | 0.66721 | -10.15513 | -6.77559 | 0.70864 | -11.12358 | -7.88261 | 0.3696 | -8.45105 | -3.12353 | 0.63484 | -11.01568 | -6.99321 | 0.72567 | -10.98634 | -7.9725 | 0.49943 | -8.75451 | -4.37227 | 0.7496 | -11.02714 | -8.26589 | 0.75639 | -10.95302 | -8.28474 | 0.76503 | -11.21411 | -8.57909 | 0.75506 | -11.08619 | -8.3708 | 0.74091 | -11.30929 | -8.37913 | 0.67908 | -9.62782 | -6.53805 | 0.76025 | -7.45909 | -5.67076 | 0.57012 | -8.12953 | -4.6348 | 0.67334 | -9.89422 | -6.66214 | 0.27954 | -7.83597 | -2.19048 | 0.70439 | -10.73384 | -7.56079 | 0.73416 | -10.47498 | -7.69032 | 0.72803 | -10.46232 | -7.6169 | 0.75352 | -10.52888 | -7.93371 | 0.7532 | -10.55329 | -7.94873 | 0.76198 | -10.48221 | -7.98728
1902-05-19 | 5:36 | -7.8952 | -1.84471 | 0.69888 | -11.10272 | -7.75942 | 0.68315 | -9.8893 | -6.75583 | 0.71722 | -11.03189 | -7.91224 | 0.38157 | -8.21451 | -3.13444 | 0.63849 | -10.96056 | -6.99825 | 0.71278 | -11.15256 | -7.9493 | 0.49915 | -8.69402 | -4.33964 | 0.76694 | -10.79381 | -8.27826 | 0.75406 | -10.97353 | -8.27474 | 0.76378 | -11.24728 | -8.59041 | 0.76752 | -10.93144 | -8.39009 | 0.74091 | -11.30733 | -8.3777 | 0.67408 | -9.7523 | -6.57386 | 0.74954 | -7.55075 | -5.65958 | 0.55191 | -8.3489 | -4.60782 | 0.66826 | -9.95503 | -6.65252 | 0.27936 | -7.84427 | -2.19136 | 0.69483 | -10.85849 | -7.54477 | 0.73944 | -10.40372 | -7.69296 | 0.73135 | -10.41841 | -7.61952 | 0.75184 | -10.54843 | -7.93068 | 0.75928 | -10.46884 | -7.94875 | 0.75671 | -10.54597 | -7.9802
1902-05-19 06:00 | 5:45 | -7.69148 | -1.84242 | 0.70783 | -10.96479 | -7.76123 | 0.64589 | -10.47232 | -6.76391 | 0.73206 | -10.85388 | -7.94566 | 0.38093 | -8.26306 | -3.14767 | 0.63103 | -11.07736 | -6.99017 | 0.71144 | -11.16173 | -7.94085 | 0.50525 | -8.66983 | -4.38041 | 0.7473 | -11.05484 | -8.26132 | 0.76733 | -10.80079 | -8.28779 | 0.76327 | -11.24136 | -8.58019 | 0.75014 | -11.13701 | -8.35426 | 0.73452 | -11.35789 | -8.34258 | 0.65457 | -10.0292 | -6.56479 | 0.74014 | -7.6138 | -5.63526 | 0.54717 | -8.4005 | -4.59648 | 0.68173 | -9.84612 | -6.71236 | 0.2675 | -8.16253 | -2.18344 | 0.70117 | -10.77611 | -7.55583 | 0.72894 | -10.5439 | -7.68589 | 0.71823 | -10.57091 | -7.59237 | 0.75358 | -10.52635 | -7.93249 | 0.74284 | -10.63719 | -7.90173 | 0.75246 | -10.59334 | -7.97105
1902-05-19 12:00 | 5:30 | -8.03959 | -1.84369 | 0.69941 | -11.07442 | -7.7455 | 0.6465 | -10.40239 | -6.72513 | 0.70154 | -11.1973 | -7.85532 | 0.38296 | -8.19634 | -3.13889 | 0.64194 | -10.93338 | -7.01852 | 0.70164 | -11.27936 | -7.9141 | 0.5131 | -8.59043 | -4.40778 | 0.73347 | -11.22305 | -8.23171 | 0.73993 | -11.15091 | -8.25087 | 0.76694 | -11.19796 | -8.58815 | 0.75981 | -11.13241 | -8.45856 | 0.75453 | -11.14442 | -8.40882 | 0.65253 | -9.84592 | -6.4248 | 0.75685 | -7.47274 | -5.65575 | 0.56442 | -8.21686 | -4.63776 | 0.66804 | -10.02387 | -6.6963 | 0.27041 | -8.08129 | -2.18527 | 0.70746 | -10.68362 | -7.55823 | 0.70754 | -10.77729 | -7.62536 | 0.72666 | -10.47624 | -7.61264 | 0.75459 | -10.50249 | -7.92512 | 0.7616 | -10.45797 | -7.9648 | 0.77218 | -10.39077 | -8.02352
1902-05-19 18:00 | 5:24 | -8.15821 | -1.83813 | 0.71579 | -10.90625 | -7.80664 | 0.66512 | -10.1683 | -6.7631 | 0.72529 | -10.93928 | -7.9341 | 0.37224 | -8.38249 | -3.12029 | 0.63894 | -10.96801 | -7.00791 | 0.7136 | -11.12754 | -7.94057 | 0.51434 | -8.35476 | -4.29721 | 0.7445 | -11.0922 | -8.25817 | 0.75287 | -10.98117 | -8.26736 | 0.78103 | -10.98674 | -8.58093 | 0.76078 | -11.03358 | -8.39408 | 0.75063 | -11.18728 | -8.39754 | 0.65938 | -9.87802 | -6.51333 | 0.7531 | -7.50289 | -5.65045 | 0.55743 | -8.28973 | -4.62091 | 0.67582 | -9.87374 | -6.67284 | 0.27521 | -7.94675 | -2.18703 | 0.6988 | -10.79397 | -7.5428 | 0.73329 | -10.47499 | -7.68123 | 0.70853 | -10.66826 | -7.55882 | 0.76307 | -10.4061 | -7.94056 | 0.76154 | -10.45419 | -7.96131 | 0.75612 | -10.53385 | -7.96487
1902-05-20 | 5:33 | -7.96269 | -1.84347 | 0.7197 | -10.87262 | -7.825 | 0.65506 | -10.36823 | -6.79183 | 0.72386 | -10.94978 | -7.92608 | 0.3842 | -8.13204 | -3.12432 | 0.63582 | -11.00038 | -6.99431 | 0.71716 | -11.07884 | -7.94534 | 0.51553 | -8.29734 | -4.2775 | 0.73266 | -11.23872 | -8.23416 | 0.75984 | -10.90156 | -8.28345 | 0.7569 | -11.33005 | -8.57571 | 0.75599 | -11.00394 | -8.31893 | 0.743 | -11.27826 | -8.37974 | 0.64423 | -9.53088 | -6.1401 | 0.74933 | -7.53018 | -5.64256 | 0.5591 | -8.27025 | -4.6239 | 0.67942 | -10.11526 | -6.87256 | 0.28204 | -7.74546 | -2.18455 | 0.68945 | -10.90264 | -7.51685 | 0.7227 | -10.6263 | -7.67958 | 0.73217 | -10.40789 | -7.62031 | 0.76304 | -10.40551 | -7.93978 | 0.74132 | -10.65826 | -7.90117 | 0.75811 | -10.52793 | -7.98131
1902-05-20 06:00 | 5:35 | -7.92063 | -1.8431 | 0.68322 | -11.26488 | -7.69635 | 0.65032 | -10.4058 | -6.76713 | 0.71713 | -11.02801 | -7.90855 | 0.38868 | -8.09181 | -3.14512 | 0.6274 | -11.11995 | -6.97663 | 0.70714 | -11.21419 | -7.92998 | 0.51694 | -8.26001 | -4.26994 | 0.74106 | -11.13897 | -8.25462 | 0.74711 | -11.05776 | -8.26135 | 0.75925 | -11.30357 | -8.58227 | 0.7637 | -10.97121 | -8.37869 | 0.76083 | -11.06826 | -8.42108 | 0.61959 | -9.88876 | -6.12697 | 0.74475 | -7.57506 | -5.64155 | 0.5626 | -8.23226 | -4.63143 | 0.69879 | -9.86639 | -6.89457 | 0.27025 | -8.09236 | -2.18696 | 0.71956 | -10.54074 | -7.58467 | 0.72219 | -10.62351 | -7.67224 | 0.72419 | -10.51376 | -7.61392 | 0.75193 | -10.53206 | -7.91936 | 0.74747 | -10.59912 | -7.9225 | 0.77243 | -10.37943 | -8.01743
1902-05-20 12:00 | 5:36 | -7.89403 | -1.84367 | 0.67875 | -11.31724 | -7.68162 | 0.66558 | -10.26629 | -6.83302 | 0.71358 | -11.0553 | -7.88886 | 0.39815 | -7.90113 | -3.1458 | 0.63286 | -11.03256 | -6.98211 | 0.69628 | -11.34087 | -7.89639 | 0.51399 | -8.36914 | -4.30166 | 0.74424 | -11.10183 | -8.26242 | 0.75596 | -10.95424 | -8.28095 | 0.76912 | -11.1679 | -8.58941 | 0.74693 | -11.16391 | -8.33861 | 0.73292 | -11.39774 | -8.35368 | 0.65686 | -9.2425 | -6.07102 | 0.75437 | -7.50703 | -5.66306 | 0.56264 | -8.23971 | -4.63595 | 0.68368 | -10.10266 | -6.90697 | 0.28006 | -7.79826 | -2.18394 | 0.70298 | -10.75978 | -7.56387 | 0.72089 | -10.64696 | -7.67528 | 0.71573 | -10.61251 | -7.59565 | 0.73453 | -10.73466 | -7.88494 | 0.75997 | -10.46239 | -7.95113 | 0.76289 | -10.49403 | -8.0058
1902-05-20 18:00 | 5:30 | -8.04145 | -1.84375 | 0.71166 | -10.9698 | -7.80679 | 0.65287 | -10.45449 | -6.82541 | 0.71898 | -11.00046 | -7.90907 | 0.3806 | -8.23747 | -3.13518 | 0.62882 | -11.07806 | -6.96608 | 0.70179 | -11.26034 | -7.90239 | 0.50414 | -8.5661 | -4.31851 | 0.75666 | -10.94026 | -8.27809 | 0.74012 | -11.14541 | -8.24896 | 0.77031 | -11.15495 | -8.59278 | 0.76238 | -11.00263 | -8.3882 | 0.73723 | -11.35104 | -8.3683 | 0.64461 | -9.60608 | -6.19217 | 0.75543 | -7.4917 | -5.65944 | 0.56825 | -8.16787 | -4.64144 | 0.67895 | -10.0976 | -6.85581 | 0.27105 | -8.05652 | -2.1837 | 0.69453 | -10.85683 | -7.5404 | 0.73166 | -10.51236 | -7.69142 | 0.73137 | -10.41968 | -7.62061 | 0.75113 | -10.56107 | -7.93277 | 0.75365 | -10.52193 | -7.92988 | 0.75327 | -10.5553 | -7.95102
1902-05-21 | 5:41 | -7.78105 | -1.84479 | 0.70029 | -11.10123 | -7.7741 | 0.64355 | -10.5314 | -6.77745 | 0.72377 | -10.95453 | -7.9286 | 0.37328 | -8.38681 | -3.1306 | 0.64041 | -10.91903 | -6.99265 | 0.71211 | -11.16588 | -7.95132 | 0.53225 | -8.11072 | -4.31695 | 0.73479 | -11.215 | -8.24071 | 0.74313 | -11.11099 | -8.25694 | 0.75583 | -11.34538 | -8.57515 | 0.76012 | -11.0458 | -8.39613 | 0.73681 | -11.35753 | -8.36832 | 0.68042 | -9.54198 | -6.49258 | 0.74861 | -7.54624 | -5.64919 | 0.55453 | -8.29917 | -4.60213 | 0.68848 | -9.96957 | -6.86385 | 0.2733 | -7.99222 | -2.18428 | 0.71197 | -10.6355 | -7.57219 | 0.75076 | -10.28297 | -7.72004 | 0.72294 | -10.52496 | -7.60894 | 0.75239 | -10.53521 | -7.92658 | 0.75592 | -10.49862 | -7.93607 | 0.76249 | -10.46429 | -7.97891
1902-05-21 06:00 | 5:36 | -7.90224 | -1.84535 | 0.7069 | -11.03178 | -7.79831 | 0.65491 | -10.44906 | -6.84322 | 0.72447 | -10.95346 | -7.93542 | 0.37447 | -8.34741 | -3.12584 | 0.62634 | -11.02807 | -6.90736 | 0.69991 | -11.28818 | -7.90072 | 0.51543 | -8.38833 | -4.3236 | 0.73599 | -11.19573 | -8.23994 | 0.74178 | -11.12347 | -8.25121 | 0.76851 | -11.17502 | -8.58815 | 0.75588 | -11.09307 | -8.38507 | 0.75617 | -11.12746 | -8.41427 | 0.68602 | -9.85309 | -6.75942 | 0.75892 | -7.46439 | -5.66486 | 0.55836 | -8.28688 | -4.62708 | 0.68659 | -9.87606 | -6.78081 | 0.27355 | -8.00028 | -2.18845 | 0.70441 | -10.72468 | -7.55459 | 0.73135 | -10.50374 | -7.68192 | 0.72178 | -10.52194 | -7.59457 | 0.74104 | -10.64271 | -7.88665 | 0.75303 | -10.53246 | -7.93127 | 0.76902 | -10.40612 | -8.00256
1902-05-21 12:00 | 5:32 | -8.00306 | -1.84236 | 0.67467 | -11.34839 | -7.65641 | 0.6693 | -10.1794 | -6.81303 | 0.70975 | -11.11592 | -7.88949 | 0.38134 | -8.21822 | -3.13392 | 0.62271 | -11.1592 | -6.9489 | 0.72662 | -10.97127 | -7.97191 | 0.51289 | -8.42128 | -4.3192 | 0.73991 | -11.14382 | -8.24538 | 0.74967 | -11.03359 | -8.27156 | 0.77761 | -11.05102 | -8.59335 | 0.77615 | -10.78988 | -8.37454 | 0.73796 | -11.32456 | -8.35701 | 0.6642 | -10.07243 | -6.69015 | 0.74377 | -7.58841 | -5.64407 | 0.55104 | -8.34364 | -4.59766 | 0.68507 | -9.89961 | -6.78191 | 0.27979 | -7.81071 | -2.18539 | 0.70016 | -10.78076 | -7.5483 | 0.72714 | -10.57707 | -7.691 | 0.72906 | -10.44856 | -7.61768 | 0.74769 | -10.57808 | -7.90912 | 0.75482 | -10.50988 | -7.93311 | 0.74897 | -10.6163 | -7.95129
1902-05-21 18:00 | 5:35 | -7.93428 | -1.84565 | 0.68882 | -11.21179 | -7.72289 | 0.63814 | -10.53999 | -6.72601 | 0.72031 | -11.00236 | -7.92507 | 0.36753 | -8.51178 | -3.12837 | 0.63763 | -10.93761 | -6.97417 | 0.69061 | -11.38109 | -7.85986 | 0.50462 | -8.57654 | -4.32788 | 0.73869 | -11.16217 | -8.24539 | 0.74297 | -11.10988 | -8.25429 | 0.75931 | -11.29524 | -8.57663 | 0.75726 | -11.07702 | -8.38813 | 0.74252 | -11.28882 | -8.38219 | 0.64594 | -10.26181 | -6.62855 | 0.74084 | -7.61332 | -5.64023 | 0.5332 | -8.53791 | -4.55239 | 0.67193 | -10.07951 | -6.77269 | 0.27726 | -7.88258 | -2.18552 | 0.69924 | -10.79191 | -7.54611 | 0.74212 | -10.39314 | -7.71298 | 0.73894 | -10.31678 | -7.6235 | 0.74185 | -10.6514 | -7.90178 | 0.76211 | -10.42811 | -7.94738 | 0.77106 | -10.37363 | -7.99869
1902-05-22 | 5:25 | -8.15861 | -1.84208 | 0.67097 | -11.39279 | -7.64424 | 0.64609 | -10.45289 | -6.75346 | 0.72357 | -10.97066 | -7.938 | 0.36514 | -8.56096 | -3.12596 | 0.63074 | -11.09643 | -6.99891 | 0.71381 | -11.12545 | -7.94142 | 0.51652 | -8.38659 | -4.33182 | 0.74512 | -11.07796 | -8.25443 | 0.75417 | -10.97173 | -8.27452 | 0.76296 | -11.23582 | -8.57248 | 0.74959 | -11.17501 | -8.37668 | 0.7477 | -11.21828 | -8.38795 | 0.69059 | -10.01619 | -6.91708 | 0.74473 | -7.57779 | -5.64338 | 0.55564 | -8.29197 | -4.60739 | 0.68371 | -9.93155 | -6.79031 | 0.29237 | -7.44743 | -2.17743 | 0.70185 | -10.76203 | -7.5533 | 0.73432 | -10.47655 | -7.69318 | 0.72162 | -10.52941 | -7.59825 | 0.75883 | -10.45593 | -7.9343 | 0.76641 | -10.39362 | -7.96582 | 0.7696 | -10.38464 | -7.99207
1902-05-22 06:00 | 5:36 | -7.92019 | -1.84581 | 0.68322 | -11.28706 | -7.71157 | 0.65867 | -10.39437 | -6.84648 | 0.70475 | -11.16553 | -7.86893 | 0.37593 | -8.31939 | -3.12753 | 0.64602 | -10.87506 | -7.02555 | 0.71696 | -11.09964 | -7.95802 | 0.50345 | -8.65579 | -4.35772 | 0.76458 | -10.81947 | -8.27235 | 0.74982 | -11.02692 | -8.26826 | 0.7719 | -11.12333 | -8.58616 | 0.74834 | -11.17419 | -8.36213 | 0.74754 | -11.22081 | -8.38802 | 0.68107 | -9.86603 | -6.71945 | 0.7578 | -7.48318 | -5.67075 | 0.56988 | -8.15397 | -4.6468 | 0.70187 | -9.71218 | -6.81666 | 0.27669 | -7.91025 | -2.1887 | 0.70959 | -10.66281 | -7.56626 | 0.73546 | -10.47417 | -7.70332 | 0.72096 | -10.54098 | -7.59958 | 0.74948 | -10.56286 | -7.91668 | 0.75448 | -10.54136 | -7.95322 | 0.77421 | -10.33269 | -7.99967
1902-05-22 12:00 | 5:30 | -8.04371 | -1.84519 | 0.68809 | -11.23008 | -7.72732 | 0.66318 | -10.26671 | -6.80864 | 0.71647 | -11.03067 | -7.90311 | 0.38426 | -8.16714 | -3.13828 | 0.62623 | -11.0821 | -6.93994 | 0.71463 | -11.11547 | -7.94341 | 0.52989 | -8.21832 | -4.35484 | 0.74919 | -11.03155 | -8.26477 | 0.73733 | -11.1831 | -8.24559 | 0.76907 | -11.16956 | -8.59018 | 0.76408 | -10.96872 | -8.38102 | 0.74586 | -11.2411 | -8.38432 | 0.66754 | -10.0176 | -6.68717 | 0.75192 | -7.52491 | -5.65809 | 0.5527 | -8.32974 | -4.60388 | 0.67999 | -10.01436 | -6.80963 | 0.27789 | -7.86761 | -2.1863 | 0.6997 | -10.78705 | -7.54767 | 0.73336 | -10.47734 | -7.68365 | 0.72527 | -10.49343 | -7.61053 | 0.74376 | -10.63629 | -7.91079 | 0.75132 | -10.5467 | -7.92398 | 0.75588 | -10.53366 | -7.9622
1902-05-22 18:00 | 5:34 | -7.95687 | -1.84514 | 0.68837 | -11.22298 | -7.72557 | 0.65854 | -10.34938 | -6.81551 | 0.70954 | -11.10978 | -7.88286 | 0.37551 | -8.35807 | -3.13856 | 0.62989 | -11.04766 | -6.95883 | 0.72357 | -11.00538 | -7.96316 | 0.52094 | -8.35439 | -4.35211 | 0.7506 | -11.01232 | -8.26586 | 0.75945 | -10.89508 | -8.27427 | 0.77228 | -11.11953 | -8.58744 | 0.75621 | -11.06212 | -8.36525 | 0.74578 | -11.24333 | -8.38501 | 0.6724 | -10.01059 | -6.73112 | 0.74745 | -7.56836 | -5.65694 | 0.56019 | -8.25862 | -4.62636 | 0.67549 | -10.10046 | -6.82271 | 0.27614 | -7.91912 | -2.18677 | 0.71263 | -10.62538 | -7.57195 | 0.7326 | -10.50568 | -7.69648 | 0.72393 | -10.51266 | -7.61038 | 0.76467 | -10.38996 | -7.94486 | 0.76132 | -10.44065 | -7.94868 | 0.76104 | -10.46821 | -7.96668
1902-05-23 | 5:32 | -8.00429 | -1.84537 | 0.71328 | -10.96062 | -7.81799 | 0.67336 | -10.17854 | -6.85385 | 0.72431 | -10.95008 | -7.93127 | 0.37143 | -8.39691 | -3.1189 | 0.64739 | -10.81761 | -7.00324 | 0.71357 | -11.13236 | -7.94368 | 0.51899 | -8.35979 | -4.33869 | 0.76405 | -10.83352 | -8.27732 | 0.72728 | -11.29759 | -8.21649 | 0.75311 | -11.37819 | -8.56902 | 0.76543 | -10.97889 | -8.40357 | 0.75052 | -11.19549 | -8.40238 | 0.67924 | -9.96159 | -6.76627 | 0.74704 | -7.56006 | -5.64769 | 0.56565 | -8.20404 | -4.64061 | 0.68303 | -9.96592 | -6.80704 | 0.27383 | -7.98802 | -2.18738 | 0.70801 | -10.68333 | -7.56389 | 0.73806 | -10.44709 | -7.71062 | 0.73337 | -10.38903 | -7.61904 | 0.74734 | -10.57988 | -7.90676 | 0.7575 | -10.48297 | -7.94082 | 0.7512 | -10.57664 | -7.9452
1902-05-23 06:00 | 5:35 | -7.93034 | -1.84558 | 0.66422 | -11.45686 | -7.60985 | 0.6708 | -10.22016 | -6.85569 | 0.72368 | -10.95597 | -7.92865 | 0.38018 | -8.24982 | -3.1364 | 0.63118 | -11.05159 | -6.97556 | 0.70527 | -11.22941 | -7.91972 | 0.49724 | -8.73728 | -4.34456 | 0.73775 | -11.17353 | -8.24324 | 0.74284 | -11.11644 | -8.25776 | 0.7697 | -11.15106 | -8.583 | 0.7583 | -11.05689 | -8.38445 | 0.74672 | -11.24579 | -8.3974 | 0.6888 | -9.90009 | -6.81914 | 0.75126 | -7.52094 | -5.65018 | 0.5704 | -8.11992 | -4.63163 | 0.69341 | -9.83028 | -6.81643 | 0.28016 | -7.80784 | -2.18744 | 0.6962 | -10.84061 | -7.54722 | 0.7368 | -10.44798 | -7.69811 | 0.71837 | -10.57287 | -7.59522 | 0.75004 | -10.57064 | -7.92839 | 0.75871 | -10.47913 | -7.95065 | 0.7475 | -10.61639 | -7.9357
1902-05-23 12:00 | 5:22 | -8.23005 | -1.83939 | 0.71314 | -10.90488 | -7.77666 | 0.66907 | -10.32465 | -6.90787 | 0.70452 | -11.16056 | -7.86287 | 0.38408 | -8.18969 | -3.14546 | 0.63323 | -11.03748 | -6.98922 | 0.70485 | -11.22261 | -7.91029 | 0.52674 | -8.32101 | -4.38302 | 0.7525 | -10.98702 | -8.26779 | 0.74904 | -11.02874 | -8.26101 | 0.77186 | -11.11194 | -8.57684 | 0.76178 | -11.03421 | -8.40563 | 0.73922 | -11.32027 | -8.36814 | 0.67727 | -10.03186 | -6.79432 | 0.74901 | -7.53693 | -5.64522 | 0.55397 | -8.32531 | -4.61197 | 0.67797 | -10.01713 | -6.7913 | 0.27023 | -8.07814 | -2.18293 | 0.7007 | -10.77899 | -7.55288 | 0.72902 | -10.5441 | -7.68682 | 0.7238 | -10.51183 | -7.60848 | 0.75076 | -10.55824 | -7.92674 | 0.74915 | -10.57382 | -7.92134 | 0.7541 | -10.55581 | -7.96013
1902-05-23 18:00 | 5:37 | -7.90562 | -1.84871 | 0.69979 | -11.09942 | -7.76732 | 0.65593 | -10.30526 | -6.75955 | 0.71818 | -11.01415 | -7.91019 | 0.39009 | -8.06594 | -3.14647 | 0.6111 | -11.31373 | -6.91383 | 0.69826 | -11.30512 | -7.89388 | 0.51367 | -8.50721 | -4.36991 | 0.73107 | -11.25524 | -8.22842 | 0.74587 | -11.06988 | -8.25673 | 0.7724 | -11.11223 | -8.58305 | 0.7686 | -10.93309 | -8.40314 | 0.74701 | -11.23165 | -8.39011 | 0.67238 | -10.04273 | -6.75255 | 0.74911 | -7.54497 | -5.65202 | 0.56588 | -8.19419 | -4.63694 | 0.696 | -9.79344 | -6.81625 | 0.28151 | -7.77091 | -2.18759 | 0.70404 | -10.7499 | -7.56838 | 0.73462 | -10.46391 | -7.68694 | 0.71344 | -10.63336 | -7.58625 | 0.76958 | -10.34357 | -7.96023 | 0.7555 | -10.51741 | -7.94586 | 0.76282 | -10.47148 | -7.98783
1902-05-24 | 5:32 | -8.00744 | -1.84774 | 0.69189 | -11.19518 | -7.74585 | 0.66255 | -10.24073 | -6.78496 | 0.72429 | -10.97324 | -7.94778 | 0.3767 | -8.31397 | -3.13184 | 0.63138 | -11.06269 | -6.98476 | 0.6993 | -11.30226 | -7.90372 | 0.51991 | -8.2394 | -4.28375 | 0.74339 | -11.10937 | -8.25862 | 0.74464 | -11.08883 | -8.25717 | 0.75737 | -11.31849 | -8.57225 | 0.77731 | -10.83206 | -8.41986 | 0.74507 | -11.2595 | -8.38915 | 0.67419 | -9.99601 | -6.73919 | 0.75011 | -7.53943 | -5.65541 | 0.55951 | -8.26969 | -4.62699 | 0.6894 | -9.88326 | -6.81349 | 0.2754 | -7.95907 | -2.19195 | 0.71446 | -10.61348 | -7.58293 | 0.73323 | -10.49001 | -7.69159 | 0.72518 | -10.50429 | -7.61752 | 0.75182 | -10.55732 | -7.9372 | 0.74082 | -10.66054 | -7.89754 | 0.76399 | -10.45354 | -7.98643
1902-05-24 06:00 | 5:38 | -7.88981 | -1.84943 | 0.68666 | -11.23851 | -7.71705 | 0.67898 | -10.05032 | -6.82397 | 0.7146 | -11.06758 | -7.90885 | 0.39254 | -7.97996 | -3.13245 | 0.64758 | -10.85849 | -7.03179 | 0.70233 | -11.25325 | -7.90351 | 0.51075 | -8.36676 | -4.27328 | 0.75066 | -11.01462 | -8.26827 | 0.75545 | -10.95328 | -8.27462 | 0.76501 | -11.21663 | -8.58082 | 0.77275 | -10.89953 | -8.4226 | 0.75236 | -11.17926 | -8.41086 | 0.68296 | -9.97156 | -6.81018 | 0.75897 | -7.45865 | -5.66088 | 0.55744 | -8.30769 | -4.63102 | 0.68114 | -9.98021 | -6.79792 | 0.27393 | -7.98564 | -2.18755 | 0.70509 | -10.72515 | -7.56216 | 0.73972 | -10.4301 | -7.71541 | 0.72473 | -10.51393 | -7.61979 | 0.75771 | -10.49267 | -7.95039 | 0.74601 | -10.60422 | -7.91085 | 0.76094 | -10.49055 | -7.98268
1902-05-24 12:00 | 5:34 | -7.97308 | -1.85084 | 0.70004 | -11.10036 | -7.77065 | 0.65621 | -10.43498 | -6.84748 | 0.7041 | -11.15731 | -7.85588 | 0.3747 | -8.31759 | -3.11663 | 0.62318 | -11.15468 | -6.95137 | 0.71585 | -11.11799 | -7.95877 | 0.50713 | -8.44286 | -4.28163 | 0.75009 | -11.01994 | -8.26597 | 0.76125 | -10.88684 | -8.2876 | 0.7538 | -11.36186 | -8.56459 | 0.76445 | -10.98847 | -8.40009 | 0.75155 | -11.17948 | -8.40191 | 0.65369 | -10.15068 | -6.63536 | 0.76825 | -7.38912 | -5.67671 | 0.55964 | -8.28236 | -4.63512 | 0.68821 | -9.91754 | -6.82537 | 0.2757 | -7.94107 | -2.18938 | 0.71522 | -10.5977 | -7.5797 | 0.7335 | -10.48674 | -7.69207 | 0.72357 | -10.50506 | -7.60119 | 0.7517 | -10.55286 | -7.93257 | 0.76345 | -10.4282 | -7.96137 | 0.76449 | -10.44807 | -7.98744
1902-05-24 18:00 | 5:38 | -7.87384 | -1.84978 | 0.67655 | -11.34933 | -7.67841 | 0.65506 | -10.37611 | -6.79696 | 0.71564 | -11.04712 | -7.90578 | 0.38468 | -8.13002 | -3.12744 | 0.62978 | -11.09311 | -6.98626 | 0.71001 | -11.17891 | -7.93708 | 0.50741 | -8.45456 | -4.28993 | 0.74026 | -11.14319 | -8.2489 | 0.75489 | -10.96732 | -8.27907 | 0.77257 | -11.11462 | -8.58682 | 0.75856 | -11.0775 | -8.40299 | 0.75632 | -11.13112 | -8.41872 | 0.65894 | -10.1361 | -6.6791 | 0.75085 | -7.53165 | -5.65515 | 0.55402 | -8.31605 | -4.60726 | 0.68323 | -9.95979 | -6.80481 | 0.27263 | -8.02204 | -2.18708 | 0.71197 | -10.65236 | -7.58416 | 0.73348 | -10.49468 | -7.69767 | 0.72542 | -10.49338 | -7.61212 | 0.76226 | -10.42788 | -7.9487 | 0.74794 | -10.58733 | -7.91873 | 0.74799 | -10.62854 | -7.95009
1902-05-25 | 5:41 | -7.81213 | -1.85082 | 0.67727 | -11.34524 | -7.68376 | 0.66192 | -10.35294 | -6.85277 | 0.73663 | -10.81439 | -7.96621 | 0.38603 | -8.10484 | -3.12875 | 0.64575 | -10.88822 | -7.03101 | 0.71695 | -11.09944 | -7.95774 | 0.51913 | -8.25926 | -4.28762 | 0.74664 | -11.06723 | -8.26322 | 0.76366 | -10.84944 | -8.28526 | 0.76423 | -11.23766 | -8.58815 | 0.74879 | -11.20217 | -8.38807 | 0.75407 | -11.15493 | -8.41157 | 0.66656 | -10.02074 | -6.67942 | 0.75713 | -7.48333 | -5.66585 | 0.55903 | -8.28536 | -4.63178 | 0.67691 | -10.06995 | -6.81643 | 0.27754 | -7.88824 | -2.18932 | 0.69422 | -10.86099 | -7.53994 | 0.74473 | -10.37644 | -7.72761 | 0.73431 | -10.39396 | -7.63238 | 0.7654 | -10.40006 | -7.96025 | 0.74324 | -10.64407 | -7.91106 | 0.7694 | -10.39094 | -7.99475
1902-05-25 06:00 | 5:41 | -7.82252 | -1.85336 | 0.69393 | -11.1658 | -7.74831 | 0.65593 | -10.38736 | -6.81337 | 0.7084 | -11.12342 | -7.87979 | 0.37259 | -8.35294 | -3.11225 | 0.63468 | -11.0581 | -7.01831 | 0.71277 | -11.16219 | -7.95604 | 0.52999 | -8.21185 | -4.3522 | 0.73554 | -11.2056 | -8.24218 | 0.7652 | -10.83914 | -8.29406 | 0.7498 | -11.42024 | -8.56294 | 0.76946 | -10.90403 | -8.39016 | 0.75828 | -11.10095 | -8.41758 | 0.66743 | -9.87383 | -6.59008 | 0.76182 | -7.44635 | -5.67279 | 0.5579 | -8.28216 | -4.62058 | 0.69191 | -9.86999 | -6.82914 | 0.27296 | -8.00889 | -2.18611 | 0.69309 | -10.86379 | -7.52954 | 0.72134 | -10.64711 | -7.68016 | 0.7142 | -10.61731 | -7.58291 | 0.75868 | -10.48257 | -7.95293 | 0.76261 | -10.43961 | -7.96135 | 0.77042 | -10.39526 | -8.00867
1902-05-25 12:00 | 5:26 | -8.17152 | -1.84832 | 0.70782 | -11.01617 | -7.79745 | 0.66467 | -10.30657 | -6.85046 | 0.73119 | -10.88579 | -7.95957 | 0.37816 | -8.23765 | -3.11513 | 0.62789 | -11.16323 | -7.0093 | 0.71401 | -11.13097 | -7.94764 | 0.49962 | -8.6206 | -4.30706 | 0.72587 | -11.31593 | -8.21385 | 0.77357 | -10.70551 | -8.28142 | 0.76594 | -11.20876 | -8.58519 | 0.75098 | -11.15873 | -8.38003 | 0.7521 | -11.1776 | -8.40671 | 0.66678 | -9.78592 | -6.52507 | 0.74839 | -7.55898 | -5.6571 | 0.57065 | -8.15912 | -4.65602 | 0.66664 | -10.16394 | -6.77568 | 0.27849 | -7.84749 | -2.18546 | 0.7035 | -10.74516 | -7.55925 | 0.72331 | -10.62449 | -7.68481 | 0.73412 | -10.39949 | -7.6345 | 0.7484 | -10.59893 | -7.93224 | 0.75675 | -10.52 | -7.96097 | 0.75794 | -10.53215 | -7.98278
1902-05-25 18:00 | 5:31 | -8.03963 | -1.84951 | 0.70465 | -11.0573 | -7.79153 | 0.6505 | -10.39954 | -6.76487 | 0.71164 | -11.09846 | -7.89809 | 0.35789 | -8.59902 | -3.07746 | 0.63968 | -10.98496 | -7.02686 | 0.70581 | -11.23332 | -7.92854 | 0.50958 | -8.54256 | -4.35315 | 0.73583 | -11.20026 | -8.24144 | 0.74254 | -11.12701 | -8.26224 | 0.76123 | -11.27212 | -8.58069 | 0.78236 | -10.76488 | -8.42204 | 0.75421 | -11.16358 | -8.41963 | 0.65413 | -10.10549 | -6.61035 | 0.74856 | -7.55568 | -5.6559 | 0.56519 | -8.24239 | -4.65854 | 0.6856 | -9.94156 | -6.81594 | 0.27678 | -7.9 | -2.18654 | 0.71152 | -10.66951 | -7.59153 | 0.7412 | -10.42389 | -7.72614 | 0.72575 | -10.48149 | -7.60692 | 0.76299 | -10.45906 | -7.9801 | 0.75332 | -10.54864 | -7.94654 | 0.75905 | -10.51661 | -7.98267
1902-05-26 | 5:39 | -7.86621 | -1.85126 | 0.69978 | -11.10763 | -7.77293 | 0.66295 | -10.306 | -6.83234 | 0.73079 | -10.87476 | -7.94712 | 0.35836 | -8.5909 | -3.07863 | 0.63215 | -11.09929 | -7.01643 | 0.69926 | -11.29995 | -7.90165 | 0.52039 | -8.43666 | -4.39035 | 0.73579 | -11.1991 | -8.24016 | 0.73165 | -11.24835 | -8.22986 | 0.76497 | -11.21254 | -8.5772 | 0.76312 | -11.02663 | -8.41464 | 0.74724 | -11.24546 | -8.4031 | 0.6578 | -10.05154 | -6.61187 | 0.76413 | -7.42307 | -5.67222 | 0.55894 | -8.26745 | -4.62099 | 0.68863 | -9.98161 | -6.87359 | 0.27785 | -7.87884 | -2.18917 | 0.69297 | -10.87626 | -7.53693 | 0.7236 | -10.62143 | -7.68564 | 0.72565 | -10.50586 | -7.62359 | 0.75087 | -10.56272 | -7.93123 | 0.73496 | -10.72333 | -7.88118 | 0.74169 | -10.68247 | -7.92309
1902-05-26 06:00 | 5:31 | -8.05187 | -1.85025 | 0.70969 | -11.00541 | -7.81038 | 0.64553 | -10.48308 | -6.76719 | 0.7246 | -10.95619 | -7.93884 | 0.3853 | -8.16396 | -3.14557 | 0.64219 | -10.95246 | -7.03361 | 0.68861 | -11.42239 | -7.86557 | 0.52493 | -8.35235 | -4.38437 | 0.76124 | -10.87535 | -8.27881 | 0.74726 | -11.07507 | -8.27597 | 0.75445 | -11.35628 | -8.56776 | 0.7596 | -11.08091 | -8.41701 | 0.74397 | -11.25819 | -8.37572 | 0.67628 | -9.79987 | -6.62749 | 0.75234 | -7.52024 | -5.65775 | 0.55486 | -8.32606 | -4.61978 | 0.67921 | -9.79213 | -6.65093 | 0.26949 | -8.10504 | -2.18421 | 0.70444 | -10.74458 | -7.56893 | 0.74736 | -10.32546 | -7.71682 | 0.72269 | -10.54385 | -7.61988 | 0.76239 | -10.43993 | -7.95927 | 0.73876 | -10.69757 | -7.9029 | 0.74507 | -10.66669 | -7.94742
1902-05-26 12:00 | 5:43 | -7.7599 | -1.85041 | 0.6824 | -11.28529 | -7.70104 | 0.65373 | -10.36361 | -6.77495 | 0.71306 | -11.07594 | -7.89785 | 0.36689 | -8.50367 | -3.1199 | 0.64524 | -10.93246 | -7.05406 | 0.6921 | -11.38858 | -7.88205 | 0.49454 | -8.68786 | -4.29645 | 0.75514 | -10.9562 | -8.2735 | 0.72654 | -11.30776 | -8.2155 | 0.75871 | -11.30429 | -8.5767 | 0.76548 | -10.98456 | -8.40848 | 0.73936 | -11.33039 | -8.37726 | 0.64443 | -10.26234 | -6.61335 | 0.75417 | -7.50932 | -5.66333 | 0.5671 | -8.18091 | -4.63943 | 0.67454 | -10.00611 | -6.74951 | 0.27305 | -8.00769 | -2.18653 | 0.71097 | -10.6653 | -7.58272 | 0.72823 | -10.57554 | -7.70141 | 0.73889 | -10.34335 | -7.64255 | 0.76177 | -10.42547 | -7.94181 | 0.73971 | -10.68473 | -7.90357 | 0.75989 | -10.50294 | -7.98108
1902-05-26 18:00 | 5:35 | -7.9567 | -1.85152 | 0.70804 | -11.00779 | -7.794 | 0.67004 | -10.23257 | -6.85623 | 0.70232 | -11.19619 | -7.8633 | 0.36581 | -8.52125 | -3.11712 | 0.63724 | -11.03326 | -7.03084 | 0.71331 | -11.16727 | -7.96571 | 0.5112 | -8.53393 | -4.36256 | 0.73717 | -11.18469 | -8.24497 | 0.73885 | -11.16585 | -8.24991 | 0.74292 | -11.4996 | -8.54325 | 0.76094 | -11.04844 | -8.4072 | 0.75104 | -11.19501 | -8.4079 | 0.68086 | -9.69301 | -6.59957 | 0.75015 | -7.54411 | -5.65925 | 0.54867 | -8.37904 | -4.59732 | 0.67131 | -10.04896 | -6.74597 | 0.26935 | -8.11541 | -2.18589 | 0.70738 | -10.70491 | -7.57244 | 0.72833 | -10.56429 | -7.69424 | 0.71254 | -10.65379 | -7.59124 | 0.75072 | -10.55627 | -7.92483 | 0.74934 | -10.59439 | -7.93878 | 0.76562 | -10.44269 | -7.99517
1902-05-27 | 5:33 | -8.00037 | -1.85272 | 0.6869 | -11.2288 | -7.71306 | 0.67143 | -10.22475 | -6.86519 | 0.73664 | -10.82939 | -7.97731 | 0.38561 | -8.18547 | -3.15639 | 0.63463 | -11.06324 | -7.02112 | 0.69704 | -11.33428 | -7.90044 | 0.5254 | -8.27867 | -4.34964 | 0.7434 | -11.11146 | -8.26025 | 0.75308 | -10.98974 | -8.27617 | 0.77641 | -11.05477 | -8.58303 | 0.77539 | -10.85934 | -8.42024 | 0.7533 | -11.15738 | -8.40484 | 0.64633 | -9.71218 | -6.27723 | 0.74284 | -7.59184 | -5.6395 | 0.55899 | -8.27639 | -4.62644 | 0.68595 | -9.9265 | -6.80906 | 0.27752 | -7.87667 | -2.18596 | 0.70516 | -10.72594 | -7.56353 | 0.73081 | -10.53838 | -7.70158 | 0.71972 | -10.57859 | -7.61368 | 0.73374 | -10.75054 | -7.88816 | 0.74722 | -10.62074 | -7.936 | 0.77434 | -10.36757 | -8.02798
1902-05-27 06:00 | 5:35 | -7.95187 | -1.85176 | 0.69353 | -11.14949 | -7.73249 | 0.65912 | -10.32825 | -6.8075 | 0.72137 | -10.99818 | -7.93378 | 0.39692 | -7.92218 | -3.14444 | 0.62966 | -11.12304 | -7.00374 | 0.71167 | -11.17453 | -7.95257 | 0.52032 | -8.41488 | -4.37841 | 0.72669 | -11.30389 | -8.2144 | 0.74705 | -11.06985 | -8.26971 | 0.7659 | -11.1941 | -8.57361 | 0.74923 | -11.21298 | -8.40115 | 0.77025 | -10.95319 | -8.43674 | 0.64962 | -9.54215 | -6.19879 | 0.75165 | -7.52647 | -5.65726 | 0.55781 | -8.29989 | -4.6298 | 0.67115 | -10.10207 | -6.78003 | 0.27711 | -7.88875 | -2.18604 | 0.70373 | -10.75083 | -7.5657 | 0.72662 | -10.58124 | -7.68854 | 0.73047 | -10.45524 | -7.63727 | 0.73995 | -10.68926 | -7.90948 | 0.75636 | -10.51591 | -7.95379 | 0.77128 | -10.39373 | -8.01646
1902-05-27 12:00 | 5:37 | -7.92328 | -1.85242 | 0.69982 | -11.11064 | -7.77549 | 0.66232 | -10.30199 | -6.82322 | 0.71661 | -11.03183 | -7.90548 | 0.39172 | -8.00506 | -3.13574 | 0.6374 | -11.03933 | -7.03642 | 0.7164 | -11.13212 | -7.97507 | 0.50682 | -8.57752 | -4.34722 | 0.75149 | -11.00923 | -8.27336 | 0.73531 | -11.20684 | -8.24053 | 0.75878 | -11.30434 | -8.5775 | 0.77126 | -10.92081 | -8.42284 | 0.74526 | -11.25523 | -8.38812 | 0.65234 | -9.37507 | -6.11575 | 0.77282 | -7.34127 | -5.67345 | 0.55712 | -8.30468 | -4.62671 | 0.68134 | -9.99134 | -6.80753 | 0.26982 | -8.09112 | -2.18311 | 0.70251 | -10.7665 | -7.56355 | 0.72664 | -10.59635 | -7.69971 | 0.7131 | -10.64466 | -7.59067 | 0.74553 | -10.62241 | -7.91935 | 0.76592 | -10.43119 | -7.98941 | 0.77672 | -10.31269 | -8.01003
1902-05-27 18:00 | 5:30 | -8.07681 | -1.85054 | 0.71186 | -10.95933 | -7.80152 | 0.65917 | -10.33726 | -6.81398 | 0.70593 | -11.16131 | -7.8791 | 0.38423 | -8.14643 | -3.13008 | 0.64063 | -10.97349 | -7.02989 | 0.71154 | -11.1766 | -7.95255 | 0.50967 | -8.54063 | -4.35291 | 0.72678 | -11.30529 | -8.2165 | 0.74495 | -11.09164 | -8.26275 | 0.74974 | -11.41629 | -8.55924 | 0.75751 | -11.12948 | -8.43072 | 0.75234 | -11.18199 | -8.41267 | 0.6848 | -9.74383 | -6.67259 | 0.75508 | -7.49966 | -5.66282 | 0.56588 | -8.19832 | -4.63931 | 0.67908 | -10.00713 | -6.79568 | 0.28043 | -7.80204 | -2.18791 | 0.71179 | -10.65507 | -7.58413 | 0.73076 | -10.56685 | -7.72187 | 0.72864 | -10.47301 | -7.63107 | 0.74589 | -10.62372 | -7.92417 | 0.74619 | -10.62515 | -7.92834 | 0.76894 | -10.41131 | -8.00569
1902-05-28 | 5:34 | -7.98784 | -1.85209 | 0.69856 | -11.12844 | -7.77384 | 0.65495 | -10.43788 | -6.83631 | 0.72146 | -10.996 | -7.93321 | 0.38489 | -8.16239 | -3.14159 | 0.63938 | -10.98259 | -7.02202 | 0.72912 | -10.95729 | -7.98923 | 0.5111 | -8.48687 | -4.33766 | 0.74147 | -11.13291 | -8.2547 | 0.74404 | -11.10323 | -8.26129 | 0.75584 | -11.34334 | -8.57379 | 0.7583 | -11.12019 | -8.43245 | 0.74139 | -11.31693 | -8.3903 | 0.65032 | -10.14084 | -6.59479 | 0.75483 | -7.49563 | -5.65792 | 0.56024 | -8.29032 | -4.64461 | 0.66919 | -10.13071 | -6.77933 | 0.27757 | -7.87621 | -2.18623 | 0.70668 | -10.71586 | -7.57265 | 0.72911 | -10.57162 | -7.70791 | 0.71939 | -10.57371 | -7.6066 | 0.76209 | -10.41947 | -7.94053 | 0.74309 | -10.66294 | -7.92347 | 0.76984 | -10.38526 | -7.99498
1902-05-28 06:00 | 5:34 | -7.98156 | -1.85199 | 0.69986 | -11.10299 | -7.77055 | 0.62716 | -10.70685 | -6.71491 | 0.70776 | -11.13756 | -7.88267 | 0.37682 | -8.30614 | -3.12993 | 0.63419 | -11.05596 | -7.01159 | 0.70775 | -11.20851 | -7.93278 | 0.50276 | -8.67625 | -4.36208 | 0.74813 | -11.05262 | -8.26876 | 0.74739 | -11.05784 | -8.26448 | 0.76893 | -11.15149 | -8.57472 | 0.76097 | -11.06132 | -8.41731 | 0.73423 | -11.39071 | -8.36334 | 0.67004 | -10.20984 | -6.84098 | 0.76401 | -7.4065 | -5.65865 | 0.56181 | -8.23529 | -4.62668 | 0.69214 | -9.84786 | -6.81612 | 0.27459 | -7.95808 | -2.1852 | 0.71121 | -10.65331 | -7.5767 | 0.72096 | -10.66284 | -7.68752 | 0.72092 | -10.54753 | -7.60388 | 0.75446 | -10.51453 | -7.93281 | 0.75327 | -10.55528 | -7.95102 | 0.75808 | -10.51323 | -7.96983
1902-05-28 12:00 | 5:35 | -7.95232 | -1.85113 | 0.67163 | -11.39652 | -7.65424 | 0.67171 | -10.23646 | -6.87592 | 0.71225 | -11.08264 | -7.89356 | 0.38932 | -8.0599 | -3.1379 | 0.63996 | -10.97263 | -7.022 | 0.70648 | -11.23152 | -7.93485 | 0.50341 | -8.58834 | -4.32345 | 0.74315 | -11.10012 | -8.24902 | 0.73767 | -11.17006 | -8.2398 | 0.76687 | -11.18265 | -8.57565 | 0.75604 | -11.10274 | -8.39406 | 0.73209 | -11.41569 | -8.35734 | 0.68603 | -9.73974 | -6.6818 | 0.74691 | -7.56696 | -5.65184 | 0.55147 | -8.38175 | -4.62227 | 0.69178 | -9.85016 | -6.81413 | 0.27648 | -7.90382 | -2.18528 | 0.70397 | -10.73746 | -7.55888 | 0.71917 | -10.67768 | -7.67901 | 0.73512 | -10.38338 | -7.63305 | 0.74 | -10.68687 | -7.90832 | 0.74492 | -10.62752 | -7.91665 | 0.75355 | -10.56536 | -7.96149
1902-05-28 18:00 | 5:42 | -7.80278 | -1.8512 | 0.68298 | -11.28176 | -7.70525 | 0.68144 | -10.09313 | -6.87789 | 0.70892 | -11.12772 | -7.88867 | 0.38346 | -8.18331 | -3.138 | 0.63741 | -11.01034 | -7.01815 | 0.72189 | -11.04394 | -7.97249 | 0.50936 | -8.55529 | -4.35769 | 0.74142 | -11.1269 | -8.24974 | 0.7486 | -11.04799 | -8.27056 | 0.75669 | -11.32397 | -8.56872 | 0.75717 | -11.09369 | -8.3998 | 0.75747 | -11.12846 | -8.42943 | 0.68144 | -10.08334 | -6.87119 | 0.74799 | -7.55897 | -5.65406 | 0.55393 | -8.31916 | -4.60822 | 0.69186 | -9.87162 | -6.82979 | 0.27318 | -7.9932 | -2.18355 | 0.70301 | -10.75891 | -7.5636 | 0.7304 | -10.55439 | -7.70889 | 0.72284 | -10.52127 | -7.60519 | 0.7499 | -10.57614 | -7.93108 | 0.73904 | -10.67402 | -7.88855 | 0.7505 | -10.6119 | -7.96422
1902-05-29 | 5:36 | -7.96148 | -1.856 | 0.69308 | -11.19525 | -7.75922 | 0.65138 | -10.43153 | -6.79491 | 0.7221 | -10.98591 | -7.93292 | 0.37524 | -8.30176 | -3.11513 | 0.64236 | -10.92191 | -7.01584 | 0.70313 | -11.26375 | -7.9199 | 0.5267 | -8.15389 | -4.29464 | 0.73947 | -11.15188 | -8.24648 | 0.75003 | -11.02589 | -8.26971 | 0.76061 | -11.27639 | -8.57696 | 0.7494 | -11.18737 | -8.38386 | 0.76112 | -11.05472 | -8.41401 | 0.67672 | -10.17365 | -6.88475 | 0.74744 | -7.5537 | -5.64591 | 0.5618 | -8.23847 | -4.62837 | 0.68109 | -10.01845 | -6.82348 | 0.27874 | -7.85518 | -2.18957 | 0.71816 | -10.56937 | -7.59046 | 0.74775 | -10.32166 | -7.71807 | 0.72508 | -10.51222 | -7.6222 | 0.74314 | -10.65577 | -7.91873 | 0.74665 | -10.60204 | -7.91599 | 0.7613 | -10.49108 | -7.98681
1902-05-29 06:00 | 5:38 | -7.90806 | -1.85676 | 0.6813 | -11.30144 | -7.69967 | 0.66084 | -10.36424 | -6.84907 | 0.71979 | -11.01247 | -7.9267 | 0.39437 | -7.91017 | -3.11954 | 0.64963 | -10.83039 | -7.03571 | 0.70931 | -11.19374 | -7.9398 | 0.52058 | -8.27805 | -4.30935 | 0.73088 | -11.25187 | -8.22377 | 0.74285 | -11.11901 | -8.25976 | 0.77062 | -11.13321 | -8.57942 | 0.75741 | -11.09073 | -8.40029 | 0.74189 | -11.30256 | -8.38523 | 0.67468 | -10.22698 | -6.8999 | 0.74696 | -7.57071 | -5.65506 | 0.56299 | -8.2301 | -4.63345 | 0.68939 | -9.91681 | -6.83651 | 0.28277 | -7.72361 | -2.18399 | 0.69953 | -10.80276 | -7.55683 | 0.73157 | -10.53922 | -7.71019 | 0.73443 | -10.41011 | -7.64551 | 0.74423 | -10.64288 | -7.92074 | 0.76268 | -10.45944 | -7.97723 | 0.77048 | -10.39143 | -8.00634
1902-05-29 12:00 | 5:34 | -7.99719 | -1.85662 | 0.68653 | -11.23765 | -7.71493 | 0.6516 | -10.43957 | -6.80241 | 0.72052 | -10.99136 | -7.9195 | 0.37526 | -8.3352 | -3.12783 | 0.63684 | -11.03109 | -7.02502 | 0.70632 | -11.21778 | -7.92338 | 0.50864 | -8.50415 | -4.32552 | 0.73219 | -11.23076 | -8.223 | 0.76779 | -10.78841 | -8.28319 | 0.75814 | -11.30511 | -8.57085 | 0.76589 | -10.99101 | -8.41792 | 0.74302 | -11.28188 | -8.38271 | 0.68184 | -10.13224 | -6.90859 | 0.74499 | -7.582 | -5.64854 | 0.56274 | -8.19947 | -4.61421 | 0.66333 | -10.19802 | -6.76467 | 0.27166 | -8.05119 | -2.18719 | 0.71136 | -10.64523 | -7.57254 | 0.73093 | -10.54516 | -7.70781 | 0.72802 | -10.47774 | -7.62802 | 0.75823 | -10.48023 | -7.94646 | 0.7467 | -10.61536 | -7.92644 | 0.76687 | -10.42234 | -7.9926
1902-05-29 18:00 | 5:35 | -7.99706 | -1.85869 | 0.69175 | -11.19574 | -7.74464 | 0.66602 | -10.32547 | -6.877 | 0.71543 | -11.04287 | -7.9004 | 0.37835 | -8.28084 | -3.13309 | 0.62991 | -11.10001 | -6.992 | 0.71809 | -11.08616 | -7.96085 | 0.52874 | -8.19197 | -4.3314 | 0.74111 | -11.13164 | -8.24975 | 0.73908 | -11.17299 | -8.25769 | 0.75747 | -11.3089 | -8.56611 | 0.76566 | -10.99132 | -8.41565 | 0.76361 | -11.04441 | -8.43364 | 0.67009 | -10.31622 | -6.9128 | 0.73525 | -7.65989 | -5.63192 | 0.56751 | -8.17859 | -4.64142 | 0.68846 | -9.88083 | -6.8026 | 0.28335 | -7.70746 | -2.18388 | 0.70537 | -10.72974 | -7.56843 | 0.68859 | -10.42755 | -7.18035 | 0.73806 | -10.34296 | -7.63368 | 0.74527 | -10.63414 | -7.92528 | 0.75351 | -10.54544 | -7.94606 | 0.76443 | -10.46087 | -7.99661
1902-05-30 | 5:33 | -8.04017 | -1.85801 | 0.70531 | -11.05768 | -7.79908 | 0.66062 | -10.35676 | -6.84188 | 0.72111 | -10.99677 | -7.92988 | 0.38422 | -8.17141 | -3.13962 | 0.6214 | -11.20566 | -6.96322 | 0.70247 | -11.24844 | -7.90175 | 0.53137 | -8.06929 | -4.28777 | 0.74804 | -11.03689 | -8.25606 | 0.75014 | -11.02384 | -8.26945 | 0.76187 | -11.26173 | -8.57997 | 0.75846 | -11.0765 | -8.40106 | 0.74228 | -11.28877 | -8.37938 | 0.69858 | -9.94202 | -6.94534 | 0.74508 | -7.57982 | -5.64754 | 0.55658 | -8.26555 | -4.60046 | 0.68573 | -9.9159 | -6.79968 | 0.28022 | -7.80451 | -2.18697 | 0.70132 | -10.77119 | -7.55407 | 0.71417 | -10.47087 | -7.47803 | 0.72076 | -10.53667 | -7.59445 | 0.73503 | -10.73634 | -7.89154 | 0.74813 | -10.58993 | -7.92269 | 0.76049 | -10.51468 | -7.99628
1902-05-30 06:00 | 5:23 | -8.25763 | -1.85265 | 0.70772 | -11.02194 | -7.80049 | 0.6594 | -10.34667 | -6.82261 | 0.73252 | -10.86314 | -7.9575 | 0.39222 | -7.97988 | -3.1299 | 0.63999 | -10.97006 | -7.02068 | 0.7129 | -11.14934 | -7.94833 | 0.49206 | -8.79686 | -4.3286 | 0.74323 | -11.09285 | -8.24457 | 0.74875 | -11.03332 | -8.26125 | 0.75465 | -11.34366 | -8.56046 | 0.76092 | -11.08979 | -8.43846 | 0.76094 | -11.06828 | -8.42232 | 0.67252 | -10.26204 | -6.9014 | 0.75537 | -7.49443 | -5.6611 | 0.54561 | -8.39735 | -4.58164 | 0.66687 | -10.13866 | -6.76118 | 0.27558 | -7.92609 | -2.18429 | 0.70347 | -10.74368 | -7.55789 | 0.7193 | -10.41976 | -7.49492 | 0.73413 | -10.3877 | -7.62597 | 0.7599 | -10.46714 | -7.95398 | 0.76619 | -10.39046 | -7.96105 | 0.75962 | -10.50034 | -7.97628
1902-05-30 12:00 | 5:37 | -7.95219 | -1.85883 | 0.69676 | -11.14556 | -7.76582 | 0.66244 | -10.31238 | -6.83133 | 0.71468 | -11.06127 | -7.90523 | 0.37049 | -8.28623 | -3.06999 | 0.63964 | -10.96027 | -7.01058 | 0.70197 | -11.27188 | -7.91254 | 0.51102 | -8.51572 | -4.35169 | 0.75133 | -10.99157 | -8.25831 | 0.7453 | -11.07934 | -8.25737 | 0.75096 | -11.38874 | -8.55254 | 0.74878 | -11.09603 | -8.30846 | 0.75862 | -11.09328 | -8.41564 | 0.67469 | -10.22983 | -6.90198 | 0.76161 | -7.44196 | -5.66785 | 0.55348 | -8.32668 | -4.60867 | 0.69773 | -9.75078 | -6.80337 | 0.27868 | -7.83557 | -2.18358 | 0.69164 | -10.87962 | -7.52484 | 0.72527 | -10.39079 | -7.5361 | 0.74074 | -10.30801 | -7.63551 | 0.75427 | -10.50716 | -7.92523 | 0.74944 | -10.58776 | -7.93489 | 0.77823 | -10.2948 | -8.01171
1902-05-30 18:00 | 5:28 | -8.14311 | -1.85714 | 0.69839 | -11.10806 | -7.75774 | 0.63672 | -10.50231 | -6.68698 | 0.73342 | -10.85991 | -7.96483 | 0.36903 | -8.44559 | -3.11668 | 0.63303 | -11.06961 | -7.0074 | 0.72908 | -10.92543 | -7.9655 | 0.51519 | -8.43257 | -4.34442 | 0.75262 | -10.97551 | -8.26043 | 0.73659 | -11.19003 | -8.24243 | 0.76058 | -11.26326 | -8.56662 | 0.76458 | -10.95072 | -8.37266 | 0.74321 | -11.28143 | -8.38448 | 0.69532 | -9.98099 | -6.94002 | 0.75076 | -7.52761 | -5.6514 | 0.57251 | -8.11689 | -4.64697 | 0.67829 | -10.01466 | -6.79281 | 0.27032 | -8.07502 | -2.1828 | 0.71144 | -10.6322 | -7.56412 | 0.71495 | -10.43826 | -7.46288 | 0.73077 | -10.43491 | -7.62553 | 0.74553 | -10.5988 | -7.90173 | 0.76159 | -10.44194 | -7.95251 | 0.77293 | -10.37794 | -8.02146
1902-05-31 | 5:43 | -7.80363 | -1.85951 | 0.67498 | -11.3612 | -7.66858 | 0.66923 | -10.21761 | -6.83791 | 0.6901 | -11.30316 | -7.80035 | 0.3902 | -7.88701 | -3.07749 | 0.6557 | -10.75011 | -7.04883 | 0.71834 | -11.07823 | -7.95789 | 0.52639 | -8.6109 | -4.53272 | 0.74273 | -11.10442 | -8.24763 | 0.7485 | -11.04318 | -8.26578 | 0.76818 | -11.1647 | -8.57649 | 0.75413 | -11.12652 | -8.39083 | 0.74072 | -11.31921 | -8.38436 | 0.70332 | -10.21664 | -7.18559 | 0.74838 | -7.55974 | -5.65753 | 0.55593 | -8.28283 | -4.60465 | 0.70444 | -9.67387 | -6.8147 | 0.27896 | -7.82932 | -2.18408 | 0.70768 | -10.69611 | -7.56941 | 0.71939 | -10.50963 | -7.56055 | 0.70755 | -10.69019 | -7.56387 | 0.76187 | -10.42216 | -7.9403 | 0.74297 | -10.64116 | -7.90603 | 0.75951 | -10.49958 | -7.97455
1902-05-31 06:00 | 5:36 | -7.95616 | -1.85698 | 0.68378 | -11.28126 | -7.71385 | 0.65498 | -10.37912 | -6.79813 | 0.72283 | -10.96815 | -7.92813 | 0.37262 | -8.31494 | -3.0983 | 0.62586 | -11.14872 | -6.97752 | 0.70641 | -11.20789 | -7.91738 | 0.52688 | -8.48041 | -4.46818 | 0.73144 | -11.23503 | -8.21772 | 0.75089 | -10.99975 | -8.25959 | 0.76965 | -11.13014 | -8.56628 | 0.74916 | -11.13584 | -8.34255 | 0.74273 | -11.28284 | -8.38008 | 0.68072 | -10.16354 | -6.91852 | 0.75381 | -7.50702 | -5.6589 | 0.55018 | -8.36782 | -4.60381 | 0.69425 | -9.79124 | -6.7976 | 0.27919 | -7.80892 | -2.1802 | 0.69982 | -10.79194 | -7.55242 | 0.71992 | -10.73876 | -7.73105 | 0.7231 | -10.52459 | -7.6103 | 0.75264 | -10.5251 | -7.92157 | 0.7532 | -10.52099 | -7.92444 | 0.75132 | -10.58614 | -7.95356
1902-05-31 12:00 | 5:35 | -7.98375 | -1.85901 | 0.68565 | -11.24012 | -7.70675 | 0.65278 | -10.40327 | -6.79108 | 0.69254 | -11.29024 | -7.81897 | 0.38127 | -8.15864 | -3.11065 | 0.63128 | -11.08195 | -6.99586 | 0.70469 | -11.24263 | -7.92256 | 0.53397 | -8.33811 | -4.45229 | 0.74429 | -11.07718 | -8.24464 | 0.75239 | -10.97889 | -8.26044 | 0.76197 | -11.2389 | -8.56372 | 0.77291 | -10.80718 | -8.35302 | 0.73452 | -11.37061 | -8.35199 | 0.67597 | -10.22827 | -6.91395 | 0.73952 | -7.62624 | -5.6398 | 0.56068 | -8.22237 | -4.61016 | 0.66756 | -10.13908 | -6.76841 | 0.28037 | -7.76911 | -2.17821 | 0.70236 | -10.75731 | -7.55548 | 0.72844 | -10.28468 | -7.49177 | 0.73006 | -10.43554 | -7.6186 | 0.75996 | -10.42893 | -7.92555 | 0.7585 | -10.48275 | -7.95116 | 0.75013 | -10.60147 | -7.95244
1902-05-31 18:00 | 5:37 | -7.95436 | -1.86016 | 0.69585 | -11.13838 | -7.75059 | 0.65991 | -10.32053 | -6.8106 | 0.73233 | -10.85982 | -7.95296 | 0.38485 | -8.08094 | -3.10996 | 0.64208 | -10.93817 | -7.02316 | 0.6989 | -11.30584 | -7.90162 | 0.53343 | -8.30031 | -4.42762 | 0.74271 | -11.09841 | -8.2429 | 0.73293 | -11.23123 | -8.23166 | 0.75791 | -11.28894 | -8.55594 | 0.76072 | -11.00371 | -8.37074 | 0.74194 | -11.2959 | -8.38087 | 0.68168 | -10.09979 | -6.88487 | 0.74809 | -7.5423 | -5.6423 | 0.56593 | -8.16442 | -4.62053 | 0.68634 | -9.92418 | -6.81134 | 0.27161 | -8.01366 | -2.17657 | 0.71096 | -10.65338 | -7.57414 | 0.71734 | -10.6235 | -7.62064 | 0.71696 | -10.58033 | -7.5857 | 0.74637 | -10.58712 | -7.90195 | 0.75628 | -10.50966 | -7.9483 | 0.74882 | -10.59581 | -7.93439
1902-06-01 | 5:37 | -7.96016 | -1.86207 | 0.6918 | -11.17939 | -7.73384 | 0.66536 | -10.31626 | -6.86401 | 0.70867 | -11.12148 | -7.88149 | 0.38841 | -7.8841 | -3.06227 | 0.6206 | -11.22897 | -6.9687 | 0.7051 | -11.21213 | -7.90564 | 0.533 | -8.25734 | -4.40112 | 0.7528 | -10.96592 | -8.2552 | 0.74776 | -11.03151 | -8.24889 | 0.7508 | -11.37634 | -8.54134 | 0.74421 | -11.21924 | -8.34947 | 0.75064 | -11.18258 | -8.39408 | 0.75017 | -11.17791 | -8.38533 | 0.76008 | -7.45065 | -5.66306 | 0.55609 | -8.27131 | -4.59961 | 0.68213 | -9.92013 | -6.76682 | 0.27307 | -7.97233 | -2.177 | 0.69878 | -10.78269 | -7.53477 | 0.72767 | -10.44664 | -7.60167 | 0.72468 | -10.49356 | -7.60452 | 0.74602 | -10.5871 | -7.89817 | 0.74614 | -10.59791 | -7.90752 | 0.74654 | -10.61831 | -7.92702
1902-06-01 06:00 | 5:31 | -8.08281 | -1.86057 | 0.71448 | -10.92463 | -7.80544 | 0.64932 | -10.36624 | -6.73103 | 0.73222 | -10.85439 | -7.94779 | 0.37486 | -8.19047 | -3.07027 | 0.63248 | -11.05418 | -6.99156 | 0.69991 | -11.26289 | -7.883 | 0.51836 | -8.3625 | -4.33478 | 0.73577 | -11.17117 | -8.21938 | 0.74357 | -11.09149 | -8.24724 | 0.75548 | -11.31779 | -8.55038 | 0.76331 | -10.9693 | -8.37298 | 0.75324 | -11.15216 | -8.40026 | 0.68541 | -9.95694 | -6.82453 | 0.75733 | -7.48116 | -5.66569 | 0.54886 | -8.3535 | -4.58493 | 0.68919 | -9.87557 | -6.8061 | 0.27649 | -7.88451 | -2.18003 | 0.69597 | -10.81553 | -7.52733 | 0.72384 | -10.55296 | -7.6386 | 0.72635 | -10.47798 | -7.61066 | 0.75197 | -10.51648 | -7.90809 | 0.74498 | -10.62436 | -7.91497 | 0.75703 | -10.52363 | -7.9667
1902-06-01 12:00 | 5:44 | -7.79049 | -1.8606 | 0.70628 | -11.03473 | -7.79362 | 0.66136 | -10.36993 | -6.85823 | 0.72535 | -10.93706 | -7.93321 | 0.38747 | -8.04464 | -3.11702 | 0.64695 | -10.85919 | -7.02535 | 0.70235 | -11.26539 | -7.91228 | 0.50164 | -8.60286 | -4.31553 | 0.74387 | -11.08415 | -8.24517 | 0.74726 | -11.04335 | -8.25224 | 0.76206 | -11.24161 | -8.56682 | 0.74528 | -11.13181 | -8.29629 | 0.75432 | -11.144 | -8.40612 | 0.68234 | -10.03212 | -6.84527 | 0.75702 | -7.47554 | -5.65913 | 0.56024 | -8.22581 | -4.6084 | 0.6756 | -10.01663 | -6.76722 | 0.27569 | -7.90637 | -2.17972 | 0.7111 | -10.62202 | -7.5533 | 0.74162 | -10.28697 | -7.62902 | 0.72485 | -10.50315 | -7.6132 | 0.76163 | -10.43291 | -7.94603 | 0.75132 | -10.54069 | -7.91944 | 0.77793 | -10.30173 | -8.01406
1902-06-01 18:00 | 5:38 | -7.92995 | -1.86208 | 0.69824 | -11.12144 | -7.76541 | 0.66153 | -10.32391 | -6.82961 | 0.70617 | -11.14514 | -7.87034 | 0.37645 | -8.25167 | -3.10635 | 0.62983 | -11.11203 | -6.9987 | 0.71688 | -11.10087 | -7.95797 | 0.523 | -8.25467 | -4.3172 | 0.74815 | -11.03182 | -8.25347 | 0.74362 | -11.09762 | -8.25238 | 0.75641 | -11.31878 | -8.5616 | 0.75777 | -10.96241 | -8.30702 | 0.74868 | -11.20398 | -8.38822 | 0.70184 | -9.802 | -6.87944 | 0.74736 | -7.55663 | -5.64754 | 0.56593 | -8.19647 | -4.63863 | 0.66724 | -10.09516 | -6.73593 | 0.27543 | -7.92303 | -2.18227 | 0.72041 | -10.51697 | -7.57649 | 0.72794 | -10.42992 | -7.5924 | 0.72751 | -10.46024 | -7.60996 | 0.74432 | -10.62849 | -7.91097 | 0.77691 | -10.26869 | -7.97787 | 0.75492 | -10.54093 | -7.95759
1902-06-02 | 5:33 | -8.05494 | -1.86158 | 0.70852 | -11.01696 | -7.80577 | 0.66756 | -10.27151 | -6.85683 | 0.72855 | -10.90623 | -7.94578 | 0.37482 | -8.2949 | -3.10907 | 0.6314 | -11.08203 | -6.9972 | 0.71491 | -11.11993 | -7.94979 | 0.48998 | -8.72549 | -4.27535 | 0.7441 | -11.0716 | -8.23834 | 0.76688 | -10.78249 | -8.26891 | 0.76668 | -11.17153 | -8.56495 | 0.75681 | -11.02562 | -8.3443 | 0.73717 | -11.34296 | -8.36164 | 0.67851 | -10.14823 | -6.88568 | 0.75278 | -7.51469 | -5.65693 | 0.55909 | -8.26082 | -4.61857 | 0.6692 | -10.13359 | -6.78144 | 0.27232 | -8.00763 | -2.18068 | 0.70533 | -10.69208 | -7.54148 | 0.71455 | -10.57958 | -7.55962 | 0.72757 | -10.4667 | -7.61522 | 0.74344 | -10.6299 | -7.90271 | 0.73941 | -10.6618 | -7.88344 | 0.75376 | -10.56997 | -7.96725
1902-06-02 06:00 | 5:37 | -7.97001 | -1.86249 | 0.68685 | -11.2235 | -7.70882 | 0.6782 | -10.1434 | -6.87921 | 0.72895 | -10.87266 | -7.92561 | 0.3672 | -8.43926 | -3.09892 | 0.62009 | -11.25349 | -6.97812 | 0.71052 | -11.14439 | -7.91826 | 0.49491 | -8.64241 | -4.27718 | 0.75006 | -11.00998 | -8.2582 | 0.74409 | -11.09608 | -8.25646 | 0.76861 | -11.14339 | -8.56495 | 0.7567 | -10.98944 | -8.31576 | 0.74394 | -11.27347 | -8.38682 | 0.67458 | -10.21994 | -6.89422 | 0.74847 | -7.54632 | -5.64821 | 0.55253 | -8.33366 | -4.60458 | 0.68493 | -9.92308 | -6.79662 | 0.28472 | -7.64256 | -2.17602 | 0.70332 | -10.71922 | -7.53901 | 0.73061 | -10.40201 | -7.5998 | 0.72544 | -10.49311 | -7.61208 | 0.74865 | -10.57773 | -7.91898 | 0.74907 | -10.56944 | -7.9173 | 0.75984 | -10.49546 | -7.97483
1902-06-02 12:00 | 5:37 | -7.97408 | -1.86406 | 0.71455 | -10.9344 | -7.81318 | 0.65186 | -10.46619 | -6.82249 | 0.72051 | -10.99322 | -7.9207 | 0.38531 | -8.09105 | -3.11755 | 0.63428 | -11.05268 | -7.01048 | 0.69037 | -11.40121 | -7.87102 | 0.49686 | -8.62328 | -4.28459 | 0.73638 | -11.17766 | -8.23096 | 0.75423 | -10.95895 | -8.26554 | 0.76025 | -11.26675 | -8.56556 | 0.75538 | -11.02299 | -8.32657 | 0.74303 | -11.28487 | -8.38495 | 0.66494 | -10.32221 | -6.86364 | 0.75859 | -7.46214 | -5.6607 | 0.56292 | -8.22259 | -4.62864 | 0.67534 | -10.02267 | -6.76869 | 0.2784 | -7.84234 | -2.18332 | 0.7013 | -10.76706 | -7.55096 | 0.72787 | -10.36807 | -7.5466 | 0.72516 | -10.49841 | -7.61298 | 0.73666 | -10.71631 | -7.89432 | 0.77034 | -10.3453 | -7.96945 | 0.74263 | -10.67776 | -7.92964
1902-06-02 18:00 | 5:51 | -7.63704 | -1.86028 | 0.67983 | -11.30588 | -7.68603 | 0.64972 | -10.48512 | -6.81239 | 0.72444 | -10.94133 | -7.92632 | 0.37993 | -8.19031 | -3.11171 | 0.64717 | -10.87179 | -7.03589 | 0.70955 | -11.17739 | -7.93096 | 0.5261 | -8.10243 | -4.26271 | 0.74639 | -11.05636 | -8.25236 | 0.74493 | -11.07244 | -8.24822 | 0.74993 | -11.39853 | -8.54813 | 0.75151 | -11.08236 | -8.32853 | 0.73603 | -11.36239 | -8.36311 | 0.67428 | -10.25731 | -6.91631 | 0.76637 | -7.39186 | -5.6649 | 0.56368 | -8.20454 | -4.62471 | 0.67493 | -10.05107 | -6.78379 | 0.27264 | -7.99938 | -2.18096 | 0.69936 | -10.78776 | -7.54457 | 0.729 | -10.4435 | -7.61333 | 0.73002 | -10.43097 | -7.61486 | 0.73772 | -10.71228 | -7.90263 | 0.75268 | -10.54444 | -7.93655 | 0.76056 | -10.48887 | -7.9774
1902-06-03 | 5:41 | -7.87427 | -1.8646 | 0.67935 | -11.30386 | -7.67928 | 0.66587 | -10.29453 | -6.85483 | 0.72494 | -10.94216 | -7.93237 | 0.39305 | -7.89436 | -3.10292 | 0.62266 | -11.21629 | -6.98394 | 0.68955 | -11.40189 | -7.86218 | 0.49063 | -8.94673 | -4.3895 | 0.74672 | -11.04921 | -8.25068 | 0.75432 | -10.94892 | -8.25898 | 0.75548 | -11.32445 | -8.55536 | 0.75495 | -11.01471 | -8.31555 | 0.75751 | -11.10258 | -8.41034 | 0.65716 | -10.09546 | -6.63433 | 0.7474 | -7.56694 | -5.65551 | 0.56581 | -8.19919 | -4.63921 | 0.6785 | -9.97592 | -6.76862 | 0.27698 | -7.87716 | -2.18178 | 0.6998 | -10.78134 | -7.5448 | 0.72389 | -10.47654 | -7.58391 | 0.72886 | -10.44871 | -7.61565 | 0.74481 | -10.61441 | -7.90571 | 0.75018 | -10.5506 | -7.91486 | 0.77813 | -10.27614 | -7.99617
1902-06-03 06:00 | 5:34 | -8.02832 | -1.86463 | 0.71629 | -10.91823 | -7.82065 | 0.66161 | -10.34428 | -6.84384 | 0.71452 | -11.05639 | -7.90004 | 0.37627 | -8.15955 | -3.0702 | 0.6323 | -11.0817 | -7.00694 | 0.71122 | -11.16472 | -7.94054 | 0.52487 | -8.37377 | -4.39514 | 0.7427 | -11.1009 | -8.24469 | 0.74326 | -11.08716 | -8.2407 | 0.76133 | -11.23849 | -8.55624 | 0.74722 | -11.16023 | -8.33918 | 0.7543 | -11.15248 | -8.41234 | 0.69483 | -9.6192 | -6.68374 | 0.75151 | -7.52794 | -5.65732 | 0.5549 | -8.30631 | -4.60915 | 0.6925 | -9.80232 | -6.78811 | 0.27563 | -7.89993 | -2.17743 | 0.70843 | -10.68075 | -7.56657 | 0.72999 | -10.33492 | -7.54437 | 0.72202 | -10.52577 | -7.59986 | 0.76119 | -10.4311 | -7.94007 | 0.75624 | -10.49624 | -7.93765 | 0.75238 | -10.57236 | -7.95442
1902-06-03 12:00 | 5:38 | -7.96141 | -1.86672 | 0.69927 | -11.10004 | -7.76191 | 0.66295 | -10.30935 | -6.83453 | 0.73037 | -10.86631 | -7.93646 | 0.37876 | -8.16232 | -3.09155 | 0.6386 | -10.98368 | -7.0142 | 0.72013 | -11.05374 | -7.96011 | 0.52607 | -8.17077 | -4.2984 | 0.71937 | -11.36614 | -8.17652 | 0.75352 | -10.95673 | -8.25607 | 0.75562 | -11.32324 | -8.55605 | 0.74254 | -11.20906 | -8.3232 | 0.74029 | -11.31377 | -8.37542 | 0.65713 | -10.14424 | -6.66612 | 0.7511 | -7.53091 | -5.65648 | 0.5513 | -8.34852 | -4.60257 | 0.68539 | -9.89021 | -6.7787 | 0.27798 | -7.81963 | -2.17372 | 0.70547 | -10.72483 | -7.56603 | 0.72231 | -10.48683 | -7.57472 | 0.72603 | -10.47309 | -7.60374 | 0.75331 | -10.51139 | -7.91839 | 0.74305 | -10.64475 | -7.90955 | 0.75579 | -10.55347 | -7.97625
1902-06-03 18:00 | 5:32 | -8.07442 | -1.86358 | 0.69933 | -11.10232 | -7.76418 | 0.658 | -10.37316 | -6.82555 | 0.7172 | -11.03539 | -7.91462 | 0.37841 | -8.24826 | -3.12122 | 0.63775 | -10.99801 | -7.01402 | 0.70603 | -11.20882 | -7.91379 | 0.52359 | -8.23082 | -4.30961 | 0.74944 | -11.02271 | -8.26085 | 0.75791 | -10.89513 | -8.25752 | 0.76892 | -11.138 | -8.56421 | 0.77301 | -10.79124 | -8.34175 | 0.74862 | -11.21399 | -8.39502 | 0.67487 | -9.87314 | -6.66304 | 0.73925 | -7.62174 | -5.63438 | 0.56034 | -8.23832 | -4.61624 | 0.67507 | -9.98062 | -6.73758 | 0.2738 | -7.95112 | -2.17702 | 0.7066 | -10.70889 | -7.56687 | 0.74947 | -10.21765 | -7.65784 | 0.72257 | -10.53497 | -7.61224 | 0.74875 | -10.58593 | -7.9262 | 0.74268 | -10.64117 | -7.90295 | 0.75927 | -10.51858 | -7.98645
1902-06-04 | 5:35 | -8.02452 | -1.86698 | 0.68541 | -11.26577 | -7.72164 | 0.66278 | -10.30891 | -6.8325 | 0.7026 | -11.18648 | -7.85966 | 0.36581 | -8.44229 | -3.08828 | 0.62875 | -11.10549 | -6.98252 | 0.70487 | -11.24554 | -7.92662 | 0.50861 | -8.40822 | -4.27653 | 0.73343 | -11.21016 | -8.22188 | 0.75383 | -10.95832 | -8.26067 | 0.77005 | -11.12119 | -8.56389 | 0.75864 | -11.04215 | -8.37705 | 0.7344 | -11.38227 | -8.35915 | 0.65657 | -10.05454 | -6.60148 | 0.7482 | -7.55182 | -5.65024 | 0.55393 | -8.3073 | -4.6017 | 0.67034 | -10.03164 | -6.72466 | 0.27503 | -7.91907 | -2.17797 | 0.70631 | -10.70464 | -7.56083 | 0.71782 | -10.60559 | -7.61286 | 0.72208 | -10.52415 | -7.59924 | 0.74074 | -10.6761 | -7.9082 | 0.74894 | -10.58589 | -7.92819 | 0.75704 | -10.52105 | -7.96486
1902-06-04 06:00 | 5:34 | -8.06139 | -1.86698 | 0.66309 | -11.46505 | -7.60239 | 0.65276 | -10.44334 | -6.81702 | 0.7161 | -11.04038 | -7.90599 | 0.38606 | -8.04763 | -3.10685 | 0.62507 | -11.1536 | -6.97183 | 0.71322 | -11.11865 | -7.93007 | 0.50329 | -8.43312 | -4.24429 | 0.75601 | -10.92349 | -8.25831 | 0.74949 | -11.00529 | -8.24836 | 0.75463 | -11.32236 | -8.54421 | 0.76202 | -10.99206 | -8.3762 | 0.74099 | -11.29155 | -8.36691 | 0.67959 | -9.89804 | -6.72659 | 0.75322 | -7.50769 | -5.65492 | 0.55451 | -8.27693 | -4.58966 | 0.69155 | -9.77448 | -6.75951 | 0.27883 | -7.79171 | -2.17258 | 0.70852 | -10.67288 | -7.56191 | 0.7295 | -10.43306 | -7.61086 | 0.72226 | -10.53014 | -7.60552 | 0.75103 | -10.54651 | -7.92077 | 0.7331 | -10.72794 | -7.86468 | 0.76226 | -10.46803 | -7.97938
1902-06-04 12:00 | 5:26 | -8.23472 | -1.86288 | 0.68611 | -11.23869 | -7.71099 | 0.66402 | -10.32026 | -6.85281 | 0.72639 | -10.92613 | -7.9366 | 0.37373 | -8.32661 | -3.11193 | 0.63135 | -11.08862 | -7.00083 | 0.71485 | -11.11923 | -7.94863 | 0.52088 | -8.13921 | -4.23954 | 0.74611 | -11.05192 | -8.24597 | 0.74505 | -11.06338 | -8.24274 | 0.76869 | -11.13587 | -8.56006 | 0.76766 | -10.90237 | -8.36931 | 0.7441 | -11.25494 | -8.37475 | 0.67215 | -9.96741 | -6.6996 | 0.75436 | -7.49622 | -5.65485 | 0.56353 | -8.17159 | -4.60497 | 0.67745 | -9.97477 | -6.75739 | 0.27056 | -8.03639 | -2.17431 | 0.71388 | -10.60183 | -7.56838 | 0.72502 | -10.44975 | -7.57625 | 0.72254 | -10.51361 | -7.59652 | 0.76248 | -10.40663 | -7.93489 | 0.75991 | -10.46474 | -7.95228 | 0.76758 | -10.41969 | -7.99794
1902-06-04 18:00 | 5:37 | -7.97239 | -1.8669 | 0.68087 | -11.30482 | -7.69712 | 0.64493 | -10.51088 | -6.77881 | 0.72108 | -10.96776 | -7.90865 | 0.37996 | -8.20414 | -3.11724 | 0.64005 | -10.99476 | -7.0372 | 0.72227 | -11.04436 | -7.97699 | 0.51432 | -8.17249 | -4.20324 | 0.73711 | -11.16118 | -8.22706 | 0.74549 | -11.0494 | -8.23723 | 0.7542 | -11.32377 | -8.5404 | 0.75506 | -11.05661 | -8.34841 | 0.74301 | -11.28603 | -8.38568 | 0.68915 | -10.18014 | -7.0156 | 0.7496 | -7.53784 | -5.65039 | 0.55783 | -8.25551 | -4.60518 | 0.6655 | -10.11439 | -6.73117 | 0.27649 | -7.87164 | -2.17643 | 0.70317 | -10.7324 | -7.54669 | 0.71273 | -10.63079 | -7.57685 | 0.72778 | -10.46399 | -7.61551 | 0.74354 | -10.61897 | -7.89561 | 0.76783 | -10.37516 | -7.96633 | 0.7602 | -10.50266 | -7.98416
1902-06-05 | 5:30 | -8.14219 | -1.86546 | 0.69013 | -11.20764 | -7.73476 | 0.64214 | -10.53684 | -6.76616 | 0.70464 | -11.14546 | -7.85349 | 0.36866 | -8.39091 | -3.09339 | 0.63883 | -10.99301 | -7.02268 | 0.7069 | -11.2089 | -7.92353 | 0.50337 | -8.41559 | -4.23618 | 0.7458 | -11.05379 | -8.24388 | 0.75599 | -10.92601 | -8.25994 | 0.7616 | -11.23856 | -8.55933 | 0.7586 | -11.01357 | -8.35493 | 0.76196 | -11.03303 | -8.40677 | 0.69615 | -10.07901 | -7.01651 | 0.73437 | -7.65881 | -5.62443 | 0.55438 | -8.29639 | -4.59933 | 0.67771 | -9.97466 | -6.75988 | 0.26478 | -8.19886 | -2.17088 | 0.70389 | -10.72013 | -7.54576 | 0.72423 | -10.49701 | -7.60225 | 0.7221 | -10.52701 | -7.60155 | 0.74951 | -10.55959 | -7.9145 | 0.7523 | -10.54231 | -7.93093 | 0.76741 | -10.4116 | -7.98997
1902-06-05 06:00 | 5:27 | -8.201 | -1.86337 | 0.68903 | -11.21737 | -7.72909 | 0.64538 | -10.54748 | -6.80713 | 0.71297 | -11.06981 | -7.89246 | 0.38228 | -8.1451 | -3.11368 | 0.64632 | -10.86831 | -7.0244 | 0.71239 | -11.15075 | -7.94368 | 0.50291 | -8.51336 | -4.28145 | 0.73367 | -11.19786 | -8.21548 | 0.74791 | -11.0257 | -8.24623 | 0.75871 | -11.27499 | -8.55442 | 0.75563 | -11.07878 | -8.37149 | 0.73818 | -11.33156 | -8.36474 | 0.68313 | -10.28805 | -7.02811 | 0.76589 | -7.40017 | -5.66772 | 0.57102 | -8.12034 | -4.63689 | 0.68591 | -9.91717 | -6.80227 | 0.27915 | -7.79212 | -2.17514 | 0.70156 | -10.76468 | -7.55205 | 0.72873 | -10.43116 | -7.60148 | 0.73004 | -10.42088 | -7.60763 | 0.7616 | -10.41552 | -7.93248 | 0.7446 | -10.63531 | -7.91911 | 0.75301 | -10.56826 | -7.95802
1902-06-05 12:00 | 5:41 | -7.88631 | -1.86865 | 0.70968 | -10.98506 | -7.79592 | 0.64443 | -10.57616 | -6.81554 | 0.71448 | -11.05128 | -7.89587 | 0.38359 | -8.14772 | -3.12542 | 0.63283 | -11.06744 | -7.0038 | 0.72703 | -10.96104 | -7.96904 | 0.50667 | -8.55926 | -4.33668 | 0.7467 | -11.03185 | -8.23754 | 0.74713 | -11.04308 | -8.25057 | 0.75626 | -11.30556 | -8.5499 | 0.76475 | -10.94826 | -8.37269 | 0.7549 | -11.13481 | -8.40571 | 0.6858 | -10.2563 | -7.03373 | 0.75013 | -7.53417 | -5.65163 | 0.56983 | -8.10284 | -4.6172 | 0.67267 | -10.05374 | -6.76282 | 0.26764 | -8.12823 | -2.17546 | 0.70935 | -10.66157 | -7.56283 | 0.71157 | -10.63544 | -7.56783 | 0.73991 | -10.30458 | -7.62441 | 0.74602 | -10.59676 | -7.90543 | 0.75697 | -10.50149 | -7.94933 | 0.76419 | -10.43401 | -7.97352
1902-06-05 18:00 | 5:40 | -7.90301 | -1.86533 | 0.69783 | -11.12454 | -7.76309 | 0.64932 | -10.52974 | -6.83716 | 0.72362 | -10.95704 | -7.92868 | 0.37317 | -8.35123 | -3.1164 | 0.63065 | -11.09644 | -6.99791 | 0.707 | -11.21123 | -7.92633 | 0.5046 | -8.52579 | -4.30208 | 0.73603 | -11.16944 | -8.221 | 0.75717 | -10.90985 | -8.26058 | 0.76236 | -11.2146 | -8.54952 | 0.76208 | -10.96142 | -8.35348 | 0.74318 | -11.26931 | -8.37517 | 0.69859 | -10.12904 | -7.07605 | 0.72849 | -7.70187 | -5.61074 | 0.55924 | -8.23766 | -4.60682 | 0.6945 | -9.73768 | -6.76286 | 0.26985 | -8.05877 | -2.17463 | 0.71036 | -10.64885 | -7.56456 | 0.73085 | -10.40594 | -7.60519 | 0.73107 | -10.40861 | -7.60946 | 0.76387 | -10.38098 | -7.92972 | 0.74847 | -10.58746 | -7.92442 | 0.76091 | -10.48361 | -7.97713
1902-06-06 | 5:30 | -8.13336 | -1.86587 | 0.69171 | -11.18987 | -7.7401 | 0.65291 | -10.50287 | -6.85739 | 0.72007 | -11.00338 | -7.92324 | 0.37699 | -8.25764 | -3.11302 | 0.62384 | -11.17487 | -6.97136 | 0.7289 | -10.94673 | -7.97906 | 0.52081 | -8.26328 | -4.30361 | 0.73537 | -11.17425 | -8.2172 | 0.74608 | -11.05969 | -8.25143 | 0.75413 | -11.3294 | -8.5438 | 0.74455 | -11.21828 | -8.35258 | 0.74877 | -11.20499 | -8.38993 | 0.69027 | -10.17542 | -7.02384 | 0.75101 | -7.52883 | -5.65424 | 0.54685 | -8.41621 | -4.60244 | 0.68605 | -9.88953 | -6.78472 | 0.26439 | -8.20171 | -2.16849 | 0.71199 | -10.63991 | -7.5755 | 0.71499 | -10.56696 | -7.55526 | 0.72316 | -10.51204 | -7.6019 | 0.76524 | -10.36257 | -7.9299 | 0.74541 | -10.61384 | -7.91166 | 0.76318 | -10.44669 | -7.97274
1902-06-06 06:00 | 5:45 | -7.81506 | -1.87165 | 0.71914 | -10.86569 | -7.81396 | 0.65123 | -10.51888 | -6.85021 | 0.72069 | -10.99386 | -7.92315 | 0.38767 | -8.03262 | -3.11399 | 0.65529 | -10.71614 | -7.02217 | 0.70464 | -11.22242 | -7.90771 | 0.49395 | -8.67422 | -4.28459 | 0.72962 | -11.25131 | -8.20914 | 0.74707 | -11.0363 | -8.24488 | 0.76769 | -11.14518 | -8.55609 | 0.75943 | -10.92348 | -8.29563 | 0.74263 | -11.27909 | -8.37618 | 0.68691 | -10.23319 | -7.02926 | 0.74006 | -7.6102 | -5.63201 | 0.55261 | -8.34118 | -4.60941 | 0.66951 | -10.08568 | -6.75243 | 0.2683 | -8.08899 | -2.17027 | 0.7097 | -10.65884 | -7.56462 | 0.73312 | -10.35933 | -7.59461 | 0.73954 | -10.31171 | -7.62594 | 0.75316 | -10.51482 | -7.91929 | 0.74005 | -10.66521 | -7.89279 | 0.75249 | -10.56248 | -7.94813
1902-06-06 12:00 | 5:36 | -8.02678 | -1.87189 | 0.68328 | -11.27606 | -7.70472 | 0.6507 | -10.36602 | -6.74522 | 0.71717 | -11.02669 | -7.90804 | 0.37837 | -8.1608 | -3.08776 | 0.63673 | -10.97822 | -6.99012 | 0.71331 | -11.13497 | -7.94268 | 0.49756 | -8.64286 | -4.30039 | 0.72933 | -11.25031 | -8.20525 | 0.74086 | -11.09936 | -8.22302 | 0.77288 | -11.07177 | -8.55716 | 0.75955 | -10.95571 | -8.32143 | 0.74136 | -11.28576 | -8.36685 | 0.69281 | -10.12696 | -7.01611 | 0.75624 | -7.48048 | -5.65702 | 0.56168 | -8.2384 | -4.62731 | 0.69662 | -9.69896 | -6.75648 | 0.27459 | -7.9156 | -2.17357 | 0.70568 | -10.69191 | -7.54503 | 0.71413 | -10.57053 | -7.54877 | 0.71217 | -10.62899 | -7.56969 | 0.75268 | -10.50485 | -7.90679 | 0.76095 | -10.42654 | -7.9341 | 0.74803 | -10.60594 | -7.93361
1902-06-06 18:00 | 5:35 | -8.05264 | -1.87119 | 0.7173 | -10.88874 | -7.81049 | 0.66802 | -10.21572 | -6.82426 | 0.72379 | -10.95047 | -7.92583 | 0.36941 | -8.30694 | -3.0687 | 0.6296 | -11.09301 | -6.98413 | 0.70536 | -11.22552 | -7.91805 | 0.48949 | -8.69899 | -4.25808 | 0.74154 | -11.09439 | -8.22689 | 0.75542 | -10.92458 | -8.25266 | 0.76194 | -11.21308 | -8.54366 | 0.75783 | -11.01696 | -8.34897 | 0.74433 | -11.23814 | -8.36487 | 0.68967 | -10.07686 | -6.94974 | 0.74274 | -7.58463 | -5.63342 | 0.55398 | -8.33207 | -4.61579 | 0.68133 | -9.91014 | -6.75203 | 0.26906 | -8.06691 | -2.17045 | 0.71499 | -10.58674 | -7.56942 | 0.70965 | -10.61279 | -7.5314 | 0.73888 | -10.30126 | -7.61137 | 0.74114 | -10.63507 | -7.88209 | 0.76007 | -10.43123 | -7.92851 | 0.76529 | -10.42109 | -7.97518
1902-06-07 | 5:47 | -7.76521 | -1.87138 | 0.69387 | -11.16524 | -7.74722 | 0.65551 | -10.41791 | -6.82907 | 0.72205 | -10.96402 | -7.91654 | 0.38577 | -7.98711 | -3.08115 | 0.63863 | -10.96479 | -7.00246 | 0.71117 | -11.16059 | -7.93702 | 0.50361 | -8.57577 | -4.31887 | 0.74121 | -11.09241 | -8.22183 | 0.74718 | -11.03975 | -8.24869 | 0.75483 | -11.31729 | -8.54263 | 0.75559 | -11.04246 | -8.3436 | 0.74035 | -11.27088 | -8.34435 | 0.69292 | -10.06921 | -6.97713 | 0.75291 | -7.50002 | -5.64686 | 0.54835 | -8.38309 | -4.59685 | 0.68893 | -9.81824 | -6.76413 | 0.27751 | -7.84993 | -2.17841 | 0.7222 | -10.48686 | -7.57364 | 0.73108 | -10.38329 | -7.59104 | 0.7342 | -10.36168 | -7.60752 | 0.74564 | -10.59324 | -7.89873 | 0.76126 | -10.43084 | -7.94056 | 0.75827 | -10.52497 | -7.98073
1902-06-07 06:00 | 5:35 | -8.0478 | -1.87216 | 0.69985 | -11.10065 | -7.76878 | 0.64716 | -10.50013 | -6.79526 | 0.71824 | -11.00894 | -7.90704 | 0.37775 | -8.1761 | -3.08854 | 0.6291 | -11.083 | -6.97229 | 0.71696 | -11.06007 | -7.92958 | 0.49412 | -8.66961 | -4.2838 | 0.73817 | -11.13708 | -8.22103 | 0.75469 | -10.93743 | -8.25432 | 0.76805 | -11.12889 | -8.54754 | 0.76285 | -10.95714 | -8.35861 | 0.73909 | -11.31857 | -8.36542 | 0.6969 | -9.95431 | -6.93717 | 0.74147 | -7.59551 | -5.63184 | 0.55416 | -8.29203 | -4.59513 | 0.6824 | -9.86059 | -6.72885 | 0.27056 | -8.04024 | -2.17536 | 0.71233 | -10.59743 | -7.5489 | 0.73084 | -10.37019 | -7.57899 | 0.72539 | -10.48349 | -7.60459 | 0.73566 | -10.69889 | -7.87077 | 0.74058 | -10.64421 | -7.88292 | 0.75448 | -10.55359 | -7.96245
1902-06-07 12:00 | 5:36 | -8.02597 | -1.87517 | 0.71832 | -10.87708 | -7.81317 | 0.6707 | -10.21594 | -6.85183 | 0.69798 | -11.21626 | -7.82875 | 0.37502 | -8.24233 | -3.09106 | 0.64879 | -10.81541 | -7.01688 | 0.70798 | -11.18459 | -7.91848 | 0.51215 | -8.35155 | -4.27721 | 0.75882 | -10.86781 | -8.24672 | 0.74914 | -11.01734 | -8.25358 | 0.76762 | -11.1451 | -8.55519 | 0.76602 | -10.8889 | -8.34117 | 0.7377 | -11.32528 | -8.35468 | 0.69068 | -10.0401 | -6.93449 | 0.75654 | -7.46558 | -5.64801 | 0.56843 | -8.15553 | -4.63582 | 0.68587 | -9.83094 | -6.74274 | 0.27444 | -7.91277 | -2.17162 | 0.70744 | -10.68142 | -7.55641 | 0.72484 | -10.46894 | -7.58835 | 0.73938 | -10.2882 | -7.60688 | 0.73719 | -10.68597 | -7.87763 | 0.75919 | -10.46991 | -7.94867 | 0.75955 | -10.49623 | -7.97241
1902-06-07 18:00 | 5:39 | -7.95784 | -1.87509 | 0.69077 | -11.1817 | -7.72399 | 0.65596 | -10.41808 | -6.83385 | 0.72132 | -10.96944 | -7.91253 | 0.38127 | -8.14109 | -3.10394 | 0.64635 | -10.85196 | -7.01413 | 0.70119 | -11.25742 | -7.89358 | 0.49506 | -8.66227 | -4.28837 | 0.74605 | -11.03026 | -8.22909 | 0.75002 | -10.99138 | -8.24377 | 0.76141 | -11.21366 | -8.53815 | 0.76397 | -10.92131 | -8.34351 | 0.74073 | -11.28488 | -8.35902 | 0.68 | -10.19854 | -6.93499 | 0.75399 | -7.47997 | -5.63982 | 0.56283 | -8.22381 | -4.62861 | 0.68445 | -9.86764 | -6.75395 | 0.27961 | -7.76596 | -2.17142 | 0.71045 | -10.62389 | -7.5477 | 0.73472 | -10.33919 | -7.59636 | 0.73365 | -10.37332 | -7.61043 | 0.75628 | -10.45643 | -7.908 | 0.74943 | -10.54663 | -7.90399 | 0.7539 | -10.54641 | -7.95096
1902-06-08 | 5:39 | -7.97854 | -1.87631 | 0.7031 | -11.07324 | -7.78565 | 0.64681 | -10.52988 | -6.81081 | 0.69525 | -11.24334 | -7.81699 | 0.38268 | -8.1174 | -3.10636 | 0.64259 | -10.88051 | -6.99172 | 0.71328 | -11.12646 | -7.93632 | 0.50053 | -8.62342 | -4.31624 | 0.73093 | -11.22319 | -8.20331 | 0.75618 | -10.90843 | -8.24874 | 0.76032 | -11.23651 | -8.54332 | 0.75763 | -10.99864 | -8.33296 | 0.7582 | -11.08169 | -8.40218 | 0.68337 | -10.12473 | -6.91896 | 0.73925 | -7.61398 | -5.62864 | 0.57319 | -8.11779 | -4.65301 | 0.69439 | -9.77196 | -6.7856 | 0.2738 | -7.92999 | -2.17125 | 0.70718 | -10.67265 | -7.54754 | 0.7216 | -10.38696 | -7.49519 | 0.73187 | -10.39446 | -7.60743 | 0.74565 | -10.58914 | -7.89581 | 0.75178 | -10.52863 | -7.91524 | 0.75227 | -10.56595 | -7.94843
1902-06-08 06:00 | 5:27 | -8.25461 | -1.8756 | 0.69105 | -11.18218 | -7.72741 | 0.67484 | -10.15623 | -6.85379 | 0.72706 | -10.9084 | -7.93108 | 0.37224 | -8.20459 | -3.05408 | 0.63167 | -11.03679 | -6.97159 | 0.71469 | -11.11577 | -7.94439 | 0.50131 | -8.64982 | -4.33621 | 0.75401 | -10.93068 | -8.24189 | 0.75117 | -10.9751 | -8.24414 | 0.75732 | -11.27531 | -8.53902 | 0.75762 | -10.99341 | -8.32881 | 0.75038 | -11.18273 | -8.39128 | 0.69243 | -9.94952 | -6.88931 | 0.74688 | -7.54959 | -5.63862 | 0.55047 | -8.33074 | -4.58579 | 0.68871 | -9.83412 | -6.7729 | 0.26443 | -8.19269 | -2.16635 | 0.71659 | -10.53944 | -7.55241 | 0.73671 | -10.25868 | -7.5577 | 0.73527 | -10.34742 | -7.60813 | 0.74798 | -10.54378 | -7.88655 | 0.75772 | -10.45374 | -7.921 | 0.762 | -10.44546 | -7.95943
1902-06-08 12:00 | 5:38 | -7.99868 | -1.8766 | 0.70809 | -10.9332 | -7.7417 | 0.65428 | -10.39868 | -6.80367 | 0.71215 | -11.06668 | -7.88114 | 0.36568 | -8.23071 | -3.00983 | 0.62515 | -11.13211 | -6.9592 | 0.71391 | -11.12562 | -7.94272 | 0.52011 | -8.31884 | -4.32672 | 0.75218 | -10.95444 | -8.2397 | 0.74369 | -11.07325 | -8.23509 | 0.75186 | -11.3413 | -8.52702 | 0.7529 | -11.04769 | -8.31781 | 0.75481 | -11.11078 | -8.38652 | 0.69562 | -10.00296 | -6.9583 | 0.7422 | -7.58122 | -5.62679 | 0.56454 | -8.21474 | -4.63756 | 0.67264 | -10.01463 | -6.73623 | 0.27242 | -7.97049 | -2.17133 | 0.70715 | -10.67126 | -7.54616 | 0.73442 | -10.3147 | -7.57534 | 0.72039 | -10.52982 | -7.58556 | 0.75053 | -10.51649 | -7.89299 | 0.75923 | -10.44301 | -7.92869 | 0.76492 | -10.42821 | -7.97679
1902-06-08 18:00 | 5:35 | -8.06363 | -1.87542 | 0.70448 | -11.0396 | -7.77722 | 0.66537 | -10.28002 | -6.84002 | 0.69533 | -11.24419 | -7.81839 | 0.36428 | -8.49949 | -3.09618 | 0.63258 | -11.00395 | -6.96083 | 0.71541 | -11.09845 | -7.93994 | 0.51846 | -8.40544 | -4.35788 | 0.74413 | -11.05371 | -8.22535 | 0.74737 | -11.02454 | -8.2394 | 0.75881 | -11.24259 | -8.53102 | 0.77842 | -11.03138 | -8.58709 | 0.74764 | -11.20361 | -8.37625 | 0.69214 | -10.13158 | -7.01247 | 0.73837 | -7.61519 | -5.62284 | 0.55559 | -8.27741 | -4.59886 | 0.67343 | -9.95345 | -6.70299 | 0.26926 | -8.04675 | -2.16668 | 0.71206 | -10.59786 | -7.54631 | 0.73552 | -10.33032 | -7.5981 | 0.74095 | -10.28322 | -7.61937 | 0.73246 | -10.72043 | -7.85224 | 0.75417 | -10.50439 | -7.92213 | 0.75931 | -10.48531 | -7.96158
1902-06-09 | 5:29 | -8.19239 | -1.87212 | 0.72008 | -10.86729 | -7.82529 | 0.66423 | -10.25229 | -6.80988 | 0.7035 | -11.16079 | -7.85163 | 0.37959 | -8.08049 | -3.06726 | 0.62982 | -11.04755 | -6.95795 | 0.70537 | -11.21488 | -7.9106 | 0.51444 | -8.41259 | -4.32777 | 0.74407 | -11.04423 | -8.2177 | 0.74365 | -11.07149 | -8.23333 | 0.76351 | -11.18422 | -8.53923 | 0.7537 | -11.01476 | -8.30181 | 0.73775 | -11.31353 | -8.34653 | 0.70605 | -9.86216 | -6.96314 | 0.7507 | -7.51282 | -5.63987 | 0.56322 | -8.20738 | -4.62254 | 0.68622 | -9.81114 | -6.73262 | 0.27434 | -7.90976 | -2.16999 | 0.7009 | -10.75496 | -7.53812 | 0.72146 | -10.48211 | -7.56242 | 0.71266 | -10.62281 | -7.57046 | 0.74387 | -10.60369 | -7.88781 | 0.74575 | -10.57341 | -7.88511 | 0.75545 | -10.5186 | -7.94624
1902-06-09 06:00 | 5:42 | -7.90798 | -1.88006 | 0.70902 | -10.98705 | -7.79007 | 0.65285 | -10.31293 | -6.73274 | 0.71386 | -11.05361 | -7.89076 | 0.38291 | -8.11286 | -3.10649 | 0.63096 | -11.0227 | -6.9549 | 0.71179 | -11.12703 | -7.92008 | 0.50286 | -8.63971 | -4.34457 | 0.73131 | -11.21672 | -8.20294 | 0.75704 | -10.90423 | -8.25492 | 0.75108 | -11.35639 | -8.5296 | 0.74971 | -11.06612 | -8.29634 | 0.75291 | -11.14943 | -8.39446 | 0.68754 | -9.99627 | -6.87288 | 0.7737 | -7.30952 | -5.65535 | 0.55582 | -8.26456 | -4.59358 | 0.68365 | -9.83861 | -6.72621 | 0.26968 | -8.0456 | -2.16971 | 0.70752 | -10.67736 | -7.55443 | 0.71211 | -10.56743 | -7.52516 | 0.72739 | -10.45383 | -7.60401 | 0.75374 | -10.50651 | -7.91922 | 0.74417 | -10.59798 | -7.88669 | 0.75787 | -10.50179 | -7.95894
1902-06-09 12:00 | 5:44 | -7.8781 | -1.87942 | 0.70154 | -11.06302 | -7.76115 | 0.64895 | -10.41176 | -6.75674 | 0.72597 | -10.91297 | -7.92246 | 0.37039 | -8.34632 | -3.09137 | 0.63692 | -10.86779 | -6.92193 | 0.71005 | -11.15974 | -7.92402 | 0.50921 | -8.50597 | -4.33128 | 0.75994 | -10.83926 | -8.23715 | 0.74538 | -11.05238 | -8.23827 | 0.76269 | -11.19864 | -8.54107 | 0.7628 | -10.91631 | -8.32692 | 0.74147 | -11.26984 | -8.35626 | 0.69995 | -9.88283 | -6.9175 | 0.74833 | -7.53572 | -5.63923 | 0.5556 | -8.30424 | -4.6138 | 0.68931 | -9.76826 | -6.73333 | 0.27821 | -7.80159 | -2.17049 | 0.709 | -10.63838 | -7.54262 | 0.7199 | -10.46924 | -7.53677 | 0.72916 | -10.43179 | -7.60647 | 0.73282 | -10.72103 | -7.85664 | 0.76286 | -10.40135 | -7.93482 | 0.75397 | -10.53994 | -7.94681
1902-06-09 18:00 | 5:39 | -7.99389 | -1.87953 | 0.69856 | -11.09435 | -7.75004 | 0.64594 | -10.48191 | -6.77063 | 0.72349 | -10.94194 | -7.91637 | 0.39039 | -7.98303 | -3.11651 | 0.62461 | -11.0831 | -6.9226 | 0.70489 | -11.21981 | -7.90868 | 0.5007 | -8.68546 | -4.34885 | 0.72478 | -11.28061 | -8.17595 | 0.75107 | -10.97577 | -8.24357 | 0.75084 | -11.35084 | -8.5227 | 0.75538 | -11.01936 | -8.32381 | 0.75247 | -11.14674 | -8.38756 | 0.67986 | -10.15908 | -6.90675 | 0.74056 | -7.59998 | -5.62827 | 0.55763 | -8.29367 | -4.62476 | 0.67398 | -9.94631 | -6.70366 | 0.27349 | -7.93964 | -2.17142 | 0.71177 | -10.60863 | -7.55088 | 0.71859 | -10.48537 | -7.53469 | 0.7251 | -10.48448 | -7.60234 | 0.74564 | -10.58372 | -7.89162 | 0.74829 | -10.55102 | -7.89523 | 0.75747 | -10.50888 | -7.96013
1902-06-10 | 5:34 | -8.10646 | -1.87992 | 0.72057 | -10.85209 | -7.81965 | 0.67136 | -10.14846 | -6.81329 | 0.70645 | -11.13155 | -7.86392 | 0.36711 | -8.4672 | -3.10843 | 0.63387 | -10.95469 | -6.9438 | 0.70734 | -11.18934 | -7.91471 | 0.50908 | -8.5487 | -4.35194 | 0.74996 | -10.97187 | -8.22848 | 0.77041 | -10.71461 | -8.25459 | 0.76166 | -11.21321 | -8.54068 | 0.75904 | -10.95408 | -8.31459 | 0.75039 | -11.17543 | -8.38598 | 0.67759 | -10.17524 | -6.89462 | 0.75471 | -7.49502 | -5.65658 | 0.57371 | -8.0644 | -4.62661 | 0.67786 | -9.93021 | -6.73127 | 0.28054 | -7.73769 | -2.1707 | 0.71808 | -10.53238 | -7.5631 | 0.71387 | -10.55831 | -7.53728 | 0.74358 | -10.24147 | -7.61539 | 0.75649 | -10.45428 | -7.90852 | 0.75644 | -10.47344 | -7.9225 | 0.75211 | -10.56546 | -7.94635
1902-06-10 06:00 | 5:47 | -7.79854 | -1.88077 | 0.69782 | -11.10278 | -7.74773 | 0.66804 | -10.13326 | -6.76945 | 0.71565 | -11.01981 | -7.8863 | 0.39367 | -7.91274 | -3.11502 | 0.64347 | -10.89424 | -7.01016 | 0.72047 | -11.03401 | -7.94973 | 0.50584 | -8.61861 | -4.35966 | 0.73865 | -11.11952 | -8.21341 | 0.73705 | -11.16312 | -8.22774 | 0.7624 | -11.20186 | -8.54028 | 0.74794 | -11.09428 | -8.29787 | 0.75755 | -11.07298 | -8.38839 | 0.69655 | -9.9107 | -6.90331 | 0.74324 | -7.57996 | -5.63375 | 0.55166 | -8.32348 | -4.59173 | 0.69475 | -9.70927 | -6.74548 | 0.27606 | -7.86186 | -2.17033 | 0.71287 | -10.59004 | -7.54935 | 0.71869 | -10.49326 | -7.54136 | 0.72996 | -10.39222 | -7.58594 | 0.75603 | -10.45764 | -7.90632 | 0.7604 | -10.4264 | -7.92822 | 0.77109 | -10.35721 | -7.98637
1902-06-10 12:00 | 5:38 | -7.99429 | -1.87739 | 0.7 | -11.09171 | -7.76418 | 0.66415 | -10.26951 | -6.82052 | 0.72751 | -10.91589 | -7.94137 | 0.3654 | -8.49005 | -3.1023 | 0.62476 | -11.1336 | -6.95584 | 0.70895 | -11.15654 | -7.90945 | 0.51046 | -8.54535 | -4.36207 | 0.75116 | -10.95514 | -8.22903 | 0.74025 | -11.11326 | -8.22655 | 0.75362 | -11.31081 | -8.52408 | 0.75471 | -11.01756 | -8.31505 | 0.74914 | -11.17975 | -8.37519 | 0.69212 | -10.00471 | -6.92443 | 0.76144 | -7.42207 | -5.65145 | 0.55243 | -8.29602 | -4.58294 | 0.68231 | -9.86567 | -6.73141 | 0.27521 | -7.87033 | -2.16601 | 0.69947 | -10.74957 | -7.51899 | 0.71955 | -10.48552 | -7.5449 | 0.73045 | -10.40724 | -7.602 | 0.74799 | -10.55139 | -7.89233 | 0.7468 | -10.55249 | -7.88061 | 0.76057 | -10.4507 | -7.94851
1902-06-10 18:00 | 5:35 | -8.06211 | -1.87551 | 0.7199 | -10.86864 | -7.82437 | 0.64971 | -10.42423 | -6.77276 | 0.69805 | -11.21211 | -7.82665 | 0.38483 | -8.07537 | -3.10764 | 0.62726 | -11.11383 | -6.97127 | 0.71591 | -11.08209 | -7.93379 | 0.52059 | -8.39772 | -4.37175 | 0.7487 | -10.98527 | -8.22466 | 0.74534 | -11.04114 | -8.22941 | 0.76345 | -11.1768 | -8.53293 | 0.75953 | -10.97832 | -8.33841 | 0.75324 | -11.13024 | -8.38373 | 0.65873 | -10.34473 | -6.81443 | 0.76897 | -7.35425 | -5.65523 | 0.55347 | -8.27778 | -4.58147 | 0.69539 | -9.7398 | -6.77299 | 0.2713 | -7.99698 | -2.16961 | 0.70122 | -10.72164 | -7.51823 | 0.73512 | -10.30566 | -7.57594 | 0.72954 | -10.40844 | -7.5934 | 0.74674 | -10.55603 | -7.88266 | 0.74671 | -10.56394 | -7.88823 | 0.76431 | -10.41354 | -7.95922
1902-06-11 | 5:35 | -8.06149 | -1.87681 | 0.67898 | -11.30159 | -7.67361 | 0.65667 | -10.34894 | -6.79579 | 0.73124 | -10.85608 | -7.9384 | 0.38509 | -8.02027 | -3.08855 | 0.63484 | -11.01079 | -6.99003 | 0.70586 | -11.1998 | -7.90555 | 0.52334 | -8.37644 | -4.38374 | 0.74103 | -11.07872 | -8.20964 | 0.7379 | -11.13408 | -8.21587 | 0.76876 | -11.10745 | -8.53895 | 0.74881 | -11.06333 | -8.28429 | 0.74078 | -11.28311 | -8.3583 | 0.7187 | -11.00917 | -7.91229 | 0.74827 | -7.53059 | -5.63494 | 0.56188 | -8.23098 | -4.62478 | 0.68269 | -9.82507 | -6.70748 | 0.26656 | -8.11792 | -2.16395 | 0.7065 | -10.66507 | -7.53485 | 0.71838 | -10.49202 | -7.53729 | 0.71633 | -10.56542 | -7.56831 | 0.75438 | -10.47741 | -7.90395 | 0.74423 | -10.58441 | -7.87726 | 0.75674 | -10.50042 | -7.94609
1902-06-11 06:00 | 5:43 | -7.89194 | -1.88008 | 0.69822 | -11.1059 | -7.75433 | 0.65905 | -10.22384 | -6.73801 | 0.72662 | -10.90964 | -7.92721 | 0.38492 | -8.10588 | -3.12011 | 0.63119 | -11.04869 | -6.97385 | 0.7031 | -11.2253 | -7.89246 | 0.52954 | -8.3186 | -4.405 | 0.75281 | -10.92636 | -8.2255 | 0.76293 | -10.79923 | -8.23906 | 0.75833 | -11.24402 | -8.52672 | 0.77039 | -10.99552 | -8.47086 | 0.75364 | -11.12119 | -8.38132 | 0.66106 | -9.9925 | -6.60567 | 0.76468 | -7.39486 | -5.65473 | 0.55703 | -8.26505 | -4.60389 | 0.67299 | -9.89316 | -6.65798 | 0.26886 | -8.06153 | -2.16742 | 0.71174 | -10.60354 | -7.54695 | 0.72368 | -10.46031 | -7.56992 | 0.71766 | -10.54787 | -7.56977 | 0.7599 | -10.3973 | -7.90092 | 0.74137 | -10.60876 | -7.86503 | 0.75748 | -10.47886 | -7.93753
1902-06-11 12:00 | 5:48 | -7.77778 | -1.87901 | 0.68532 | -11.23668 | -7.70071 | 0.64611 | -10.38871 | -6.71229 | 0.72304 | -10.93222 | -7.90444 | 0.36663 | -8.45777 | -3.10084 | 0.63672 | -10.98329 | -6.99326 | 0.71181 | -11.13794 | -7.92813 | 0.49839 | -8.76181 | -4.36676 | 0.75369 | -10.92152 | -8.2314 | 0.75377 | -10.92338 | -8.23372 | 0.75774 | -11.26569 | -8.53641 | 0.75088 | -11.00488 | -8.26334 | 0.73533 | -11.33293 | -8.33338 | 0.66037 | -9.98423 | -6.59328 | 0.74865 | -7.53195 | -5.63878 | 0.55097 | -8.35497 | -4.6033 | 0.67589 | -9.94067 | -6.71883 | 0.26672 | -8.12709 | -2.16767 | 0.69956 | -10.75157 | -7.52141 | 0.73905 | -10.25563 | -7.57945 | 0.72273 | -10.49162 | -7.58262 | 0.74815 | -10.52916 | -7.87735 | 0.75663 | -10.45745 | -7.91245 | 0.7708 | -10.33834 | -7.96878
1902-06-11 18:00 | 5:41 | -7.95982 | -1.88364 | 0.69063 | -11.1887 | -7.7272 | 0.66473 | -10.19554 | -6.77729 | 0.69452 | -11.23499 | -7.80293 | 0.38899 | -8.02484 | -3.12162 | 0.6404 | -10.92296 | -6.99504 | 0.70965 | -11.142 | -7.90688 | 0.51993 | -8.74159 | -4.54499 | 0.74353 | -11.04219 | -8.21019 | 0.7441 | -11.04558 | -8.21905 | 0.77477 | -11.00958 | -8.52986 | 0.753 | -11.07781 | -8.34154 | 0.74892 | -11.17846 | -8.37182 | 0.67074 | -9.80148 | -6.57422 | 0.7325 | -7.6428 | -5.59839 | 0.55329 | -8.32853 | -4.60809 | 0.67649 | -9.90287 | -6.69916 | 0.26381 | -8.21048 | -2.16596 | 0.71418 | -10.55028 | -7.53474 | 0.71371 | -10.56456 | -7.54009 | 0.71484 | -10.58191 | -7.56434 | 0.74537 | -10.56577 | -7.8754 | 0.75065 | -10.5326 | -7.90635 | 0.76781 | -10.36131 | -7.95556
1902-06-12 | 5:45 | -7.87452 | -1.88446 | 0.68404 | -11.24981 | -7.69533 | 0.65064 | -10.36472 | -6.74367 | 0.71396 | -11.04246 | -7.88391 | 0.38491 | -8.30422 | -3.19635 | 0.63434 | -11.00749 | -6.98252 | 0.70544 | -11.19744 | -7.89907 | 0.55405 | -8.15426 | -4.51789 | 0.73876 | -11.10088 | -8.2009 | 0.73051 | -11.20371 | -8.18446 | 0.77504 | -11.00533 | -8.52956 | 0.76167 | -10.91651 | -8.31483 | 0.76124 | -11.02174 | -8.39024 | 0.67423 | -9.83304 | -6.62972 | 0.73848 | -7.60502 | -5.61615 | 0.55484 | -8.29866 | -4.60445 | 0.67439 | -9.94967 | -6.70998 | 0.27335 | -7.95493 | -2.17451 | 0.70895 | -10.61943 | -7.52868 | 0.73132 | -10.3393 | -7.56134 | 0.73985 | -10.27856 | -7.60463 | 0.74714 | -10.5555 | -7.88649 | 0.76788 | -10.32329 | -7.92707 | 0.76026 | -10.45966 | -7.95204
1902-06-12 06:00 | 5:31 | -8.16703 | -1.8795 | 0.70232 | -11.06151 | -7.76869 | 0.67044 | -10.13754 | -6.79662 | 0.72724 | -10.90119 | -7.92781 | 0.38154 | -8.37884 | -3.19682 | 0.64113 | -10.92991 | -7.00751 | 0.7005 | -11.24481 | -7.877 | 0.52178 | -8.62418 | -4.4999 | 0.76277 | -10.7973 | -8.2358 | 0.74054 | -11.09809 | -8.21857 | 0.7556 | -11.28214 | -8.52483 | 0.75244 | -11.04128 | -8.30794 | 0.74672 | -11.20491 | -8.36699 | 0.6657 | -10.00924 | -6.66315 | 0.75511 | -7.47565 | -5.64497 | 0.5431 | -8.41879 | -4.57221 | 0.68455 | -9.82212 | -6.72376 | 0.26544 | -8.1544 | -2.16453 | 0.7134 | -10.56264 | -7.5354 | 0.71969 | -10.46432 | -7.53104 | 0.71595 | -10.56222 | -7.56198 | 0.75432 | -10.46614 | -7.89486 | 0.76308 | -10.39095 | -7.92911 | 0.75699 | -10.48288 | -7.93539
1902-06-12 12:00 | 5:48 | -7.7976 | -1.88295 | 0.69151 | -11.18697 | -7.73589 | 0.65831 | -10.0347 | -6.60595 | 0.7184 | -10.99033 | -7.89545 | 0.38619 | -8.30307 | -3.2066 | 0.63025 | -11.05303 | -6.96618 | 0.70137 | -11.24108 | -7.88412 | 0.51764 | -8.64709 | -4.47606 | 0.75025 | -10.96403 | -8.22571 | 0.73283 | -11.19389 | -8.20325 | 0.75654 | -11.26859 | -8.52518 | 0.75149 | -11.06906 | -8.31831 | 0.74938 | -11.16991 | -8.37055 | 0.65144 | -10.15313 | -6.61413 | 0.7319 | -7.65644 | -5.60375 | 0.55083 | -8.32289 | -4.58453 | 0.69148 | -9.74879 | -6.74106 | 0.27823 | -7.79567 | -2.16898 | 0.71703 | -10.51181 | -7.53726 | 0.72921 | -10.37322 | -7.56422 | 0.71587 | -10.57018 | -7.56683 | 0.7517 | -10.48014 | -7.87789 | 0.74025 | -10.63169 | -7.87006 | 0.74939 | -10.57754 | -7.92672
1902-06-12 18:00 | 5:47 | -7.80808 | -1.88193 | 0.69372 | -11.17006 | -7.74885 | 0.65403 | -10.29974 | -6.73636 | 0.70788 | -11.08223 | -7.84486 | 0.39497 | -8.04752 | -3.1785 | 0.64502 | -10.83941 | -6.99158 | 0.71283 | -11.10776 | -7.91789 | 0.5253 | -8.52507 | -4.47826 | 0.73132 | -11.19554 | -8.18751 | 0.74871 | -11.00183 | -8.23713 | 0.76866 | -11.09868 | -8.53108 | 0.75474 | -11.00185 | -8.30357 | 0.744 | -11.23456 | -8.35854 | 0.66155 | -10.06326 | -6.65738 | 0.73141 | -7.66131 | -5.60354 | 0.55571 | -8.30039 | -4.61265 | 0.67126 | -9.99634 | -6.71014 | 0.2755 | -7.86393 | -2.16651 | 0.69674 | -10.77818 | -7.50964 | 0.71401 | -10.54223 | -7.52729 | 0.7201 | -10.50074 | -7.56153 | 0.7376 | -10.64053 | -7.84848 | 0.75141 | -10.51397 | -7.90031 | 0.75773 | -10.50032 | -7.95639
1902-06-13 | 5:37 | -8.04419 | -1.88304 | 0.68183 | -11.28712 | -7.69592 | 0.65784 | -10.29234 | -6.77068 | 0.72382 | -10.92348 | -7.90663 | 0.37968 | -8.44051 | -3.20474 | 0.61887 | -11.20274 | -6.93309 | 0.70559 | -11.20808 | -7.90831 | 0.52982 | -8.12098 | -4.30264 | 0.74529 | -11.02654 | -8.21797 | 0.75383 | -10.93348 | -8.24199 | 0.75495 | -11.28694 | -8.52108 | 0.75451 | -11.01593 | -8.31163 | 0.74439 | -11.2322 | -8.36109 | 0.68045 | -9.83331 | -6.69105 | 0.74871 | -7.5241 | -5.63339 | 0.54829 | -8.37998 | -4.59467 | 0.68597 | -9.76853 | -6.70092 | 0.2685 | -8.05644 | -2.16314 | 0.70108 | -10.73153 | -7.52364 | 0.73237 | -10.34477 | -7.57624 | 0.72174 | -10.49493 | -7.57461 | 0.74676 | -10.55223 | -7.87994 | 0.74108 | -10.62624 | -7.87492 | 0.76527 | -10.41759 | -7.97224
1902-06-13 06:00 | 5:38 | -8.00889 | -1.8814 | 0.71257 | -10.95815 | -7.80849 | 0.66451 | -10.06562 | -6.6887 | 0.70682 | -11.12319 | -7.86211 | 0.37258 | -8.62315 | -3.21279 | 0.63954 | -10.90849 | -6.97641 | 0.68691 | -11.38553 | -7.82086 | 0.51825 | -8.45031 | -4.37935 | 0.74119 | -11.08074 | -8.21293 | 0.74422 | -11.06651 | -8.23592 | 0.75602 | -11.27622 | -8.52511 | 0.75539 | -11.01888 | -8.32359 | 0.74382 | -11.24434 | -8.36374 | 0.64064 | -10.34053 | -6.6246 | 0.74794 | -7.53401 | -5.63503 | 0.55441 | -8.30094 | -4.60212 | 0.68893 | -9.6603 | -6.65531 | 0.26983 | -8.02139 | -2.16443 | 0.70847 | -10.64158 | -7.53929 | 0.71827 | -10.52928 | -7.56282 | 0.72177 | -10.50663 | -7.58341 | 0.73518 | -10.68193 | -7.85315 | 0.74964 | -10.53421 | -7.89684 | 0.74223 | -10.63597 | -7.89428
1902-06-13 12:00 | 5:31 | -8.1688 | -1.87937 | 0.71286 | -10.96011 | -7.813 | 0.66149 | -10.10809 | -6.68637 | 0.71937 | -10.99919 | -7.91252 | 0.38176 | -8.43993 | -3.22199 | 0.62621 | -11.07756 | -6.93684 | 0.69618 | -11.31847 | -7.8797 | 0.51701 | -8.46199 | -4.37496 | 0.73898 | -11.10951 | -8.20973 | 0.75332 | -10.94741 | -8.2469 | 0.75482 | -11.30121 | -8.53043 | 0.7507 | -11.04988 | -8.29511 | 0.73903 | -11.29678 | -8.34862 | 0.66901 | -9.98786 | -6.68194 | 0.75802 | -7.45077 | -5.64781 | 0.56113 | -8.26269 | -4.63643 | 0.68613 | -9.68715 | -6.64666 | 0.27533 | -7.86771 | -2.16619 | 0.70217 | -10.71233 | -7.52187 | 0.71058 | -10.60529 | -7.53594 | 0.71958 | -10.53911 | -7.58372 | 0.74956 | -10.53151 | -7.89395 | 0.75552 | -10.47913 | -7.91715 | 0.76399 | -10.43702 | -7.97376
1902-06-13 18:00 | 5:40 | -7.98166 | -1.88259 | 0.68151 | -11.27286 | -7.68261 | 0.66902 | -10.02389 | -6.70623 | 0.72791 | -10.88766 | -7.9252 | 0.39626 | -8.10758 | -3.21268 | 0.64753 | -10.8189 | -7.00562 | 0.71063 | -11.13734 | -7.91458 | 0.5113 | -8.41654 | -4.30334 | 0.72965 | -11.21494 | -8.18299 | 0.74901 | -10.99377 | -8.2344 | 0.76956 | -11.08384 | -8.52966 | 0.75235 | -11.04165 | -8.30713 | 0.74452 | -11.2406 | -8.36891 | 0.67795 | -10.07254 | -6.82869 | 0.75686 | -7.45456 | -5.64206 | 0.55725 | -8.29669 | -4.62332 | 0.68055 | -9.69487 | -6.59785 | 0.27101 | -7.98565 | -2.16417 | 0.70827 | -10.65042 | -7.54342 | 0.71992 | -10.48554 | -7.54873 | 0.71846 | -10.5414 | -7.57362 | 0.75957 | -10.40271 | -7.90159 | 0.7548 | -10.48724 | -7.91579 | 0.75222 | -10.53802 | -7.92694
1902-06-14 | 5:41 | -7.96597 | -1.88479 | 0.6982 | -11.11003 | -7.75703 | 0.63795 | -10.49563 | -6.69568 | 0.73104 | -10.86014 | -7.93923 | 0.38438 | -8.35255 | -3.21054 | 0.64202 | -10.86582 | -6.97612 | 0.71132 | -11.1404 | -7.92433 | 0.51421 | -8.53433 | -4.38844 | 0.74303 | -11.04926 | -8.2099 | 0.74682 | -11.01267 | -8.22445 | 0.75692 | -11.24485 | -8.51149 | 0.74633 | -11.13091 | -8.30738 | 0.74619 | -11.20639 | -8.36205 | 0.65162 | -10.28024 | -6.69879 | 0.75639 | -7.45943 | -5.64225 | 0.56238 | -8.20378 | -4.61368 | 0.69008 | -9.56844 | -6.60298 | 0.26707 | -8.09862 | -2.16288 | 0.6983 | -10.74921 | -7.50621 | 0.71576 | -10.52529 | -7.53353 | 0.73332 | -10.35618 | -7.59437 | 0.74764 | -10.52069 | -7.86568 | 0.76234 | -10.38924 | -7.9201 | 0.74494 | -10.60921 | -7.90317
1902-06-14 06:00 | 5:43 | -7.9108 | -1.88424 | 0.69132 | -11.17884 | -7.72814 | 0.65471 | -10.31162 | -6.75111 | 0.73079 | -10.8416 | -7.92298 | 0.37797 | -8.50993 | -3.21648 | 0.63785 | -10.92337 | -6.96742 | 0.70413 | -11.21854 | -7.89936 | 0.50036 | -8.77224 | -4.3893 | 0.75083 | -10.94433 | -8.21735 | 0.7496 | -10.95956 | -8.21532 | 0.75069 | -11.33858 | -8.51171 | 0.7355 | -11.26386 | -8.28462 | 0.752 | -11.13118 | -8.37068 | 0.6662 | -10.11028 | -6.73547 | 0.74173 | -7.57765 | -5.62057 | 0.55182 | -8.32067 | -4.59151 | 0.66363 | -9.92524 | -6.58672 | 0.27743 | -7.81595 | -2.16836 | 0.69795 | -10.75154 | -7.50402 | 0.73897 | -10.23546 | -7.5637 | 0.7468 | -10.18934 | -7.60942 | 0.7584 | -10.40735 | -7.89297 | 0.77003 | -10.31255 | -7.94095 | 0.76075 | -10.43413 | -7.93779
1902-06-14 12:00 | 5:35 | -8.09682 | -1.88362 | 0.68452 | -11.24483 | -7.69732 | 0.63541 | -10.54033 | -6.6974 | 0.69918 | -11.19636 | -7.82825 | 0.39649 | -8.09276 | -3.20873 | 0.63173 | -11.04074 | -6.9748 | 0.70071 | -11.24588 | -7.88013 | 0.50161 | -8.72503 | -4.37654 | 0.75395 | -10.90702 | -8.22338 | 0.75154 | -10.95099 | -8.23012 | 0.76045 | -11.20582 | -8.52151 | 0.75614 | -10.99808 | -8.31603 | 0.74465 | -11.22614 | -8.35959 | 0.66916 | -10.10141 | -6.75945 | 0.75402 | -7.47199 | -5.634 | 0.5513 | -8.36349 | -4.61078 | 0.67488 | -9.79108 | -6.60784 | 0.2772 | -7.81126 | -2.16528 | 0.70895 | -10.63176 | -7.53738 | 0.71825 | -10.47614 | -7.52452 | 0.72621 | -10.44029 | -7.58186 | 0.75381 | -10.45833 | -7.88357 | 0.75365 | -10.49284 | -7.90789 | 0.76976 | -10.34124 | -7.96023
1902-06-14 18:00 | 5:39 | -8.0257 | -1.88788 | 0.71376 | -10.91824 | -7.79303 | 0.66576 | -10.19872 | -6.78992 | 0.708 | -11.09453 | -7.85491 | 0.40487 | -7.96034 | -3.2229 | 0.64318 | -10.88387 | -7.00026 | 0.72438 | -10.96493 | -7.94276 | 0.51768 | -8.32859 | -4.31158 | 0.7509 | -10.94169 | -8.21607 | 0.73739 | -11.13016 | -8.20731 | 0.753 | -11.30646 | -8.51374 | 0.75558 | -10.91401 | -8.24642 | 0.73715 | -11.31687 | -8.34228 | 0.66821 | -10.07968 | -6.73531 | 0.77302 | -7.30742 | -5.6488 | 0.56247 | -8.23244 | -4.63051 | 0.69287 | -9.43579 | -6.53777 | 0.2782 | -7.80602 | -2.17162 | 0.70643 | -10.67226 | -7.5392 | 0.71452 | -10.52618 | -7.52115 | 0.71461 | -10.57775 | -7.55899 | 0.74673 | -10.53639 | -7.86787 | 0.75311 | -10.49258 | -7.90201 | 0.76194 | -10.42442 | -7.94274
1902-06-15 | 5:33 | -8.14529 | -1.88322 | 0.68671 | -11.24424 | -7.7215 | 0.65721 | -10.29356 | -6.76507 | 0.73235 | -10.83719 | -7.93664 | 0.3867 | -8.2537 | -3.19174 | 0.62952 | -11.06229 | -6.96394 | 0.71022 | -11.15009 | -7.91906 | 0.50111 | -8.65418 | -4.33672 | 0.73891 | -11.09883 | -8.20101 | 0.73036 | -11.21086 | -8.18799 | 0.77153 | -11.05819 | -8.53169 | 0.75027 | -10.98024 | -8.23812 | 0.74917 | -11.17721 | -8.37367 | 0.67151 | -10.01954 | -6.72827 | 0.7537 | -7.47724 | -5.63562 | 0.56814 | -8.15916 | -4.63554 | 0.66168 | -9.81874 | -6.49684 | 0.27367 | -7.92157 | -2.16789 | 0.69868 | -10.75423 | -7.51371 | 0.72139 | -10.45508 | -7.54214 | 0.71653 | -10.55186 | -7.56075 | 0.7526 | -10.49659 | -7.89968 | 0.75336 | -10.49697 | -7.90794 | 0.74918 | -10.56249 | -7.91326
1902-06-15 06:00 | 5:39 | -8.01884 | -1.8901 | 0.7201 | -10.86438 | -7.82348 | 0.63415 | -10.54577 | -6.68761 | 0.73218 | -10.84394 | -7.9397 | 0.39197 | -8.16606 | -3.20087 | 0.63549 | -11.01185 | -6.99796 | 0.71698 | -11.06422 | -7.93282 | 0.51176 | -8.48804 | -4.34386 | 0.73045 | -11.19981 | -8.18085 | 0.74865 | -10.99765 | -8.23336 | 0.76052 | -11.21644 | -8.53035 | 0.74918 | -11.09517 | -8.31231 | 0.73734 | -11.31094 | -8.33999 | 0.68832 | -9.82782 | -6.76473 | 0.73806 | -7.59691 | -5.60697 | 0.54375 | -8.44037 | -4.58949 | 0.67209 | -9.80957 | -6.59294 | 0.27515 | -7.87688 | -2.16736 | 0.7061 | -10.66344 | -7.52945 | 0.71796 | -10.5031 | -7.54086 | 0.71538 | -10.56959 | -7.56125 | 0.74277 | -10.60797 | -7.87926 | 0.76037 | -10.42659 | -7.92807 | 0.74688 | -10.59746 | -7.91503
1902-06-15 12:00 | 5:41 | -7.97558 | -1.8882 | 0.69511 | -11.15235 | -7.75212 | 0.6587 | -10.29753 | -6.78295 | 0.71979 | -10.98564 | -7.90735 | 0.39059 | -8.19275 | -3.20003 | 0.63708 | -10.98328 | -6.99727 | 0.71274 | -11.11039 | -7.91886 | 0.52075 | -8.35876 | -4.3528 | 0.746 | -11.01971 | -8.22071 | 0.74258 | -11.06904 | -8.21966 | 0.77296 | -11.03438 | -8.52913 | 0.74202 | -11.15879 | -8.28004 | 0.73823 | -11.31474 | -8.35282 | 0.6761 | -10.00047 | -6.76137 | 0.7295 | -7.67516 | -5.59899 | 0.55506 | -8.31873 | -4.61742 | 0.67237 | -9.84304 | -6.61814 | 0.26886 | -8.0602 | -2.16707 | 0.68768 | -10.89365 | -7.49129 | 0.7091 | -10.63091 | -7.53832 | 0.72655 | -10.45633 | -7.59707 | 0.75994 | -10.41082 | -7.91156 | 0.76081 | -10.4173 | -7.92555 | 0.75942 | -10.4765 | -7.95603
1902-06-15 18:00 | 5:38 | -8.05354 | -1.88982 | 0.71587 | -10.91435 | -7.81323 | 0.66122 | -10.30106 | -6.81122 | 0.70355 | -11.13144 | -7.83152 | 0.40111 | -8.01676 | -3.21558 | 0.62928 | -11.0694 | -6.96571 | 0.69991 | -11.26906 | -7.88729 | 0.5026 | -8.67631 | -4.36074 | 0.7524 | -10.93829 | -8.22993 | 0.76138 | -10.82371 | -8.24099 | 0.75939 | -11.22875 | -8.52696 | 0.76261 | -10.88661 | -8.30227 | 0.74605 | -11.22126 | -8.37164 | 0.67246 | -10.0111 | -6.73205 | 0.75389 | -7.48346 | -5.64174 | 0.56676 | -8.20169 | -4.64843 | 0.6901 | -9.58368 | -6.61374 | 0.26869 | -8.0633 | -2.16656 | 0.71864 | -10.50067 | -7.54623 | 0.72213 | -10.49104 | -7.57589 | 0.72755 | -10.43978 | -7.59547 | 0.7516 | -10.48094 | -7.87747 | 0.75011 | -10.5284 | -7.89747 | 0.77173 | -10.34024 | -7.97987
1902-06-16 | 5:39 | -8.01985 | -1.88856 | 0.67375 | -11.3676 | -7.65892 | 0.65969 | -10.2837 | -6.78401 | 0.72648 | -10.90072 | -7.91915 | 0.38873 | -8.23036 | -3.19936 | 0.63206 | -11.04616 | -6.98179 | 0.72112 | -11.0231 | -7.94897 | 0.5134 | -8.49314 | -4.36034 | 0.73011 | -11.20939 | -8.18414 | 0.74961 | -10.98119 | -8.23159 | 0.76304 | -11.18516 | -8.53473 | 0.76277 | -10.87218 | -8.29293 | 0.73966 | -11.28375 | -8.34609 | 0.67241 | -10.04408 | -6.75375 | 0.75186 | -7.50549 | -5.64307 | 0.57192 | -8.12188 | -4.64507 | 0.67226 | -9.83326 | -6.6105 | 0.2782 | -7.78889 | -2.16684 | 0.70502 | -10.68998 | -7.5366 | 0.71133 | -10.57852 | -7.52479 | 0.71778 | -10.55199 | -7.57398 | 0.74254 | -10.60936 | -7.87788 | 0.76325 | -10.38306 | -7.92487 | 0.7694 | -10.38134 | -7.98743
1902-06-16 06:00 | 5:36 | -8.08216 | -1.88719 | 0.69871 | -11.11137 | -7.76365 | 0.66361 | -10.24491 | -6.79865 | 0.72934 | -10.87722 | -7.93318 | 0.39822 | -8.05611 | -3.20812 | 0.63027 | -11.05066 | -6.96493 | 0.71322 | -11.12034 | -7.93127 | 0.50807 | -8.32014 | -4.22725 | 0.72974 | -11.21348 | -8.18297 | 0.76003 | -10.83377 | -8.23395 | 0.76492 | -11.1453 | -8.52522 | 0.74912 | -11.0581 | -8.28384 | 0.7413 | -11.26483 | -8.35061 | 0.6756 | -9.93386 | -6.7113 | 0.75556 | -7.4734 | -5.64657 | 0.55096 | -8.34376 | -4.59706 | 0.68748 | -9.64296 | -6.62933 | 0.27539 | -7.87659 | -2.16916 | 0.70732 | -10.64402 | -7.52874 | 0.72823 | -10.38987 | -7.56625 | 0.72659 | -10.45304 | -7.59502 | 0.7492 | -10.53006 | -7.88914 | 0.75269 | -10.49211 | -7.89735 | 0.77875 | -10.26781 | -7.99611
1902-06-16 12:00 | 5:43 | -7.92279 | -1.88894 | 0.69793 | -11.06864 | -7.72519 | 0.6534 | -10.39634 | -6.79299 | 0.72156 | -10.95492 | -7.9046 | 0.38939 | -8.23457 | -3.20648 | 0.62462 | -11.14955 | -6.96421 | 0.71581 | -11.08481 | -7.93468 | 0.51735 | -8.33494 | -4.31212 | 0.74219 | -11.05835 | -8.20744 | 0.74237 | -11.06912 | -8.21736 | 0.75981 | -11.22913 | -8.53197 | 0.75201 | -11.00614 | -8.27673 | 0.74629 | -11.21143 | -8.36702 | 0.68623 | -9.87208 | -6.77451 | 0.7582 | -7.44851 | -5.64747 | 0.54947 | -8.37706 | -4.60297 | 0.682 | -9.74594 | -6.64669 | 0.26705 | -8.09581 | -2.16195 | 0.70383 | -10.70376 | -7.53368 | 0.72935 | -10.32809 | -7.53276 | 0.72469 | -10.47668 | -7.59237 | 0.74295 | -10.58656 | -7.86525 | 0.73372 | -10.67951 | -7.83576 | 0.75388 | -10.54223 | -7.94758
1902-06-16 18:00 | 5:33 | -8.15994 | -1.88628 | 0.68326 | -11.27439 | -7.70338 | 0.65868 | -10.36831 | -6.82939 | 0.7224 | -10.9569 | -7.9153 | 0.39467 | -8.07694 | -3.18772 | 0.64696 | -10.83648 | -7.0108 | 0.70305 | -11.21966 | -7.88804 | 0.50485 | -8.59689 | -4.34013 | 0.73662 | -11.12824 | -8.19728 | 0.75968 | -10.84314 | -8.23731 | 0.75162 | -11.31193 | -8.50222 | 0.77552 | -11.02398 | -8.54927 | 0.74723 | -11.18794 | -8.35993 | 0.69322 | -9.83229 | -6.81593 | 0.75169 | -7.49778 | -5.63601 | 0.56851 | -8.18233 | -4.65173 | 0.67516 | -9.64855 | -6.51429 | 0.2771 | -7.82134 | -2.16729 | 0.70922 | -10.62807 | -7.53764 | 0.70284 | -10.62558 | -7.46812 | 0.72028 | -10.52259 | -7.57926 | 0.73791 | -10.64434 | -7.85458 | 0.75009 | -10.51478 | -7.887 | 0.75723 | -10.50304 | -7.95324
1902-06-17 | 5:43 | -7.93263 | -1.89002 | 0.68659 | -11.23824 | -7.71603 | 0.64182 | -10.59902 | -6.80265 | 0.73186 | -10.80411 | -7.90712 | 0.3836 | -8.30763 | -3.18682 | 0.64508 | -10.86129 | -7.00639 | 0.71741 | -11.05729 | -7.93259 | 0.51497 | -8.36323 | -4.30677 | 0.73341 | -11.16631 | -8.18945 | 0.75051 | -10.96462 | -8.2291 | 0.76025 | -11.20894 | -8.52163 | 0.74567 | -10.99271 | -8.1969 | 0.75296 | -11.12809 | -8.37895 | 0.65879 | -10.25713 | -6.75725 | 0.74248 | -7.56422 | -5.61626 | 0.55768 | -8.28487 | -4.62028 | 0.67743 | -9.61394 | -6.51275 | 0.27198 | -7.98049 | -2.17053 | 0.70102 | -10.7155 | -7.51176 | 0.7325 | -10.25309 | -7.51039 | 0.73181 | -10.37173 | -7.59014 | 0.75693 | -10.41772 | -7.88545 | 0.75563 | -10.46724 | -7.90934 | 0.76522 | -10.38403 | -7.94608
1902-06-17 06:00 | 5:42 | -7.96937 | -1.89153 | 0.71619 | -10.91809 | -7.81941 | 0.66353 | -10.32021 | -6.84772 | 0.71752 | -11.00462 | -7.89604 | 0.39097 | -8.19011 | -3.20208 | 0.64349 | -10.88769 | -7.0061 | 0.71353 | -11.10549 | -7.92413 | 0.49302 | -8.68852 | -4.28364 | 0.7312 | -11.19243 | -8.18394 | 0.74126 | -11.07902 | -8.21246 | 0.75684 | -11.25779 | -8.52031 | 0.7568 | -10.90588 | -8.25361 | 0.74916 | -11.16366 | -8.36341 | 0.68248 | -9.84661 | -6.72008 | 0.74895 | -7.51369 | -5.6274 | 0.55932 | -8.25766 | -4.6187 | 0.66546 | -9.78562 | -6.51198 | 0.2715 | -7.96566 | -2.16265 | 0.6973 | -10.76749 | -7.50819 | 0.71213 | -10.54036 | -7.5061 | 0.72424 | -10.46976 | -7.5826 | 0.76672 | -10.30379 | -7.90011 | 0.75243 | -10.49418 | -7.89613 | 0.77113 | -10.34112 | -7.97435
1902-06-17 12:00 | 5:40 | -8.02451 | -1.89225 | 0.69986 | -11.09123 | -7.7623 | 0.64058 | -10.54217 | -6.75306 | 0.71233 | -11.04809 | -7.86988 | 0.38594 | -8.27837 | -3.19498 | 0.63475 | -11.02822 | -7.00022 | 0.70761 | -11.17522 | -7.90775 | 0.53105 | -8.12424 | -4.31434 | 0.73604 | -11.12907 | -8.19143 | 0.74885 | -10.97344 | -8.21747 | 0.7578 | -11.24055 | -8.5181 | 0.7495 | -10.99816 | -8.2431 | 0.74276 | -11.25057 | -8.35645 | 0.66321 | -10.08762 | -6.69022 | 0.73844 | -7.60161 | -5.61335 | 0.55587 | -8.30959 | -4.61903 | 0.66927 | -9.72815 | -6.51075 | 0.26972 | -8.01931 | -2.16301 | 0.7061 | -10.66986 | -7.53403 | 0.71088 | -10.56215 | -7.50846 | 0.7414 | -10.26109 | -7.60757 | 0.74804 | -10.53429 | -7.88011 | 0.75572 | -10.47357 | -7.91504 | 0.76788 | -10.37841 | -7.96935
1902-06-17 18:00 | 5:47 | -7.86617 | -1.8935 | 0.69188 | -11.17608 | -7.73245 | 0.66148 | -10.31632 | -6.82404 | 0.69571 | -11.23397 | -7.81554 | 0.39708 | -8.08164 | -3.20908 | 0.64078 | -10.91306 | -6.99287 | 0.70486 | -11.20756 | -7.89974 | 0.50826 | -8.50126 | -4.32081 | 0.74386 | -11.03823 | -8.21092 | 0.74919 | -10.97764 | -8.22429 | 0.76524 | -11.14268 | -8.52686 | 0.74439 | -11.07704 | -8.24562 | 0.75384 | -11.11069 | -8.3757 | 0.66882 | -10.04602 | -6.71899 | 0.75016 | -7.50237 | -5.62795 | 0.555 | -8.32381 | -4.61975 | 0.67515 | -9.68582 | -6.53937 | 0.27798 | -7.79422 | -2.16666 | 0.70802 | -10.65478 | -7.54379 | 0.73725 | -10.2414 | -7.55043 | 0.7299 | -10.39671 | -7.58859 | 0.75941 | -10.40357 | -7.90062 | 0.7573 | -10.46273 | -7.92337 | 0.75624 | -10.51914 | -7.95497
1902-06-18 | 5:37 | -8.09714 | -1.89377 | 0.70531 | -11.03411 | -7.78249 | 0.665 | -10.27275 | -6.83133 | 0.72285 | -10.93352 | -7.90328 | 0.38847 | -8.21339 | -3.19062 | 0.64559 | -10.85534 | -7.00814 | 0.7009 | -11.25456 | -7.88829 | 0.51353 | -8.40826 | -4.31792 | 0.73729 | -11.12431 | -8.20188 | 0.75394 | -10.91762 | -8.23128 | 0.75715 | -11.24334 | -8.51289 | 0.75118 | -10.96939 | -8.24002 | 0.76305 | -11.00832 | -8.39993 | 0.67832 | -9.86186 | -6.68951 | 0.755 | -7.46009 | -5.63234 | 0.56059 | -8.24104 | -4.61988 | 0.68422 | -9.53167 | -6.52174 | 0.26744 | -8.08576 | -2.16248 | 0.71209 | -10.57376 | -7.5295 | 0.74228 | -10.17689 | -7.55412 | 0.72433 | -10.46095 | -7.57721 | 0.74839 | -10.53736 | -7.88607 | 0.76014 | -10.40417 | -7.90859 | 0.75979 | -10.46398 | -7.95037
1902-06-18 06:00 | 5:46 | -7.90022 | -1.8974 | 0.70111 | -11.07776 | -7.76677 | 0.67204 | -10.20003 | -6.8548 | 0.73333 | -10.8284 | -7.94077 | 0.39838 | -7.94647 | -3.16572 | 0.63224 | -11.02716 | -6.97182 | 0.6915 | -11.34469 | -7.8449 | 0.50591 | -8.53534 | -4.31813 | 0.73374 | -11.16073 | -8.18907 | 0.75196 | -10.93743 | -8.22448 | 0.75005 | -11.34692 | -8.51076 | 0.74509 | -10.99363 | -8.1912 | 0.75279 | -11.12266 | -8.37303 | 0.65542 | -10.30801 | -6.75607 | 0.74344 | -7.56249 | -5.62223 | 0.56017 | -8.25074 | -4.62184 | 0.68679 | -9.44495 | -6.48671 | 0.27516 | -7.86464 | -2.16407 | 0.69933 | -10.74877 | -7.51689 | 0.71619 | -10.50872 | -7.52627 | 0.72394 | -10.47626 | -7.58423 | 0.73935 | -10.62046 | -7.85219 | 0.7402 | -10.61286 | -7.85567 | 0.76098 | -10.44341 | -7.94718
1902-06-18 12:00 | 5:42 | -8.00131 | -1.89778 | 0.68416 | -11.25338 | -7.69912 | 0.66766 | -10.24521 | -6.84031 | 0.69967 | -11.18384 | -7.82502 | 0.36203 | -8.58246 | -3.10713 | 0.63382 | -11.02517 | -6.98795 | 0.71297 | -11.10846 | -7.92002 | 0.4963 | -8.68921 | -4.31247 | 0.74069 | -11.06358 | -8.19472 | 0.7476 | -10.99849 | -8.22249 | 0.76672 | -11.11071 | -8.51886 | 0.74458 | -11.03196 | -8.21415 | 0.75156 | -11.14627 | -8.37707 | 0.66503 | -10.02948 | -6.66991 | 0.75814 | -7.44409 | -5.64365 | 0.56273 | -8.24547 | -4.63997 | 0.6703 | -9.64782 | -6.46696 | 0.27975 | -7.72542 | -2.16118 | 0.7133 | -10.58367 | -7.54934 | 0.71755 | -10.48317 | -7.52218 | 0.72933 | -10.40001 | -7.58499 | 0.74023 | -10.63723 | -7.87399 | 0.74912 | -10.53408 | -7.89126 | 0.754 | -10.52181 | -7.93342
1902-06-18 18:00 | 5:48 | -7.85372 | -1.89649 | 0.68143 | -11.29046 | -7.69368 | 0.65185 | -10.41966 | -6.79205 | 0.7202 | -10.98156 | -7.90895 | 0.38024 | -8.25914 | -3.14042 | 0.63483 | -11.00751 | -6.98786 | 0.69829 | -11.26372 | -7.86538 | 0.54485 | -7.92181 | -4.31619 | 0.74449 | -11.02168 | -8.20558 | 0.75948 | -10.8421 | -8.23436 | 0.76849 | -11.09192 | -8.52401 | 0.75956 | -10.84094 | -8.23431 | 0.7275 | -11.41992 | -8.30805 | 0.67375 | -9.93936 | -6.69662 | 0.74069 | -7.58659 | -5.61927 | 0.55401 | -8.30591 | -4.60156 | 0.64614 | -9.98984 | -6.45479 | 0.27589 | -7.83196 | -2.16073 | 0.70367 | -10.69994 | -7.52924 | 0.73085 | -10.33451 | -7.55295 | 0.71402 | -10.58299 | -7.5565 | 0.74812 | -10.55787 | -7.89855 | 0.74684 | -10.54941 | -7.87877 | 0.75441 | -10.52221 | -7.93811
1902-06-19 | 5:38 | -8.08732 | -1.89696 | 0.67297 | -11.34507 | -7.63491 | 0.64709 | -10.44161 | -6.75667 | 0.71804 | -10.96854 | -7.87584 | 0.36199 | -8.60181 | -3.11376 | 0.63596 | -10.98188 | -6.98408 | 0.72894 | -10.91579 | -7.9569 | 0.51657 | -8.36346 | -4.32034 | 0.74783 | -10.9876 | -8.21683 | 0.72943 | -11.22514 | -8.18796 | 0.76842 | -11.09883 | -8.52857 | 0.75706 | -10.87744 | -8.23492 | 0.74455 | -11.22751 | -8.35946 | 0.67215 | -9.96077 | -6.6951 | 0.75165 | -7.50164 | -5.63859 | 0.56422 | -8.21717 | -4.63627 | 0.66285 | -9.85104 | -6.52972 | 0.27101 | -7.98065 | -2.16282 | 0.71548 | -10.54126 | -7.54204 | 0.72035 | -10.44709 | -7.52558 | 0.72609 | -10.43149 | -7.5742 | 0.75133 | -10.50568 | -7.89329 | 0.76216 | -10.39596 | -7.92337 | 0.76035 | -10.45873 | -7.95231
1902-06-19 06:00 | 5:44 | -7.95747 | -1.90155 | 0.70643 | -11.02195 | -7.78627 | 0.64585 | -10.44169 | -6.74378 | 0.71366 | -11.04975 | -7.88575 | 0.3883 | -8.11298 | -3.15025 | 0.62314 | -11.15296 | -6.94985 | 0.71038 | -11.14246 | -7.9154 | 0.52098 | -8.29226 | -4.32009 | 0.74815 | -10.9835 | -8.21732 | 0.74715 | -10.99756 | -8.2168 | 0.76489 | -11.14662 | -8.52589 | 0.74378 | -11.07715 | -8.23895 | 0.73681 | -11.31912 | -8.34007 | 0.66741 | -10.08534 | -6.73106 | 0.74291 | -7.56486 | -5.62004 | 0.57115 | -8.12537 | -4.64083 | 0.63272 | -9.82801 | -6.2184 | 0.26627 | -8.10254 | -2.15747 | 0.71076 | -10.60425 | -7.53711 | 0.73075 | -10.32024 | -7.54154 | 0.73792 | -10.28311 | -7.58811 | 0.74736 | -10.54544 | -7.8813 | 0.7515 | -10.50601 | -7.89528 | 0.74155 | -10.65573 | -7.9018
1902-06-19 12:00 | 5:42 | -8.00316 | -1.90186 | 0.70236 | -11.0765 | -7.77968 | 0.66501 | -10.20668 | -6.7875 | 0.72139 | -10.95613 | -7.9036 | 0.37465 | -8.36056 | -3.1323 | 0.63681 | -10.99266 | -7.00019 | 0.69931 | -11.26604 | -7.8785 | 0.51068 | -8.44989 | -4.31516 | 0.72282 | -11.28991 | -8.16059 | 0.74306 | -11.05713 | -8.21612 | 0.75968 | -11.21439 | -8.51933 | 0.74516 | -11.05053 | -8.23446 | 0.74414 | -11.24743 | -8.36964 | 0.65773 | -10.20326 | -6.711 | 0.76682 | -7.36522 | -5.64783 | 0.56961 | -8.16487 | -4.65081 | 0.66662 | -9.51226 | -6.3411 | 0.27198 | -7.92182 | -2.15458 | 0.70355 | -10.69833 | -7.5268 | 0.72499 | -10.40661 | -7.54467 | 0.7291 | -10.3989 | -7.58185 | 0.75146 | -10.51408 | -7.90091 | 0.75069 | -10.53279 | -7.90681 | 0.74551 | -10.61505 | -7.91364
1902-06-19 18:00 | 5:50 | -7.82864 | -1.90251 | 0.70747 | -10.99701 | -7.78004 | 0.67249 | -10.10241 | -6.79378 | 0.71618 | -11.01996 | -7.8923 | 0.39864 | -7.94441 | -3.16696 | 0.64536 | -10.86739 | -7.01344 | 0.70919 | -11.13723 | -7.89844 | 0.50843 | -8.54141 | -4.3427 | 0.7376 | -11.11783 | -8.20054 | 0.74416 | -11.04529 | -8.21941 | 0.76193 | -11.19445 | -8.52935 | 0.75684 | -10.90108 | -8.25042 | 0.7363 | -11.33125 | -8.34315 | 0.66514 | -10.04706 | -6.68273 | 0.7525 | -7.5013 | -5.64471 | 0.56306 | -8.22774 | -4.63273 | 0.67317 | -9.23691 | -6.21798 | 0.26852 | -8.04041 | -2.15904 | 0.68776 | -10.89244 | -7.49142 | 0.71694 | -10.51516 | -7.53875 | 0.73912 | -10.29773 | -7.61129 | 0.73846 | -10.66993 | -7.87927 | 0.74333 | -10.60782 | -7.88507 | 0.76951 | -10.3661 | -7.97687
1902-06-20 | 5:42 | -8.00949 | -1.90084 | 0.68424 | -11.26777 | -7.70991 | 0.66697 | -10.17378 | -6.78558 | 0.72819 | -10.89923 | -7.93673 | 0.39101 | -8.08372 | -3.16081 | 0.64656 | -10.83935 | -7.00834 | 0.71214 | -11.12383 | -7.92177 | 0.52136 | -8.2732 | -4.31334 | 0.74528 | -11.01955 | -8.21264 | 0.76306 | -10.79861 | -8.23995 | 0.7632 | -11.18656 | -8.53755 | 0.73675 | -11.16823 | -8.22817 | 0.74276 | -11.26542 | -8.36747 | 0.66925 | -10.05878 | -6.73183 | 0.76077 | -7.42479 | -5.64856 | 0.55461 | -8.32978 | -4.61975 | 0.66996 | -9.56405 | -6.40749 | 0.27358 | -7.89018 | -2.15861 | 0.71154 | -10.61666 | -7.55418 | 0.73982 | -10.25439 | -7.58638 | 0.70653 | -10.68498 | -7.54928 | 0.745 | -10.6026 | -7.89895 | 0.75807 | -10.45321 | -7.92429 | 0.76368 | -10.43796 | -7.97123
1902-06-20 06:00 | 5:39 | -8.05805 | -1.89883 | 0.69127 | -11.18958 | -7.73506 | 0.65842 | -10.33151 | -6.8025 | 0.73314 | -10.84115 | -7.94809 | 0.37774 | -8.36081 | -3.15823 | 0.6309 | -11.06193 | -6.97902 | 0.70536 | -11.21055 | -7.90743 | 0.50116 | -8.61497 | -4.31752 | 0.74286 | -11.05988 | -8.21593 | 0.74272 | -11.05933 | -8.21398 | 0.75892 | -11.23709 | -8.52804 | 0.76999 | -10.73287 | -8.26415 | 0.73921 | -11.3079 | -8.35892 | 0.66171 | -10.15511 | -6.7197 | 0.76168 | -7.42603 | -5.65626 | 0.56127 | -8.24751 | -4.62904 | 0.65746 | -9.41987 | -6.19322 | 0.27056 | -7.96485 | -2.15499 | 0.70937 | -10.63748 | -7.5459 | 0.71796 | -10.50443 | -7.54176 | 0.72167 | -10.51872 | -7.59102 | 0.75464 | -10.48969 | -7.91591 | 0.75281 | -10.52196 | -7.92108 | 0.75812 | -10.49168 | -7.95398
1902-06-20 12:00 | 5:39 | -8.06994 | -1.89723 | 0.69673 | -11.144 | -7.76433 | 0.65855 | -10.24442 | -6.74643 | 0.71581 | -11.03547 | -7.89925 | 0.38544 | -8.18781 | -3.15589 | 0.6281 | -11.11709 | -6.9826 | 0.71647 | -11.07969 | -7.93829 | 0.5204 | -8.43446 | -4.38929 | 0.72257 | -11.30254 | -8.16686 | 0.74963 | -10.98084 | -8.23154 | 0.7599 | -11.2244 | -8.52939 | 0.74318 | -11.10708 | -8.25454 | 0.7427 | -11.2628 | -8.36492 | 0.66269 | -10.12625 | -6.71054 | 0.74133 | -7.58825 | -5.62537 | 0.56486 | -8.21086 | -4.63795 | 0.6617 | -9.55029 | -6.31943 | 0.26022 | -8.25207 | -2.14733 | 0.72394 | -10.44875 | -7.56424 | 0.70994 | -10.58825 | -7.51699 | 0.71575 | -10.58957 | -7.57948 | 0.76264 | -10.40691 | -7.9367 | 0.75964 | -10.44126 | -7.93164 | 0.75154 | -10.55928 | -7.93575
1902-06-20 18:00 | 5:48 | -7.86761 | -1.90144 | 0.69821 | -11.12825 | -7.7699 | 0.6614 | -10.19911 | -6.74571 | 0.72521 | -10.93089 | -7.92717 | 0.37397 | -8.43384 | -3.15399 | 0.62984 | -11.09554 | -6.98838 | 0.71259 | -11.11031 | -7.91705 | 0.52896 | -8.35447 | -4.4192 | 0.74376 | -11.05023 | -8.2187 | 0.74793 | -11.00516 | -8.23109 | 0.75007 | -11.35308 | -8.51564 | 0.7606 | -10.89569 | -8.28722 | 0.74529 | -11.23576 | -8.37385 | 0.66852 | -10.02151 | -6.69961 | 0.7493 | -7.52228 | -5.63645 | 0.55817 | -8.28831 | -4.62625 | 0.69037 | -9.34042 | -6.44833 | 0.27409 | -7.8732 | -2.15797 | 0.69982 | -10.75551 | -7.5269 | 0.73025 | -10.35902 | -7.56471 | 0.72932 | -10.42632 | -7.60407 | 0.74045 | -10.65026 | -7.88601 | 0.75234 | -10.50515 | -7.9034 | 0.7786 | -10.2741 | -7.99947
1902-06-21 | 5:37 | -8.12335 | -1.9002 | 0.69069 | -11.21701 | -7.74752 | 0.65369 | -10.32241 | -6.74767 | 0.74464 | -10.68383 | -7.95564 | 0.37748 | -8.33671 | -3.14693 | 0.63817 | -10.90208 | -6.95739 | 0.69347 | -11.33494 | -7.86041 | 0.51827 | -8.51804 | -4.41465 | 0.73365 | -11.17429 | -8.19805 | 0.75848 | -10.86764 | -8.24287 | 0.75832 | -11.24344 | -8.52609 | 0.75078 | -10.99308 | -8.25339 | 0.74686 | -11.22317 | -8.38208 | 0.68703 | -9.72361 | -6.68041 | 0.74637 | -7.54719 | -5.633 | 0.57981 | -8.04936 | -4.66708 | 0.6517 | -9.82554 | -6.40335 | 0.27127 | -7.9466 | -2.15565 | 0.70361 | -10.71674 | -7.54045 | 0.72245 | -10.47116 | -7.56488 | 0.74001 | -10.29319 | -7.61701 | 0.75019 | -10.55154 | -7.91563 | 0.76252 | -10.4028 | -7.93234 | 0.76378 | -10.42156 | -7.95977
1902-06-21 06:00 | 5:49 | -7.83584 | -1.90005 | 0.69191 | -11.18581 | -7.73956 | 0.66512 | -10.00354 | -6.65351 | 0.72363 | -10.95191 | -7.9251 | 0.39066 | -8.11551 | -3.17043 | 0.64852 | -10.72904 | -6.95802 | 0.71822 | -11.06888 | -7.94984 | 0.49915 | -8.77786 | -4.38149 | 0.74784 | -10.98213 | -8.21287 | 0.74892 | -10.99897 | -8.23737 | 0.75991 | -11.21899 | -8.52545 | 0.76366 | -10.83283 | -8.2726 | 0.74989 | -11.17872 | -8.38285 | 0.65893 | -10.10419 | -6.65794 | 0.73203 | -7.65877 | -5.60641 | 0.566 | -8.18189 | -4.63092 | 0.68048 | -9.56294 | -6.50741 | 0.26945 | -7.99302 | -2.15372 | 0.71351 | -10.58251 | -7.55071 | 0.71051 | -10.59012 | -7.52437 | 0.7279 | -10.41691 | -7.58248 | 0.74843 | -10.55524 | -7.89987 | 0.76705 | -10.33718 | -7.92911 | 0.76757 | -10.37545 | -7.96388
1902-06-21 12:00 | 5:45 | -7.92777 | -1.9006 | 0.69292 | -11.19002 | -7.75383 | 0.64741 | -10.44877 | -6.76461 | 0.71646 | -11.02201 | -7.89681 | 0.37664 | -8.42947 | -3.17488 | 0.63818 | -10.90998 | -6.96255 | 0.69967 | -11.26813 | -7.88392 | 0.50364 | -8.74944 | -4.40653 | 0.72632 | -11.25629 | -8.17569 | 0.7655 | -10.76787 | -8.24284 | 0.7537 | -11.2972 | -8.51465 | 0.7496 | -11.02863 | -8.26704 | 0.75045 | -11.16701 | -8.38028 | 0.66995 | -9.94661 | -6.66373 | 0.74536 | -7.56871 | -5.64145 | 0.55763 | -8.30021 | -4.62844 | 0.65663 | -9.90318 | -6.50269 | 0.26285 | -8.16302 | -2.14563 | 0.71537 | -10.5576 | -7.55258 | 0.71147 | -10.57751 | -7.52563 | 0.72886 | -10.42961 | -7.60175 | 0.74792 | -10.54544 | -7.88713 | 0.7636 | -10.39899 | -7.94067 | 0.75904 | -10.48079 | -7.95528
1902-06-21 18:00 | 5:38 | -8.09331 | -1.90059 | 0.68621 | -11.25261 | -7.72167 | 0.65087 | -10.32289 | -6.71885 | 0.71813 | -11.01761 | -7.91203 | 0.37795 | -8.38863 | -3.17047 | 0.63731 | -10.9357 | -6.96942 | 0.71294 | -11.12069 | -7.92842 | 0.52365 | -8.22626 | -4.30772 | 0.74456 | -11.03189 | -8.21394 | 0.74146 | -11.08464 | -8.2188 | 0.74963 | -11.35326 | -8.51075 | 0.75672 | -10.92178 | -8.26477 | 0.74138 | -11.27673 | -8.36037 | 0.68 | -9.88703 | -6.72322 | 0.75381 | -7.49302 | -5.64833 | 0.56054 | -8.27243 | -4.63701 | 0.63832 | -9.87639 | -6.30431 | 0.27108 | -7.92988 | -2.14962 | 0.70267 | -10.71175 | -7.52679 | 0.73842 | -10.3043 | -7.6089 | 0.72686 | -10.46041 | -7.6032 | 0.74171 | -10.62398 | -7.87995 | 0.74733 | -10.54757 | -7.88252 | 0.76717 | -10.40378 | -7.98144
1902-06-22 | 5:39 | -8.08362 | -1.90028 | 0.68562 | -11.26462 | -7.72326 | 0.64316 | -10.27902 | -6.61103 | 0.70529 | -11.12966 | -7.84965 | 0.38523 | -8.26137 | -3.18255 | 0.64665 | -10.77097 | -6.96499 | 0.69859 | -11.27106 | -7.87386 | 0.50074 | -8.70559 | -4.3592 | 0.74559 | -11.02098 | -8.21718 | 0.75392 | -10.92488 | -8.23648 | 0.7572 | -11.25719 | -8.52392 | 0.74275 | -11.10654 | -8.2494 | 0.74291 | -11.27149 | -8.37371 | 0.65853 | -10.21832 | -6.72911 | 0.76446 | -7.39787 | -5.6554 | 0.56271 | -8.23542 | -4.63419 | 0.68244 | -9.53881 | -6.50969 | 0.27271 | -7.88017 | -2.14901 | 0.71529 | -10.54308 | -7.54137 | 0.72105 | -10.4995 | -7.57062 | 0.72758 | -10.44249 | -7.59774 | 0.74756 | -10.57099 | -7.90244 | 0.75044 | -10.54754 | -7.91531 | 0.76848 | -10.37929 | -7.97629
1902-06-22 06:00 | 5:44 | -7.93801 | -1.89893 | 0.6839 | -11.27048 | -7.7079 | 0.65887 | -9.94689 | -6.55368 | 0.70518 | -11.1473 | -7.86089 | 0.40683 | -7.78881 | -3.16875 | 0.61968 | -11.13918 | -6.90272 | 0.7065 | -11.19119 | -7.90656 | 0.50634 | -8.64612 | -4.37784 | 0.73447 | -11.15406 | -8.19235 | 0.73734 | -11.13783 | -8.21238 | 0.76328 | -11.16981 | -8.52567 | 0.77032 | -11.02786 | -8.49495 | 0.75101 | -11.16219 | -8.38288 | 0.6808 | -9.92588 | -6.7575 | 0.74423 | -7.56072 | -5.62693 | 0.56326 | -8.23291 | -4.63727 | 0.64947 | -10.03776 | -6.51924 | 0.26164 | -8.21151 | -2.14847 | 0.71746 | -10.51322 | -7.54278 | 0.70659 | -10.63234 | -7.51275 | 0.71998 | -10.51586 | -7.57123 | 0.75454 | -10.48763 | -7.91335 | 0.75643 | -10.47861 | -7.92629 | 0.75378 | -10.53433 | -7.94053
1902-06-22 12:00 | 5:48 | -7.86301 | -1.90026 | 0.69965 | -11.10551 | -7.76997 | 0.64263 | -10.15186 | -6.52394 | 0.72492 | -10.92587 | -7.92035 | 0.39238 | -8.00666 | -3.14168 | 0.63627 | -10.92767 | -6.95295 | 0.71161 | -11.12641 | -7.91766 | 0.51414 | -8.58419 | -4.41348 | 0.73361 | -11.16604 | -8.19153 | 0.75434 | -10.91759 | -8.23557 | 0.75935 | -11.22348 | -8.52249 | 0.73441 | -11.13457 | -8.17729 | 0.76372 | -10.98817 | -8.39192 | 0.6552 | -10.23186 | -6.70394 | 0.75011 | -7.51346 | -5.63591 | 0.56228 | -8.26696 | -4.64831 | 0.65952 | -9.83211 | -6.48447 | 0.26964 | -7.95739 | -2.14564 | 0.72121 | -10.47022 | -7.55125 | 0.72965 | -10.35522 | -7.55573 | 0.71538 | -10.57944 | -7.56836 | 0.7525 | -10.50646 | -7.90617 | 0.76292 | -10.40349 | -7.937 | 0.75908 | -10.46818 | -7.94619
1902-06-22 18:00 | 5:44 | -7.94408 | -1.90022 | 0.67857 | -11.32315 | -7.68357 | 0.65603 | -10.07236 | -6.60777 | 0.71084 | -11.08461 | -7.87943 | 0.36286 | -8.57667 | -3.11213 | 0.63507 | -10.94929 | -6.9536 | 0.71144 | -11.1321 | -7.91981 | 0.51165 | -8.76818 | -4.48623 | 0.74726 | -10.99671 | -8.21737 | 0.75474 | -10.90595 | -8.23118 | 0.75283 | -11.30036 | -8.50729 | 0.74739 | -11.03001 | -8.24368 | 0.74487 | -11.24007 | -8.37241 | 0.67812 | -9.97128 | -6.76177 | 0.76062 | -7.42566 | -5.64811 | 0.55637 | -8.28659 | -4.61042 | 0.68152 | -9.30996 | -6.34495 | 0.27323 | -7.86728 | -2.1496 | 0.7096 | -10.63679 | -7.54783 | 0.73859 | -10.17151 | -7.51258 | 0.71456 | -10.58741 | -7.56531 | 0.75441 | -10.47865 | -7.90524 | 0.74975 | -10.54573 | -7.90671 | 0.76598 | -10.38851 | -7.95742
1902-06-23 | 5:29 | -8.28889 | -1.89487 | 0.68052 | -11.30116 | -7.69064 | 0.67041 | -10.01593 | -6.71478 | 0.71586 | -11.02509 | -7.89244 | 0.38275 | -8.23024 | -3.1501 | 0.63255 | -10.9539 | -6.92892 | 0.69146 | -11.35329 | -7.85036 | 0.53271 | -8.67719 | -4.62246 | 0.74125 | -11.07206 | -8.20714 | 0.73417 | -11.15824 | -8.19204 | 0.75855 | -11.23594 | -8.52298 | 0.75299 | -10.95621 | -8.24986 | 0.7487 | -11.17297 | -8.36525 | 0.68269 | -10.01262 | -6.8355 | 0.75255 | -7.48793 | -5.63507 | 0.57548 | -8.09437 | -4.65814 | 0.68317 | -9.56904 | -6.53731 | 0.26737 | -8.03291 | -2.14775 | 0.69264 | -10.84365 | -7.5107 | 0.71129 | -10.53082 | -7.49043 | 0.71948 | -10.53899 | -7.58259 | 0.7433 | -10.59376 | -7.8743 | 0.74394 | -10.59907 | -7.88503 | 0.74938 | -10.576 | -7.92549
1902-06-23 06:00 | 5:38 | -8.1011 | -1.89916 | 0.70463 | -11.04937 | -7.78568 | 0.65348 | -10.12408 | -6.61594 | 0.71825 | -10.99298 | -7.89573 | 0.3806 | -8.22753 | -3.1314 | 0.64779 | -10.80487 | -6.99929 | 0.69997 | -11.26259 | -7.88346 | 0.52967 | -8.46784 | -4.48515 | 0.73657 | -11.12594 | -8.19508 | 0.73765 | -11.12369 | -8.20543 | 0.76535 | -11.13476 | -8.52199 | 0.76272 | -10.83444 | -8.26367 | 0.75339 | -11.12507 | -8.38151 | 0.6607 | -10.36481 | -6.84801 | 0.75364 | -7.48515 | -5.64113 | 0.55977 | -8.26321 | -4.62553 | 0.68607 | -9.45529 | -6.48703 | 0.26493 | -8.09566 | -2.14474 | 0.70727 | -10.65363 | -7.53502 | 0.72619 | -10.4207 | -7.56738 | 0.73004 | -10.40942 | -7.59927 | 0.74092 | -10.61226 | -7.86286 | 0.76566 | -10.3804 | -7.94788 | 0.76951 | -10.35348 | -7.96711
1902-06-23 12:00 | 5:39 | -8.08768 | -1.9012 | 0.7089 | -11.01594 | -7.80921 | 0.6381 | -10.32604 | -6.58903 | 0.71346 | -11.05577 | -7.8879 | 0.39122 | -8.04184 | -3.1461 | 0.63127 | -11.03703 | -6.96736 | 0.71297 | -11.11605 | -7.92545 | 0.54572 | -8.32366 | -4.54242 | 0.7376 | -11.10941 | -8.19429 | 0.73957 | -11.09851 | -8.20817 | 0.75263 | -11.30368 | -8.50744 | 0.76316 | -10.82714 | -8.26281 | 0.74703 | -11.20256 | -8.36861 | 0.68466 | -10.04924 | -6.8803 | 0.74114 | -7.58626 | -5.6225 | 0.57632 | -8.04076 | -4.63401 | 0.64595 | -9.91054 | -6.40168 | 0.28177 | -7.6006 | -2.14159 | 0.72277 | -10.45116 | -7.55383 | 0.7183 | -10.49738 | -7.54027 | 0.73958 | -10.28614 | -7.60742 | 0.75176 | -10.5212 | -7.9094 | 0.7689 | -10.31191 | -7.92882 | 0.73622 | -10.69857 | -7.87654
1902-06-23 18:00 | 5:40 | -8.06241 | -1.90208 | 0.69979 | -11.10266 | -7.76958 | 0.66096 | -10.00048 | -6.60995 | 0.73383 | -10.80618 | -7.92993 | 0.37876 | -8.28922 | -3.13959 | 0.62355 | -11.13264 | -6.94174 | 0.70887 | -11.16283 | -7.91304 | 0.54266 | -8.46239 | -4.59216 | 0.75372 | -10.9028 | -8.21764 | 0.73123 | -11.19929 | -8.18925 | 0.75033 | -11.32809 | -8.49979 | 0.74923 | -11.03828 | -8.27024 | 0.74977 | -11.16929 | -8.37439 | 0.68468 | -10.01332 | -6.85594 | 0.74968 | -7.51581 | -5.63448 | 0.5621 | -8.24493 | -4.63445 | 0.70001 | -9.30908 | -6.51642 | 0.27009 | -7.94899 | -2.14692 | 0.7101 | -10.61988 | -7.54121 | 0.71511 | -10.50337 | -7.51106 | 0.73093 | -10.40051 | -7.60208 | 0.73838 | -10.65454 | -7.86707 | 0.75313 | -10.48041 | -7.89315 | 0.75218 | -10.53951 | -7.92762
1902-06-24 | 5:39 | -8.07815 | -1.90161 | 0.69006 | -11.19007 | -7.72185 | 0.67973 | -10.02779 | -6.81619 | 0.71927 | -10.97401 | -7.89328 | 0.37969 | -8.34591 | -3.16888 | 0.63159 | -11.03598 | -6.97018 | 0.71317 | -11.12692 | -7.93536 | 0.53118 | -8.59362 | -4.56478 | 0.74645 | -10.99472 | -8.20706 | 0.76123 | -10.80674 | -8.22639 | 0.75157 | -11.31064 | -8.50079 | 0.74019 | -11.14069 | -8.24623 | 0.75333 | -11.14228 | -8.39386 | 0.6636 | -10.12392 | -6.7182 | 0.74256 | -7.56747 | -5.61928 | 0.55644 | -8.2633 | -4.59801 | 0.69947 | -9.31534 | -6.51582 | 0.27832 | -7.71292 | -2.1467 | 0.71135 | -10.60323 | -7.54263 | 0.71188 | -10.55316 | -7.51261 | 0.72323 | -10.49436 | -7.58979 | 0.74818 | -10.55736 | -7.89881 | 0.75391 | -10.49414 | -7.91163 | 0.75928 | -10.46954 | -7.94932
1902-06-24 06:00 | 5:41 | -8.03134 | -1.90429 | 0.69139 | -11.19769 | -7.74196 | 0.65458 | -10.36736 | -6.78626 | 0.72986 | -10.87243 | -7.93533 | 0.38999 | -8.00969 | -3.12371 | 0.64255 | -10.85982 | -6.97795 | 0.71605 | -11.08339 | -7.93621 | 0.50312 | -8.97828 | -4.51718 | 0.74446 | -11.02902 | -8.21067 | 0.74383 | -11.07845 | -8.24053 | 0.76875 | -11.08786 | -8.5238 | 0.74449 | -11.09396 | -8.25932 | 0.75395 | -11.11956 | -8.38354 | 0.65427 | -10.21423 | -6.68284 | 0.75941 | -7.43763 | -5.6482 | 0.56896 | -8.17246 | -4.64984 | 0.65341 | -9.86893 | -6.4484 | 0.2703 | -7.92981 | -2.14343 | 0.70551 | -10.66364 | -7.52328 | 0.72199 | -10.48263 | -7.56834 | 0.71049 | -10.63849 | -7.5585 | 0.75178 | -10.51229 | -7.90296 | 0.75413 | -10.48784 | -7.90915 | 0.76089 | -10.46726 | -7.96446
1902-06-24 12:00 | 5:35 | -8.18703 | -1.90214 | 0.70032 | -11.09718 | -7.77163 | 0.6552 | -10.34619 | -6.77878 | 0.6978 | -11.21742 | -7.82747 | 0.39045 | -8.07369 | -3.15234 | 0.63962 | -10.89028 | -6.9656 | 0.71114 | -11.14814 | -7.92789 | 0.51428 | -8.72604 | -4.48762 | 0.74871 | -10.9718 | -8.21473 | 0.74582 | -11.04021 | -8.23402 | 0.75861 | -11.22835 | -8.51792 | 0.74743 | -11.02417 | -8.23975 | 0.76074 | -11.03642 | -8.39583 | 0.66361 | -10.13347 | -6.7247 | 0.7559 | -7.4637 | -5.64178 | 0.55798 | -8.28434 | -4.6225 | 0.70092 | -8.91217 | -6.2467 | 0.27606 | -7.76287 | -2.143 | 0.69869 | -10.76461 | -7.52109 | 0.71515 | -10.49059 | -7.5023 | 0.70853 | -10.65246 | -7.54756 | 0.75471 | -10.48139 | -7.91039 | 0.74749 | -10.55838 | -7.89226 | 0.76084 | -10.45653 | -7.95573
1902-06-24 18:00 | 5:40 | -8.06349 | -1.90523 | 0.71727 | -10.91131 | -7.82636 | 0.67328 | -10.14286 | -6.82901 | 0.72393 | -10.94139 | -7.92079 | 0.3701 | -8.50397 | -3.14734 | 0.61424 | -11.26986 | -6.92243 | 0.69913 | -11.2668 | -7.87696 | 0.51129 | -8.67284 | -4.43434 | 0.74653 | -11.00617 | -8.2164 | 0.74514 | -11.01942 | -8.21104 | 0.76336 | -11.1663 | -8.52395 | 0.74491 | -11.06942 | -8.24574 | 0.74763 | -11.21436 | -8.38414 | 0.65953 | -10.15999 | -6.70087 | 0.74723 | -7.54449 | -5.63749 | 0.53526 | -8.51406 | -4.55728 | 0.68315 | -9.47619 | -6.47366 | 0.27579 | -7.77585 | -2.1445 | 0.69487 | -10.81413 | -7.51445 | 0.7362 | -10.26916 | -7.56012 | 0.71703 | -10.54774 | -7.563 | 0.75159 | -10.52886 | -7.91336 | 0.7574 | -10.44718 | -7.91267 | 0.7679 | -10.38749 | -7.97655
1902-06-25 | 5:45 | -7.96082 | -1.90472 | 0.7071 | -11.03548 | -7.80319 | 0.64751 | -10.48627 | -6.78997 | 0.71823 | -11.00082 | -7.90112 | 0.38789 | -8.15549 | -3.16345 | 0.63077 | -11.02333 | -6.95321 | 0.70082 | -11.23358 | -7.87271 | 0.5258 | -8.62583 | -4.53548 | 0.73447 | -11.14406 | -8.18494 | 0.74581 | -11.02098 | -8.2195 | 0.76556 | -11.12591 | -8.51759 | 0.75433 | -10.92624 | -8.24204 | 0.74118 | -11.27829 | -8.3592 | 0.66068 | -10.18032 | -6.72594 | 0.75417 | -7.48206 | -5.64273 | 0.55884 | -8.25762 | -4.61465 | 0.67302 | -9.5887 | -6.45334 | 0.27308 | -7.85343 | -2.14458 | 0.71524 | -10.55963 | -7.55268 | 0.72384 | -10.39338 | -7.52318 | 0.72838 | -10.43024 | -7.59718 | 0.75541 | -10.48097 | -7.91747 | 0.74386 | -10.60061 | -7.88534 | 0.77514 | -10.2933 | -7.97872
1902-06-25 06:00 | 5:39 | -8.09638 | -1.90568 | 0.70883 | -11.0256 | -7.81525 | 0.66102 | -10.3334 | -6.83057 | 0.70056 | -11.18523 | -7.83596 | 0.3819 | -8.26794 | -3.15756 | 0.63415 | -11.01347 | -6.98415 | 0.71172 | -11.13414 | -7.92437 | 0.50695 | -8.91049 | -4.51715 | 0.74749 | -10.98743 | -8.21297 | 0.73653 | -11.13197 | -8.19901 | 0.75221 | -11.30908 | -8.50684 | 0.75267 | -10.92935 | -8.22615 | 0.74558 | -11.2323 | -8.37458 | 0.66716 | -10.14857 | -6.77069 | 0.74356 | -7.57179 | -5.63011 | 0.57042 | -8.15534 | -4.652 | 0.67191 | -9.66758 | -6.49577 | 0.26943 | -7.96208 | -2.14522 | 0.70758 | -10.65218 | -7.53724 | 0.7287 | -10.40357 | -7.58111 | 0.72359 | -10.50148 | -7.59872 | 0.74452 | -10.595 | -7.88819 | 0.74384 | -10.60118 | -7.8856 | 0.75645 | -10.49371 | -7.93797
1902-06-25 12:00 | 5:37 | -8.13176 | -1.90507 | 0.69674 | -11.14957 | -7.76841 | 0.65543 | -10.45167 | -6.85037 | 0.72096 | -10.98076 | -7.91673 | 0.38465 | -8.1457 | -3.13328 | 0.6476 | -10.87421 | -7.04213 | 0.69247 | -11.35814 | -7.86517 | 0.5287 | -8.4443 | -4.46453 | 0.75322 | -10.90296 | -8.21237 | 0.72433 | -11.27965 | -8.17017 | 0.75835 | -11.23427 | -8.51946 | 0.7475 | -10.98992 | -8.21501 | 0.75454 | -11.12182 | -8.39183 | 0.71079 | -10.00811 | -7.11365 | 0.74634 | -7.54457 | -5.63084 | 0.55951 | -8.27293 | -4.62878 | 0.65269 | -10.05331 | -6.56165 | 0.2639 | -8.12196 | -2.14342 | 0.70781 | -10.64969 | -7.53801 | 0.72983 | -10.36703 | -7.56618 | 0.73459 | -10.3602 | -7.6105 | 0.74479 | -10.61196 | -7.90372 | 0.75009 | -10.53503 | -7.90223 | 0.75368 | -10.54983 | -7.95117
1902-06-25 18:00 | 5:48 | -7.88474 | -1.90613 | 0.70369 | -11.0876 | -7.80228 | 0.65674 | -10.43224 | -6.8513 | 0.7131 | -11.06101 | -7.8876 | 0.37504 | -8.36972 | -3.13898 | 0.6205 | -11.21053 | -6.95607 | 0.70064 | -11.26698 | -7.89412 | 0.52742 | -8.55194 | -4.51043 | 0.74184 | -11.05369 | -8.20013 | 0.74744 | -10.99861 | -8.22081 | 0.75068 | -11.33162 | -8.50644 | 0.75073 | -11.00595 | -8.26251 | 0.74857 | -11.19493 | -8.38017 | 0.68154 | -10.11787 | -6.89573 | 0.76224 | -7.42054 | -5.65626 | 0.56638 | -8.20209 | -4.64549 | 0.66317 | -9.89951 | -6.56502 | 0.26706 | -8.02257 | -2.14249 | 0.70908 | -10.63541 | -7.54133 | 0.72014 | -10.49358 | -7.55682 | 0.73116 | -10.39033 | -7.59701 | 0.74198 | -10.63751 | -7.89277 | 0.75671 | -10.46824 | -7.92139 | 0.76149 | -10.47256 | -7.97477
1902-06-26 | 5:39 | -8.09604 | -1.90738 | 0.72027 | -10.81445 | -7.7893 | 0.67407 | -10.21249 | -6.88391 | 0.73041 | -10.87571 | -7.9437 | 0.38937 | -8.15118 | -3.17379 | 0.63661 | -11.0111 | -7.00975 | 0.71139 | -11.08919 | -7.88875 | 0.52036 | -8.65894 | -4.50579 | 0.74288 | -11.0492 | -8.20823 | 0.75139 | -10.96178 | -8.23653 | 0.75588 | -11.27012 | -8.51886 | 0.75212 | -10.97286 | -8.25286 | 0.73967 | -11.29509 | -8.3547 | 0.68328 | -10.13872 | -6.92758 | 0.7589 | -7.4373 | -5.64414 | 0.56447 | -8.23541 | -4.64863 | 0.66392 | -9.84708 | -6.53765 | 0.26976 | -7.93742 | -2.14118 | 0.70222 | -10.72257 | -7.52955 | 0.73068 | -10.42066 | -7.61419 | 0.72028 | -10.53285 | -7.58655 | 0.75057 | -10.53079 | -7.90409 | 0.7649 | -10.38714 | -7.94513 | 0.75118 | -10.57814 | -7.94606
1902-06-26 06:00 | 5:49 | -7.86853 | -1.90713 | 0.68059 | -11.32469 | -7.70747 | 0.64842 | -10.48028 | -6.79561 | 0.71358 | -11.06797 | -7.89785 | 0.37321 | -8.45982 | -3.15729 | 0.63366 | -10.97216 | -6.9526 | 0.71489 | -11.09739 | -7.93347 | 0.5265 | -8.65154 | -4.55507 | 0.74158 | -11.06057 | -8.20227 | 0.76199 | -10.81737 | -8.24271 | 0.76791 | -11.10666 | -8.52889 | 0.75946 | -10.88649 | -8.26782 | 0.74847 | -11.18782 | -8.37369 | 0.68345 | -10.02835 | -6.85392 | 0.75336 | -7.4906 | -5.64316 | 0.56461 | -8.22519 | -4.64406 | 0.66932 | -9.75657 | -6.5303 | 0.27391 | -7.81597 | -2.14084 | 0.70504 | -10.69672 | -7.5416 | 0.72885 | -10.38376 | -7.56816 | 0.72603 | -10.46331 | -7.59664 | 0.75877 | -10.44926 | -7.92853 | 0.73622 | -10.67663 | -7.86034 | 0.76401 | -10.43937 | -7.97577
1902-06-26 12:00 | 5:47 | -7.90236 | -1.90568 | 0.70567 | -11.07091 | -7.81246 | 0.65072 | -10.49411 | -6.82875 | 0.7206 | -10.98394 | -7.91507 | 0.38721 | -8.21044 | -3.17918 | 0.62189 | -11.17677 | -6.95077 | 0.71505 | -11.09543 | -7.93373 | 0.53778 | -8.49475 | -4.56831 | 0.73096 | -11.19287 | -8.18158 | 0.75141 | -10.94684 | -8.22561 | 0.7689 | -11.08932 | -8.52655 | 0.75072 | -11.03722 | -8.28588 | 0.74176 | -11.27046 | -8.35998 | 0.68027 | -10.07387 | -6.85295 | 0.74237 | -7.58396 | -5.63011 | 0.56957 | -8.14391 | -4.63853 | 0.69419 | -9.10604 | -6.32131 | 0.27724 | -7.72099 | -2.14057 | 0.70197 | -10.72817 | -7.53086 | 0.72996 | -10.33956 | -7.54745 | 0.72788 | -10.43236 | -7.59349 | 0.73283 | -10.7364 | -7.86796 | 0.75978 | -10.43954 | -7.93179 | 0.74381 | -10.64468 | -7.91761
1902-06-26 18:00 | 5:44 | -7.98272 | -1.9061 | 0.72466 | -10.83932 | -7.85477 | 0.64941 | -10.52695 | -6.83625 | 0.72307 | -10.91626 | -7.89321 | 0.39475 | -8.06232 | -3.18256 | 0.63195 | -11.03331 | -6.97247 | 0.71603 | -11.02482 | -7.89409 | 0.5089 | -8.83585 | -4.49653 | 0.72683 | -11.24158 | -8.17067 | 0.74226 | -11.06542 | -8.21342 | 0.75917 | -11.22221 | -8.51952 | 0.74491 | -11.06969 | -8.24588 | 0.74972 | -11.17436 | -8.37763 | 0.68406 | -10.2545 | -7.01465 | 0.73142 | -7.65637 | -5.60006 | 0.56044 | -8.23895 | -4.61747 | 0.66127 | -9.66838 | -6.3934 | 0.26424 | -8.09718 | -2.13956 | 0.69985 | -10.76212 | -7.53188 | 0.73502 | -10.30237 | -7.57243 | 0.72855 | -10.43854 | -7.605 | 0.74408 | -10.61673 | -7.89971 | 0.73763 | -10.6668 | -7.86817 | 0.77009 | -10.36917 | -7.9852
1902-06-27 | 5:39 | -8.08634 | -1.90505 | 0.69737 | -11.15735 | -7.78083 | 0.66758 | -10.29378 | -6.87192 | 0.71601 | -11.03247 | -7.89936 | 0.38473 | -8.20632 | -3.15719 | 0.63069 | -11.04914 | -6.96857 | 0.71814 | -11.08576 | -7.96112 | 0.5359 | -8.45768 | -4.53248 | 0.7354 | -11.14091 | -8.19307 | 0.75659 | -10.8861 | -8.23635 | 0.7484 | -11.36106 | -8.50256 | 0.75822 | -10.92596 | -8.28429 | 0.74951 | -11.17649 | -8.37688 | 0.68095 | -10.2194 | -6.95888 | 0.74353 | -7.57715 | -5.63384 | 0.57089 | -8.15843 | -4.65757 | 0.61121 | -10.09505 | -6.17023 | 0.27438 | -7.81174 | -2.14342 | 0.70242 | -10.73426 | -7.53991 | 0.70837 | -10.57913 | -7.49394 | 0.72896 | -10.43653 | -7.60779 | 0.73557 | -10.69954 | -7.87031 | 0.75945 | -10.44349 | -7.93132 | 0.76141 | -10.46803 | -7.97047
1902-06-27 06:00 | 5:39 | -8.09778 | -1.90555 | 0.68541 | -11.27347 | -7.72698 | 0.67183 | -10.24439 | -6.88247 | 0.73016 | -10.86421 | -7.93259 | 0.38792 | -8.16081 | -3.16574 | 0.63384 | -11.02723 | -6.98952 | 0.72159 | -11.01423 | -7.94774 | 0.51178 | -8.83459 | -4.52133 | 0.72427 | -11.2762 | -8.16697 | 0.7415 | -11.08787 | -8.2217 | 0.75999 | -11.20104 | -8.51268 | 0.76414 | -10.81276 | -8.26248 | 0.74797 | -11.20214 | -8.37886 | 0.68787 | -10.27086 | -7.06499 | 0.74177 | -7.59608 | -5.63458 | 0.56501 | -8.19163 | -4.62832 | 0.65724 | -9.71506 | -6.38515 | 0.27598 | -7.76199 | -2.14214 | 0.70685 | -10.67435 | -7.54513 | 0.72414 | -10.39919 | -7.53044 | 0.71474 | -10.60339 | -7.57867 | 0.74435 | -10.61809 | -7.90352 | 0.75836 | -10.4534 | -7.92745 | 0.75766 | -10.49701 | -7.95317
1902-06-27 12:00 | 5:44 | -7.98744 | -1.90651 | 0.69523 | -11.16726 | -7.76386 | 0.65583 | -10.43523 | -6.84374 | 0.72606 | -10.91468 | -7.92467 | 0.37047 | -8.45576 | -3.13261 | 0.63375 | -10.99081 | -6.96547 | 0.69932 | -11.26013 | -7.87442 | 0.51165 | -8.79849 | -4.50176 | 0.74069 | -11.07122 | -8.20031 | 0.73945 | -11.09359 | -8.20314 | 0.75419 | -11.28217 | -8.50896 | 0.74964 | -11.04951 | -8.28315 | 0.74203 | -11.25645 | -8.35263 | 0.67967 | -10.20221 | -6.93417 | 0.75821 | -7.44067 | -5.64161 | 0.55425 | -8.29872 | -4.59957 | 0.64528 | -9.91023 | -6.39491 | 0.26848 | -7.97117 | -2.14013 | 0.70259 | -10.71653 | -7.52932 | 0.72991 | -10.6055 | -7.74105 | 0.72736 | -10.43594 | -7.59068 | 0.7494 | -10.54389 | -7.90162 | 0.75911 | -10.42714 | -7.91533 | 0.7531 | -10.52261 | -7.92456
1902-06-27 18:00 | 5:41 | -8.05681 | -1.90605 | 0.70839 | -11.02924 | -7.81303 | 0.66282 | -10.32681 | -6.84482 | 0.72444 | -10.93093 | -7.9188 | 0.38144 | -8.22866 | -3.1387 | 0.63892 | -10.90116 | -6.96502 | 0.69947 | -11.26609 | -7.88028 | 0.52151 | -8.65011 | -4.51114 | 0.74777 | -10.97979 | -8.21042 | 0.74573 | -11.02568 | -8.22215 | 0.75782 | -11.21355 | -8.49784 | 0.75381 | -10.97088 | -8.26995 | 0.74474 | -11.22496 | -8.35971 | 0.68294 | -10.21378 | -6.9754 | 0.75923 | -7.43282 | -5.64319 | 0.54993 | -8.38237 | -4.6097 | 0.66539 | -9.77829 | -6.50637 | 0.26921 | -7.95133 | -2.14062 | 0.72341 | -10.43967 | -7.55217 | 0.73311 | -10.54047 | -7.72734 | 0.72284 | -10.49237 | -7.58431 | 0.73741 | -10.65148 | -7.85453 | 0.76464 | -10.36449 | -7.92508 | 0.74619 | -10.60521 | -7.91353
1902-06-28 | 5:35 | -8.17686 | -1.90331 | 0.68552 | -11.23862 | -7.70429 | 0.64674 | -10.50311 | -6.79282 | 0.69876 | -11.20758 | -7.83144 | 0.38481 | -8.13179 | -3.12919 | 0.6351 | -10.993 | -6.98165 | 0.70349 | -11.23699 | -7.9051 | 0.54465 | -8.26129 | -4.49952 | 0.75461 | -10.88679 | -8.21531 | 0.7411 | -11.07121 | -8.20485 | 0.76472 | -11.14155 | -8.52018 | 0.75513 | -10.94686 | -8.26633 | 0.74007 | -11.28987 | -8.35529 | 0.69853 | -10.14681 | -7.08782 | 0.75614 | -7.45991 | -5.64073 | 0.56658 | -8.18779 | -4.63906 | 0.64815 | -9.99616 | -6.479 | 0.269 | -7.95887 | -2.14095 | 0.70468 | -10.68546 | -7.52982 | 0.71496 | -10.37003 | -7.41416 | 0.71849 | -10.54871 | -7.57912 | 0.75885 | -10.43842 | -7.92116 | 0.75291 | -10.50628 | -7.91023 | 0.7406 | -10.6627 | -7.89677
1902-06-28 06:00 | 5:29 | -8.31351 | -1.90156 | 0.70493 | -11.05181 | -7.79081 | 0.67949 | -10.15277 | -6.89875 | 0.72848 | -10.87853 | -7.92476 | 0.38493 | -8.14871 | -3.13665 | 0.64409 | -10.85889 | -6.99413 | 0.71153 | -11.14486 | -7.92987 | 0.52083 | -8.69621 | -4.52926 | 0.74838 | -10.97559 | -8.21395 | 0.75102 | -10.95358 | -8.2264 | 0.75875 | -11.22148 | -8.51424 | 0.75457 | -10.95507 | -8.26633 | 0.75343 | -11.13349 | -8.38826 | 0.69825 | -10.13514 | -7.07682 | 0.73582 | -7.62925 | -5.61376 | 0.56628 | -8.19472 | -4.64053 | 0.6918 | -9.49549 | -6.56894 | 0.27858 | -7.66627 | -2.13567 | 0.70779 | -10.65294 | -7.53999 | 0.71312 | -10.52473 | -7.50539 | 0.72051 | -10.51201 | -7.57404 | 0.75188 | -10.51775 | -7.90809 | 0.75836 | -10.43847 | -7.9161 | 0.7611 | -10.46352 | -7.96378
1902-06-28 12:00 | 5:51 | -7.84316 | -1.90949 | 0.72047 | -10.88247 | -7.84047 | 0.66994 | -10.25222 | -6.86837 | 0.69945 | -11.1926 | -7.82865 | 0.38295 | -8.17582 | -3.13095 | 0.6341 | -11.04268 | -7.00218 | 0.72074 | -11.00421 | -7.93114 | 0.49386 | -9.00091 | -4.44517 | 0.74071 | -11.07392 | -8.20254 | 0.74434 | -11.03937 | -8.21708 | 0.76453 | -11.15171 | -8.52586 | 0.7645 | -10.83737 | -8.28511 | 0.74649 | -11.21418 | -8.37131 | 0.6968 | -10.24624 | -7.1396 | 0.75994 | -7.43406 | -5.64944 | 0.5644 | -8.24985 | -4.6562 | 0.67529 | -9.71191 | -6.55837 | 0.26241 | -8.14229 | -2.13661 | 0.7034 | -10.71226 | -7.53504 | 0.71552 | -10.51196 | -7.52156 | 0.71654 | -10.57713 | -7.57892 | 0.74352 | -10.61374 | -7.89152 | 0.75435 | -10.48057 | -7.90606 | 0.77065 | -10.36452 | -7.98743
1902-06-28 18:00 | 5:53 | -7.78506 | -1.90768 | 0.68522 | -11.27113 | -7.72319 | 0.64134 | -10.58919 | -6.79123 | 0.71731 | -11.02336 | -7.9072 | 0.38378 | -8.16479 | -3.13348 | 0.63492 | -11.02545 | -7.00029 | 0.72013 | -11.01434 | -7.93177 | 0.50786 | -8.82317 | -4.48091 | 0.72358 | -11.28292 | -8.16405 | 0.74743 | -11.00752 | -8.22735 | 0.74703 | -11.38309 | -8.50347 | 0.74886 | -11.02432 | -8.25566 | 0.75671 | -11.1005 | -8.39981 | 0.70113 | -10.24619 | -7.18387 | 0.73796 | -7.61953 | -5.62287 | 0.57823 | -8.07211 | -4.66753 | 0.67282 | -9.72276 | -6.54166 | 0.27065 | -7.89445 | -2.13662 | 0.70907 | -10.63194 | -7.53881 | 0.72979 | -10.34883 | -7.55246 | 0.73073 | -10.39827 | -7.59836 | 0.75043 | -10.54657 | -7.91452 | 0.77378 | -10.28015 | -7.9546 | 0.75725 | -10.50872 | -7.95773
1902-06-29 | 5:46 | -7.94329 | -1.90954 | 0.70788 | -11.03541 | -7.81179 | 0.62742 | -10.61489 | -6.65999 | 0.69532 | -11.22894 | -7.80767 | 0.38743 | -8.17202 | -3.16613 | 0.6475 | -10.83491 | -7.01557 | 0.7155 | -11.08448 | -7.931 | 0.54579 | -8.29707 | -4.52847 | 0.73089 | -11.18715 | -8.17663 | 0.7383 | -11.11674 | -8.20749 | 0.76619 | -11.12541 | -8.52416 | 0.75617 | -10.91778 | -8.25565 | 0.75217 | -11.15171 | -8.38803 | 0.71376 | -10.09207 | -7.20337 | 0.73418 | -7.64306 | -5.61139 | 0.5685 | -8.17389 | -4.64682 | 0.67077 | -9.72159 | -6.52097 | 0.26627 | -8.00958 | -2.13274 | 0.72008 | -10.48795 | -7.5522 | 0.72542 | -10.41184 | -7.55299 | 0.7148 | -10.5707 | -7.55593 | 0.73896 | -10.66374 | -7.88012 | 0.74665 | -10.56187 | -7.88605 | 0.75197 | -10.56472 | -7.94433
1902-06-29 06:00 | 5:36 | -8.14623 | -1.90294 | 0.69402 | -11.17026 | -7.75235 | 0.66738 | -10.24006 | -6.83403 | 0.73652 | -10.79117 | -7.94793 | 0.37518 | -8.38874 | -3.14732 | 0.63857 | -10.97824 | -7.01034 | 0.70374 | -11.23392 | -7.90577 | 0.52983 | -8.41704 | -4.45957 | 0.72786 | -11.23297 | -8.17598 | 0.76155 | -10.82223 | -8.24166 | 0.75745 | -11.23351 | -8.50882 | 0.74178 | -11.10888 | -8.24039 | 0.74927 | -11.18301 | -8.37906 | 0.71991 | -10.01212 | -7.2078 | 0.75312 | -7.49771 | -5.64669 | 0.55744 | -8.29366 | -4.62324 | 0.67505 | -9.67537 | -6.53135 | 0.27107 | -7.87532 | -2.13477 | 0.71615 | -10.55591 | -7.55957 | 0.73893 | -10.21182 | -7.54578 | 0.72212 | -10.5095 | -7.58913 | 0.73441 | -10.71835 | -7.87164 | 0.74091 | -10.62374 | -7.87129 | 0.76235 | -10.44238 | -7.96074
1902-06-29 12:00 | 5:42 | -8.0238 | -1.90808 | 0.71887 | -10.88669 | -7.82611 | 0.67909 | -10.09083 | -6.85255 | 0.7183 | -10.99687 | -7.89905 | 0.37154 | -8.47989 | -3.15059 | 0.62936 | -11.07412 | -6.9696 | 0.70449 | -11.22874 | -7.91058 | 0.52739 | -8.69034 | -4.58319 | 0.75449 | -10.89686 | -8.22157 | 0.74285 | -11.07127 | -8.22425 | 0.75566 | -11.26677 | -8.51381 | 0.76275 | -10.8418 | -8.26959 | 0.75062 | -11.17703 | -8.38971 | 0.70374 | -10.16682 | -7.15483 | 0.74797 | -7.54045 | -5.64003 | 0.56552 | -8.1965 | -4.6353 | 0.62788 | -9.89376 | -6.21208 | 0.26196 | -8.12252 | -2.12774 | 0.70522 | -10.68128 | -7.53266 | 0.72997 | -10.31052 | -7.52637 | 0.72293 | -10.50013 | -7.59086 | 0.75218 | -10.52143 | -7.91404 | 0.76598 | -10.34822 | -7.9265 | 0.75887 | -10.47351 | -7.94803
1902-06-29 18:00 | 5:43 | -8.01532 | -1.90667 | 0.68421 | -11.26979 | -7.71087 | 0.6369 | -10.54272 | -6.71464 | 0.70883 | -11.09521 | -7.86463 | 0.38705 | -8.08057 | -3.1276 | 0.63968 | -10.92213 | -6.98666 | 0.70693 | -11.19105 | -7.91124 | 0.54486 | -8.42204 | -4.5888 | 0.73908 | -11.08611 | -8.19355 | 0.74882 | -10.98413 | -8.22519 | 0.7688 | -11.08106 | -8.51912 | 0.76201 | -10.84229 | -8.26196 | 0.74356 | -11.25607 | -8.36956 | 0.68843 | -10.25318 | -7.05856 | 0.7451 | -7.55791 | -5.63142 | 0.57126 | -8.15392 | -4.65803 | 0.66889 | -9.60842 | -6.42701 | 0.26121 | -8.14508 | -2.12759 | 0.69995 | -10.71874 | -7.5026 | 0.71011 | -10.51991 | -7.47032 | 0.7153 | -10.58827 | -7.57384 | 0.75446 | -10.47857 | -7.90569 | 0.74929 | -10.54549 | -7.90161 | 0.76546 | -10.42501 | -7.97995
1902-06-30 | 5:33 | -8.23828 | -1.90579 | 0.70762 | -11.01907 | -7.79737 | 0.63967 | -10.54451 | -6.74495 | 0.70324 | -11.15948 | -7.84774 | 0.38519 | -8.16944 | -3.14681 | 0.63579 | -10.97534 | -6.97797 | 0.71423 | -11.09806 | -7.92654 | 0.52576 | -8.67818 | -4.56264 | 0.75338 | -10.90018 | -8.21192 | 0.74798 | -10.98676 | -8.21787 | 0.75985 | -11.19167 | -8.50403 | 0.74582 | -11.05661 | -8.24625 | 0.74369 | -11.25736 | -8.37195 | 0.69806 | -10.25033 | -7.15539 | 0.74779 | -7.52818 | -5.62946 | 0.55972 | -8.25325 | -4.61954 | 0.67415 | -9.76098 | -6.5804 | 0.27926 | -7.61588 | -2.12678 | 0.70618 | -10.67674 | -7.53969 | 0.73101 | -10.29336 | -7.5246 | 0.73235 | -10.37299 | -7.59668 | 0.74454 | -10.59052 | -7.88504 | 0.74 | -10.62328 | -7.86123 | 0.75629 | -10.49757 | -7.93916
1902-06-30 06:00 | 5:50 | -7.86422 | -1.90983 | 0.67898 | -11.32868 | -7.69198 | 0.65684 | -10.38838 | -6.82347 | 0.71542 | -11.0205 | -7.88423 | 0.37834 | -8.32163 | -3.14839 | 0.63837 | -10.95889 | -6.9958 | 0.72584 | -10.99818 | -7.98292 | 0.50667 | -8.71349 | -4.41486 | 0.7344 | -11.13913 | -8.18054 | 0.75132 | -10.9661 | -8.23904 | 0.76056 | -11.19332 | -8.5132 | 0.7472 | -11.12459 | -8.31226 | 0.7474 | -11.20851 | -8.37722 | 0.72157 | -9.94109 | -7.17315 | 0.73468 | -7.64499 | -5.61661 | 0.56139 | -8.25062 | -4.63179 | 0.66511 | -9.95261 | -6.61958 | 0.27106 | -7.86776 | -2.13261 | 0.71097 | -10.60346 | -7.53872 | 0.72007 | -10.46419 | -7.53496 | 0.73077 | -10.41023 | -7.60746 | 0.76078 | -10.40096 | -7.91282 | 0.74747 | -10.56698 | -7.89847 | 0.76173 | -10.45798 | -7.96619
1902-06-30 12:00 | 5:38 | -8.11802 | -1.90627 | 0.70004 | -11.10408 | -7.77329 | 0.65871 | -10.35584 | -6.82147 | 0.71143 | -11.07334 | -7.87786 | 0.38174 | -8.18189 | -3.12338 | 0.64468 | -10.88002 | -7.01416 | 0.70871 | -11.16731 | -7.91439 | 0.54143 | -8.33725 | -4.514 | 0.74167 | -11.05195 | -8.19686 | 0.74899 | -10.97753 | -8.22209 | 0.75828 | -11.2241 | -8.51099 | 0.74575 | -11.06581 | -8.25235 | 0.7618 | -11.0329 | -8.40485 | 0.70028 | -9.95577 | -6.97179 | 0.74859 | -7.52275 | -5.63147 | 0.55716 | -8.29605 | -4.62224 | 0.6623 | -9.96674 | -6.60098 | 0.26878 | -7.92495 | -2.13009 | 0.7053 | -10.68897 | -7.5389 | 0.7234 | -10.40225 | -7.52502 | 0.7176 | -10.54756 | -7.56891 | 0.75237 | -10.50859 | -7.90632 | 0.7395 | -10.64812 | -7.87428 | 0.75521 | -10.52819 | -7.95105
1902-06-30 18:00 | 5:36 | -8.16545 | -1.90471 | 0.68318 | -11.29153 | -7.7141 | 0.67209 | -10.21913 | -6.86816 | 0.72473 | -10.92943 | -7.92088 | 0.3836 | -8.18586 | -3.1401 | 0.6555 | -10.71091 | -7.02102 | 0.7149 | -11.08646 | -7.92576 | 0.52456 | -8.72361 | -4.5761 | 0.74702 | -10.98492 | -8.20594 | 0.75004 | -10.96782 | -8.22634 | 0.75947 | -11.20912 | -8.51301 | 0.75025 | -10.99465 | -8.24871 | 0.75822 | -11.07872 | -8.4001 | 0.69992 | -10.26117 | -7.18202 | 0.7424 | -7.57518 | -5.62385 | 0.56279 | -8.25664 | -4.64675 | 0.66586 | -9.86972 | -6.57186 | 0.27342 | -7.78257 | -2.12793 | 0.7105 | -10.61174 | -7.5396 | 0.71483 | -10.4703 | -7.48447 | 0.74423 | -10.23092 | -7.61419 | 0.73903 | -10.65904 | -7.87734 | 0.74894 | -10.55349 | -7.90396 | 0.7534 | -10.52986 | -7.93319
1902-07-01 | 5:53 | -7.76433 | -1.90384 | 0.67575 | -11.35918 | -7.67594 | 0.65824 | -10.33346 | -6.80193 | 0.72291 | -10.9534 | -7.91833 | 0.37305 | -8.28688 | -3.09139 | 0.64077 | -10.91249 | -6.99242 | 0.71053 | -11.14046 | -7.91559 | 0.54576 | -8.37373 | -4.57004 | 0.74137 | -11.05226 | -8.19385 | 0.73804 | -11.11205 | -8.2011 | 0.76368 | -11.15213 | -8.51668 | 0.72801 | -11.28003 | -8.21202 | 0.73971 | -11.30076 | -8.35929 | 0.69219 | -10.39267 | -7.19375 | 0.73766 | -7.60952 | -5.61321 | 0.55275 | -8.33803 | -4.60885 | 0.67384 | -9.56271 | -6.44373 | 0.26901 | -7.89312 | -2.12331 | 0.72293 | -10.44471 | -7.55077 | 0.73543 | -10.27004 | -7.55293 | 0.72955 | -10.40102 | -7.58809 | 0.74614 | -10.57563 | -7.89088 | 0.74969 | -10.54982 | -7.90907 | 0.75532 | -10.49776 | -7.92917
1902-07-01 06:00 | 5:40 | -8.06943 | -1.90509 | 0.71445 | -10.94374 | -7.81872 | 0.66295 | -10.29318 | -6.82386 | 0.71666 | -11.01691 | -7.89542 | 0.38703 | -8.13275 | -3.14764 | 0.63384 | -11.02863 | -6.99038 | 0.6961 | -11.30967 | -7.87271 | 0.53136 | -8.65103 | -4.59686 | 0.73486 | -11.13982 | -8.18621 | 0.75686 | -10.87503 | -8.23087 | 0.76315 | -11.15966 | -8.51653 | 0.74294 | -11.10778 | -8.25236 | 0.74405 | -11.24096 | -8.36387 | 0.67091 | -10.36538 | -6.9542 | 0.7511 | -7.51012 | -5.64088 | 0.55475 | -8.29179 | -4.59983 | 0.63818 | -10.04421 | -6.40998 | 0.2714 | -7.83167 | -2.12549 | 0.72119 | -10.47713 | -7.55603 | 0.71726 | -10.49341 | -7.52655 | 0.72597 | -10.44548 | -7.58308 | 0.73965 | -10.6408 | -7.87049 | 0.74399 | -10.5934 | -7.88144 | 0.75517 | -10.50743 | -7.93492
1902-07-01 12:00 | 5:41 | -8.06547 | -1.9075 | 0.67578 | -11.37643 | -7.68802 | 0.66757 | -10.23104 | -6.82996 | 0.72036 | -10.9669 | -7.90014 | 0.39223 | -7.99373 | -3.13535 | 0.6263 | -11.10638 | -6.95594 | 0.71405 | -11.12548 | -7.94417 | 0.55025 | -8.33463 | -4.58615 | 0.72937 | -11.20467 | -8.17235 | 0.75615 | -10.87989 | -8.22682 | 0.74548 | -11.38422 | -8.4867 | 0.74939 | -11.03786 | -8.27168 | 0.73694 | -11.32017 | -8.34233 | 0.68586 | -10.18583 | -6.98604 | 0.74803 | -7.53811 | -5.6387 | 0.54842 | -8.39959 | -4.60654 | 0.65351 | -9.97032 | -6.51569 | 0.26974 | -7.86678 | -2.12195 | 0.69535 | -10.80163 | -7.51092 | 0.71467 | -10.51391 | -7.51393 | 0.72105 | -10.50271 | -7.57299 | 0.74612 | -10.54936 | -7.87109 | 0.77694 | -10.24086 | -7.95657 | 0.76926 | -10.35634 | -7.96667
1902-07-01 18:00 | 5:48 | -7.89489 | -1.90584 | 0.71262 | -10.98272 | -7.82654 | 0.64453 | -10.50108 | -6.76828 | 0.7154 | -11.04289 | -7.90008 | 0.38451 | -8.14419 | -3.13154 | 0.63247 | -11.02039 | -6.97006 | 0.71049 | -11.12094 | -7.90129 | 0.53744 | -8.58116 | -4.61184 | 0.75962 | -10.82366 | -8.22189 | 0.73833 | -11.1103 | -8.20303 | 0.76006 | -11.21156 | -8.5215 | 0.74677 | -11.03902 | -8.24364 | 0.73004 | -11.39541 | -8.31913 | 0.6931 | -10.13213 | -7.02258 | 0.75032 | -7.50591 | -5.63183 | 0.56709 | -8.18301 | -4.6405 | 0.6869 | -9.48501 | -6.51526 | 0.26273 | -8.0805 | -2.12297 | 0.71172 | -10.59905 | -7.54351 | 0.73213 | -10.31384 | -7.55103 | 0.74038 | -10.27171 | -7.60494 | 0.75627 | -10.44604 | -7.90006 | 0.75345 | -10.48145 | -7.89722 | 0.74695 | -10.59984 | -7.91752
1902-07-02 | 5:43 | -7.9981 | -1.90464 | 0.69011 | -11.2161 | -7.74038 | 0.66989 | -10.10981 | -6.77246 | 0.71955 | -10.97631 | -7.89805 | 0.40153 | -7.78328 | -3.12519 | 0.64806 | -10.80221 | -7.00042 | 0.70654 | -11.19028 | -7.9064 | 0.52297 | -8.69847 | -4.54904 | 0.73709 | -11.10597 | -8.18609 | 0.74594 | -11.01349 | -8.21535 | 0.76074 | -11.19654 | -8.51767 | 0.75674 | -10.89034 | -8.24114 | 0.74319 | -11.25668 | -8.36584 | 0.68783 | -10.22083 | -7.03023 | 0.74593 | -7.54656 | -5.62923 | 0.55306 | -8.33172 | -4.60796 | 0.66351 | -9.83703 | -6.52699 | 0.27305 | -7.76342 | -2.11983 | 0.7026 | -10.71465 | -7.52816 | 0.717 | -10.46686 | -7.5047 | 0.72639 | -10.44511 | -7.58723 | 0.75257 | -10.50362 | -7.90473 | 0.73775 | -10.66219 | -7.86602 | 0.76469 | -10.40441 | -7.95616
1902-07-02 06:00 | 5:34 | -8.20138 | -1.90429 | 0.70757 | -10.97389 | -7.76485 | 0.65969 | -10.32094 | -6.8086 | 0.72415 | -10.91285 | -7.90254 | 0.37926 | -8.29099 | -3.14446 | 0.63034 | -11.04356 | -6.96118 | 0.69818 | -11.29353 | -7.88493 | 0.52811 | -8.63935 | -4.56251 | 0.74112 | -11.05498 | -8.1931 | 0.75313 | -10.92972 | -8.23147 | 0.75557 | -11.25716 | -8.50553 | 0.7465 | -11.03673 | -8.23886 | 0.7555 | -11.11093 | -8.39425 | 0.68959 | -10.35238 | -7.13886 | 0.76559 | -7.38236 | -5.65186 | 0.5631 | -8.22133 | -4.62946 | 0.6492 | -10.1015 | -6.55785 | 0.25888 | -8.17385 | -2.11601 | 0.7065 | -10.66672 | -7.53608 | 0.73248 | -10.31332 | -7.55435 | 0.72044 | -10.51296 | -7.5739 | 0.75323 | -10.48708 | -7.89919 | 0.75332 | -10.49743 | -7.90788 | 0.76268 | -10.38957 | -7.92396
1902-07-02 12:00 | 5:49 | -7.86142 | -1.907 | 0.69388 | -11.17757 | -7.75586 | 0.65669 | -10.39234 | -6.82451 | 0.73016 | -10.86768 | -7.93514 | 0.37362 | -8.35257 | -3.12073 | 0.6353 | -10.98368 | -6.97792 | 0.71598 | -11.08429 | -7.93615 | 0.5339 | -8.57459 | -4.57794 | 0.73476 | -11.13922 | -8.18463 | 0.74994 | -10.96593 | -8.22381 | 0.76141 | -11.16971 | -8.50469 | 0.75388 | -10.92461 | -8.23586 | 0.75062 | -11.15485 | -8.37311 | 0.69422 | -10.03674 | -6.96771 | 0.74808 | -7.52431 | -5.62875 | 0.56161 | -8.23561 | -4.62517 | 0.65831 | -10.0689 | -6.62845 | 0.2666 | -7.95837 | -2.12174 | 0.70116 | -10.72905 | -7.52279 | 0.72538 | -10.34549 | -7.50447 | 0.73242 | -10.36077 | -7.58842 | 0.7394 | -10.64775 | -7.87298 | 0.764 | -10.38725 | -7.93585 | 0.76014 | -10.44948 | -7.94304
1902-07-02 18:00 | 5:43 | -8.00977 | -1.90807 | 0.70576 | -11.03384 | -7.78729 | 0.64983 | -10.45449 | -6.79363 | 0.69579 | -11.23009 | -7.81383 | 0.37228 | -8.34588 | -3.107 | 0.63701 | -10.96689 | -6.98601 | 0.70402 | -11.22343 | -7.90156 | 0.56053 | -8.15379 | -4.57047 | 0.74015 | -11.06198 | -8.18756 | 0.74163 | -11.06561 | -8.20662 | 0.74903 | -11.34441 | -8.49731 | 0.72587 | -11.29253 | -8.1969 | 0.74654 | -11.21353 | -8.37131 | 0.70137 | -10.11243 | -7.09259 | 0.77363 | -7.29957 | -5.64715 | 0.56419 | -8.21099 | -4.63258 | 0.65766 | -9.96508 | -6.55364 | 0.26227 | -8.08811 | -2.12125 | 0.69785 | -10.76673 | -7.51359 | 0.71539 | -10.53466 | -7.5364 | 0.72278 | -10.48036 | -7.57504 | 0.7498 | -10.52974 | -7.89523 | 0.75052 | -10.52041 | -7.8958 | 0.75286 | -10.53542 | -7.9317
1902-07-03 | 5:41 | -8.02888 | -1.90232 | 0.69974 | -11.1268 | -7.78586 | 0.66118 | -10.30258 | -6.81185 | 0.7226 | -10.94949 | -7.91207 | 0.38101 | -8.27788 | -3.15393 | 0.6331 | -11.00488 | -6.96717 | 0.69251 | -11.34379 | -7.85566 | 0.54054 | -8.53744 | -4.61484 | 0.7305 | -11.17803 | -8.16552 | 0.726 | -11.25826 | -8.17346 | 0.75021 | -11.32403 | -8.49538 | 0.73261 | -11.21175 | -8.21383 | 0.74032 | -11.28454 | -8.35412 | 0.69789 | -10.16545 | -7.0944 | 0.75178 | -7.49566 | -5.63507 | 0.54654 | -8.41604 | -4.59975 | 0.6624 | -9.9102 | -6.56454 | 0.26265 | -8.06852 | -2.1192 | 0.70631 | -10.65924 | -7.52875 | 0.73061 | -10.3184 | -7.53871 | 0.71528 | -10.55357 | -7.54881 | 0.74487 | -10.58982 | -7.88799 | 0.74844 | -10.54902 | -7.89529 | 0.74506 | -10.6069 | -7.90276
1902-07-03 06:00 | 5:35 | -8.17173 | -1.9035 | 0.6911 | -11.21003 | -7.74719 | 0.66211 | -10.27212 | -6.80127 | 0.71727 | -11.02001 | -7.90432 | 0.37468 | -8.41809 | -3.15408 | 0.62872 | -11.07232 | -6.96143 | 0.71228 | -11.12991 | -7.92766 | 0.54328 | -8.57642 | -4.65939 | 0.74823 | -10.96853 | -8.20704 | 0.75164 | -10.93694 | -8.22064 | 0.77678 | -10.96779 | -8.51961 | 0.75572 | -10.91816 | -8.25105 | 0.74956 | -11.17642 | -8.3774 | 0.69317 | -10.22736 | -7.08931 | 0.73159 | -7.65064 | -5.59717 | 0.55517 | -8.32239 | -4.62038 | 0.6578 | -10.04788 | -6.60945 | 0.26232 | -8.07744 | -2.11886 | 0.69057 | -10.84846 | -7.49159 | 0.71251 | -10.53498 | -7.50629 | 0.71505 | -10.56735 | -7.55613 | 0.75825 | -10.44251 | -7.91805 | 0.73637 | -10.67568 | -7.86123 | 0.75694 | -10.48834 | -7.93909
1902-07-03 12:00 | 5:41 | -8.02664 | -1.90346 | 0.71108 | -11.00981 | -7.82882 | 0.6627 | -10.25281 | -6.79454 | 0.71706 | -11.01947 | -7.90168 | 0.37046 | -8.36559 | -3.09916 | 0.63273 | -11.03921 | -6.98485 | 0.71591 | -11.09231 | -7.94106 | 0.52453 | -8.8462 | -4.64013 | 0.73873 | -11.08516 | -8.1889 | 0.75224 | -10.92801 | -8.2205 | 0.75048 | -11.32721 | -8.50082 | 0.74612 | -11.05903 | -8.25133 | 0.74554 | -11.23043 | -8.37277 | 0.70896 | -10.08839 | -7.15231 | 0.7436 | -7.57491 | -5.63274 | 0.56638 | -8.21926 | -4.65526 | 0.68269 | -9.71867 | -6.63483 | 0.26094 | -8.10982 | -2.11615 | 0.70531 | -10.67574 | -7.52968 | 0.73804 | -10.22286 | -7.54485 | 0.72782 | -10.43384 | -7.59394 | 0.74713 | -10.55889 | -7.88882 | 0.75306 | -10.50412 | -7.91025 | 0.74698 | -10.60378 | -7.92085
1902-07-03 18:00 | 5:39 | -8.08683 | -1.90473 | 0.69883 | -11.11809 | -7.76966 | 0.66358 | -10.29843 | -6.83379 | 0.72858 | -10.89836 | -7.94033 | 0.37302 | -8.34778 | -3.11386 | 0.62627 | -11.13271 | -6.97204 | 0.71683 | -11.09084 | -7.95026 | 0.53683 | -8.66771 | -4.65308 | 0.75078 | -10.93833 | -8.21227 | 0.75116 | -10.95279 | -8.22727 | 0.75304 | -11.28594 | -8.49877 | 0.75885 | -10.8719 | -8.25018 | 0.74014 | -11.29251 | -8.35805 | 0.70519 | -10.19545 | -7.18973 | 0.76123 | -7.42819 | -5.6546 | 0.56973 | -8.1739 | -4.65694 | 0.68385 | -9.72001 | -6.64698 | 0.27913 | -7.58304 | -2.11667 | 0.71535 | -10.55299 | -7.54907 | 0.72135 | -10.39387 | -7.49758 | 0.71935 | -10.52072 | -7.56805 | 0.74248 | -10.6088 | -7.87683 | 0.75637 | -10.46326 | -7.91405 | 0.76586 | -10.40942 | -7.97219
1902-07-04 | 5:41 | -8.04709 | -1.90535 | 0.69412 | -11.17983 | -7.76012 | 0.65583 | -10.31974 | -6.76805 | 0.72791 | -10.81007 | -7.86876 | 0.37209 | -8.36832 | -3.11373 | 0.63088 | -11.01882 | -6.95156 | 0.70722 | -11.19983 | -7.9207 | 0.52175 | -8.92361 | -4.65587 | 0.73051 | -11.18457 | -8.17047 | 0.74569 | -11.00827 | -8.20873 | 0.76198 | -11.17229 | -8.51303 | 0.75401 | -10.9445 | -8.25222 | 0.7511 | -11.14726 | -8.3727 | 0.69922 | -10.24439 | -7.16307 | 0.76325 | -7.40699 | -5.65338 | 0.56874 | -8.16611 | -4.64439 | 0.68143 | -9.67248 | -6.59113 | 0.26214 | -8.07757 | -2.11742 | 0.71129 | -10.60885 | -7.54594 | 0.71841 | -10.40023 | -7.47162 | 0.7233 | -10.46881 | -7.57208 | 0.75253 | -10.49505 | -7.89784 | 0.7507 | -10.52633 | -7.90209 | 0.75898 | -10.48242 | -7.95596
1902-07-04 06:00 | 5:42 | -8.00932 | -1.90432 | 0.68464 | -11.27298 | -7.71794 | 0.65921 | -10.34098 | -6.81685 | 0.72418 | -10.91721 | -7.90599 | 0.3719 | -8.34666 | -3.10411 | 0.63387 | -10.99643 | -6.97027 | 0.69633 | -11.3057 | -7.87246 | 0.53011 | -8.81525 | -4.67306 | 0.73141 | -11.16739 | -8.16797 | 0.74195 | -11.05724 | -8.20392 | 0.75671 | -11.24571 | -8.50972 | 0.76365 | -10.82371 | -8.26547 | 0.7452 | -11.23139 | -8.36965 | 0.68593 | -10.33208 | -7.08714 | 0.75653 | -7.4587 | -5.64271 | 0.57064 | -8.16185 | -4.65752 | 0.64767 | -9.96484 | -6.45395 | 0.26796 | -7.91648 | -2.12127 | 0.70176 | -10.71662 | -7.52055 | 0.72546 | -10.3764 | -7.52762 | 0.72789 | -10.4247 | -7.58807 | 0.74785 | -10.5529 | -7.89201 | 0.73772 | -10.65601 | -7.86114 | 0.75589 | -10.51602 | -7.94896
1902-07-04 12:00 | 5:42 | -8.02371 | -1.90613 | 0.66938 | -11.44071 | -7.65823 | 0.64979 | -10.45927 | -6.79634 | 0.72462 | -10.92398 | -7.91569 | 0.38352 | -8.19039 | -3.14119 | 0.64063 | -10.93074 | -7.00256 | 0.70448 | -11.2106 | -7.89763 | 0.5501 | -8.52021 | -4.68695 | 0.75515 | -10.87341 | -8.21109 | 0.74778 | -10.9893 | -8.21757 | 0.75745 | -11.23774 | -8.51202 | 0.7525 | -10.97744 | -8.26058 | 0.74932 | -11.1772 | -8.37533 | 0.68632 | -10.22429 | -7.01709 | 0.76186 | -7.42169 | -5.65427 | 0.56156 | -8.24479 | -4.62995 | 0.67296 | -9.49123 | -6.38725 | 0.26969 | -7.86681 | -2.12157 | 0.71056 | -10.61183 | -7.54039 | 0.72877 | -10.34971 | -7.5426 | 0.72629 | -10.45412 | -7.59275 | 0.73794 | -10.65426 | -7.86216 | 0.75118 | -10.50239 | -7.88915 | 0.76706 | -10.39477 | -7.97342
1902-07-04 18:00 | 5:39 | -8.09553 | -1.90672 | 0.68233 | -11.31376 | -7.71968 | 0.65321 | -10.37349 | -6.77608 | 0.71863 | -10.98326 | -7.89293 | 0.3728 | -8.39004 | -3.12784 | 0.61381 | -11.25281 | -6.90708 | 0.71179 | -11.13409 | -7.92519 | 0.54422 | -8.54192 | -4.64866 | 0.74058 | -11.05956 | -8.19049 | 0.75797 | -10.85278 | -8.22611 | 0.7676 | -11.09652 | -8.51772 | 0.73413 | -11.23633 | -8.24891 | 0.73591 | -11.32337 | -8.33295 | 0.68957 | -10.24188 | -7.06251 | 0.75595 | -7.45754 | -5.6375 | 0.55483 | -8.34381 | -4.62939 | 0.66431 | -9.88286 | -6.56532 | 0.26952 | -7.88424 | -2.12492 | 0.70576 | -10.67914 | -7.53689 | 0.7067 | -10.58383 | -7.47964 | 0.72959 | -10.38181 | -7.57446 | 0.74299 | -10.59903 | -7.87502 | 0.7429 | -10.60014 | -7.8748 | 0.75604 | -10.51297 | -7.94828
1902-07-05 | 5:34 | -8.20884 | -1.90201 | 0.71491 | -10.89559 | -7.78941 | 0.647 | -10.50875 | -6.79914 | 0.71449 | -11.02579 | -7.87785 | 0.37041 | -8.43176 | -3.12323 | 0.64111 | -10.8588 | -6.96172 | 0.72237 | -11.02485 | -7.96408 | 0.54238 | -8.60306 | -4.66613 | 0.74333 | -11.02407 | -8.1945 | 0.75663 | -10.86896 | -8.22383 | 0.76291 | -11.15223 | -8.50812 | 0.76131 | -10.79512 | -8.21841 | 0.75368 | -11.13379 | -8.39129 | 0.69753 | -10.16681 | -7.09161 | 0.75445 | -7.47379 | -5.63858 | 0.56644 | -8.19725 | -4.64326 | 0.67273 | -9.82505 | -6.60962 | 0.2694 | -7.88944 | -2.12542 | 0.71025 | -10.60474 | -7.53198 | 0.71132 | -10.54375 | -7.49996 | 0.72443 | -10.44831 | -7.56905 | 0.75711 | -10.43426 | -7.89983 | 0.74583 | -10.56621 | -7.88064 | 0.75653 | -10.48449 | -7.93181
1902-07-05 06:00 | 5:39 | -8.08672 | -1.90649 | 0.71795 | -10.88966 | -7.8182 | 0.66564 | -10.29438 | -6.85231 | 0.70422 | -11.13426 | -7.84101 | 0.37455 | -8.36053 | -3.1314 | 0.64224 | -10.88663 | -6.99188 | 0.70856 | -11.17521 | -7.91828 | 0.51175 | -9.04443 | -4.62845 | 0.74557 | -10.99756 | -8.19947 | 0.75326 | -10.90874 | -8.21716 | 0.75954 | -11.19989 | -8.50675 | 0.75567 | -10.96833 | -8.28838 | 0.74555 | -11.22991 | -8.37242 | 0.69613 | -10.56434 | -7.35418 | 0.74688 | -7.53628 | -5.62872 | 0.55477 | -8.31473 | -4.61278 | 0.66931 | -9.66307 | -6.46759 | 0.26539 | -8.00352 | -2.12408 | 0.70213 | -10.71285 | -7.52178 | 0.72576 | -10.37814 | -7.53203 | 0.71504 | -10.55844 | -7.54973 | 0.7645 | -10.34537 | -7.90899 | 0.75848 | -10.44866 | -7.92509 | 0.74815 | -10.5779 | -7.91388
1902-07-05 12:00 | 5:47 | -7.93235 | -1.91054 | 0.70678 | -11.04219 | -7.80439 | 0.66758 | -10.26865 | -6.85519 | 0.73449 | -10.78497 | -7.92149 | 0.3764 | -8.33364 | -3.13681 | 0.63075 | -11.02292 | -6.95273 | 0.71949 | -11.04879 | -7.94947 | 0.54432 | -8.51771 | -4.63638 | 0.74592 | -10.98491 | -8.19388 | 0.73847 | -11.102 | -8.19845 | 0.76034 | -11.18526 | -8.50459 | 0.75988 | -10.91713 | -8.29569 | 0.74938 | -11.18018 | -8.37826 | 0.6752 | -10.24492 | -6.91739 | 0.75237 | -7.49748 | -5.64091 | 0.54864 | -8.38014 | -4.59765 | 0.69106 | -9.46908 | -6.5437 | 0.27044 | -7.83377 | -2.11858 | 0.71721 | -10.52572 | -7.54916 | 0.69843 | -10.7248 | -7.49056 | 0.7176 | -10.53914 | -7.56292 | 0.74344 | -10.57838 | -7.8644 | 0.74769 | -10.55047 | -7.88847 | 0.76631 | -10.39226 | -7.96372
1902-07-05 18:00 | 5:41 | -8.06219 | -1.90637 | 0.69848 | -11.12336 | -7.76941 | 0.64579 | -10.52505 | -6.79693 | 0.72744 | -10.902 | -7.93053 | 0.38719 | -8.13471 | -3.14968 | 0.63039 | -11.04892 | -6.96508 | 0.70941 | -11.14161 | -7.90401 | 0.53092 | -8.7074 | -4.62295 | 0.74496 | -10.99901 | -8.19382 | 0.74145 | -11.0611 | -8.2012 | 0.75939 | -11.19887 | -8.50433 | 0.76516 | -10.81871 | -8.278 | 0.75831 | -11.06846 | -8.39335 | 0.68509 | -10.3942 | -7.12095 | 0.74811 | -7.52736 | -5.63127 | 0.57671 | -8.06454 | -4.6509 | 0.67281 | -9.79058 | -6.58722 | 0.26945 | -7.88657 | -2.12505 | 0.70288 | -10.70778 | -7.52632 | 0.72416 | -10.41422 | -7.54155 | 0.72336 | -10.4788 | -7.5799 | 0.7557 | -10.45354 | -7.89978 | 0.74683 | -10.56531 | -7.89046 | 0.75766 | -10.48806 | -7.94642
1902-07-06 | 5:40 | -8.07579 | -1.90778 | 0.69837 | -11.14391 | -7.7826 | 0.66945 | -10.25749 | -6.86692 | 0.71363 | -11.04123 | -7.87932 | 0.38414 | -8.18628 | -3.14467 | 0.63206 | -11.04954 | -6.98402 | 0.70059 | -11.25296 | -7.88366 | 0.51775 | -8.97239 | -4.64541 | 0.7355 | -11.11721 | -8.17669 | 0.73841 | -11.09718 | -8.19425 | 0.74634 | -11.36722 | -8.48378 | 0.73747 | -11.15704 | -8.228 | 0.74957 | -11.17834 | -8.37901 | 0.69353 | -10.24086 | -7.10238 | 0.75677 | -7.45632 | -5.64276 | 0.56993 | -8.15737 | -4.64917 | 0.67529 | -9.79919 | -6.61731 | 0.27595 | -7.66674 | -2.11561 | 0.69511 | -10.79502 | -7.50369 | 0.71361 | -10.51307 | -7.50223 | 0.72285 | -10.48064 | -7.57596 | 0.76371 | -10.34514 | -7.90066 | 0.74846 | -10.53954 | -7.88841 | 0.75201 | -10.55144 | -7.93481
1902-07-06 06:00 | 5:45 | -7.97053 | -1.91013 | 0.70688 | -11.04674 | -7.80874 | 0.65786 | -10.36738 | -6.8203 | 0.7122 | -11.0439 | -7.8655 | 0.36468 | -8.50086 | -3.10008 | 0.63006 | -11.04707 | -6.96037 | 0.71191 | -11.12118 | -7.91732 | 0.53232 | -8.80667 | -4.68797 | 0.73956 | -11.07056 | -8.18733 | 0.75742 | -10.85623 | -8.22275 | 0.75783 | -11.22779 | -8.50871 | 0.75755 | -10.91954 | -8.27215 | 0.75427 | -11.1385 | -8.40139 | 0.70798 | -10.00645 | -7.08441 | 0.7731 | -7.31114 | -5.65226 | 0.56827 | -8.18755 | -4.6527 | 0.67558 | -9.85511 | -6.65787 | 0.26705 | -7.95911 | -2.12545 | 0.70538 | -10.68709 | -7.53844 | 0.72481 | -10.42752 | -7.55797 | 0.72746 | -10.43676 | -7.59231 | 0.74795 | -10.53829 | -7.88213 | 0.7481 | -10.54414 | -7.88808 | 0.75213 | -10.54301 | -7.92969
1902-07-06 12:00 | 5:43 | -8.01172 | -1.90638 | 0.70015 | -11.1138 | -7.78132 | 0.65051 | -10.23886 | -6.66044 | 0.73631 | -10.7719 | -7.93148 | 0.37432 | -8.34775 | -3.1247 | 0.64134 | -10.87659 | -6.97558 | 0.7324 | -10.87061 | -7.96161 | 0.53995 | -8.61711 | -4.65277 | 0.74741 | -10.97789 | -8.20497 | 0.76263 | -10.78755 | -8.22696 | 0.75445 | -11.27238 | -8.50448 | 0.75967 | -10.90676 | -8.2855 | 0.76084 | -11.04219 | -8.40133 | 0.68431 | -10.27907 | -7.03408 | 0.7482 | -7.52977 | -5.63376 | 0.55653 | -8.33817 | -4.64044 | 0.67071 | -9.82357 | -6.58877 | 0.26405 | -8.03063 | -2.12053 | 0.70693 | -10.65416 | -7.53176 | 0.70043 | -10.67879 | -7.47978 | 0.71423 | -10.58109 | -7.55739 | 0.75008 | -10.51444 | -7.88662 | 0.76217 | -10.40578 | -7.93095 | 0.75273 | -10.54983 | -7.94115
1902-07-06 18:00 | 5:37 | -8.16291 | -1.90931 | 0.69157 | -11.20508 | -7.7491 | 0.66369 | -10.15979 | -6.74295 | 0.73029 | -10.85819 | -7.92964 | 0.3708 | -8.43354 | -3.12713 | 0.64638 | -10.83455 | -7.00319 | 0.69889 | -11.24572 | -7.85957 | 0.53211 | -8.77147 | -4.66737 | 0.74506 | -11.0032 | -8.1981 | 0.74861 | -10.98252 | -8.22167 | 0.75328 | -11.28774 | -8.50284 | 0.75536 | -10.96619 | -8.28346 | 0.75034 | -11.17497 | -8.38503 | 0.70371 | -10.04348 | -7.06765 | 0.76524 | -7.38129 | -5.64848 | 0.57042 | -8.1589 | -4.654 | 0.6862 | -9.57027 | -6.56709 | 0.26915 | -7.87525 | -2.11962 | 0.70424 | -10.70052 | -7.53568 | 0.72256 | -10.42383 | -7.53185 | 0.71482 | -10.58004 | -7.56284 | 0.75379 | -10.47172 | -7.89345 | 0.76463 | -10.3756 | -7.93351 | 0.76287 | -10.44957 | -7.97164
1902-07-07 | 5:30 | -8.3074 | -1.90391 | 0.69769 | -11.11889 | -7.75751 | 0.64018 | -10.48102 | -6.7097 | 0.71655 | -10.98123 | -7.86864 | 0.39039 | -8.02609 | -3.13327 | 0.64423 | -10.87062 | -7.0032 | 0.71251 | -11.1188 | -7.92226 | 0.54487 | -8.54556 | -4.65618 | 0.75374 | -10.88929 | -8.20764 | 0.76064 | -10.82441 | -8.23347 | 0.76644 | -11.10283 | -8.50963 | 0.76323 | -10.89243 | -8.31347 | 0.73171 | -11.39053 | -8.33455 | 0.70055 | -9.95077 | -6.97104 | 0.75112 | -7.50308 | -5.6357 | 0.55477 | -8.32421 | -4.61805 | 0.669 | -9.7124 | -6.49757 | 0.27026 | -7.85991 | -2.1242 | 0.70509 | -10.67125 | -7.52416 | 0.71428 | -10.5159 | -7.51135 | 0.71949 | -10.54411 | -7.58636 | 0.74393 | -10.59048 | -7.87853 | 0.7679 | -10.34929 | -7.94722 | 0.7672 | -10.38476 | -7.96714
1902-07-07 06:00 | 5:40 | -8.07895 | -1.91 | 0.70045 | -11.12463 | -7.79224 | 0.65872 | -10.19509 | -6.71567 | 0.72335 | -10.89068 | -7.87776 | 0.37572 | -8.27903 | -3.11061 | 0.64662 | -10.85734 | -7.0206 | 0.69938 | -11.26534 | -7.87874 | 0.53623 | -8.63122 | -4.6283 | 0.73292 | -11.15113 | -8.17284 | 0.74535 | -11.01848 | -8.21258 | 0.77217 | -11.0204 | -8.50968 | 0.74208 | -11.14194 | -8.26825 | 0.74027 | -11.28935 | -8.35719 | 0.68646 | -10.24443 | -7.03239 | 0.7619 | -7.41548 | -5.64988 | 0.55471 | -8.34531 | -4.62924 | 0.64075 | -10.13558 | -6.49433 | 0.2696 | -7.87448 | -2.12297 | 0.71794 | -10.50749 | -7.54372 | 0.72155 | -10.42795 | -7.52425 | 0.72672 | -10.43849 | -7.58586 | 0.7575 | -10.42599 | -7.89772 | 0.7481 | -10.56012 | -7.90003 | 0.77547 | -10.30314 | -7.98975
1902-07-07 12:00 | 5:35 | -8.17981 | -1.90532 | 0.70167 | -11.11476 | -7.79893 | 0.65594 | -10.29235 | -6.75118 | 0.72092 | -10.92164 | -7.87365 | 0.3894 | -8.09368 | -3.15166 | 0.63588 | -10.98119 | -6.9827 | 0.71696 | -11.07407 | -7.93968 | 0.54336 | -8.55146 | -4.64649 | 0.73783 | -11.09491 | -8.1862 | 0.74899 | -10.97363 | -8.2191 | 0.76289 | -11.15909 | -8.5131 | 0.75856 | -10.96422 | -8.31699 | 0.73808 | -11.32054 | -8.35543 | 0.68036 | -10.35488 | -7.04502 | 0.75721 | -7.45578 | -5.64559 | 0.56811 | -8.16506 | -4.63866 | 0.67538 | -9.77804 | -6.60392 | 0.26279 | -8.05849 | -2.11768 | 0.70937 | -10.63328 | -7.5429 | 0.72224 | -10.42048 | -7.52604 | 0.70524 | -10.69026 | -7.53921 | 0.74173 | -10.61289 | -7.87191 | 0.76283 | -10.38532 | -7.92226 | 0.7539 | -10.52228 | -7.93273
1902-07-07 18:00 | 5:30 | -8.31682 | -1.90394 | 0.68543 | -11.26911 | -7.72423 | 0.65738 | -10.27503 | -6.75456 | 0.73217 | -10.85389 | -7.94685 | 0.3698 | -8.45754 | -3.12757 | 0.62714 | -11.11947 | -6.97351 | 0.71337 | -11.11861 | -7.93174 | 0.52498 | -8.79592 | -4.61765 | 0.74546 | -10.99793 | -8.19856 | 0.74831 | -10.98948 | -8.22354 | 0.77146 | -11.04614 | -8.5216 | 0.75466 | -11.02902 | -8.32315 | 0.74401 | -11.25919 | -8.377 | 0.69863 | -10.12749 | -7.0754 | 0.74282 | -7.5741 | -5.62623 | 0.56271 | -8.25153 | -4.64321 | 0.67373 | -9.80904 | -6.60862 | 0.25878 | -8.17387 | -2.11523 | 0.71478 | -10.55857 | -7.547 | 0.71206 | -10.56185 | -7.52071 | 0.7195 | -10.54301 | -7.58574 | 0.75627 | -10.44271 | -7.89747 | 0.74917 | -10.54233 | -7.89804 | 0.76761 | -10.37572 | -7.96451
1902-07-08 | 5:44 | -7.99414 | -1.90895 | 0.686 | -11.27141 | -7.73215 | 0.65606 | -10.45129 | -6.85666 | 0.70744 | -11.11812 | -7.8654 | 0.3755 | -8.36941 | -3.14269 | 0.62555 | -11.14454 | -6.97151 | 0.72363 | -10.93304 | -7.91152 | 0.51252 | -8.99873 | -4.61205 | 0.75269 | -10.90089 | -8.20502 | 0.7394 | -11.10694 | -8.21253 | 0.76324 | -11.14745 | -8.50822 | 0.77724 | -11.0051 | -8.55361 | 0.74009 | -11.30546 | -8.36707 | 0.70807 | -10.19143 | -7.2162 | 0.76086 | -7.41734 | -5.64358 | 0.56056 | -8.27709 | -4.6398 | 0.6732 | -9.80433 | -6.60029 | 0.26609 | -7.96066 | -2.11823 | 0.71259 | -10.58686 | -7.54405 | 0.7216 | -10.42434 | -7.52218 | 0.72508 | -10.46211 | -7.58583 | 0.7481 | -10.53936 | -7.88448 | 0.75888 | -10.43592 | -7.91959 | 0.74643 | -10.59472 | -7.90826
1902-07-08 06:00 | 5:34 | -8.22579 | -1.90704 | 0.69803 | -11.13009 | -7.76911 | 0.66806 | -10.27521 | -6.86443 | 0.70699 | -10.97748 | -7.76099 | 0.38601 | -8.08129 | -3.11943 | 0.60952 | -11.36446 | -6.92684 | 0.7192 | -11.05712 | -7.95226 | 0.53499 | -8.62142 | -4.61233 | 0.74312 | -11.02623 | -8.19376 | 0.7436 | -11.04966 | -8.21654 | 0.77057 | -11.05213 | -8.51639 | 0.74013 | -11.03065 | -8.16414 | 0.74697 | -11.23193 | -8.38994 | 0.68792 | -10.16284 | -6.99117 | 0.73596 | -7.61736 | -5.6061 | 0.57224 | -8.1549 | -4.66652 | 0.67081 | -9.68947 | -6.4998 | 0.27111 | -7.82782 | -2.12223 | 0.71068 | -10.60442 | -7.53632 | 0.70784 | -10.57398 | -7.48467 | 0.72163 | -10.50813 | -7.58296 | 0.75128 | -10.51505 | -7.89974 | 0.74895 | -10.54678 | -7.89899 | 0.74986 | -10.57819 | -7.93215
1902-07-08 12:00 | 5:39 | -8.10073 | -1.90719 | 0.70355 | -11.08818 | -7.80105 | 0.67578 | -10.16438 | -6.86884 | 0.73945 | -10.74448 | -7.94501 | 0.3832 | -8.15308 | -3.12425 | 0.63006 | -11.08767 | -6.98588 | 0.70506 | -11.21862 | -7.90978 | 0.54145 | -8.52375 | -4.6152 | 0.74454 | -11.01029 | -8.19759 | 0.73961 | -11.09549 | -8.20632 | 0.75768 | -11.22451 | -8.50454 | 0.74593 | -11.03733 | -8.23304 | 0.74726 | -11.22132 | -8.38528 | 0.66919 | -10.35828 | -6.93167 | 0.76487 | -7.39406 | -5.65553 | 0.57084 | -8.14815 | -4.65127 | 0.67526 | -9.81979 | -6.63092 | 0.2649 | -7.98241 | -2.11456 | 0.69397 | -10.81636 | -7.50624 | 0.72081 | -10.45536 | -7.53635 | 0.72084 | -10.51723 | -7.58126 | 0.7617 | -10.40018 | -7.92185 | 0.762 | -10.40166 | -7.92608 | 0.74693 | -10.58996 | -7.90997
1902-07-08 18:00 | 5:40 | -8.0748 | -1.90758 | 0.68603 | -11.26235 | -7.72634 | 0.67107 | -10.24109 | -6.87249 | 0.69555 | -11.23684 | -7.81583 | 0.37716 | -8.17549 | -3.08345 | 0.64047 | -10.95081 | -7.01362 | 0.72136 | -11.04184 | -7.96516 | 0.5317 | -8.61887 | -4.58266 | 0.74665 | -10.978 | -8.19667 | 0.74664 | -11.01006 | -8.2205 | 0.75302 | -11.2851 | -8.49788 | 0.75644 | -10.96036 | -8.29083 | 0.74722 | -11.22588 | -8.38823 | 0.694 | -10.08933 | -7.00199 | 0.75771 | -7.46139 | -5.65356 | 0.55104 | -8.36607 | -4.61006 | 0.68355 | -9.68938 | -6.62319 | 0.26604 | -7.94887 | -2.11471 | 0.71346 | -10.57769 | -7.5468 | 0.72298 | -10.44654 | -7.55266 | 0.72406 | -10.48971 | -7.59519 | 0.7401 | -10.64259 | -7.87656 | 0.74469 | -10.59108 | -7.8871 | 0.76032 | -10.46355 | -7.95564
1902-07-09 | 5:44 | -7.98507 | -1.90756 | 0.68212 | -11.28186 | -7.6956 | 0.6712 | -10.23127 | -6.86721 | 0.71524 | -11.04008 | -7.89629 | 0.37516 | -8.24239 | -3.09223 | 0.62831 | -11.09413 | -6.97055 | 0.70134 | -11.24182 | -7.88431 | 0.51005 | -8.83596 | -4.50681 | 0.7398 | -11.07566 | -8.19376 | 0.75097 | -10.94549 | -8.21979 | 0.73945 | -11.45424 | -8.46982 | 0.75616 | -10.87516 | -8.22332 | 0.75284 | -11.14658 | -8.39153 | 0.71672 | -10.08087 | -7.22521 | 0.75723 | -7.46606 | -5.6535 | 0.55482 | -8.32796 | -4.62054 | 0.67952 | -9.71111 | -6.59886 | 0.27438 | -7.69333 | -2.11088 | 0.70084 | -10.735 | -7.52355 | 0.72921 | -10.33809 | -7.53866 | 0.73117 | -10.40806 | -7.61005 | 0.75208 | -10.51891 | -7.91111 | 0.75213 | -10.50349 | -7.90003 | 0.73313 | -10.74428 | -7.87698
1902-07-09 06:00 | 5:43 | -8.00223 | -1.90669 | 0.71743 | -10.91203 | -7.82864 | 0.66997 | -10.21951 | -6.84682 | 0.71438 | -11.04661 | -7.89145 | 0.39422 | -7.79113 | -3.07139 | 0.63566 | -10.98017 | -6.97961 | 0.70496 | -11.23126 | -7.91764 | 0.52148 | -8.72191 | -4.54832 | 0.73612 | -11.09813 | -8.16951 | 0.75174 | -10.95276 | -8.23359 | 0.7685 | -11.07356 | -8.51003 | 0.75289 | -10.92018 | -8.22166 | 0.75328 | -11.1509 | -8.39979 | 0.70496 | -10.11296 | -7.12923 | 0.7415 | -7.58235 | -5.62232 | 0.56534 | -8.20611 | -4.63928 | 0.66072 | -9.93656 | -6.56528 | 0.2697 | -7.83959 | -2.11432 | 0.69602 | -10.78651 | -7.50766 | 0.71772 | -10.49882 | -7.53523 | 0.72134 | -10.51398 | -7.58418 | 0.75957 | -10.42893 | -7.92148 | 0.76669 | -10.36374 | -7.94578 | 0.73883 | -10.68153 | -7.89186
1902-07-09 12:00 | 5:37 | -8.14375 | -1.90755 | 0.71648 | -10.93693 | -7.83604 | 0.67069 | -10.22479 | -6.85763 | 0.72405 | -10.93639 | -7.91845 | 0.38911 | -8.07927 | -3.14371 | 0.6414 | -10.90519 | -6.9946 | 0.7195 | -11.01622 | -7.92622 | 0.53694 | -8.56194 | -4.59723 | 0.74125 | -11.05565 | -8.19501 | 0.74758 | -10.98581 | -8.2128 | 0.76656 | -11.09928 | -8.50827 | 0.74286 | -11.07296 | -8.22571 | 0.74889 | -11.20112 | -8.38837 | 0.68831 | -10.16498 | -6.99666 | 0.75744 | -7.45198 | -5.64446 | 0.55953 | -8.28865 | -4.63772 | 0.68132 | -9.72268 | -6.62421 | 0.26154 | -8.06651 | -2.10973 | 0.70497 | -10.68558 | -7.533 | 0.70702 | -10.61649 | -7.50607 | 0.72408 | -10.47553 | -7.58509 | 0.74257 | -10.62716 | -7.89142 | 0.74633 | -10.56921 | -7.88807 | 0.75387 | -10.52943 | -7.93782
1902-07-09 18:00 | 5:37 | -8.13017 | -1.90456 | 0.70325 | -11.04761 | -7.76927 | 0.64883 | -10.50735 | -6.81745 | 0.7161 | -11.02098 | -7.89218 | 0.3781 | -8.24706 | -3.11821 | 0.61943 | -11.21748 | -6.94843 | 0.71107 | -11.15389 | -7.93116 | 0.52178 | -8.72582 | -4.55294 | 0.74291 | -11.03201 | -8.1958 | 0.74927 | -10.96935 | -8.21899 | 0.75438 | -11.26558 | -8.49852 | 0.76137 | -10.82786 | -8.24405 | 0.74996 | -11.18459 | -8.38799 | 0.68839 | -10.16512 | -6.99754 | 0.74351 | -7.57363 | -5.63107 | 0.5546 | -8.34085 | -4.62584 | 0.68827 | -9.57856 | -6.59264 | 0.27272 | -7.75301 | -2.1144 | 0.71515 | -10.54828 | -7.54361 | 0.71968 | -10.45675 | -7.52547 | 0.73361 | -10.36141 | -7.60127 | 0.74725 | -10.55858 | -7.8899 | 0.76235 | -10.42137 | -7.94469 | 0.76367 | -10.42894 | -7.96424
1902-07-10 | 5:46 | -7.94067 | -1.90926 | 0.69199 | -11.19391 | -7.74604 | 0.66873 | -10.27461 | -6.87091 | 0.71823 | -11.00938 | -7.90724 | 0.39209 | -8.01432 | -3.14232 | 0.63472 | -10.97576 | -6.96658 | 0.70196 | -11.25697 | -7.902 | 0.53266 | -8.5777 | -4.56896 | 0.74221 | -11.04223 | -8.19564 | 0.74655 | -10.99246 | -8.20645 | 0.75194 | -11.29341 | -8.49192 | 0.75199 | -10.96441 | -8.24516 | 0.75447 | -11.13025 | -8.39746 | 0.68177 | -10.30365 | -7.02476 | 0.76626 | -7.37464 | -5.65092 | 0.56568 | -8.20963 | -4.64402 | 0.67121 | -9.83852 | -6.60371 | 0.26787 | -7.88149 | -2.11125 | 0.69628 | -10.77029 | -7.49909 | 0.72789 | -10.34237 | -7.52816 | 0.72765 | -10.42438 | -7.58534 | 0.74121 | -10.62893 | -7.87831 | 0.74646 | -10.58201 | -7.89908 | 0.76854 | -10.37717 | -7.97526
1902-07-10 06:00 | 5:44 | -7.98917 | -1.90827 | 0.71493 | -10.94119 | -7.82217 | 0.67427 | -10.19838 | -6.87646 | 0.70061 | -11.17683 | -7.83064 | 0.37727 | -8.35717 | -3.15294 | 0.63722 | -10.93721 | -6.96938 | 0.72071 | -11.01899 | -7.94145 | 0.53036 | -8.50224 | -4.50926 | 0.74382 | -11.01701 | -8.1947 | 0.7339 | -11.15831 | -8.18913 | 0.76132 | -11.17475 | -8.50758 | 0.74941 | -10.94804 | -8.20458 | 0.76082 | -11.04436 | -8.40283 | 0.69338 | -10.29488 | -7.13822 | 0.76155 | -7.42203 | -5.65229 | 0.56727 | -8.20498 | -4.65443 | 0.66916 | -9.80009 | -6.55787 | 0.26367 | -8.02798 | -2.11678 | 0.69715 | -10.77047 | -7.50858 | 0.72635 | -10.39473 | -7.55021 | 0.72196 | -10.48416 | -7.56909 | 0.74305 | -10.60571 | -7.88061 | 0.76306 | -10.4005 | -7.93626 | 0.73979 | -10.66629 | -7.89082
1902-07-10 12:00 | 5:39 | -8.12314 | -1.91047 | 0.70837 | -11.03292 | -7.81544 | 0.64613 | -10.54282 | -6.81202 | 0.69513 | -11.2499 | -7.82017 | 0.38011 | -8.2662 | -3.14203 | 0.63524 | -11.01623 | -6.99791 | 0.71932 | -11.0503 | -7.94866 | 0.53826 | -8.39419 | -4.51828 | 0.7383 | -11.08114 | -8.18123 | 0.73351 | -11.17237 | -8.19506 | 0.7606 | -11.18434 | -8.50682 | 0.77441 | -11.00688 | -8.52383 | 0.74432 | -11.24757 | -8.37175 | 0.69389 | -10.38869 | -7.20864 | 0.77387 | -7.30859 | -5.65589 | 0.55101 | -8.35417 | -4.60322 | 0.6706 | -9.78168 | -6.55956 | 0.27255 | -7.75961 | -2.11487 | 0.70927 | -10.61763 | -7.53082 | 0.72174 | -10.44684 | -7.53993 | 0.7164 | -10.56311 | -7.56743 | 0.73513 | -10.69036 | -7.85875 | 0.75088 | -10.52037 | -7.89955 | 0.76968 | -10.34449 | -7.96195
1902-07-10 18:00 | 5:47 | -7.91838 | -1.90939 | 0.69174 | -11.2028 | -7.74941 | 0.64987 | -10.5211 | -6.83733 | 0.70782 | -11.10701 | -7.86177 | 0.37909 | -8.2737 | -3.13646 | 0.65287 | -10.73958 | -7.01154 | 0.69546 | -11.30876 | -7.86477 | 0.53422 | -8.36211 | -4.46725 | 0.73422 | -11.12979 | -8.17169 | 0.75582 | -10.87992 | -8.22324 | 0.7445 | -11.39124 | -8.48075 | 0.77084 | -10.98512 | -8.46779 | 0.73602 | -11.33854 | -8.34539 | 0.71199 | -10.03693 | -7.14618 | 0.74268 | -7.57159 | -5.62328 | 0.56018 | -8.23813 | -4.61483 | 0.68447 | -9.65529 | -6.6088 | 0.26625 | -7.9499 | -2.11666 | 0.70314 | -10.69484 | -7.51996 | 0.73005 | -10.31018 | -7.52697 | 0.72115 | -10.5133 | -7.58169 | 0.74628 | -10.57638 | -7.89293 | 0.74989 | -10.54156 | -7.90505 | 0.75728 | -10.48259 | -7.93824
1902-07-11 | 5:47 | -7.9112 | -1.9079 | 0.68538 | -11.27757 | -7.7294 | 0.6361 | -10.59313 | -6.73831 | 0.73835 | -10.71419 | -7.91081 | 0.38985 | -8.1159 | -3.16399 | 0.63762 | -10.95673 | -6.9862 | 0.70382 | -11.20987 | -7.88977 | 0.52365 | -8.66666 | -4.53829 | 0.7367 | -11.10191 | -8.17882 | 0.73877 | -11.0952 | -8.19675 | 0.76812 | -11.07393 | -8.50613 | 0.76605 | -11.02628 | -8.44668 | 0.75809 | -11.07705 | -8.39741 | 0.6978 | -10.30782 | -7.19281 | 0.76575 | -7.37322 | -5.64605 | 0.55488 | -8.31865 | -4.61589 | 0.67322 | -9.77189 | -6.57863 | 0.26499 | -7.97882 | -2.11428 | 0.70574 | -10.67083 | -7.53085 | 0.71635 | -10.43605 | -7.47586 | 0.71497 | -10.56599 | -7.55439 | 0.74579 | -10.57105 | -7.8838 | 0.75012 | -10.54568 | -7.91054 | 0.76292 | -10.43105 | -7.95809
1902-07-11 06:00 | 5:50 | -7.85642 | -1.90759 | 0.6971 | -11.15284 | -7.77469 | 0.64729 | -10.50575 | -6.80026 | 0.72011 | -10.97423 | -7.90264 | 0.37099 | -8.38546 | -3.11095 | 0.62202 | -11.18566 | -6.95772 | 0.70656 | -11.18949 | -7.90601 | 0.54147 | -8.39644 | -4.54646 | 0.7594 | -10.80599 | -8.2061 | 0.74141 | -11.06276 | -8.20202 | 0.75688 | -11.23048 | -8.50017 | 0.74699 | -11.18189 | -8.35275 | 0.74746 | -11.21163 | -8.38027 | 0.69827 | -10.15957 | -7.09411 | 0.74145 | -7.56695 | -5.6105 | 0.56098 | -8.26328 | -4.63557 | 0.67528 | -9.66406 | -6.52599 | 0.26775 | -7.88879 | -2.11226 | 0.71934 | -10.48836 | -7.5447 | 0.7223 | -10.38791 | -7.50322 | 0.72695 | -10.43008 | -7.58212 | 0.75456 | -10.47234 | -7.90198 | 0.75875 | -10.44188 | -7.92281 | 0.75695 | -10.48844 | -7.93926
1902-07-11 12:00 | 5:37 | -8.14793 | -1.90455 | 0.69975 | -11.12349 | -7.78362 | 0.66579 | -10.32854 | -6.8766 | 0.70717 | -11.11189 | -7.85795 | 0.36911 | -8.39261 | -3.09781 | 0.62845 | -11.0975 | -6.9742 | 0.70987 | -11.16069 | -7.92266 | 0.51531 | -8.71801 | -4.49248 | 0.74209 | -11.03063 | -8.18569 | 0.74877 | -10.96983 | -8.21384 | 0.77127 | -11.03034 | -8.5074 | 0.7707 | -10.89552 | -8.39722 | 0.75575 | -11.11194 | -8.39787 | 0.68552 | -10.29265 | -7.05579 | 0.74117 | -7.57251 | -5.61254 | 0.55672 | -8.32782 | -4.63629 | 0.67948 | -9.65828 | -6.56257 | 0.26599 | -7.93314 | -2.11014 | 0.70798 | -10.62596 | -7.523 | 0.70888 | -10.54925 | -7.47818 | 0.71844 | -10.52789 | -7.5637 | 0.74542 | -10.56505 | -7.87538 | 0.75104 | -10.51008 | -7.89347 | 0.7526 | -10.54008 | -7.93245
1902-07-11 18:00 | 5:41 | -8.0595 | -1.90855 | 0.69605 | -11.15377 | -7.76358 | 0.64706 | -10.5622 | -6.8344 | 0.72688 | -10.89183 | -7.91703 | 0.36838 | -8.3948 | -3.09247 | 0.62635 | -11.08954 | -6.94594 | 0.71786 | -11.06418 | -7.94252 | 0.51433 | -8.68189 | -4.46532 | 0.73361 | -11.13516 | -8.16883 | 0.74678 | -10.99444 | -8.21046 | 0.76141 | -11.16457 | -8.50086 | 0.76694 | -10.95686 | -8.40328 | 0.74499 | -11.24125 | -8.37461 | 0.68782 | -10.19076 | -7.00938 | 0.74752 | -7.54366 | -5.63903 | 0.55495 | -8.31924 | -4.61676 | 0.65707 | -9.97706 | -6.55559 | 0.26513 | -7.96277 | -2.11118 | 0.70586 | -10.67989 | -7.53848 | 0.72055 | -10.43504 | -7.51902 | 0.72289 | -10.46988 | -7.5686 | 0.75207 | -10.49532 | -7.89326 | 0.75604 | -10.45651 | -7.90556 | 0.76802 | -10.37924 | -7.97148
1902-07-12 | 5:37 | -8.13966 | -1.90743 | 0.69418 | -11.15363 | -7.74262 | 0.64888 | -10.56017 | -6.85225 | 0.71544 | -11.0343 | -7.89439 | 0.38381 | -8.12577 | -3.11878 | 0.63647 | -10.97596 | -6.98591 | 0.69714 | -11.29274 | -7.87263 | 0.54528 | -8.18931 | -4.46547 | 0.74392 | -11.00754 | -8.18874 | 0.74756 | -10.98739 | -8.21374 | 0.76709 | -11.09053 | -8.50746 | 0.77066 | -10.90054 | -8.40065 | 0.74191 | -11.27491 | -8.36502 | 0.72032 | -10.0468 | -7.2369 | 0.74514 | -7.55836 | -5.63202 | 0.55121 | -8.37667 | -4.61728 | 0.65706 | -9.90807 | -6.51022 | 0.26919 | -7.85161 | -2.11357 | 0.70002 | -10.72217 | -7.50578 | 0.72282 | -10.3927 | -7.51201 | 0.72406 | -10.46456 | -7.57701 | 0.75138 | -10.50558 | -7.89365 | 0.7504 | -10.5223 | -7.89592 | 0.77433 | -10.30294 | -7.97792
1902-07-12 06:00 | 5:39 | -8.11834 | -1.90873 | 0.68386 | -11.29228 | -7.72239 | 0.67093 | -10.22001 | -6.85691 | 0.71446 | -11.04212 | -7.88912 | 0.3862 | -8.09626 | -3.1268 | 0.629 | -11.06694 | -6.96109 | 0.70202 | -11.22102 | -7.87736 | 0.53601 | -8.24357 | -4.41863 | 0.73639 | -11.10294 | -8.17605 | 0.74562 | -11.00245 | -8.20365 | 0.75948 | -11.1906 | -8.49904 | 0.7572 | -11.03368 | -8.35471 | 0.74005 | -11.29171 | -8.35646 | 0.6753 | -10.33487 | -6.97912 | 0.75616 | -7.45998 | -5.64095 | 0.55942 | -8.28927 | -4.63721 | 0.66197 | -9.82706 | -6.50517 | 0.26339 | -8.02063 | -2.11258 | 0.69985 | -10.73772 | -7.51476 | 0.72662 | -10.34681 | -7.51825 | 0.73002 | -10.38386 | -7.58038 | 0.75731 | -10.43566 | -7.90307 | 0.7487 | -10.53593 | -7.88828 | 0.75 | -10.55005 | -7.91253
1902-07-12 12:00 | 5:40 | -8.08509 | -1.90874 | 0.69186 | -11.15284 | -7.71622 | 0.65722 | -10.44634 | -6.8656 | 0.71283 | -11.06068 | -7.8844 | 0.36633 | -8.4676 | -3.1019 | 0.63665 | -10.97601 | -6.98783 | 0.7041 | -11.22741 | -7.90516 | 0.52927 | -8.494 | -4.49562 | 0.73881 | -11.06784 | -8.17699 | 0.74113 | -11.06095 | -8.19766 | 0.74459 | -11.38089 | -8.47415 | 0.76384 | -10.95478 | -8.36765 | 0.73487 | -11.35429 | -8.34393 | 0.6861 | -10.17123 | -6.97851 | 0.73634 | -7.62225 | -5.6126 | 0.55667 | -8.31919 | -4.63103 | 0.68142 | -9.68427 | -6.59904 | 0.26831 | -7.86384 | -2.10992 | 0.71108 | -10.58411 | -7.52611 | 0.72255 | -10.39075 | -7.50784 | 0.73335 | -10.33641 | -7.58015 | 0.74584 | -10.56546 | -7.88011 | 0.75785 | -10.43577 | -7.90877 | 0.75957 | -10.44936 | -7.937
1902-07-12 18:00 | 5:39 | -8.11613 | -1.90972 | 0.68601 | -11.25898 | -7.72372 | 0.64964 | -10.49381 | -6.81715 | 0.70042 | -11.18476 | -7.83403 | 0.3785 | -8.22708 | -3.11394 | 0.63115 | -11.08425 | -6.99586 | 0.70716 | -11.18432 | -7.90912 | 0.50788 | -8.81027 | -4.47457 | 0.75387 | -10.87733 | -8.20007 | 0.7554 | -10.87691 | -8.21646 | 0.76721 | -11.08391 | -8.50373 | 0.75371 | -11.08641 | -8.35594 | 0.73452 | -11.35756 | -8.34233 | 0.67985 | -10.32167 | -7.01718 | 0.72201 | -7.73009 | -5.58118 | 0.56394 | -8.2234 | -4.6375 | 0.69681 | -9.58927 | -6.68186 | 0.26455 | -7.97772 | -2.11053 | 0.70699 | -10.64513 | -7.52604 | 0.72056 | -10.43513 | -7.51916 | 0.7253 | -10.45365 | -7.58206 | 0.74523 | -10.58406 | -7.88761 | 0.74766 | -10.54463 | -7.88383 | 0.75509 | -10.50465 | -7.932
1902-07-13 | 5:46 | -7.94846 | -1.90995 | 0.70602 | -11.04734 | -7.79969 | 0.66259 | -10.25814 | -6.79695 | 0.72115 | -10.96816 | -7.90974 | 0.38511 | -8.14302 | -3.13599 | 0.64756 | -10.83204 | -7.01435 | 0.70857 | -11.16763 | -7.91307 | 0.53086 | -8.43141 | -4.47593 | 0.75149 | -10.90833 | -8.19746 | 0.7387 | -11.08389 | -8.18763 | 0.76506 | -11.11986 | -8.50737 | 0.75381 | -10.99061 | -8.28485 | 0.75442 | -11.13001 | -8.3967 | 0.70377 | -10.24664 | -7.21129 | 0.74454 | -7.56361 | -5.63139 | 0.56394 | -8.22537 | -4.63863 | 0.66559 | -9.93254 | -6.61098 | 0.26915 | -7.84508 | -2.11153 | 0.70012 | -10.72605 | -7.50948 | 0.71183 | -10.52321 | -7.49072 | 0.72488 | -10.45911 | -7.58164 | 0.74023 | -10.63279 | -7.87073 | 0.74391 | -10.58011 | -7.87069 | 0.74902 | -10.5781 | -7.92323
1902-07-13 06:00 | 5:43 | -8.01708 | -1.90915 | 0.70714 | -11.03812 | -7.80548 | 0.66841 | -10.31825 | -6.89682 | 0.70642 | -11.12054 | -7.85571 | 0.38344 | -8.18355 | -3.13791 | 0.63199 | -11.01737 | -6.96282 | 0.71218 | -11.13716 | -7.93165 | 0.54795 | -7.97975 | -4.37251 | 0.74272 | -11.00969 | -8.17714 | 0.73752 | -11.09793 | -8.1849 | 0.75515 | -11.24949 | -8.49505 | 0.7525 | -11.0697 | -8.3299 | 0.73747 | -11.32487 | -8.35174 | 0.71002 | -10.08039 | -7.15726 | 0.75031 | -7.51696 | -5.64003 | 0.54519 | -8.42737 | -4.5945 | 0.65493 | -9.92631 | -6.50105 | 0.27366 | -7.70611 | -2.10887 | 0.69354 | -10.81083 | -7.49771 | 0.71023 | -10.54476 | -7.48923 | 0.73053 | -10.38019 | -7.58303 | 0.7447 | -10.57506 | -7.8753 | 0.75238 | -10.49862 | -7.89891 | 0.75128 | -10.54599 | -7.92294
1902-07-13 12:00 | 5:41 | -8.06832 | -1.9078 | 0.69139 | -11.19966 | -7.74335 | 0.65672 | -10.4381 | -6.85495 | 0.7064 | -11.11932 | -7.85469 | 0.38332 | -8.19471 | -3.1412 | 0.63815 | -10.95219 | -6.98911 | 0.71835 | -11.05924 | -7.94439 | 0.51101 | -8.62399 | -4.40698 | 0.73549 | -11.11111 | -8.1721 | 0.73022 | -11.1941 | -8.17411 | 0.74826 | -11.34031 | -8.4855 | 0.78638 | -10.54971 | -8.29608 | 0.74049 | -11.29027 | -8.36038 | 0.71035 | -10.23844 | -7.2729 | 0.74448 | -7.56123 | -5.62921 | 0.55523 | -8.31206 | -4.61509 | 0.69329 | -9.61127 | -6.66335 | 0.26633 | -7.91851 | -2.10892 | 0.71083 | -10.60134 | -7.5358 | 0.72647 | -10.36429 | -7.52935 | 0.73181 | -10.34598 | -7.57129 | 0.74455 | -10.58106 | -7.87817 | 0.74943 | -10.53341 | -7.89411 | 0.75709 | -10.47616 | -7.93137
1902-07-13 18:00 | 5:47 | -7.91751 | -1.90856 | 0.71893 | -10.86407 | -7.81054 | 0.66621 | -10.33681 | -6.88647 | 0.72842 | -10.88883 | -7.9316 | 0.39084 | -8.05757 | -3.14921 | 0.63966 | -10.88326 | -6.96159 | 0.7116 | -11.13789 | -7.92574 | 0.5132 | -8.69703 | -4.46329 | 0.72799 | -11.19739 | -8.15155 | 0.7442 | -11.02556 | -8.20525 | 0.74642 | -11.35623 | -8.47653 | 0.734 | -11.1585 | -8.19036 | 0.75255 | -11.14303 | -8.38574 | 0.69474 | -10.40842 | -7.2312 | 0.75797 | -7.43972 | -5.63911 | 0.56553 | -8.19009 | -4.63177 | 0.69318 | -9.55903 | -6.62609 | 0.25994 | -8.07892 | -2.10006 | 0.71185 | -10.57287 | -7.5263 | 0.72231 | -10.35174 | -7.4772 | 0.71444 | -10.57011 | -7.55173 | 0.74392 | -10.58115 | -7.87156 | 0.74765 | -10.54685 | -7.88533 | 0.75413 | -10.50868 | -7.92491
1902-07-14 | 5:45 | -7.98003 | -1.91379 | 0.68482 | -11.27259 | -7.71973 | 0.65059 | -10.50395 | -6.83375 | 0.71226 | -11.06768 | -7.88308 | 0.37752 | -8.31366 | -3.1386 | 0.64501 | -10.85791 | -7.00341 | 0.69959 | -11.28054 | -7.89169 | 0.53556 | -8.46847 | -4.53542 | 0.73916 | -11.06673 | -8.18003 | 0.7472 | -10.98265 | -8.2062 | 0.75223 | -11.29239 | -8.49453 | 0.75902 | -10.81676 | -8.21012 | 0.75389 | -11.12943 | -8.39036 | 0.71112 | -10.09814 | -7.18098 | 0.7614 | -7.41289 | -5.64415 | 0.55101 | -8.36113 | -4.60707 | 0.6669 | -9.87793 | -6.58754 | 0.26625 | -7.91281 | -2.10682 | 0.69573 | -10.77246 | -7.49477 | 0.72591 | -10.34086 | -7.50655 | 0.7317 | -10.37164 | -7.58889 | 0.73526 | -10.67506 | -7.84899 | 0.74277 | -10.59736 | -7.87137 | 0.77258 | -10.33026 | -7.98101
1902-07-14 06:00 | 5:38 | -8.12564 | -1.90793 | 0.69424 | -11.19067 | -7.76899 | 0.65419 | -10.46124 | -6.84368 | 0.71191 | -11.07018 | -7.88099 | 0.38388 | -8.11735 | -3.11606 | 0.63265 | -11.03813 | -6.98332 | 0.71091 | -11.1444 | -7.92268 | 0.51676 | -8.72711 | -4.50981 | 0.75228 | -10.89645 | -8.19722 | 0.74359 | -11.03607 | -8.20629 | 0.76729 | -11.08566 | -8.50597 | 0.75053 | -10.91701 | -8.19353 | 0.74787 | -11.20616 | -8.38076 | 0.70054 | -10.30531 | -7.21926 | 0.74797 | -7.53253 | -5.63414 | 0.55333 | -8.36095 | -4.62639 | 0.66234 | -9.9298 | -6.57693 | 0.26258 | -8.01099 | -2.10349 | 0.71061 | -10.59282 | -7.52737 | 0.72594 | -10.32174 | -7.49302 | 0.71841 | -10.51681 | -7.55538 | 0.74529 | -10.58201 | -7.88671 | 0.73764 | -10.63702 | -7.84629 | 0.75432 | -10.5291 | -7.94231
1902-07-14 12:00 | 5:45 | -7.97781 | -1.91388 | 0.69142 | -11.20508 | -7.74745 | 0.66408 | -10.28449 | -6.8297 | 0.72366 | -10.92436 | -7.90548 | 0.38269 | -8.2123 | -3.14277 | 0.6398 | -10.93071 | -6.99341 | 0.71276 | -11.12384 | -7.92869 | 0.53511 | -8.5878 | -4.59541 | 0.74506 | -10.99217 | -8.18977 | 0.74623 | -10.99169 | -8.20237 | 0.74957 | -11.32874 | -8.49168 | 0.73829 | -10.78883 | -7.96533 | 0.73886 | -11.31412 | -8.3595 | 0.68382 | -10.56614 | -7.22535 | 0.75563 | -7.46343 | -5.63956 | 0.5641 | -8.21219 | -4.63247 | 0.6808 | -9.71603 | -6.61467 | 0.25897 | -8.11093 | -2.10051 | 0.70149 | -10.71924 | -7.51946 | 0.71161 | -10.46229 | -7.44508 | 0.71828 | -10.53117 | -7.56433 | 0.74752 | -10.54349 | -7.88144 | 0.75067 | -10.53176 | -7.90593 | 0.75238 | -10.55241 | -7.93945
1902-07-14 18:00 | 5:41 | -8.07854 | -1.91067 | 0.70908 | -11.02411 | -7.81692 | 0.6669 | -10.2728 | -6.85089 | 0.71529 | -11.01791 | -7.88096 | 0.38675 | -8.14481 | -3.14999 | 0.64345 | -10.86044 | -6.98814 | 0.73287 | -10.8399 | -7.94425 | 0.52019 | -8.63555 | -4.49216 | 0.74438 | -10.99469 | -8.18427 | 0.75591 | -10.87294 | -8.21901 | 0.74785 | -11.33902 | -8.47984 | 0.7497 | -10.74066 | -8.05231 | 0.74801 | -11.20964 | -8.38489 | 0.70174 | -10.35183 | -7.26431 | 0.74679 | -7.53112 | -5.62418 | 0.56706 | -8.20082 | -4.65038 | 0.66122 | -9.99978 | -6.61205 | 0.26672 | -7.88821 | -2.10397 | 0.70852 | -10.6296 | -7.53125 | 0.71155 | -10.43863 | -7.42763 | 0.71254 | -10.60204 | -7.5544 | 0.75035 | -10.51928 | -7.89313 | 0.76846 | -10.32141 | -7.93154 | 0.76313 | -10.45016 | -7.97486
1902-07-15 | 5:35 | -8.19634 | -1.90793 | 0.71957 | -10.8968 | -7.84097 | 0.66324 | -10.36909 | -6.87721 | 0.70726 | -11.12312 | -7.86689 | 0.39418 | -7.91242 | -3.11892 | 0.63451 | -10.99314 | -6.97527 | 0.71899 | -11.02937 | -7.93003 | 0.51605 | -8.69161 | -4.48529 | 0.7406 | -11.03971 | -8.17601 | 0.74113 | -11.05118 | -8.19036 | 0.75228 | -11.28909 | -8.49254 | 0.74122 | -10.9655 | -8.12785 | 0.74793 | -11.20223 | -8.37853 | 0.70662 | -10.38515 | -7.33837 | 0.75106 | -7.50998 | -5.64047 | 0.56036 | -8.27474 | -4.63679 | 0.66489 | -9.94276 | -6.61088 | 0.2618 | -8.03252 | -2.10289 | 0.70114 | -10.71069 | -7.50973 | 0.71537 | -10.37085 | -7.41899 | 0.71978 | -10.49352 | -7.55302 | 0.7551 | -10.46126 | -7.89933 | 0.74482 | -10.56537 | -7.86929 | 0.74449 | -10.63203 | -7.91542
1902-07-15 06:00 | 5:35 | -8.20048 | -1.90869 | 0.67473 | -11.37405 | -7.67442 | 0.67143 | -10.23294 | -6.87065 | 0.6928 | -11.26431 | -7.80389 | 0.38271 | -8.19151 | -3.13498 | 0.62567 | -11.09479 | -6.94164 | 0.70203 | -11.23342 | -7.88621 | 0.51287 | -8.75489 | -4.49014 | 0.73085 | -11.16921 | -8.16304 | 0.73885 | -11.08203 | -8.18791 | 0.75275 | -11.28474 | -8.49461 | 0.74341 | -10.95776 | -8.14612 | 0.73563 | -11.34691 | -8.34709 | 0.70246 | -10.26474 | -7.21057 | 0.75919 | -7.4361 | -5.64539 | 0.57666 | -8.08728 | -4.66361 | 0.67312 | -9.83753 | -6.62188 | 0.26763 | -7.83567 | -2.09706 | 0.71025 | -10.59834 | -7.52752 | 0.72595 | -10.54049 | -7.65185 | 0.71247 | -10.60279 | -7.55418 | 0.74506 | -10.55698 | -7.86554 | 0.7531 | -10.49623 | -7.90473 | 0.75912 | -10.46913 | -7.94737
1902-07-15 12:00 | 5:42 | -8.05386 | -1.91073 | 0.70896 | -10.99416 | -7.79439 | 0.66237 | -10.34329 | -6.85112 | 0.71477 | -11.02934 | -7.88341 | 0.37223 | -8.38743 | -3.12207 | 0.62928 | -11.07343 | -6.96834 | 0.70507 | -11.20142 | -7.89778 | 0.52176 | -8.62819 | -4.50187 | 0.75424 | -10.86557 | -8.19527 | 0.74989 | -10.94394 | -8.20672 | 0.75016 | -11.30459 | -8.48024 | 0.75163 | -10.93658 | -8.22022 | 0.74342 | -11.25456 | -8.36684 | 0.68886 | -10.46648 | -7.20995 | 0.73804 | -7.60617 | -5.61369 | 0.55345 | -8.35258 | -4.62274 | 0.67802 | -9.47414 | -6.42367 | 0.26942 | -7.79115 | -2.09907 | 0.71498 | -10.53892 | -7.53507 | 0.73202 | -10.4329 | -7.6371 | 0.71291 | -10.59204 | -7.55115 | 0.75399 | -10.4716 | -7.89549 | 0.73977 | -10.62491 | -7.86001 | 0.77041 | -10.33671 | -7.96352
1902-07-15 18:00 | 5:45 | -7.96475 | -1.91059 | 0.6911 | -11.20689 | -7.74513 | 0.67157 | -10.24306 | -6.8789 | 0.72533 | -10.91914 | -7.91997 | 0.38388 | -8.14588 | -3.12707 | 0.63962 | -10.91316 | -6.98032 | 0.71288 | -11.12004 | -7.92721 | 0.52501 | -8.59761 | -4.51382 | 0.73995 | -11.06106 | -8.1846 | 0.74377 | -11.02145 | -8.19739 | 0.75079 | -11.30458 | -8.4874 | 0.75473 | -10.90155 | -8.22777 | 0.74525 | -11.24261 | -8.37856 | 0.6942 | -10.37971 | -7.20564 | 0.76118 | -7.41279 | -5.64248 | 0.53818 | -8.48538 | -4.56663 | 0.68621 | -9.58734 | -6.57895 | 0.26582 | -7.89226 | -2.09791 | 0.71491 | -10.5252 | -7.52454 | 0.72614 | -10.48096 | -7.61066 | 0.71651 | -10.55537 | -7.563 | 0.75349 | -10.47822 | -7.89521 | 0.74466 | -10.59136 | -7.88698 | 0.75036 | -10.55263 | -7.91828
1902-07-16 | 5:35 | -8.21114 | -1.9087 | 0.68899 | -11.24246 | -7.74593 | 0.65465 | -10.45032 | -6.84135 | 0.72223 | -10.92146 | -7.88775 | 0.37001 | -8.44092 | -3.12326 | 0.62805 | -11.06879 | -6.95177 | 0.70595 | -11.18352 | -7.89498 | 0.54211 | -8.33408 | -4.51798 | 0.7351 | -11.10691 | -8.16463 | 0.73225 | -11.15794 | -8.17044 | 0.75491 | -11.23846 | -8.48403 | 0.75097 | -10.97003 | -8.23818 | 0.7575 | -11.08304 | -8.39542 | 0.69356 | -10.42193 | -7.22825 | 0.74368 | -7.56437 | -5.62549 | 0.55136 | -8.38019 | -4.62052 | 0.66558 | -9.6615 | -6.43053 | 0.26674 | -7.87541 | -2.10065 | 0.7107 | -10.59781 | -7.5319 | 0.72682 | -10.44534 | -7.59188 | 0.73106 | -10.37695 | -7.58622 | 0.74925 | -10.51907 | -7.88136 | 0.75674 | -10.44572 | -7.9047 | 0.75945 | -10.43249 | -7.92295
1902-07-16 06:00 | 5:39 | -8.1319 | -1.91369 | 0.73084 | -10.7722 | -7.87271 | 0.65559 | -10.43241 | -6.83941 | 0.72645 | -10.89213 | -7.91257 | 0.39669 | -7.89946 | -3.13362 | 0.63797 | -10.93907 | -6.97881 | 0.70086 | -11.24421 | -7.88065 | 0.53823 | -8.38697 | -4.5141 | 0.73014 | -11.16718 | -8.15356 | 0.75626 | -10.86378 | -8.21588 | 0.76447 | -11.11817 | -8.49949 | 0.7435 | -11.16912 | -8.30428 | 0.74388 | -11.24186 | -8.36262 | 0.70388 | -10.29579 | -7.24699 | 0.74838 | -7.53078 | -5.63588 | 0.55451 | -8.31893 | -4.61296 | 0.67576 | -9.66026 | -6.52803 | 0.26574 | -7.90406 | -2.10039 | 0.7169 | -10.51056 | -7.53505 | 0.73402 | -10.38598 | -7.62351 | 0.74177 | -10.24598 | -7.6002 | 0.74843 | -10.52085 | -7.87413 | 0.74915 | -10.51868 | -7.88007 | 0.77024 | -10.33491 | -7.96038
1902-07-16 12:00 | 5:49 | -7.90051 | -1.91578 | 0.69581 | -11.11756 | -7.73573 | 0.66021 | -10.37263 | -6.84815 | 0.72529 | -10.90912 | -7.91232 | 0.38496 | -8.13501 | -3.13166 | 0.64648 | -10.82428 | -6.99772 | 0.72044 | -11.02564 | -7.9433 | 0.54096 | -8.18656 | -4.42858 | 0.73261 | -11.12984 | -8.15382 | 0.73666 | -11.10996 | -8.1843 | 0.75801 | -11.20262 | -8.49175 | 0.75323 | -10.89373 | -8.20551 | 0.76202 | -11.03248 | -8.40697 | 0.71904 | -10.27263 | -7.38639 | 0.75134 | -7.49522 | -5.63144 | 0.5527 | -8.34998 | -4.61499 | 0.68136 | -9.59547 | -6.53793 | 0.26886 | -7.81251 | -2.10049 | 0.70015 | -10.72959 | -7.51238 | 0.71979 | -10.54094 | -7.58721 | 0.71642 | -10.54129 | -7.55201 | 0.7518 | -10.48486 | -7.88251 | 0.74799 | -10.55261 | -7.8932 | 0.76205 | -10.42154 | -7.94177
1902-07-16 18:00 | 5:50 | -7.88448 | -1.91448 | 0.67909 | -11.32841 | -7.69303 | 0.6615 | -10.3275 | -6.83163 | 0.69348 | -11.24404 | -7.79752 | 0.39514 | -7.99976 | -3.16103 | 0.63534 | -10.99022 | -6.98256 | 0.71158 | -11.11546 | -7.90955 | 0.52237 | -8.65831 | -4.52284 | 0.73682 | -11.08835 | -8.17008 | 0.75289 | -10.90048 | -8.20685 | 0.76027 | -11.17287 | -8.49441 | 0.74943 | -10.96564 | -8.21798 | 0.72955 | -11.40636 | -8.32152 | 0.70983 | -10.1161 | -7.18071 | 0.75565 | -7.46849 | -5.64357 | 0.57184 | -8.13797 | -4.65362 | 0.67784 | -9.63419 | -6.53041 | 0.26543 | -7.91167 | -2.09996 | 0.70726 | -10.64332 | -7.52755 | 0.73319 | -10.36801 | -7.6017 | 0.71994 | -10.51226 | -7.56816 | 0.75675 | -10.43124 | -7.89381 | 0.7719 | -10.26641 | -7.92459 | 0.75029 | -10.53954 | -7.90768
1902-07-17 | 5:43 | -8.04008 | -1.91352 | 0.68627 | -11.25919 | -7.72679 | 0.6461 | -10.46937 | -6.76428 | 0.71063 | -11.06719 | -7.86465 | 0.38954 | -8.05114 | -3.1362 | 0.63038 | -11.06974 | -6.97815 | 0.70256 | -11.22775 | -7.88816 | 0.5145 | -8.79019 | -4.52253 | 0.75091 | -10.90273 | -8.18699 | 0.74693 | -10.97074 | -8.19437 | 0.75593 | -11.23964 | -8.49637 | 0.74766 | -10.95801 | -8.19286 | 0.74828 | -11.19922 | -8.3802 | 0.69337 | -10.41863 | -7.22397 | 0.74183 | -7.57093 | -5.61633 | 0.56159 | -8.24814 | -4.63206 | 0.68852 | -9.74433 | -6.70915 | 0.27189 | -7.72468 | -2.10023 | 0.69754 | -10.77028 | -7.51274 | 0.72538 | -10.46558 | -7.59148 | 0.7236 | -10.46846 | -7.57502 | 0.73552 | -10.66932 | -7.8475 | 0.75123 | -10.50742 | -7.89346 | 0.75077 | -10.55037 | -7.92094
1902-07-17 06:00 | 5:39 | -8.12576 | -1.91385 | 0.7187 | -10.90419 | -7.83689 | 0.65633 | -10.36365 | -6.80201 | 0.72121 | -10.95072 | -7.89772 | 0.38638 | -8.14777 | -3.14814 | 0.63939 | -10.90699 | -6.97378 | 0.70593 | -11.18939 | -7.89898 | 0.52593 | -8.68509 | -4.56773 | 0.7323 | -11.14022 | -8.15793 | 0.74805 | -10.96754 | -8.20422 | 0.76428 | -11.12501 | -8.50261 | 0.74102 | -11.05989 | -8.19565 | 0.74784 | -11.20698 | -8.38107 | 0.70731 | -10.39517 | -7.35263 | 0.75621 | -7.45052 | -5.63419 | 0.55306 | -8.34304 | -4.61418 | 0.66394 | -10.03304 | -6.66138 | 0.26259 | -7.97777 | -2.09491 | 0.70126 | -10.71054 | -7.51088 | 0.72291 | -10.48396 | -7.57896 | 0.73673 | -10.29436 | -7.5842 | 0.75669 | -10.4288 | -7.89132 | 0.75739 | -10.42523 | -7.89599 | 0.74451 | -10.62033 | -7.90695
1902-07-17 12:00 | 5:47 | -7.95002 | -1.91708 | 0.70951 | -11.00141 | -7.80562 | 0.63587 | -10.52273 | -6.69111 | 0.70794 | -11.11342 | -7.86761 | 0.39544 | -7.95883 | -3.14727 | 0.63851 | -10.94996 | -6.99163 | 0.71647 | -11.06527 | -7.92798 | 0.5278 | -8.57309 | -4.5249 | 0.73067 | -11.16651 | -8.15904 | 0.7397 | -11.06702 | -8.18626 | 0.75584 | -11.22477 | -8.48407 | 0.74507 | -11.03172 | -8.21945 | 0.74776 | -11.20011 | -8.37503 | 0.70537 | -10.41729 | -7.34803 | 0.74062 | -7.5858 | -5.61818 | 0.56932 | -8.15139 | -4.64071 | 0.67845 | -9.82591 | -6.66642 | 0.26815 | -7.82035 | -2.09706 | 0.71613 | -10.51939 | -7.53324 | 0.71457 | -10.57351 | -7.55555 | 0.73377 | -10.31495 | -7.56881 | 0.75343 | -10.45255 | -7.8753 | 0.75313 | -10.47604 | -7.88978 | 0.75791 | -10.45846 | -7.92659
1902-07-17 18:00 | 5:30 | -8.31286 | -1.90729 | 0.68376 | -11.27361 | -7.70849 | 0.65271 | -10.35289 | -6.7574 | 0.7188 | -10.98162 | -7.89358 | 0.37618 | -8.34312 | -3.13854 | 0.63727 | -10.94243 | -6.97329 | 0.70529 | -11.20158 | -7.90037 | 0.52492 | -8.54215 | -4.48394 | 0.73677 | -11.09765 | -8.17643 | 0.74087 | -11.05153 | -8.18774 | 0.75278 | -11.2715 | -8.485 | 0.75558 | -10.97469 | -8.29222 | 0.74556 | -11.23387 | -8.37556 | 0.69751 | -10.49306 | -7.31902 | 0.76419 | -7.38903 | -5.64665 | 0.55358 | -8.33495 | -4.61405 | 0.6723 | -9.88867 | -6.64812 | 0.27766 | -7.54379 | -2.09461 | 0.69727 | -10.75666 | -7.50032 | 0.71467 | -10.58428 | -7.56423 | 0.72277 | -10.43978 | -7.54554 | 0.7623 | -10.36689 | -7.90268 | 0.75498 | -10.44272 | -7.88403 | 0.74732 | -10.56706 | -7.89697
1902-07-18 | 5:34 | -8.24667 | -1.91206 | 0.68737 | -11.24661 | -7.73055 | 0.6635 | -10.23326 | -6.7898 | 0.72172 | -10.96359 | -7.91259 | 0.38686 | -8.14193 | -3.14975 | 0.63079 | -10.99125 | -6.93312 | 0.71354 | -11.12781 | -7.94016 | 0.51726 | -8.69796 | -4.49908 | 0.72389 | -11.23706 | -8.13444 | 0.75185 | -10.91395 | -8.20564 | 0.75874 | -11.1887 | -8.48934 | 0.76257 | -10.88188 | -8.2982 | 0.7426 | -11.2704 | -8.36942 | 0.72195 | -10.16571 | -7.33916 | 0.75342 | -7.47981 | -5.63541 | 0.57221 | -8.11091 | -4.64114 | 0.67851 | -9.84349 | -6.67887 | 0.26933 | -7.7864 | -2.09708 | 0.70276 | -10.7034 | -7.52188 | 0.72238 | -10.50167 | -7.58617 | 0.70876 | -10.63488 | -7.53754 | 0.75051 | -10.50599 | -7.88486 | 0.75473 | -10.46278 | -7.8966 | 0.76338 | -10.42071 | -7.95498
1902-07-18 06:00 | 5:47 | -7.94444 | -1.91523 | 0.72086 | -10.87595 | -7.84006 | 0.6481 | -10.42041 | -6.75351 | 0.71774 | -11.00493 | -7.89863 | 0.38805 | -8.13131 | -3.15534 | 0.63849 | -10.92594 | -6.97612 | 0.70956 | -11.15007 | -7.91169 | 0.51122 | -8.84113 | -4.51974 | 0.73376 | -11.12609 | -8.16389 | 0.75364 | -10.89391 | -8.21007 | 0.76201 | -11.14724 | -8.4943 | 0.76286 | -10.89464 | -8.31112 | 0.7466 | -11.22129 | -8.37779 | 0.69885 | -10.47266 | -7.31884 | 0.74792 | -7.52271 | -5.62635 | 0.54954 | -8.3774 | -4.60373 | 0.6777 | -9.83284 | -6.66376 | 0.26177 | -7.99736 | -2.09346 | 0.70339 | -10.68611 | -7.51655 | 0.72796 | -10.44164 | -7.60105 | 0.70843 | -10.61262 | -7.51834 | 0.74274 | -10.5985 | -7.87191 | 0.75692 | -10.44544 | -7.90639 | 0.76891 | -10.36587 | -7.97047
1902-07-18 12:00 | 5:40 | -8.09739 | -1.91332 | 0.69965 | -11.11986 | -7.78 | 0.6405 | -10.49889 | -6.72457 | 0.72365 | -10.91824 | -7.90101 | 0.3785 | -8.31364 | -3.14675 | 0.61816 | -11.21465 | -6.93248 | 0.72352 | -10.98204 | -7.94573 | 0.53953 | -8.43408 | -4.55046 | 0.74378 | -11.00491 | -8.18527 | 0.75958 | -10.81866 | -8.21762 | 0.76926 | -11.03707 | -8.49043 | 0.73899 | -11.08362 | -8.19074 | 0.7487 | -11.18752 | -8.37606 | 0.68458 | -10.53163 | -7.20973 | 0.72768 | -7.68061 | -5.58905 | 0.55705 | -8.29543 | -4.62096 | 0.64445 | -9.75221 | -6.28476 | 0.26192 | -7.99038 | -2.09282 | 0.70656 | -10.63686 | -7.51559 | 0.73146 | -10.39634 | -7.60455 | 0.72386 | -10.44845 | -7.56324 | 0.75416 | -10.44891 | -7.8801 | 0.75465 | -10.47599 | -7.9057 | 0.76492 | -10.39586 | -7.95196
1902-07-18 18:00 | 5:41 | -8.07907 | -1.91204 | 0.70867 | -11.01286 | -7.80448 | 0.66078 | -10.29844 | -6.80505 | 0.71734 | -11.00916 | -7.89734 | 0.37735 | -8.33358 | -3.14468 | 0.62348 | -11.10684 | -6.92491 | 0.70115 | -11.25388 | -7.89068 | 0.51713 | -8.81926 | -4.5607 | 0.737 | -11.07767 | -8.16421 | 0.74155 | -11.05771 | -8.19979 | 0.76747 | -11.07729 | -8.50146 | 0.7406 | -11.07244 | -8.20019 | 0.72755 | -11.42448 | -8.31188 | 0.71477 | -10.41777 | -7.44631 | 0.74859 | -7.52689 | -5.63454 | 0.55855 | -8.27469 | -4.62185 | 0.67654 | -9.71082 | -6.5698 | 0.26745 | -7.80846 | -2.08834 | 0.70786 | -10.63188 | -7.52589 | 0.72938 | -10.41754 | -7.59836 | 0.73201 | -10.34896 | -7.57555 | 0.75012 | -10.51648 | -7.8886 | 0.75606 | -10.44724 | -7.89877 | 0.75788 | -10.48373 | -7.94544
1902-07-19 | 5:39 | -8.12164 | -1.91226 | 0.69364 | -11.18241 | -7.75651 | 0.64709 | -10.47528 | -6.77849 | 0.70029 | -11.17798 | -7.8278 | 0.38794 | -8.1148 | -3.14809 | 0.6284 | -11.05388 | -6.9463 | 0.70109 | -11.25318 | -7.88951 | 0.53015 | -8.57331 | -4.54513 | 0.73662 | -11.08924 | -8.16855 | 0.73715 | -11.10131 | -8.18337 | 0.75405 | -11.25797 | -8.48903 | 0.75199 | -10.8959 | -8.19362 | 0.75787 | -11.09467 | -8.40826 | 0.70308 | -10.5177 | -7.39483 | 0.74215 | -7.57221 | -5.61972 | 0.56167 | -8.23721 | -4.6266 | 0.67117 | -9.8047 | -6.58065 | 0.26147 | -7.98628 | -2.08816 | 0.71084 | -10.59382 | -7.53056 | 0.70254 | -10.72114 | -7.53208 | 0.71818 | -10.51479 | -7.55149 | 0.74776 | -10.54296 | -7.8836 | 0.75314 | -10.48541 | -7.897 | 0.74928 | -10.55735 | -7.91043
1902-07-19 06:00 | 5:40 | -8.10608 | -1.9136 | 0.69672 | -11.13869 | -7.76054 | 0.6496 | -10.40518 | -6.75918 | 0.73664 | -10.79011 | -7.94845 | 0.38083 | -8.27315 | -3.15069 | 0.61945 | -11.20629 | -6.94175 | 0.71154 | -11.14016 | -7.92664 | 0.51741 | -8.48848 | -4.39206 | 0.72928 | -11.17875 | -8.15249 | 0.74226 | -11.04709 | -8.19978 | 0.76039 | -11.18224 | -8.50288 | 0.74668 | -10.97773 | -8.19684 | 0.7512 | -11.16269 | -8.38544 | 0.71027 | -10.35129 | -7.3522 | 0.74026 | -7.58863 | -5.61752 | 0.56033 | -8.26619 | -4.63178 | 0.68922 | -9.63126 | -6.63802 | 0.25908 | -8.03661 | -2.08209 | 0.70733 | -10.63452 | -7.52214 | 0.73958 | -10.31656 | -7.62991 | 0.71987 | -10.50772 | -7.56415 | 0.75308 | -10.49211 | -7.90142 | 0.73981 | -10.62163 | -7.85795 | 0.75829 | -10.47187 | -7.94075
1902-07-19 12:00 | 5:47 | -7.9503 | -1.91634 | 0.68897 | -11.20875 | -7.72247 | 0.64207 | -10.54636 | -6.77147 | 0.71784 | -11.00611 | -7.90062 | 0.38764 | -8.13876 | -3.1549 | 0.62508 | -11.10355 | -6.94056 | 0.71626 | -11.08889 | -7.94252 | 0.51911 | -8.73416 | -4.53394 | 0.7469 | -10.95565 | -8.1828 | 0.73482 | -11.13356 | -8.18112 | 0.76613 | -11.09699 | -8.50175 | 0.74244 | -11.03704 | -8.19438 | 0.7411 | -11.28863 | -8.36605 | 0.70737 | -10.41052 | -7.36412 | 0.7271 | -7.68423 | -5.58721 | 0.55296 | -8.36595 | -4.62606 | 0.68071 | -9.41617 | -6.40968 | 0.26371 | -7.93667 | -2.09299 | 0.70392 | -10.68242 | -7.51954 | 0.71826 | -10.51173 | -7.55016 | 0.72799 | -10.41886 | -7.5848 | 0.7321 | -10.7121 | -7.84227 | 0.75548 | -10.46556 | -7.90657 | 0.74661 | -10.59258 | -7.90856
1902-07-19 18:00 | 5:40 | -8.09102 | -1.91281 | 0.71232 | -10.96529 | -7.81074 | 0.65568 | -10.33965 | -6.77948 | 0.7102 | -11.07754 | -7.86729 | 0.37606 | -8.33761 | -3.13546 | 0.63712 | -10.9453 | -6.97348 | 0.69052 | -11.36599 | -7.84842 | 0.52107 | -8.7859 | -4.5781 | 0.72433 | -11.23739 | -8.13959 | 0.73029 | -11.17613 | -8.16181 | 0.75074 | -11.2993 | -8.48284 | 0.74689 | -10.98951 | -8.20795 | 0.73442 | -11.36562 | -8.34713 | 0.70964 | -10.39028 | -7.3734 | 0.7487 | -7.52719 | -5.63559 | 0.55914 | -8.26895 | -4.62348 | 0.66804 | -9.93037 | -6.63388 | 0.25921 | -8.03981 | -2.08402 | 0.70952 | -10.61484 | -7.53139 | 0.7316 | -10.37542 | -7.5907 | 0.73371 | -10.32099 | -7.57258 | 0.75049 | -10.49844 | -7.879 | 0.73786 | -10.65677 | -7.8632 | 0.75237 | -10.52887 | -7.92157
1902-07-20 | 5:40 | -8.09178 | -1.91066 | 0.69681 | -11.14234 | -7.76412 | 0.66173 | -10.33007 | -6.83575 | 0.71212 | -11.07043 | -7.88342 | 0.39265 | -8.00897 | -3.14474 | 0.64064 | -10.88358 | -6.97242 | 0.69761 | -11.29203 | -7.87743 | 0.53448 | -8.54581 | -4.56753 | 0.73416 | -11.12386 | -8.16668 | 0.74313 | -11.02776 | -8.19502 | 0.75516 | -11.25037 | -8.49585 | 0.76357 | -10.81793 | -8.26029 | 0.7299 | -11.40191 | -8.32224 | 0.71676 | -10.27017 | -7.36128 | 0.74393 | -7.5691 | -5.63089 | 0.56164 | -8.24651 | -4.63161 | 0.6559 | -9.82703 | -6.44552 | 0.26858 | -7.77655 | -2.08866 | 0.7045 | -10.6785 | -7.52304 | 0.73516 | -10.34672 | -7.60648 | 0.72175 | -10.49111 | -7.57198 | 0.74731 | -10.53391 | -7.87205 | 0.76254 | -10.39422 | -7.92597 | 0.74306 | -10.61172 | -7.88516
1902-07-20 06:00 | 5:46 | -7.96908 | -1.91248 | 0.71655 | -10.91906 | -7.82402 | 0.6467 | -10.49547 | -6.78739 | 0.72206 | -10.96445 | -7.91703 | 0.37963 | -8.30684 | -3.15353 | 0.64121 | -10.89436 | -6.98554 | 0.71665 | -11.07559 | -7.93736 | 0.54278 | -8.43681 | -4.5793 | 0.73772 | -11.07033 | -8.16677 | 0.75754 | -10.84373 | -8.2146 | 0.77368 | -10.98418 | -8.49825 | 0.76032 | -10.85908 | -8.25635 | 0.76052 | -11.05141 | -8.40476 | 0.70609 | -10.47591 | -7.39694 | 0.75625 | -7.4524 | -5.63586 | 0.56424 | -8.20609 | -4.63021 | 0.70203 | -9.68873 | -6.80174 | 0.2656 | -7.85015 | -2.08498 | 0.70933 | -10.61229 | -7.52764 | 0.73449 | -10.32457 | -7.58331 | 0.7215 | -10.48939 | -7.56815 | 0.7372 | -10.63514 | -7.84024 | 0.75093 | -10.51454 | -7.89568 | 0.76917 | -10.34887 | -7.96004
1902-07-20 12:00 | 5:46 | -7.96209 | -1.91109 | 0.69512 | -11.15507 | -7.75412 | 0.66639 | -10.27031 | -6.84399 | 0.71311 | -11.05797 | -7.8855 | 0.37776 | -8.37752 | -3.16468 | 0.62229 | -11.17136 | -6.95182 | 0.70587 | -11.21671 | -7.91751 | 0.52399 | -8.74113 | -4.58025 | 0.74063 | -11.032 | -8.17062 | 0.7504 | -10.94287 | -8.21151 | 0.73952 | -11.43933 | -8.45956 | 0.76348 | -10.83173 | -8.26981 | 0.73897 | -11.3119 | -8.35919 | 0.69879 | -10.50749 | -7.34253 | 0.75465 | -7.47228 | -5.63895 | 0.5613 | -8.23419 | -4.62184 | 0.68439 | -9.90257 | -6.77721 | 0.26581 | -7.84337 | -2.08481 | 0.69061 | -10.83439 | -7.48239 | 0.72228 | -10.48165 | -7.57067 | 0.72098 | -10.49203 | -7.56454 | 0.73369 | -10.70042 | -7.85083 | 0.75074 | -10.52279 | -7.89989 | 0.76778 | -10.36724 | -7.95977
1902-07-20 18:00 | 5:39 | -8.10637 | -1.91051 | 0.68339 | -11.277 | -7.7066 | 0.6708 | -10.21756 | -6.85392 | 0.70728 | -11.11092 | -7.85858 | 0.39122 | -8.14808 | -3.1877 | 0.63024 | -11.03845 | -6.95688 | 0.73126 | -10.87852 | -7.95504 | 0.54171 | -8.45782 | -4.5817 | 0.73425 | -11.10446 | -8.15342 | 0.75733 | -10.8444 | -8.21282 | 0.75381 | -11.25389 | -8.48334 | 0.75362 | -10.96324 | -8.26214 | 0.74944 | -11.18118 | -8.37959 | 0.70431 | -10.42455 | -7.34208 | 0.76596 | -7.36419 | -5.64069 | 0.55077 | -8.37177 | -4.61089 | 0.66639 | -10.10227 | -6.73203 | 0.25898 | -8.033 | -2.08035 | 0.71041 | -10.59622 | -7.52767 | 0.73476 | -10.32653 | -7.58748 | 0.71787 | -10.5196 | -7.55173 | 0.74063 | -10.61953 | -7.86518 | 0.74185 | -10.60257 | -7.86548 | 0.75755 | -10.46316 | -7.92639
1902-07-21 | 5:35 | -8.19615 | -1.90766 | 0.70833 | -11.00348 | -7.7941 | 0.66266 | -10.31022 | -6.83221 | 0.71083 | -11.07576 | -7.87299 | 0.37294 | -8.46123 | -3.1555 | 0.6365 | -10.93042 | -6.95721 | 0.70589 | -11.19968 | -7.90577 | 0.52433 | -8.84531 | -4.63784 | 0.73512 | -11.09577 | -8.15675 | 0.72562 | -11.23213 | -8.15026 | 0.76054 | -11.16498 | -8.4914 | 0.75121 | -10.96499 | -8.23697 | 0.74705 | -11.21672 | -8.37945 | 0.71348 | -10.32617 | -7.36754 | 0.74644 | -7.52956 | -5.62038 | 0.55372 | -8.33772 | -4.61678 | 0.66653 | -9.54637 | -6.36294 | 0.26398 | -7.89165 | -2.0832 | 0.70582 | -10.65044 | -7.51732 | 0.73177 | -10.38368 | -7.59849 | 0.72479 | -10.44531 | -7.57065 | 0.76152 | -10.38393 | -7.90758 | 0.7554 | -10.44871 | -7.893 | 0.75673 | -10.48537 | -7.93461
1902-07-21 06:00 | 5:45 | -7.96902 | -1.90823 | 0.69248 | -11.18874 | -7.74799 | 0.64647 | -10.48313 | -6.77707 | 0.72219 | -10.92946 | -7.89314 | 0.38491 | -8.24989 | -3.17547 | 0.62616 | -10.92083 | -6.83817 | 0.70409 | -11.21239 | -7.89449 | 0.52796 | -8.59701 | -4.53888 | 0.73755 | -11.07107 | -8.16553 | 0.74369 | -11.01028 | -8.18829 | 0.75586 | -11.22992 | -8.48827 | 0.75948 | -10.87596 | -8.26012 | 0.74204 | -11.27161 | -8.36403 | 0.71627 | -10.33584 | -7.40329 | 0.75894 | -7.42898 | -5.63814 | 0.57013 | -8.15519 | -4.6495 | 0.65741 | -9.79546 | -6.4396 | 0.27152 | -7.6696 | -2.08244 | 0.70212 | -10.68959 | -7.50537 | 0.73064 | -10.37318 | -7.57904 | 0.72938 | -10.38834 | -7.57705 | 0.75756 | -10.4315 | -7.9025 | 0.76802 | -10.31054 | -7.91872 | 0.75776 | -10.48178 | -7.94265
1902-07-21 12:00 | 5:39 | -8.09713 | -1.90552 | 0.72537 | -10.80961 | -7.84101 | 0.64499 | -10.5266 | -6.78959 | 0.71301 | -11.0542 | -7.8817 | 0.38289 | -8.29167 | -3.17482 | 0.62933 | -11.03143 | -6.94243 | 0.69752 | -11.29819 | -7.88071 | 0.51952 | -8.46812 | -4.39938 | 0.74316 | -10.98946 | -8.16694 | 0.74031 | -11.05406 | -8.18345 | 0.75159 | -11.28701 | -8.48325 | 0.75386 | -10.94248 | -8.24913 | 0.73926 | -11.29442 | -8.34952 | 0.69749 | -10.35917 | -7.22538 | 0.74374 | -7.5507 | -5.61573 | 0.54766 | -8.37302 | -4.58553 | 0.66558 | -9.78842 | -6.51501 | 0.2665 | -7.80594 | -2.08028 | 0.69676 | -10.75329 | -7.49249 | 0.74381 | -10.21167 | -7.59554 | 0.71257 | -10.57779 | -7.53746 | 0.7428 | -10.59204 | -7.86772 | 0.75054 | -10.49878 | -7.87974 | 0.76014 | -10.4402 | -7.936
1902-07-21 18:00 | 5:46 | -7.93639 | -1.90932 | 0.71103 | -10.97141 | -7.801 | 0.63511 | -10.63794 | -6.75629 | 0.71817 | -10.99277 | -7.89471 | 0.37102 | -8.53039 | -3.16496 | 0.63559 | -10.94625 | -6.95735 | 0.70576 | -11.20068 | -7.90497 | 0.52519 | -8.1814 | -4.29676 | 0.74165 | -11.00025 | -8.15839 | 0.74273 | -11.01751 | -8.183 | 0.75417 | -11.24096 | -8.47756 | 0.75103 | -10.97682 | -8.24396 | 0.75682 | -11.09349 | -8.39572 | 0.70194 | -10.29629 | -7.22738 | 0.76319 | -7.405 | -5.65144 | 0.56187 | -8.25256 | -4.6369 | 0.63823 | -10.11904 | -6.45828 | 0.26276 | -7.90133 | -2.07614 | 0.68264 | -10.91949 | -7.45412 | 0.73848 | -10.26131 | -7.57781 | 0.7199 | -10.49508 | -7.55542 | 0.7511 | -10.48521 | -7.8754 | 0.75197 | -10.48759 | -7.88639 | 0.75867 | -10.4622 | -7.93736
1902-07-22 | 5:36 | -8.16174 | -1.90701 | 0.70962 | -11.00872 | -7.81205 | 0.65458 | -10.39323 | -6.80322 | 0.72184 | -10.95101 | -7.90493 | 0.39321 | -8.11102 | -3.18938 | 0.62719 | -10.99549 | -6.89624 | 0.71107 | -11.13023 | -7.91432 | 0.50651 | -8.61666 | -4.36441 | 0.74418 | -10.97308 | -8.16593 | 0.74627 | -10.9711 | -8.1874 | 0.76781 | -11.06013 | -8.49209 | 0.7594 | -10.87359 | -8.2574 | 0.73826 | -11.30828 | -8.34844 | 0.70984 | -10.31186 | -7.31974 | 0.75822 | -7.43169 | -5.63485 | 0.56242 | -8.23001 | -4.62868 | 0.66627 | -9.8124 | -6.5377 | 0.26142 | -7.95248 | -2.07897 | 0.72 | -10.44932 | -7.52355 | 0.73767 | -10.27302 | -7.57813 | 0.73307 | -10.31801 | -7.56386 | 0.76257 | -10.35658 | -7.89764 | 0.74679 | -10.54031 | -7.87141 | 0.7525 | -10.50004 | -7.90131
1902-07-22 06:00 | 5:46 | -7.93989 | -1.90634 | 0.69785 | -11.11314 | -7.75528 | 0.65192 | -10.46181 | -6.82029 | 0.73094 | -10.84467 | -7.9268 | 0.3853 | -8.19717 | -3.1584 | 0.62696 | -11.07061 | -6.94088 | 0.70451 | -11.22368 | -7.90724 | 0.52919 | -8.19668 | -4.33759 | 0.74139 | -11.00779 | -8.16106 | 0.76277 | -10.75833 | -8.20617 | 0.74864 | -11.31824 | -8.47328 | 0.75153 | -10.96798 | -8.24272 | 0.74339 | -11.2528 | -8.3652 | 0.71277 | -10.28931 | -7.33389 | 0.77112 | -7.31474 | -5.64053 | 0.57217 | -8.13041 | -4.65198 | 0.67996 | -9.63124 | -6.54888 | 0.27627 | -7.51801 | -2.07701 | 0.68949 | -10.8441 | -7.47695 | 0.72146 | -10.46048 | -7.5468 | 0.72142 | -10.46425 | -7.54908 | 0.73868 | -10.6285 | -7.85104 | 0.75202 | -10.47517 | -7.87749 | 0.74764 | -10.55558 | -7.89172
1902-07-22 12:00 | 5:45 | -7.95586 | -1.90844 | 0.68726 | -11.22707 | -7.71596 | 0.65433 | -10.38998 | -6.79847 | 0.72813 | -10.86213 | -7.909 | 0.38046 | -8.34908 | -3.17646 | 0.63515 | -10.95766 | -6.95974 | 0.70817 | -11.17331 | -7.91257 | 0.53442 | -8.21037 | -4.38777 | 0.73829 | -11.04735 | -8.15618 | 0.73624 | -11.09872 | -8.17133 | 0.74431 | -11.37014 | -8.46288 | 0.74389 | -11.06993 | -8.23486 | 0.75381 | -11.12728 | -8.38783 | 0.70746 | -10.41411 | -7.36756 | 0.73761 | -7.58619 | -5.59567 | 0.5564 | -8.30873 | -4.623 | 0.66622 | -9.84449 | -6.5586 | 0.26846 | -7.72577 | -2.07408 | 0.70418 | -10.64966 | -7.4993 | 0.72658 | -10.36354 | -7.52995 | 0.71099 | -10.57996 | -7.52224 | 0.75192 | -10.47967 | -7.87993 | 0.75599 | -10.45459 | -7.90352 | 0.73968 | -10.62794 | -7.86127
1902-07-22 18:00 | 5:41 | -8.05769 | -1.90776 | 0.68691 | -11.23787 | -7.7194 | 0.63736 | -10.53336 | -6.71359 | 0.7238 | -10.92521 | -7.90767 | 0.38611 | -8.21401 | -3.17151 | 0.62611 | -11.05824 | -6.92371 | 0.69488 | -11.31116 | -7.85984 | 0.51636 | -8.6143 | -4.44811 | 0.74227 | -10.99519 | -8.16138 | 0.74666 | -10.95991 | -8.18337 | 0.75017 | -11.28532 | -8.46586 | 0.75361 | -10.92744 | -8.23506 | 0.75057 | -11.15583 | -8.37321 | 0.70877 | -10.37631 | -7.3544 | 0.74063 | -7.55211 | -5.59331 | 0.56301 | -8.22621 | -4.63144 | 0.66958 | -9.83403 | -6.58468 | 0.26659 | -7.80153 | -2.07978 | 0.70515 | -10.64669 | -7.50748 | 0.71602 | -10.47218 | -7.49827 | 0.71567 | -10.52949 | -7.53563 | 0.74649 | -10.52863 | -7.85949 | 0.74684 | -10.53958 | -7.87137 | 0.75716 | -10.45081 | -7.91289
1902-07-23 | 5:38 | -8.12663 | -1.90883 | 0.68712 | -11.24822 | -7.72882 | 0.65336 | -10.34779 | -6.76086 | 0.70263 | -11.15689 | -7.83915 | 0.38579 | -8.21198 | -3.16809 | 0.62807 | -11.00356 | -6.91104 | 0.70668 | -11.18054 | -7.9011 | 0.51807 | -8.53198 | -4.42013 | 0.73993 | -11.03114 | -8.16224 | 0.74233 | -11.03219 | -8.18955 | 0.76027 | -11.1549 | -8.48069 | 0.7614 | -10.82448 | -8.24172 | 0.73074 | -11.37756 | -8.31408 | 0.71553 | -10.14506 | -7.25913 | 0.76564 | -7.34689 | -5.6251 | 0.56953 | -8.13413 | -4.6326 | 0.68589 | -9.71014 | -6.66009 | 0.27558 | -7.53615 | -2.07682 | 0.729 | -10.31584 | -7.52029 | 0.72408 | -10.38894 | -7.52241 | 0.72034 | -10.47332 | -7.54434 | 0.74182 | -10.57478 | -7.84455 | 0.74416 | -10.55308 | -7.85312 | 0.7485 | -10.55153 | -7.89781
1902-07-23 06:00 | 5:43 | -8.04073 | -1.91314 | 0.70355 | -11.03681 | -7.76497 | 0.67021 | -10.16813 | -6.81482 | 0.71527 | -11.01915 | -7.88162 | 0.38539 | -8.21424 | -3.16573 | 0.62626 | -11.05425 | -6.92285 | 0.72689 | -10.96553 | -7.97074 | 0.51324 | -8.68989 | -4.46004 | 0.7296 | -11.14413 | -8.13075 | 0.74247 | -11.00256 | -8.16902 | 0.75874 | -11.17999 | -8.48275 | 0.75107 | -10.97001 | -8.23924 | 0.74628 | -11.21009 | -8.36592 | 0.70196 | -10.32633 | -7.24865 | 0.74984 | -7.48294 | -5.61104 | 0.54834 | -8.33322 | -4.56945 | 0.68472 | -9.72883 | -6.66153 | 0.26639 | -7.77889 | -2.07224 | 0.70928 | -10.56681 | -7.49483 | 0.72343 | -10.40037 | -7.52393 | 0.72716 | -10.38667 | -7.5528 | 0.7539 | -10.45352 | -7.88093 | 0.73453 | -10.65627 | -7.82732 | 0.74897 | -10.54647 | -7.89903
1902-07-23 12:00 | 5:47 | -7.92967 | -1.91175 | 0.70552 | -11.03811 | -7.78765 | 0.66284 | -10.28156 | -6.81503 | 0.70555 | -11.12366 | -7.84832 | 0.37794 | -8.38748 | -3.16994 | 0.64604 | -10.75898 | -6.95069 | 0.71062 | -11.12781 | -7.90768 | 0.53279 | -8.31696 | -4.43122 | 0.73392 | -11.09189 | -8.14057 | 0.73153 | -11.13468 | -8.14538 | 0.76746 | -11.04603 | -8.47735 | 0.74107 | -11.05409 | -8.19183 | 0.74621 | -11.21197 | -8.36653 | 0.71071 | -10.18676 | -7.23981 | 0.74614 | -7.51197 | -5.60502 | 0.54939 | -8.33553 | -4.5795 | 0.66353 | -9.96857 | -6.61447 | 0.27082 | -7.65273 | -2.0725 | 0.70774 | -10.61109 | -7.50995 | 0.73309 | -10.29441 | -7.54675 | 0.71727 | -10.49847 | -7.53028 | 0.74675 | -10.52755 | -7.86147 | 0.76511 | -10.35137 | -7.91999 | 0.74766 | -10.55833 | -7.89406
1902-07-23 18:00 | 5:45 | -7.98025 | -1.9115 | 0.7071 | -11.00757 | -7.78341 | 0.66152 | -10.23258 | -6.7691 | 0.7045 | -11.11369 | -7.82963 | 0.40532 | -7.85912 | -3.18543 | 0.63671 | -10.91146 | -6.94745 | 0.70666 | -11.16256 | -7.88819 | 0.53204 | -8.18676 | -4.35566 | 0.73395 | -11.0851 | -8.13592 | 0.74889 | -10.93516 | -8.18919 | 0.75114 | -11.26346 | -8.46038 | 0.75286 | -10.93211 | -8.23033 | 0.72469 | -11.43674 | -8.28813 | 0.70264 | -10.22883 | -7.18721 | 0.76331 | -7.36964 | -5.62528 | 0.55605 | -8.27188 | -4.59961 | 0.6836 | -9.75186 | -6.6664 | 0.26048 | -7.95449 | -2.07197 | 0.69375 | -10.77478 | -7.47503 | 0.72469 | -10.3801 | -7.52241 | 0.73369 | -10.29262 | -7.55162 | 0.76085 | -10.35303 | -7.87708 | 0.75808 | -10.38884 | -7.8756 | 0.74825 | -10.53175 | -7.8804
1902-07-24 | 5:44 | -8.01157 | -1.91155 | 0.67363 | -11.35212 | -7.64718 | 0.63758 | -10.47414 | -6.67811 | 0.7209 | -10.90988 | -7.8649 | 0.39779 | -7.90711 | -3.14539 | 0.62135 | -11.10169 | -6.898 | 0.70573 | -11.17271 | -7.88493 | 0.50017 | -8.76321 | -4.38309 | 0.74453 | -10.95334 | -8.15514 | 0.74637 | -10.94856 | -8.17166 | 0.75826 | -11.16968 | -8.46951 | 0.73705 | -11.14925 | -8.21755 | 0.74802 | -11.17137 | -8.35646 | 0.70062 | -10.31394 | -7.22612 | 0.74723 | -7.50392 | -5.60716 | 0.53535 | -8.48626 | -4.54309 | 0.67905 | -9.80288 | -6.65662 | 0.26308 | -7.86547 | -2.06927 | 0.70652 | -10.60914 | -7.49559 | 0.7162 | -10.43639 | -7.47453 | 0.72415 | -10.41226 | -7.54006 | 0.74665 | -10.52338 | -7.85728 | 0.76093 | -10.37459 | -7.89435 | 0.75858 | -10.44271 | -7.92168
1902-07-24 06:00 | 5:51 | -7.83763 | -1.9099 | 0.69929 | -11.07876 | -7.74729 | 0.6725 | -10.0746 | -6.77517 | 0.72391 | -10.91013 | -7.89797 | 0.38714 | -8.23636 | -3.18861 | 0.63375 | -10.91881 | -6.91981 | 0.70797 | -11.15769 | -7.89929 | 0.52304 | -8.38699 | -4.38669 | 0.71409 | -11.31397 | -8.07924 | 0.75622 | -10.82469 | -8.18589 | 0.75145 | -11.2516 | -8.45499 | 0.74575 | -11.04379 | -8.23592 | 0.73529 | -11.32545 | -8.32752 | 0.70194 | -10.27161 | -7.21002 | 0.75493 | -7.4368 | -5.61423 | 0.56937 | -8.14572 | -4.63792 | 0.66953 | -9.91519 | -6.63857 | 0.25814 | -7.99949 | -2.065 | 0.70253 | -10.66439 | -7.49202 | 0.72184 | -10.41578 | -7.51858 | 0.72398 | -10.40414 | -7.53241 | 0.7433 | -10.54719 | -7.83971 | 0.75957 | -10.36959 | -7.87644 | 0.75361 | -10.47979 | -7.89771
1902-07-24 12:00 | 5:39 | -8.11921 | -1.90996 | 0.68433 | -11.23721 | -7.68996 | 0.65116 | -10.35538 | -6.743 | 0.72329 | -10.91601 | -7.89545 | 0.37784 | -8.41511 | -3.1796 | 0.62639 | -11.00465 | -6.89324 | 0.6997 | -11.23971 | -7.86444 | 0.52535 | -8.38645 | -4.4058 | 0.76309 | -10.69402 | -8.1605 | 0.756 | -10.81994 | -8.17986 | 0.76016 | -11.13584 | -8.46507 | 0.73942 | -11.10866 | -8.21395 | 0.74766 | -11.17577 | -8.35563 | 0.68811 | -10.4859 | -7.21545 | 0.74647 | -7.50564 | -5.60272 | 0.56579 | -8.16401 | -4.61912 | 0.67666 | -9.80298 | -6.63329 | 0.26187 | -7.89876 | -2.06842 | 0.70304 | -10.65032 | -7.4876 | 0.73582 | -10.27083 | -7.55748 | 0.71922 | -10.45497 | -7.51942 | 0.7616 | -10.32871 | -7.86633 | 0.74735 | -10.50083 | -7.84775 | 0.73955 | -10.61967 | -7.8538
1902-07-24 18:00 | 5:46 | -7.96262 | -1.9135 | 0.70191 | -11.0452 | -7.75275 | 0.66808 | -10.15225 | -6.78253 | 0.71623 | -10.98939 | -7.87092 | 0.3841 | -8.28316 | -3.1816 | 0.63833 | -10.83842 | -6.91847 | 0.71034 | -11.11932 | -7.89851 | 0.51843 | -8.60284 | -4.45997 | 0.74248 | -10.96847 | -8.1439 | 0.7487 | -10.90596 | -8.16528 | 0.74398 | -11.34108 | -8.43756 | 0.75365 | -10.91021 | -8.22252 | 0.74795 | -11.16406 | -8.35017 | 0.68741 | -10.48254 | -7.20579 | 0.74278 | -7.53236 | -5.59488 | 0.55121 | -8.31658 | -4.58415 | 0.67115 | -9.85011 | -6.61095 | 0.25818 | -7.99434 | -2.06395 | 0.69202 | -10.76344 | -7.44855 | 0.71126 | -10.55122 | -7.5047 | 0.71497 | -10.49423 | -7.50302 | 0.7503 | -10.44144 | -7.83422 | 0.76037 | -10.36281 | -7.87953 | 0.74894 | -10.51648 | -7.8762
1902-07-25 | 5:46 | -7.97273 | -1.91802 | 0.68959 | -11.14429 | -7.68504 | 0.6533 | -10.25678 | -6.70071 | 0.71537 | -10.99531 | -7.86575 | 0.37647 | -8.42992 | -3.17362 | 0.6337 | -10.9164 | -6.91773 | 0.70477 | -11.1701 | -7.87237 | 0.5152 | -8.57112 | -4.41587 | 0.72086 | -11.23114 | -8.09602 | 0.72493 | -11.20182 | -8.12051 | 0.74223 | -11.37129 | -8.44014 | 0.74745 | -10.98104 | -8.20784 | 0.73554 | -11.29818 | -8.31025 | 0.70478 | -10.2434 | -7.2193 | 0.74178 | -7.54361 | -5.59568 | 0.56542 | -8.16347 | -4.61575 | 0.67997 | -9.47674 | -6.44393 | 0.26151 | -7.90453 | -2.06715 | 0.70124 | -10.66097 | -7.47594 | 0.72049 | -10.43483 | -7.51817 | 0.71837 | -10.46202 | -7.5156 | 0.73371 | -10.63143 | -7.80036 | 0.75171 | -10.42567 | -7.8371 | 0.75928 | -10.41306 | -7.90643
1902-07-25 06:00 | 5:39 | -8.13325 | -1.9147 | 0.71023 | -10.94836 | -7.77583 | 0.65156 | -10.29708 | -6.70922 | 0.7313 | -10.81986 | -7.91254 | 0.39655 | -8.02489 | -3.18225 | 0.62368 | -10.99465 | -6.85712 | 0.70947 | -11.11023 | -7.88232 | 0.53273 | -8.27884 | -4.41035 | 0.73963 | -11.00851 | -8.14227 | 0.74494 | -10.94848 | -8.15601 | 0.7672 | -11.03744 | -8.46794 | 0.74403 | -11.02613 | -8.20381 | 0.74975 | -11.14852 | -8.35864 | 0.69913 | -10.38675 | -7.26167 | 0.74451 | -7.51325 | -5.59372 | 0.56402 | -8.19703 | -4.62329 | 0.66926 | -9.82227 | -6.57369 | 0.26416 | -7.82808 | -2.06788 | 0.7175 | -10.44497 | -7.49429 | 0.7196 | -10.45963 | -7.52679 | 0.72512 | -10.39457 | -7.53727 | 0.75597 | -10.39349 | -7.85712 | 0.74669 | -10.49227 | -7.83448 | 0.75272 | -10.50092 | -7.90424
1902-07-25 12:00 | 5:43 | -8.04716 | -1.91877 | 0.70799 | -10.97944 | -7.77332 | 0.65083 | -10.25449 | -6.67396 | 0.70488 | -11.1095 | -7.83081 | 0.38569 | -8.16175 | -3.14792 | 0.62218 | -11.06356 | -6.88349 | 0.69883 | -11.24644 | -7.85941 | 0.49979 | -8.96771 | -4.48194 | 0.7425 | -10.97285 | -8.14731 | 0.74062 | -11.01196 | -8.15565 | 0.76059 | -11.13032 | -8.46565 | 0.7538 | -10.86701 | -8.19161 | 0.74539 | -11.19954 | -8.34805 | 0.70528 | -10.36438 | -7.30976 | 0.742 | -7.53546 | -5.59129 | 0.55618 | -8.26075 | -4.59447 | 0.68441 | -9.44661 | -6.46535 | 0.25929 | -7.97067 | -2.06671 | 0.70925 | -10.57387 | -7.49948 | 0.73171 | -10.25441 | -7.50325 | 0.71745 | -10.48331 | -7.52124 | 0.75602 | -10.38671 | -7.8526 | 0.74323 | -10.52748 | -7.82433 | 0.76592 | -10.36089 | -7.93561
1902-07-25 18:00 | 5:45 | -8.0154 | -1.92051 | 0.69677 | -11.09499 | -7.73068 | 0.65059 | -10.25037 | -6.66881 | 0.71677 | -10.98151 | -7.87125 | 0.378 | -8.26313 | -3.12344 | 0.62871 | -10.99636 | -6.91354 | 0.7074 | -11.14654 | -7.88511 | 0.53323 | -8.40275 | -4.48062 | 0.72883 | -11.13529 | -8.11575 | 0.74417 | -10.96386 | -8.15894 | 0.76701 | -11.03533 | -8.4642 | 0.75435 | -10.89944 | -8.22202 | 0.72793 | -11.39092 | -8.2918 | 0.6896 | -10.43871 | -7.19851 | 0.7482 | -7.4797 | -5.59633 | 0.57651 | -8.01549 | -4.62102 | 0.69391 | -9.37676 | -6.5066 | 0.26476 | -7.79514 | -2.06386 | 0.70693 | -10.58109 | -7.48006 | 0.73182 | -10.28988 | -7.53031 | 0.70979 | -10.56443 | -7.49853 | 0.75115 | -10.45247 | -7.85141 | 0.74961 | -10.47643 | -7.85322 | 0.7642 | -10.35639 | -7.91433
1902-07-26 | 5:51 | -7.87847 | -1.91985 | 0.71275 | -10.92965 | -7.79006 | 0.6503 | -10.13284 | -6.58936 | 0.7039 | -11.12318 | -7.82957 | 0.37588 | -8.32532 | -3.12931 | 0.63762 | -10.80271 | -6.88803 | 0.71852 | -11.02007 | -7.91812 | 0.51507 | -8.76581 | -4.51497 | 0.74323 | -10.95719 | -8.14369 | 0.73918 | -11.03372 | -8.15592 | 0.7512 | -11.24583 | -8.44782 | 0.7453 | -11.0008 | -8.19886 | 0.74111 | -11.25071 | -8.33807 | 0.69629 | -10.33972 | -7.19947 | 0.73914 | -7.55854 | -5.58684 | 0.55903 | -8.24049 | -4.60668 | 0.65627 | -9.87386 | -6.47995 | 0.26127 | -7.91229 | -2.06727 | 0.69514 | -10.7217 | -7.45308 | 0.72545 | -10.41586 | -7.55616 | 0.71561 | -10.50891 | -7.52024 | 0.74341 | -10.54797 | -7.84147 | 0.74923 | -10.4886 | -7.85843 | 0.7526 | -10.47964 | -7.88702
1902-07-26 06:00 | 5:45 | -8.01032 | -1.91981 | 0.67567 | -11.32978 | -7.65523 | 0.65398 | -10.18212 | -6.65892 | 0.70439 | -11.09694 | -7.81659 | 0.38181 | -8.25597 | -3.15224 | 0.62487 | -11.06226 | -6.91244 | 0.71791 | -11.04691 | -7.93068 | 0.52336 | -8.51333 | -4.45553 | 0.74355 | -10.95669 | -8.1469 | 0.73406 | -11.0995 | -8.14767 | 0.75808 | -11.16725 | -8.4657 | 0.74979 | -10.97177 | -8.22658 | 0.74934 | -11.14421 | -8.35082 | 0.70161 | -10.20044 | -7.15669 | 0.75588 | -7.41301 | -5.60336 | 0.55897 | -8.24251 | -4.60734 | 0.65675 | -9.86912 | -6.48151 | 0.2533 | -8.13385 | -2.0603 | 0.69775 | -10.69635 | -7.4634 | 0.72689 | -10.39657 | -7.55711 | 0.72979 | -10.33821 | -7.54474 | 0.73677 | -10.62671 | -7.8294 | 0.76176 | -10.33358 | -7.87171 | 0.74954 | -10.52339 | -7.88767
1902-07-26 12:00 | 5:40 | -8.14181 | -1.92231 | 0.70127 | -11.02531 | -7.73176 | 0.64488 | -10.33134 | -6.66248 | 0.72007 | -10.95203 | -7.88624 | 0.38133 | -8.19058 | -3.12329 | 0.63864 | -10.86956 | -6.94173 | 0.71025 | -11.11956 | -7.89772 | 0.52235 | -8.59359 | -4.48889 | 0.73203 | -11.09806 | -8.12412 | 0.74438 | -10.96856 | -8.16483 | 0.74118 | -11.39036 | -8.44229 | 0.7434 | -11.05393 | -8.21754 | 0.74544 | -11.21262 | -8.35832 | 0.69271 | -10.34945 | -7.16915 | 0.7559 | -7.42092 | -5.6095 | 0.55179 | -8.33091 | -4.59694 | 0.67071 | -9.63968 | -6.46545 | 0.26596 | -7.77617 | -2.06813 | 0.70376 | -10.63248 | -7.48266 | 0.72786 | -10.40258 | -7.57158 | 0.72432 | -10.406 | -7.53727 | 0.75341 | -10.43138 | -7.85911 | 0.74847 | -10.49392 | -7.85438 | 0.74745 | -10.55767 | -7.89137
1902-07-26 18:00 | 5:50 | -7.89783 | -1.92218 | 0.67641 | -11.32909 | -7.6631 | 0.63758 | -10.23582 | -6.5262 | 0.71899 | -10.97613 | -7.89174 | 0.36182 | -8.51355 | -3.08036 | 0.62121 | -11.08361 | -6.88526 | 0.70583 | -11.19543 | -7.90211 | 0.51914 | -8.67191 | -4.5019 | 0.74181 | -10.9831 | -8.14742 | 0.74421 | -10.98025 | -8.17164 | 0.76026 | -11.13434 | -8.46497 | 0.73913 | -11.11946 | -8.21876 | 0.74708 | -11.17136 | -8.3459 | 0.6933 | -10.45849 | -7.25091 | 0.7548 | -7.43325 | -5.61065 | 0.57219 | -8.0828 | -4.62486 | 0.65427 | -9.71231 | -6.35445 | 0.26628 | -7.77132 | -2.06938 | 0.70129 | -10.67029 | -7.48301 | 0.73139 | -10.34475 | -7.56605 | 0.71479 | -10.51428 | -7.5155 | 0.75583 | -10.41982 | -7.87562 | 0.74996 | -10.48371 | -7.8624 | 0.74736 | -10.55802 | -7.89062
1902-07-27 | 5:46 | -7.99366 | -1.92241 | 0.68868 | -11.19239 | -7.70794 | 0.64667 | -10.20432 | -6.59886 | 0.71739 | -10.99024 | -7.88429 | 0.38082 | -8.13459 | -3.09777 | 0.63672 | -10.92073 | -6.95342 | 0.7014 | -11.23269 | -7.87856 | 0.51003 | -8.76929 | -4.47257 | 0.74224 | -10.97379 | -8.14515 | 0.7515 | -10.88939 | -8.18343 | 0.76333 | -11.09471 | -8.46892 | 0.73979 | -11.12834 | -8.23265 | 0.7464 | -11.20144 | -8.36079 | 0.70814 | -10.35088 | -7.32985 | 0.74792 | -7.49901 | -5.60869 | 0.56011 | -8.24746 | -4.61949 | 0.66822 | -9.62079 | -6.42878 | 0.26033 | -7.91981 | -2.06174 | 0.6902 | -10.80234 | -7.45573 | 0.72967 | -10.27946 | -7.50066 | 0.72108 | -10.43766 | -7.5264 | 0.74248 | -10.5693 | -7.84744 | 0.74884 | -10.49993 | -7.86274 | 0.76498 | -10.38157 | -7.94171
1902-07-27 06:00 | 5:42 | -8.10137 | -1.92268 | 0.67849 | -11.29621 | -7.66434 | 0.65052 | -10.16903 | -6.61516 | 0.71651 | -10.98647 | -7.87193 | 0.37931 | -8.16418 | -3.09679 | 0.63145 | -10.99195 | -6.94088 | 0.70122 | -11.22634 | -7.87214 | 0.5252 | -8.4555 | -4.4408 | 0.74187 | -10.98936 | -8.15268 | 0.74408 | -10.97829 | -8.1687 | 0.75969 | -11.14704 | -8.46826 | 0.74532 | -11.05139 | -8.23684 | 0.72803 | -11.40789 | -8.3053 | 0.70541 | -10.21311 | -7.20447 | 0.74834 | -7.49996 | -5.61254 | 0.56268 | -8.19032 | -4.6085 | 0.65418 | -9.79037 | -6.40464 | 0.26101 | -7.89878 | -2.06165 | 0.70635 | -10.60384 | -7.49004 | 0.72898 | -10.34699 | -7.5428 | 0.72753 | -10.37483 | -7.54798 | 0.75684 | -10.40246 | -7.87304 | 0.73798 | -10.60566 | -7.8268 | 0.77332 | -10.28187 | -7.95114
1902-07-27 12:00 | 5:43 | -8.07919 | -1.92311 | 0.69534 | -11.14617 | -7.75035 | 0.63713 | -10.25192 | -6.53179 | 0.72304 | -10.92564 | -7.89968 | 0.3709 | -8.34488 | -3.09509 | 0.63569 | -10.92588 | -6.94551 | 0.72795 | -10.90312 | -7.93691 | 0.50467 | -8.79252 | -4.43729 | 0.75884 | -10.75978 | -8.16501 | 0.74607 | -10.96374 | -8.17974 | 0.76106 | -11.13297 | -8.47287 | 0.74634 | -11.02249 | -8.22652 | 0.74821 | -11.1877 | -8.37069 | 0.70343 | -10.22021 | -7.18917 | 0.7478 | -7.5111 | -5.61679 | 0.55848 | -8.25127 | -4.60817 | 0.67027 | -9.59681 | -6.43248 | 0.26323 | -7.83249 | -2.06174 | 0.70845 | -10.58965 | -7.50228 | 0.70986 | -10.58148 | -7.51134 | 0.71569 | -10.50808 | -7.52053 | 0.72828 | -10.72807 | -7.81309 | 0.74865 | -10.50713 | -7.86618 | 0.76349 | -10.38033 | -7.92527
1902-07-27 18:00 | 5:47 | -7.98852 | -1.92354 | 0.70646 | -11.02807 | -7.79092 | 0.63843 | -10.33454 | -6.59791 | 0.72377 | -10.91434 | -7.89943 | 0.37592 | -8.34614 | -3.13745 | 0.63271 | -10.96144 | -6.93544 | 0.72288 | -10.97866 | -7.93623 | 0.53175 | -8.41806 | -4.47626 | 0.74382 | -10.96315 | -8.15456 | 0.7321 | -11.13261 | -8.15023 | 0.74808 | -11.31102 | -8.4615 | 0.75472 | -10.95773 | -8.27006 | 0.73987 | -11.28316 | -8.34802 | 0.72307 | -10.05852 | -7.27305 | 0.74147 | -7.54474 | -5.59419 | 0.54615 | -8.403 | -4.58932 | 0.67063 | -9.51622 | -6.38186 | 0.26788 | -7.69455 | -2.06121 | 0.70436 | -10.63685 | -7.4922 | 0.70411 | -10.66639 | -7.51033 | 0.72477 | -10.41631 | -7.54941 | 0.74391 | -10.56844 | -7.86202 | 0.73902 | -10.61999 | -7.84837 | 0.7617 | -10.39244 | -7.91589
1902-07-28 | 5:35 | -8.25169 | -1.91953 | 0.69927 | -11.08938 | -7.75452 | 0.63503 | -10.39912 | -6.60379 | 0.72396 | -10.91539 | -7.90229 | 0.3884 | -8.10936 | -3.1497 | 0.62394 | -11.08069 | -6.91363 | 0.70318 | -11.21408 | -7.88554 | 0.53565 | -8.27714 | -4.43362 | 0.74234 | -10.97841 | -8.14973 | 0.73778 | -11.06659 | -8.1647 | 0.75761 | -11.17646 | -8.46736 | 0.74209 | -11.07327 | -8.21742 | 0.74594 | -11.21256 | -8.36384 | 0.70423 | -10.29546 | -7.25038 | 0.73597 | -7.60287 | -5.59547 | 0.55251 | -8.32399 | -4.59913 | 0.69276 | -9.33945 | -6.46997 | 0.25947 | -7.93636 | -2.05921 | 0.71188 | -10.53502 | -7.4997 | 0.71309 | -10.55229 | -7.52474 | 0.71862 | -10.4925 | -7.54008 | 0.75326 | -10.4715 | -7.88774 | 0.75791 | -10.40563 | -7.88655 | 0.77031 | -10.31746 | -7.94764
1902-07-28 06:00 | 5:50 | -7.89326 | -1.92061 | 0.72155 | -10.81891 | -7.80638 | 0.64313 | -10.31063 | -6.63104 | 0.71425 | -11.03205 | -7.87969 | 0.37906 | -8.31293 | -3.15108 | 0.63501 | -10.93932 | -6.94652 | 0.71697 | -11.03685 | -7.91309 | 0.53494 | -8.30217 | -4.4412 | 0.7322 | -11.11422 | -8.13788 | 0.73858 | -11.06641 | -8.17342 | 0.75881 | -11.17077 | -8.4765 | 0.75345 | -10.92166 | -8.22896 | 0.73892 | -11.29614 | -8.34691 | 0.69788 | -10.27344 | -7.16967 | 0.74696 | -7.50633 | -5.60697 | 0.55616 | -8.28257 | -4.60643 | 0.65929 | -9.84071 | -6.48792 | 0.26031 | -7.89307 | -2.05465 | 0.68885 | -10.83996 | -7.46711 | 0.7234 | -10.44621 | -7.55679 | 0.70841 | -10.60371 | -7.51177 | 0.748 | -10.52538 | -7.87294 | 0.75019 | -10.48415 | -7.86511 | 0.74879 | -10.55596 | -7.90418
1902-07-28 12:00 | 5:49 | -7.94277 | -1.92231 | 0.67794 | -11.32511 | -7.67771 | 0.64195 | -10.19619 | -6.54547 | 0.73354 | -10.71103 | -7.85696 | 0.36784 | -8.67356 | -3.19046 | 0.62713 | -11.01989 | -6.91089 | 0.69642 | -11.28778 | -7.86103 | 0.52602 | -8.4986 | -4.47047 | 0.72985 | -11.13981 | -8.13036 | 0.74024 | -11.04531 | -8.17622 | 0.75367 | -11.22899 | -8.46292 | 0.74087 | -11.1005 | -8.22397 | 0.76227 | -11.01847 | -8.39902 | 0.68914 | -10.39397 | -7.16287 | 0.74178 | -7.55864 | -5.60683 | 0.5512 | -8.35904 | -4.60755 | 0.6649 | -9.73157 | -6.47047 | 0.25489 | -8.05283 | -2.05257 | 0.69968 | -10.7159 | -7.49771 | 0.72588 | -10.41649 | -7.56107 | 0.71757 | -10.51575 | -7.54582 | 0.74022 | -10.61496 | -7.85737 | 0.75339 | -10.46995 | -7.88795 | 0.76213 | -10.40053 | -7.92656
1902-07-28 18:00 | 5:51 | -7.88288 | -1.92153 | 0.70907 | -11.00152 | -7.80086 | 0.65888 | -10.07123 | -6.63575 | 0.70954 | -11.08194 | -7.86314 | 0.39703 | -8.03469 | -3.19001 | 0.62919 | -10.99808 | -6.91983 | 0.71113 | -11.12823 | -7.9136 | 0.53765 | -8.31118 | -4.46851 | 0.73264 | -11.10103 | -8.13307 | 0.75498 | -10.85944 | -8.19869 | 0.75995 | -11.15619 | -8.47816 | 0.74902 | -10.98622 | -8.22888 | 0.75097 | -11.15739 | -8.37882 | 0.69514 | -10.31901 | -7.17318 | 0.75231 | -7.47868 | -5.6263 | 0.56368 | -8.23748 | -4.64328 | 0.65557 | -9.90513 | -6.49347 | 0.2605 | -7.89989 | -2.05794 | 0.68539 | -10.88407 | -7.45985 | 0.72105 | -10.46766 | -7.54774 | 0.72673 | -10.4116 | -7.56644 | 0.74628 | -10.53341 | -7.86084 | 0.75176 | -10.48066 | -7.87893 | 0.74714 | -10.5766 | -7.90216
1902-07-29 | 5:51 | -7.89759 | -1.92299 | 0.69261 | -11.18995 | -7.75023 | 0.63447 | -10.32038 | -6.54793 | 0.71762 | -10.99413 | -7.8896 | 0.38149 | -8.37589 | -3.1953 | 0.65517 | -10.60104 | -6.9455 | 0.72043 | -11.00961 | -7.93165 | 0.51562 | -8.71559 | -4.49395 | 0.73433 | -11.08399 | -8.13932 | 0.74201 | -11.02611 | -8.18143 | 0.74388 | -11.3671 | -8.45572 | 0.7413 | -11.09709 | -8.22626 | 0.75297 | -11.12403 | -8.37601 | 0.69297 | -10.34108 | -7.166 | 0.72361 | -7.69099 | -5.56526 | 0.56318 | -8.22474 | -4.63204 | 0.6548 | -9.71148 | -6.35909 | 0.26169 | -7.8724 | -2.06009 | 0.71769 | -10.47906 | -7.52076 | 0.71251 | -10.56111 | -7.5249 | 0.7214 | -10.48107 | -7.56099 | 0.74511 | -10.5544 | -7.86418 | 0.74788 | -10.52741 | -7.87323 | 0.74704 | -10.57679 | -7.90131
1902-07-29 06:00 | 5:39 | -8.16029 | -1.91897 | 0.69445 | -11.14726 | -7.74123 | 0.64677 | -10.16787 | -6.57631 | 0.70472 | -11.1212 | -7.83734 | 0.36026 | -8.70456 | -3.13589 | 0.64566 | -10.76051 | -6.94766 | 0.72311 | -10.96046 | -7.92565 | 0.53673 | -8.35741 | -4.48567 | 0.73049 | -11.13716 | -8.13556 | 0.73676 | -11.08598 | -8.16775 | 0.75484 | -11.21734 | -8.46726 | 0.76016 | -10.85225 | -8.24949 | 0.74455 | -11.23647 | -8.36614 | 0.70548 | -10.20634 | -7.20034 | 0.7412 | -7.56843 | -5.60973 | 0.55934 | -8.27446 | -4.62819 | 0.66698 | -9.73801 | -6.49509 | 0.2566 | -8.01888 | -2.05765 | 0.71115 | -10.57043 | -7.51712 | 0.72527 | -10.39861 | -7.54178 | 0.71537 | -10.55322 | -7.54949 | 0.74466 | -10.56122 | -7.86456 | 0.74542 | -10.54861 | -7.86311 | 0.77616 | -10.25184 | -7.95708
1902-07-29 12:00 | 5:50 | -7.8974 | -1.9202 | 0.69956 | -11.08147 | -7.75214 | 0.62189 | -10.34789 | -6.4352 | 0.69585 | -11.17779 | -7.77808 | 0.3923 | -8.10118 | -3.1781 | 0.63862 | -10.8725 | -6.94339 | 0.70783 | -11.16929 | -7.906 | 0.50762 | -8.52675 | -4.32833 | 0.73604 | -11.06614 | -8.14515 | 0.73831 | -11.06066 | -8.16623 | 0.76992 | -11.01224 | -8.47853 | 0.77097 | -10.73803 | -8.27868 | 0.73741 | -11.30228 | -8.33442 | 0.69731 | -10.30951 | -7.18888 | 0.73236 | -7.62113 | -5.58144 | 0.55628 | -8.2913 | -4.6123 | 0.67974 | -9.6656 | -6.57007 | 0.26096 | -7.89734 | -2.06088 | 0.71049 | -10.57069 | -7.51035 | 0.71566 | -10.51079 | -7.52212 | 0.72045 | -10.48271 | -7.55226 | 0.74964 | -10.51746 | -7.8843 | 0.74835 | -10.51056 | -7.86561 | 0.76076 | -10.42607 | -7.9317
1902-07-29 18:00 | 5:38 | -8.16239 | -1.9168 | 0.70635 | -11.03098 | -7.79169 | 0.63113 | -10.31294 | -6.50881 | 0.72486 | -10.86293 | -7.87409 | 0.38604 | -8.16348 | -3.15142 | 0.64653 | -10.7501 | -6.95031 | 0.70909 | -11.16499 | -7.91698 | 0.51424 | -8.48331 | -4.3625 | 0.73283 | -11.1167 | -8.14663 | 0.745 | -10.98379 | -8.18295 | 0.75576 | -11.21114 | -8.4729 | 0.7725 | -10.73154 | -8.29011 | 0.75531 | -11.11635 | -8.39628 | 0.69543 | -10.31564 | -7.17383 | 0.75375 | -7.46012 | -5.62303 | 0.55936 | -8.25776 | -4.61905 | 0.65084 | -9.84312 | -6.40628 | 0.26341 | -7.82474 | -2.06111 | 0.70693 | -10.62057 | -7.50796 | 0.72928 | -10.37074 | -7.56318 | 0.71969 | -10.48606 | -7.54668 | 0.74817 | -10.52954 | -7.8779 | 0.76663 | -10.33171 | -7.92055 | 0.76836 | -10.36264 | -7.96223
1902-07-30 | 5:39 | -8.15281 | -1.92023 | 0.70986 | -10.98523 | -7.79802 | 0.63574 | -10.49342 | -6.67103 | 0.71807 | -10.93217 | -7.85004 | 0.37913 | -8.34532 | -3.16397 | 0.61497 | -11.19847 | -6.88674 | 0.70442 | -11.20533 | -7.8932 | 0.51019 | -8.60656 | -4.39094 | 0.73869 | -11.03388 | -8.15067 | 0.74701 | -10.95636 | -8.18455 | 0.7587 | -11.17044 | -8.47507 | 0.74248 | -11.09001 | -8.23412 | 0.75535 | -11.10623 | -8.38903 | 0.69646 | -10.31121 | -7.18133 | 0.74778 | -7.50037 | -5.6086 | 0.56581 | -8.21348 | -4.6473 | 0.65795 | -9.83792 | -6.47283 | 0.26369 | -7.81653 | -2.06111 | 0.71134 | -10.57091 | -7.51956 | 0.7294 | -10.34682 | -7.54698 | 0.71697 | -10.52733 | -7.54781 | 0.74979 | -10.49721 | -7.87072 | 0.75218 | -10.47587 | -7.87973 | 0.74904 | -10.55291 | -7.90452
1902-07-30 06:00 | 5:49 | -7.92329 | -1.91886 | 0.70787 | -11.0038 | -7.7893 | 0.64754 | -10.21544 | -6.6149 | 0.71894 | -10.90418 | -7.83947 | 0.37113 | -8.51833 | -3.16138 | 0.64163 | -10.82752 | -6.94731 | 0.69764 | -11.28466 | -7.87261 | 0.52618 | -8.37124 | -4.40479 | 0.74249 | -10.98629 | -8.15724 | 0.7339 | -11.12493 | -8.16454 | 0.76658 | -11.05735 | -8.4764 | 0.74102 | -11.08195 | -8.21191 | 0.76016 | -11.02194 | -8.37846 | 0.68812 | -10.43945 | -7.18355 | 0.75429 | -7.45271 | -5.62149 | 0.55114 | -8.33582 | -4.59418 | 0.66529 | -9.68565 | -6.44375 | 0.25853 | -7.9477 | -2.05472 | 0.70089 | -10.6902 | -7.49269 | 0.71194 | -10.56252 | -7.51985 | 0.72327 | -10.45823 | -7.56408 | 0.75182 | -10.47727 | -7.87706 | 0.75104 | -10.47587 | -7.86783 | 0.76243 | -10.40769 | -7.93513
1902-07-30 12:00 | 5:40 | -8.11105 | -1.9176 | 0.71072 | -10.96671 | -7.79422 | 0.63601 | -10.28244 | -6.53971 | 0.71605 | -10.96037 | -7.84816 | 0.38498 | -8.25375 | -3.17755 | 0.6335 | -10.93804 | -6.92929 | 0.70309 | -11.21616 | -7.88602 | 0.52058 | -8.60681 | -4.4805 | 0.73995 | -11.01104 | -8.1476 | 0.74199 | -11.01696 | -8.17451 | 0.75039 | -11.28388 | -8.46732 | 0.75113 | -10.9656 | -8.23654 | 0.75146 | -11.14589 | -8.37566 | 0.69501 | -10.33545 | -7.1832 | 0.74277 | -7.54787 | -5.60635 | 0.56435 | -8.19928 | -4.62729 | 0.66578 | -9.80069 | -6.52515 | 0.24924 | -8.219 | -2.04848 | 0.70383 | -10.65871 | -7.50187 | 0.72264 | -10.44782 | -7.54998 | 0.72511 | -10.43012 | -7.56301 | 0.75272 | -10.47068 | -7.88151 | 0.75475 | -10.46542 | -7.89875 | 0.76729 | -10.36335 | -7.95171
1902-07-30 18:00 | 5:43 | -8.05544 | -1.91727 | 0.70171 | -11.07431 | -7.77092 | 0.66658 | -10.02507 | -6.68254 | 0.70995 | -11.07211 | -7.86064 | 0.39821 | -7.99884 | -3.18523 | 0.62943 | -10.98156 | -6.91211 | 0.6994 | -11.25629 | -7.87265 | 0.5265 | -8.49332 | -4.47174 | 0.73438 | -11.0911 | -8.14508 | 0.73858 | -11.05313 | -8.16362 | 0.75832 | -11.1755 | -8.47461 | 0.75362 | -10.93264 | -8.23907 | 0.76214 | -11.02519 | -8.40279 | 0.67609 | -10.55996 | -7.13945 | 0.75658 | -7.43675 | -5.62653 | 0.55339 | -8.32181 | -4.6052 | 0.67306 | -9.53091 | -6.41489 | 0.27317 | -7.50916 | -2.05125 | 0.7016 | -10.69638 | -7.50462 | 0.72036 | -10.45711 | -7.53287 | 0.72007 | -10.48676 | -7.55116 | 0.74894 | -10.51519 | -7.87529 | 0.74796 | -10.52706 | -7.87384 | 0.75111 | -10.52559 | -7.90584
1902-07-31 | 5:48 | -7.94666 | -1.91777 | 0.70798 | -11.00233 | -7.7894 | 0.61346 | -10.37118 | -6.36234 | 0.72254 | -10.91969 | -7.88994 | 0.38145 | -8.2673 | -3.15354 | 0.63802 | -10.86107 | -6.92962 | 0.7066 | -11.16866 | -7.89176 | 0.5157 | -8.77142 | -4.52346 | 0.74565 | -10.93269 | -8.15194 | 0.74497 | -10.98854 | -8.18614 | 0.74486 | -11.34046 | -8.44706 | 0.75 | -11.00383 | -8.25285 | 0.74673 | -11.2027 | -8.36537 | 0.70602 | -10.17838 | -7.18614 | 0.75215 | -7.46984 | -5.61847 | 0.55985 | -8.26127 | -4.62512 | 0.67852 | -9.62748 | -6.5324 | 0.25473 | -8.05646 | -2.05221 | 0.70239 | -10.66488 | -7.49086 | 0.71313 | -10.55995 | -7.5306 | 0.72732 | -10.40438 | -7.56732 | 0.73959 | -10.62039 | -7.85471 | 0.7573 | -10.42266 | -7.8931 | 0.75856 | -10.45769 | -7.93283
1902-07-31 06:00 | 5:43 | -8.06241 | -1.91893 | 0.70509 | -11.04092 | -7.7848 | 0.66446 | -9.88273 | -6.56665 | 0.70242 | -11.1598 | -7.83892 | 0.39386 | -8.04076 | -3.16694 | 0.62339 | -11.07357 | -6.9032 | 0.70504 | -11.2028 | -7.89838 | 0.51503 | -8.63375 | -4.44667 | 0.73587 | -11.05936 | -8.13828 | 0.74034 | -11.03168 | -8.16724 | 0.76693 | -11.052 | -8.47608 | 0.73846 | -11.14271 | -8.22849 | 0.75613 | -11.08988 | -8.38536 | 0.68694 | -10.44534 | -7.1753 | 0.75457 | -7.45134 | -5.62253 | 0.55332 | -8.31886 | -4.60301 | 0.70025 | -9.37949 | -6.56802 | 0.264 | -7.81423 | -2.06299 | 0.69848 | -10.71966 | -7.48743 | 0.73589 | -10.28234 | -7.56672 | 0.72256 | -10.44741 | -7.54887 | 0.73974 | -10.59871 | -7.84027 | 0.74707 | -10.52299 | -7.86144 | 0.75126 | -10.53557 | -7.91499
1902-07-31 12:00 | 5:46 | -8.00284 | -1.92199 | 0.69985 | -11.11108 | -7.77608 | 0.64924 | -10.01894 | -6.50468 | 0.71205 | -11.04473 | -7.86436 | 0.37614 | -8.39497 | -3.15772 | 0.62926 | -10.97258 | -6.90461 | 0.69916 | -11.26198 | -7.87393 | 0.53436 | -8.43644 | -4.50814 | 0.74343 | -10.96981 | -8.15523 | 0.73835 | -11.06455 | -8.16946 | 0.75867 | -11.15654 | -8.46417 | 0.7546 | -10.9169 | -8.23785 | 0.74133 | -11.26531 | -8.35137 | 0.7067 | -10.13846 | -7.16489 | 0.74294 | -7.54896 | -5.60842 | 0.55735 | -8.29978 | -4.62592 | 0.66306 | -9.8474 | -6.52938 | 0.25477 | -8.06067 | -2.05359 | 0.7055 | -10.63428 | -7.50244 | 0.71351 | -10.53739 | -7.51856 | 0.70693 | -10.63076 | -7.5152 | 0.74267 | -10.56149 | -7.84369 | 0.73962 | -10.58843 | -7.83144 | 0.76398 | -10.38331 | -7.9326
1902-07-31 18:00 | 5:44 | -8.03489 | -1.91926 | 0.69734 | -11.12866 | -7.76043 | 0.66348 | -9.89204 | -6.56321 | 0.70377 | -11.14831 | -7.84587 | 0.38138 | -8.30861 | -3.16878 | 0.62821 | -11.00836 | -6.91562 | 0.70693 | -11.1846 | -7.9067 | 0.53427 | -8.44627 | -4.51255 | 0.72347 | -11.21208 | -8.11166 | 0.7458 | -10.97198 | -8.18294 | 0.76204 | -11.11769 | -8.47209 | 0.73362 | -11.19231 | -8.2109 | 0.73743 | -11.3224 | -8.34943 | 0.7065 | -10.16329 | -7.18035 | 0.75114 | -7.47589 | -5.61543 | 0.54547 | -8.39643 | -4.57998 | 0.67626 | -9.65025 | -6.52609 | 0.25424 | -8.07874 | -2.05391 | 0.69326 | -10.79537 | -7.48398 | 0.71955 | -10.44166 | -7.51328 | 0.71737 | -10.50834 | -7.53832 | 0.75722 | -10.39819 | -7.87374 | 0.75516 | -10.43966 | -7.88365 | 0.75188 | -10.52837 | -7.91608
1902-08-01 | 5:38 | -8.18114 | -1.91774 | 0.69916 | -11.1026 | -7.76249 | 0.62056 | -10.38126 | -6.44219 | 0.72243 | -10.94286 | -7.90544 | 0.38759 | -8.17716 | -3.16941 | 0.62749 | -11.02849 | -6.92028 | 0.70775 | -11.18067 | -7.91308 | 0.52556 | -8.63632 | -4.5389 | 0.73096 | -11.11874 | -8.12734 | 0.74766 | -10.94363 | -8.18216 | 0.75828 | -11.17438 | -8.47328 | 0.74026 | -11.10339 | -8.21934 | 0.74232 | -11.26486 | -8.36215 | 0.69984 | -10.25154 | -7.17448 | 0.74278 | -7.54646 | -5.60533 | 0.56947 | -8.1396 | -4.63527 | 0.63749 | -9.98268 | -6.36386 | 0.26343 | -7.8017 | -2.05524 | 0.69212 | -10.80702 | -7.47979 | 0.72461 | -10.40319 | -7.5383 | 0.72168 | -10.45889 | -7.548 | 0.74324 | -10.5669 | -7.85372 | 0.73162 | -10.67944 | -7.81327 | 0.75995 | -10.43869 | -7.9329
1902-08-01 06:00 | 5:41 | -8.12046 | -1.92082 | 0.70527 | -11.05206 | -7.79468 | 0.62716 | -10.29627 | -6.45739 | 0.75221 | -10.55208 | -7.93739 | 0.38056 | -8.28544 | -3.15308 | 0.62427 | -11.07313 | -6.91258 | 0.70458 | -11.21054 | -7.89876 | 0.53836 | -8.40701 | -4.52604 | 0.75147 | -10.86562 | -8.16522 | 0.74564 | -10.97679 | -8.18475 | 0.76132 | -11.12454 | -8.46936 | 0.74708 | -11.02364 | -8.23555 | 0.74482 | -11.23041 | -8.36468 | 0.69233 | -10.35481 | -7.16894 | 0.73439 | -7.59804 | -5.57993 | 0.54742 | -8.36339 | -4.57832 | 0.666 | -9.81711 | -6.53823 | 0.26599 | -7.74228 | -2.05935 | 0.7094 | -10.59233 | -7.51419 | 0.71725 | -10.55396 | -7.56977 | 0.72123 | -10.47793 | -7.55698 | 0.74004 | -10.60447 | -7.84769 | 0.75857 | -10.41316 | -7.89906 | 0.76483 | -10.3832 | -7.94135
1902-08-01 12:00 | 5:41 | -8.11833 | -1.91998 | 0.71206 | -10.96542 | -7.80803 | 0.66698 | -9.95707 | -6.64114 | 0.71223 | -11.04944 | -7.8697 | 0.39641 | -8.00635 | -3.17377 | 0.63657 | -10.90069 | -6.93906 | 0.71624 | -11.07351 | -7.93127 | 0.52874 | -8.45694 | -4.4715 | 0.73882 | -11.02254 | -8.14366 | 0.73746 | -11.06659 | -8.16119 | 0.75079 | -11.26679 | -8.45895 | 0.75338 | -10.93302 | -8.23677 | 0.74556 | -11.22218 | -8.3668 | 0.70578 | -10.18601 | -7.18909 | 0.75317 | -7.46489 | -5.62231 | 0.55702 | -8.31318 | -4.63056 | 0.65557 | -9.86024 | -6.46406 | 0.25898 | -7.94361 | -2.05721 | 0.68886 | -10.84351 | -7.4697 | 0.70692 | -10.60123 | -7.49418 | 0.71031 | -10.5869 | -7.52002 | 0.75023 | -10.49271 | -7.87191 | 0.75412 | -10.45408 | -7.88365 | 0.75862 | -10.4595 | -7.93473
1902-08-01 18:00 | 5:45 | -8.02807 | -1.9217 | 0.68658 | -11.2448 | -7.72041 | 0.64877 | -10.16046 | -6.59175 | 0.69827 | -11.18244 | -7.80841 | 0.39258 | -8.10812 | -3.18311 | 0.64345 | -10.78955 | -6.94254 | 0.70549 | -11.20727 | -7.90665 | 0.53524 | -8.47565 | -4.53651 | 0.73219 | -11.11108 | -8.13538 | 0.74322 | -11.00695 | -8.18063 | 0.75668 | -11.19246 | -8.46911 | 0.7587 | -11.16869 | -8.47373 | 0.74395 | -11.24653 | -8.36685 | 0.70812 | -10.14599 | -7.18457 | 0.73957 | -7.58089 | -5.60663 | 0.57437 | -8.08038 | -4.64111 | 0.66179 | -9.84458 | -6.51508 | 0.25894 | -7.95497 | -2.05989 | 0.69582 | -10.75169 | -7.48123 | 0.71643 | -10.49808 | -7.52112 | 0.72538 | -10.4107 | -7.55169 | 0.73907 | -10.61452 | -7.84491 | 0.73716 | -10.63373 | -7.83881 | 0.76439 | -10.39789 | -7.94803
1902-08-02 | 5:38 | -8.18628 | -1.91951 | 0.68349 | -11.27589 | -7.70691 | 0.6436 | -10.1164 | -6.51088 | 0.71566 | -11.01542 | -7.88328 | 0.39179 | -8.1011 | -3.17393 | 0.62147 | -11.11234 | -6.90602 | 0.7031 | -11.21056 | -7.88212 | 0.52321 | -8.64947 | -4.52553 | 0.751 | -10.8646 | -8.15933 | 0.74344 | -11.00289 | -8.18001 | 0.77349 | -10.95761 | -8.47556 | 0.75296 | -11.02101 | -8.29841 | 0.75191 | -11.1473 | -8.38179 | 0.70375 | -10.22356 | -7.19479 | 0.757 | -7.41902 | -5.61618 | 0.55306 | -8.3354 | -4.60995 | 0.68255 | -9.68439 | -6.6101 | 0.26369 | -7.82934 | -2.06455 | 0.70233 | -10.66714 | -7.49182 | 0.72322 | -10.40073 | -7.52198 | 0.72163 | -10.46343 | -7.55068 | 0.7553 | -10.44003 | -7.88531 | 0.75687 | -10.43784 | -7.90006 | 0.74543 | -10.59688 | -7.89926
1902-08-02 06:00 | 5:43 | -8.05668 | -1.92107 | 0.713 | -10.96764 | -7.81996 | 0.63918 | -10.26135 | -6.55886 | 0.7168 | -11.01314 | -7.89417 | 0.38638 | -8.17999 | -3.16059 | 0.62234 | -11.08601 | -6.89922 | 0.72677 | -10.92702 | -7.94142 | 0.53453 | -8.39402 | -4.48689 | 0.73765 | -11.03221 | -8.13788 | 0.7535 | -10.86302 | -8.18534 | 0.75467 | -11.21596 | -8.46433 | 0.74297 | -10.8435 | -8.05642 | 0.7443 | -11.24049 | -8.36625 | 0.70902 | -10.15702 | -7.20152 | 0.73619 | -7.60197 | -5.59651 | 0.54761 | -8.37814 | -4.58796 | 0.67593 | -9.75059 | -6.5907 | 0.25999 | -7.91947 | -2.05898 | 0.68907 | -10.84022 | -7.46964 | 0.72925 | -10.52622 | -7.67629 | 0.72917 | -10.36699 | -7.55934 | 0.76284 | -10.342 | -7.88925 | 0.75931 | -10.3956 | -7.89348 | 0.76673 | -10.37061 | -7.9515
1902-08-02 12:00 | 5:41 | -8.11571 | -1.91914 | 0.69516 | -11.16183 | -7.7593 | 0.66461 | -10.00473 | -6.64927 | 0.71828 | -10.98603 | -7.89108 | 0.36996 | -8.48929 | -3.14072 | 0.62967 | -10.98883 | -6.91935 | 0.71295 | -11.09294 | -7.90869 | 0.54419 | -8.41942 | -4.58181 | 0.74603 | -10.92916 | -8.15352 | 0.74023 | -11.03346 | -8.1673 | 0.75971 | -11.14791 | -8.46917 | 0.73412 | -11.05792 | -8.1178 | 0.75358 | -11.12386 | -8.38278 | 0.67911 | -10.554 | -7.16731 | 0.74796 | -7.49595 | -5.60671 | 0.54976 | -8.3527 | -4.59196 | 0.68172 | -9.68293 | -6.60107 | 0.26202 | -7.86381 | -2.06044 | 0.70555 | -10.63983 | -7.50689 | 0.71263 | -10.37661 | -7.39472 | 0.72494 | -10.42218 | -7.5555 | 0.73202 | -10.69842 | -7.83145 | 0.75879 | -10.40847 | -7.89783 | 0.75989 | -10.44886 | -7.93999
1902-08-02 18:00 | 5:43 | -8.06114 | -1.92148 | 0.67387 | -11.35459 | -7.65146 | 0.63724 | -10.19093 | -6.49406 | 0.71735 | -10.97476 | -7.87279 | 0.39598 | -7.93332 | -3.14145 | 0.63903 | -10.82943 | -6.92037 | 0.70564 | -11.18666 | -7.89376 | 0.50675 | -8.87938 | -4.49964 | 0.7399 | -11.00134 | -8.13987 | 0.73911 | -11.04731 | -8.16514 | 0.75696 | -11.17696 | -8.46052 | 0.75535 | -10.83778 | -8.1863 | 0.75418 | -11.12576 | -8.39082 | 0.70447 | -10.17001 | -7.16446 | 0.74722 | -7.50088 | -5.60479 | 0.57185 | -8.08814 | -4.62519 | 0.65845 | -9.87421 | -6.5017 | 0.26147 | -7.87953 | -2.06025 | 0.71445 | -10.51353 | -7.51144 | 0.716 | -10.4841 | -7.50664 | 0.725 | -10.42788 | -7.56017 | 0.75991 | -10.37854 | -7.88674 | 0.75278 | -10.47904 | -7.88842 | 0.77451 | -10.24775 | -7.93694
1902-08-03 | 5:38 | -8.17896 | -1.92005 | 0.70735 | -11.01781 | -7.79344 | 0.63862 | -10.07918 | -6.43673 | 0.70398 | -11.12799 | -7.83392 | 0.39267 | -8.00144 | -3.14192 | 0.62065 | -11.07876 | -6.87601 | 0.71184 | -11.10541 | -7.90524 | 0.52943 | -8.54526 | -4.52412 | 0.7276 | -11.16119 | -8.12091 | 0.74206 | -11.00726 | -8.1681 | 0.75978 | -11.15096 | -8.47232 | 0.73917 | -11.04541 | -8.16443 | 0.75533 | -11.10457 | -8.38767 | 0.70481 | -10.18701 | -7.1799 | 0.77122 | -7.29778 | -5.62822 | 0.55266 | -8.32977 | -4.60355 | 0.66341 | -9.32372 | -6.18548 | 0.26016 | -7.90858 | -2.05749 | 0.68886 | -10.84214 | -7.46877 | 0.71706 | -10.48318 | -7.5171 | 0.71213 | -10.57391 | -7.53001 | 0.76225 | -10.34126 | -7.88265 | 0.75167 | -10.47611 | -7.8746 | 0.75503 | -10.47908 | -7.91205
1902-08-03 06:00 | 5:49 | -7.93493 | -1.92297 | 0.7207 | -10.86766 | -7.83233 | 0.63195 | -10.32259 | -6.52336 | 0.71447 | -11.02864 | -7.87963 | 0.38087 | -8.19723 | -3.12207 | 0.64307 | -10.77711 | -6.93047 | 0.71371 | -11.07453 | -7.90394 | 0.52453 | -8.77809 | -4.60433 | 0.7345 | -11.07397 | -8.13379 | 0.7416 | -11.02941 | -8.1794 | 0.75494 | -11.20114 | -8.45619 | 0.74223 | -11.00767 | -8.17027 | 0.75881 | -11.03491 | -8.37335 | 0.70486 | -10.19817 | -7.18834 | 0.74819 | -7.48979 | -5.60376 | 0.55158 | -8.35324 | -4.60752 | 0.66964 | -9.46567 | -6.33861 | 0.26168 | -7.85441 | -2.05536 | 0.70467 | -10.62741 | -7.48883 | 0.73397 | -10.26795 | -7.53641 | 0.71001 | -10.59189 | -7.52032 | 0.75628 | -10.41203 | -7.87443 | 0.76747 | -10.30134 | -7.90598 | 0.76775 | -10.34898 | -7.9454
1902-08-03 12:00 | 5:41 | -8.12657 | -1.92345 | 0.69185 | -11.18559 | -7.73873 | 0.64215 | -10.1907 | -6.54392 | 0.71854 | -10.96947 | -7.88201 | 0.37035 | -8.39401 | -3.10871 | 0.63097 | -10.95198 | -6.91039 | 0.70458 | -11.20463 | -7.89458 | 0.53301 | -8.47137 | -4.51532 | 0.73276 | -11.08625 | -8.12358 | 0.7522 | -10.88683 | -8.18904 | 0.75396 | -11.22352 | -8.46204 | 0.73813 | -11.07538 | -8.17513 | 0.74216 | -11.26235 | -8.35848 | 0.68412 | -10.482 | -7.171 | 0.74741 | -7.50236 | -5.60735 | 0.54593 | -8.38776 | -4.57915 | 0.66907 | -9.58801 | -6.4151 | 0.26849 | -7.65281 | -2.05471 | 0.69468 | -10.77017 | -7.48183 | 0.73033 | -10.34576 | -7.55581 | 0.72772 | -10.39226 | -7.56266 | 0.75085 | -10.47003 | -7.86143 | 0.75747 | -10.4046 | -7.88115 | 0.76599 | -10.35789 | -7.93401
1902-08-03 18:00 | 5:42 | -8.08879 | -1.92266 | 0.69464 | -11.15221 | -7.74681 | 0.64867 | -10.08784 | -6.5437 | 0.71462 | -11.0124 | -7.86967 | 0.39918 | -7.82352 | -3.12296 | 0.64153 | -10.80283 | -6.93032 | 0.70998 | -11.12232 | -7.89668 | 0.53026 | -8.60789 | -4.56444 | 0.7425 | -10.97675 | -8.15023 | 0.74051 | -11.02694 | -8.16556 | 0.75694 | -11.18488 | -8.46626 | 0.73029 | -11.17475 | -8.16077 | 0.74957 | -11.18136 | -8.38119 | 0.71186 | -10.29245 | -7.32674 | 0.75488 | -7.44457 | -5.61977 | 0.55191 | -8.33354 | -4.59935 | 0.65534 | -9.85401 | -6.45773 | 0.26472 | -7.75676 | -2.05338 | 0.71509 | -10.50589 | -7.51266 | 0.71902 | -10.46468 | -7.52435 | 0.73051 | -10.36323 | -7.57046 | 0.75142 | -10.45815 | -7.85847 | 0.7372 | -10.61871 | -7.82814 | 0.76192 | -10.39626 | -7.92106
1902-08-04 | 5:49 | -7.95302 | -1.92604 | 0.70135 | -11.08172 | -7.77217 | 0.62891 | -10.34011 | -6.50295 | 0.71306 | -11.04482 | -7.87563 | 0.37788 | -8.26784 | -3.12428 | 0.64314 | -10.76129 | -6.92105 | 0.68752 | -11.38233 | -7.82559 | 0.49913 | -8.8289 | -4.40675 | 0.7403 | -10.99604 | -8.14036 | 0.76121 | -10.75969 | -8.19044 | 0.76418 | -11.07524 | -8.4635 | 0.75953 | -10.85888 | -8.24766 | 0.75179 | -11.13272 | -8.36943 | 0.7015 | -10.4153 | -7.30633 | 0.7465 | -7.49787 | -5.59716 | 0.54457 | -8.41342 | -4.5817 | 0.66776 | -9.5779 | -6.3957 | 0.2644 | -7.77874 | -2.0567 | 0.71322 | -10.53798 | -7.51593 | 0.73015 | -10.35048 | -7.55735 | 0.71456 | -10.54041 | -7.53173 | 0.76019 | -10.35924 | -7.87502 | 0.76162 | -10.35074 | -7.88333 | 0.75738 | -10.43788 | -7.90541
1902-08-04 06:00 | 5:42 | -8.12247 | -1.92711 | 0.70695 | -11.01704 | -7.78844 | 0.63102 | -10.24209 | -6.46302 | 0.71526 | -11.01649 | -7.87965 | 0.40518 | -7.73095 | -3.13241 | 0.62513 | -11.03304 | -6.89712 | 0.71482 | -11.08308 | -7.92244 | 0.5308 | -8.47136 | -4.49656 | 0.74681 | -10.91819 | -8.15382 | 0.73934 | -11.04332 | -8.16479 | 0.76005 | -11.14474 | -8.47058 | 0.74827 | -10.99124 | -8.22442 | 0.74475 | -11.22988 | -8.36343 | 0.71395 | -10.26633 | -7.32961 | 0.74455 | -7.51928 | -5.59852 | 0.54662 | -8.40203 | -4.5927 | 0.66162 | -9.67183 | -6.39906 | 0.26386 | -7.78094 | -2.05305 | 0.70458 | -10.66191 | -7.51213 | 0.73149 | -10.34379 | -7.56642 | 0.73314 | -10.31742 | -7.56411 | 0.74362 | -10.56413 | -7.85572 | 0.75643 | -10.4251 | -7.88586 | 0.73674 | -10.65216 | -7.84792
1902-08-04 12:00 | 5:50 | -7.93523 | -1.92734 | 0.72092 | -10.85241 | -7.82374 | 0.65718 | -10.09356 | -6.63332 | 0.70941 | -11.05967 | -7.84586 | 0.38881 | -8.08194 | -3.14237 | 0.64693 | -10.72996 | -6.94156 | 0.69794 | -11.28434 | -7.87576 | 0.52947 | -8.38066 | -4.43728 | 0.74895 | -10.88522 | -8.15246 | 0.74024 | -11.02938 | -8.16443 | 0.75213 | -11.24182 | -8.4553 | 0.73699 | -11.11726 | -8.19333 | 0.74318 | -11.24194 | -8.3548 | 0.7145 | -10.30012 | -7.35949 | 0.75114 | -7.46851 | -5.60988 | 0.55946 | -8.22193 | -4.59986 | 0.6637 | -9.61066 | -6.37857 | 0.25914 | -7.93367 | -2.05592 | 0.70311 | -10.66976 | -7.50203 | 0.69927 | -10.68854 | -7.47413 | 0.72164 | -10.45171 | -7.5424 | 0.76094 | -10.34023 | -7.86831 | 0.76235 | -10.37277 | -7.90763 | 0.75728 | -10.44651 | -7.91095
1902-08-04 18:00 | 5:41 | -8.1315 | -1.92826 | 0.70939 | -10.98709 | -7.79415 | 0.64428 | -10.0885 | -6.49983 | 0.70374 | -11.14077 | -7.84018 | 0.36829 | -8.48438 | -3.1247 | 0.6279 | -10.98169 | -6.89538 | 0.72433 | -10.95713 | -7.93652 | 0.49405 | -8.53944 | -4.21888 | 0.75113 | -10.85523 | -8.15373 | 0.74355 | -10.98646 | -8.16899 | 0.76024 | -11.1334 | -8.46403 | 0.75262 | -10.91923 | -8.21798 | 0.74834 | -11.18557 | -8.3706 | 0.70751 | -10.29882 | -7.28654 | 0.73878 | -7.57454 | -5.59595 | 0.55976 | -8.21773 | -4.59994 | 0.65481 | -9.84374 | -6.44577 | 0.25448 | -8.0484 | -2.04816 | 0.70154 | -10.68563 | -7.49642 | 0.7151 | -10.53522 | -7.53379 | 0.72995 | -10.35977 | -7.56215 | 0.7525 | -10.44818 | -7.8623 | 0.75656 | -10.42576 | -7.88767 | 0.76236 | -10.40888 | -7.93526
1902-08-05 | 5:40 | -8.15307 | -1.92432 | 0.68863 | -11.20277 | -7.71453 | 0.63547 | -10.26212 | -6.52125 | 0.72206 | -10.92979 | -7.89196 | 0.38036 | -8.27156 | -3.14615 | 0.62605 | -11.02033 | -6.89932 | 0.71312 | -11.08159 | -7.9025 | 0.50507 | -8.5572 | -4.32197 | 0.74398 | -10.95274 | -8.14861 | 0.7442 | -10.97307 | -8.16612 | 0.75122 | -11.25789 | -8.45716 | 0.75119 | -10.93599 | -8.21497 | 0.75226 | -11.14347 | -8.38281 | 0.7041 | -10.41395 | -7.33244 | 0.7293 | -7.64102 | -5.57257 | 0.56401 | -8.17243 | -4.60931 | 0.69858 | -9.30967 | -6.50352 | 0.26302 | -7.80629 | -2.05319 | 0.70651 | -10.61658 | -7.50072 | 0.70526 | -10.62891 | -7.49617 | 0.73174 | -10.34228 | -7.5679 | 0.74969 | -10.50222 | -7.87336 | 0.75618 | -10.42471 | -7.8829 | 0.74672 | -10.57302 | -7.89513
1902-08-05 06:00 | 5:43 | -8.08653 | -1.92643 | 0.6912 | -11.17191 | -7.72197 | 0.64667 | -10.09259 | -6.52659 | 0.71586 | -10.99808 | -7.87314 | 0.38221 | -8.10155 | -3.09646 | 0.62842 | -10.94933 | -6.88077 | 0.70877 | -11.14409 | -7.89855 | 0.52225 | -8.38073 | -4.37683 | 0.73557 | -11.05756 | -8.13362 | 0.74985 | -10.90614 | -8.17795 | 0.75226 | -11.2478 | -8.46133 | 0.74696 | -11.00297 | -8.21873 | 0.74384 | -11.23244 | -8.35513 | 0.7196 | -10.12482 | -7.28586 | 0.75626 | -7.42917 | -5.6184 | 0.55773 | -8.28961 | -4.62335 | 0.66753 | -9.70351 | -6.47741 | 0.25848 | -7.95189 | -2.05539 | 0.70083 | -10.68147 | -7.4859 | 0.71069 | -10.56486 | -7.50837 | 0.71767 | -10.50349 | -7.53802 | 0.74752 | -10.51426 | -7.85961 | 0.75424 | -10.44294 | -7.87648 | 0.76257 | -10.39549 | -7.9273
1902-08-05 12:00 | 5:55 | -7.80719 | -1.92529 | 0.69258 | -11.17984 | -7.74288 | 0.64084 | -10.03378 | -6.43005 | 0.70183 | -11.14348 | -7.82081 | 0.38072 | -8.11768 | -3.09055 | 0.6189 | -11.11355 | -6.87822 | 0.69761 | -11.28236 | -7.87067 | 0.50545 | -8.62759 | -4.36085 | 0.7346 | -11.06138 | -8.12572 | 0.74853 | -10.92449 | -8.17732 | 0.75928 | -11.14528 | -8.46243 | 0.75312 | -10.87652 | -8.19133 | 0.73912 | -11.30377 | -8.3548 | 0.70804 | -10.27237 | -7.27326 | 0.74882 | -7.49092 | -5.60937 | 0.56476 | -8.17711 | -4.61807 | 0.68182 | -9.52331 | -6.49322 | 0.2631 | -7.82153 | -2.05784 | 0.70928 | -10.58356 | -7.50669 | 0.70948 | -10.55694 | -7.4899 | 0.73232 | -10.33151 | -7.566 | 0.74319 | -10.56406 | -7.85114 | 0.76435 | -10.3464 | -7.90828 | 0.76658 | -10.36532 | -7.94588
1902-08-05 18:00 | 5:38 | -8.19717 | -1.92579 | 0.70334 | -11.04887 | -7.77108 | 0.67421 | -9.68537 | -6.52992 | 0.69639 | -11.22047 | -7.81381 | 0.36743 | -8.43447 | -3.0991 | 0.63707 | -10.81179 | -6.8879 | 0.71389 | -11.10312 | -7.92642 | 0.50261 | -8.66387 | -4.35458 | 0.71649 | -11.28889 | -8.08833 | 0.74189 | -11.00568 | -8.16498 | 0.75315 | -11.23041 | -8.4582 | 0.74375 | -11.00609 | -8.18574 | 0.73368 | -11.35441 | -8.33053 | 0.70986 | -10.2919 | -7.30581 | 0.74906 | -7.48747 | -5.60856 | 0.55675 | -8.28382 | -4.61197 | 0.66973 | -9.67432 | -6.47921 | 0.27325 | -7.49518 | -2.04806 | 0.71329 | -10.52976 | -7.51075 | 0.73251 | -10.34533 | -7.57808 | 0.72626 | -10.39592 | -7.55017 | 0.74429 | -10.53684 | -7.84244 | 0.7524 | -10.46986 | -7.87758 | 0.75172 | -10.50977 | -7.90036
1902-08-06 | 5:41 | -8.15544 | -1.93067 | 0.68322 | -11.26744 | -7.69814 | 0.65998 | -9.63734 | -6.36042 | 0.71554 | -11.01169 | -7.87935 | 0.37953 | -8.07942 | -3.06637 | 0.61867 | -10.99098 | -6.79976 | 0.71857 | -11.03843 | -7.93187 | 0.51881 | -8.37312 | -4.34407 | 0.74535 | -10.93686 | -8.15179 | 0.74792 | -10.92086 | -8.16793 | 0.74505 | -11.34009 | -8.44889 | 0.73875 | -11.08124 | -8.18626 | 0.74697 | -11.19839 | -8.36484 | 0.68434 | -10.55409 | -7.22262 | 0.75589 | -7.43411 | -5.61937 | 0.54242 | -8.43866 | -4.57731 | 0.6679 | -9.72102 | -6.49269 | 0.26169 | -7.84174 | -2.05212 | 0.70503 | -10.63008 | -7.49449 | 0.72483 | -10.38764 | -7.52931 | 0.7229 | -10.43418 | -7.54288 | 0.73417 | -10.66304 | -7.82849 | 0.75708 | -10.4168 | -7.88632 | 0.75804 | -10.46678 | -7.93419
1902-08-06 06:00 | 5:43 | -8.11674 | -1.93066 | 0.7051 | -11.05013 | -7.79148 | 0.65048 | -10.00618 | -6.50881 | 0.70554 | -11.09369 | -7.82707 | 0.37968 | -8.19908 | -3.11299 | 0.61624 | -11.13387 | -6.86114 | 0.72235 | -10.98729 | -7.93661 | 0.50514 | -8.58962 | -4.33899 | 0.74274 | -10.96572 | -8.14469 | 0.73983 | -11.02873 | -8.15937 | 0.7594 | -11.15181 | -8.46872 | 0.75674 | -10.84516 | -8.20695 | 0.74555 | -11.22937 | -8.37207 | 0.68895 | -10.56167 | -7.27644 | 0.74672 | -7.51135 | -5.60889 | 0.54753 | -8.38356 | -4.59029 | 0.65825 | -9.78279 | -6.43951 | 0.26748 | -7.67814 | -2.05373 | 0.70276 | -10.65288 | -7.48644 | 0.72335 | -10.42061 | -7.5377 | 0.72771 | -10.38282 | -7.55563 | 0.74021 | -10.59822 | -7.84491 | 0.76325 | -10.31154 | -7.87025 | 0.76796 | -10.34499 | -7.9445
1902-08-06 12:00 | 5:46 | -8.04653 | -1.9322 | 0.69027 | -11.20096 | -7.73171 | 0.64921 | -10.05856 | -6.53009 | 0.71211 | -11.05278 | -7.87075 | 0.38264 | -7.98076 | -3.05375 | 0.61745 | -11.11633 | -6.86381 | 0.71109 | -11.12266 | -7.90918 | 0.50308 | -8.71106 | -4.38238 | 0.7359 | -11.05059 | -8.13215 | 0.74551 | -10.95639 | -8.16813 | 0.77947 | -10.84861 | -8.45616 | 0.75825 | -10.83055 | -8.21225 | 0.75196 | -11.14604 | -8.38141 | 0.7397 | -10.01912 | -7.41117 | 0.75571 | -7.43074 | -5.6155 | 0.55852 | -8.26103 | -4.61394 | 0.66119 | -9.84962 | -6.51252 | 0.26142 | -7.85233 | -2.05272 | 0.69018 | -10.81824 | -7.46652 | 0.72479 | -10.39548 | -7.53453 | 0.72273 | -10.4433 | -7.54767 | 0.74991 | -10.49267 | -7.8685 | 0.76362 | -10.33405 | -7.89129 | 0.74955 | -10.52635 | -7.89002
1902-08-06 18:00 | 5:41 | -8.14174 | -1.93008 | 0.69158 | -11.19926 | -7.74513 | 0.63369 | -10.15124 | -6.43271 | 0.71709 | -10.99917 | -7.8874 | 0.39966 | -7.61276 | -3.04253 | 0.63739 | -10.82869 | -6.90209 | 0.71795 | -11.04959 | -7.93305 | 0.50699 | -8.58266 | -4.3513 | 0.74066 | -10.99839 | -8.14602 | 0.73357 | -11.12221 | -8.15895 | 0.77197 | -10.96905 | -8.46783 | 0.74305 | -11.04521 | -8.20713 | 0.73916 | -11.29487 | -8.34876 | 0.70555 | -10.37637 | -7.32107 | 0.76432 | -7.36259 | -5.62737 | 0.55557 | -8.31878 | -4.62163 | 0.66077 | -9.86519 | -6.51857 | 0.26741 | -7.67277 | -2.05174 | 0.69696 | -10.75013 | -7.49244 | 0.7201 | -10.4468 | -7.52269 | 0.7177 | -10.48423 | -7.52449 | 0.76065 | -10.35469 | -7.87632 | 0.75524 | -10.44352 | -7.88738 | 0.76132 | -10.41606 | -7.92999
1902-08-07 | 5:44 | -8.08055 | -1.92919 | 0.70918 | -11.01434 | -7.81119 | 0.62285 | -10.21767 | -6.36403 | 0.72451 | -10.90834 | -7.90322 | 0.39147 | -8.01549 | -3.13785 | 0.62034 | -11.07455 | -6.86995 | 0.7041 | -11.20671 | -7.89067 | 0.52615 | -8.27326 | -4.35295 | 0.74253 | -10.97566 | -8.14973 | 0.7459 | -10.96344 | -8.17761 | 0.76604 | -11.04678 | -8.46229 | 0.74858 | -10.96341 | -8.20695 | 0.74955 | -11.17595 | -8.37688 | 0.71143 | -10.36751 | -7.37578 | 0.75463 | -7.44723 | -5.61988 | 0.56063 | -8.24709 | -4.62357 | 0.67009 | -9.66419 | -6.47587 | 0.26296 | -7.82217 | -2.05693 | 0.70589 | -10.62137 | -7.49752 | 0.70494 | -10.58826 | -7.46412 | 0.71276 | -10.55958 | -7.52645 | 0.74348 | -10.56619 | -7.85571 | 0.75298 | -10.47474 | -7.88724 | 0.75768 | -10.44684 | -7.9154
1902-08-07 06:00 | 5:49 | -7.99419 | -1.93564 | 0.69946 | -11.11118 | -7.77186 | 0.63644 | -10.15254 | -6.46146 | 0.71526 | -11.01695 | -7.88003 | 0.39044 | -8.08626 | -3.15717 | 0.60381 | -11.2854 | -6.81428 | 0.71448 | -11.10484 | -7.93417 | 0.50287 | -8.58304 | -4.31619 | 0.73551 | -11.06836 | -8.14092 | 0.72703 | -11.19179 | -8.13673 | 0.75 | -11.26633 | -8.44971 | 0.74052 | -11.08573 | -8.20925 | 0.7442 | -11.24408 | -8.3678 | 0.70869 | -10.38002 | -7.35621 | 0.75822 | -7.41313 | -5.62079 | 0.56477 | -8.185 | -4.62261 | 0.64312 | -10.03433 | -6.45325 | 0.2676 | -7.67452 | -2.05369 | 0.71368 | -10.54427 | -7.52523 | 0.72924 | -10.34399 | -7.54324 | 0.71228 | -10.57616 | -7.53322 | 0.74499 | -10.55755 | -7.86523 | 0.74128 | -10.58621 | -7.84739 | 0.75962 | -10.43247 | -7.92477
1902-08-07 12:00 | 5:48 | -7.99224 | -1.93279 | 0.68278 | -11.28533 | -7.70534 | 0.63547 | -10.15384 | -6.45242 | 0.73306 | -10.80495 | -7.92066 | 0.38219 | -8.25591 | -3.15534 | 0.61145 | -11.13234 | -6.80686 | 0.71886 | -11.02301 | -7.92395 | 0.51559 | -8.40284 | -4.33245 | 0.73537 | -11.06104 | -8.1339 | 0.74694 | -10.95902 | -8.18573 | 0.76092 | -11.11761 | -8.45959 | 0.73731 | -11.1631 | -8.23067 | 0.74482 | -11.23174 | -8.36566 | 0.70927 | -10.40922 | -7.38296 | 0.74713 | -7.51783 | -5.61679 | 0.55495 | -8.31556 | -4.61475 | 0.70685 | -9.15864 | -6.47375 | 0.26004 | -7.88683 | -2.05092 | 0.7 | -10.71321 | -7.49921 | 0.70913 | -10.55962 | -7.48809 | 0.72798 | -10.38606 | -7.56086 | 0.75414 | -10.45457 | -7.88416 | 0.75084 | -10.50128 | -7.88479 | 0.75639 | -10.48523 | -7.93097
1902-08-07 18:00 | 5:50 | -7.94001 | -1.93193 | 0.70005 | -11.09274 | -7.76545 | 0.62671 | -10.15559 | -6.36458 | 0.69195 | -11.26014 | -7.7915 | 0.39985 | -7.87613 | -3.14926 | 0.61656 | -11.12225 | -6.85753 | 0.70606 | -11.18925 | -7.9003 | 0.51897 | -8.44643 | -4.38347 | 0.74379 | -10.95973 | -8.15175 | 0.74975 | -10.90108 | -8.1731 | 0.75897 | -11.15396 | -8.46554 | 0.75104 | -10.95579 | -8.22822 | 0.75105 | -11.16221 | -8.38338 | 0.71457 | -10.33274 | -7.38347 | 0.74765 | -7.51279 | -5.61691 | 0.5578 | -8.29248 | -4.62553 | 0.67289 | -9.6226 | -6.47492 | 0.26605 | -7.6974 | -2.04793 | 0.70802 | -10.61838 | -7.51803 | 0.72423 | -10.38831 | -7.52352 | 0.73272 | -10.32954 | -7.56862 | 0.74014 | -10.61412 | -7.85589 | 0.7688 | -10.29388 | -7.91388 | 0.75001 | -10.53801 | -7.90356
1902-08-08 | 5:37 | -8.24818 | -1.92772 | 0.70599 | -11.04221 | -7.79564 | 0.62968 | -10.14319 | -6.38699 | 0.7222 | -10.93715 | -7.89879 | 0.39214 | -8.05926 | -3.16032 | 0.63732 | -10.84998 | -6.91493 | 0.70294 | -11.23392 | -7.89676 | 0.49927 | -8.75932 | -4.37326 | 0.72962 | -11.13244 | -8.12249 | 0.74899 | -10.92532 | -8.18297 | 0.75381 | -11.22381 | -8.46066 | 0.74373 | -11.0489 | -8.21738 | 0.75172 | -11.16741 | -8.39471 | 0.71349 | -10.21586 | -7.28894 | 0.75755 | -7.42539 | -5.62514 | 0.56254 | -8.24798 | -4.63984 | 0.66961 | -9.73264 | -6.51705 | 0.26173 | -7.83988 | -2.05191 | 0.69606 | -10.75341 | -7.48505 | 0.72103 | -10.43749 | -7.52572 | 0.72399 | -10.45067 | -7.56619 | 0.74028 | -10.60956 | -7.8541 | 0.73769 | -10.62516 | -7.83812 | 0.74907 | -10.56822 | -7.91635
1902-08-08 06:00 | 5:48 | -7.99529 | -1.93347 | 0.72451 | -10.85249 | -7.86276 | 0.6328 | -10.08943 | -6.3846 | 0.68258 | -11.35792 | -7.75264 | 0.37315 | -8.4574 | -3.15591 | 0.63397 | -10.88433 | -6.90037 | 0.70337 | -11.23612 | -7.90315 | 0.52101 | -8.30552 | -4.32723 | 0.75719 | -10.78946 | -8.16961 | 0.7476 | -10.94568 | -8.18301 | 0.76573 | -11.06561 | -8.47328 | 0.75519 | -10.90736 | -8.23719 | 0.75284 | -11.12583 | -8.37593 | 0.70457 | -10.35807 | -7.29803 | 0.75191 | -7.48211 | -5.62589 | 0.56647 | -8.19358 | -4.64145 | 0.66433 | -9.82075 | -6.52423 | 0.25698 | -7.97794 | -2.05016 | 0.71599 | -10.52033 | -7.53248 | 0.7381 | -10.23952 | -7.55776 | 0.72047 | -10.48051 | -7.55084 | 0.74291 | -10.59679 | -7.87242 | 0.75925 | -10.39307 | -7.89096 | 0.76699 | -10.37593 | -7.95819
1902-08-08 12:00 | 5:55 | -7.8233 | -1.92954 | 0.7012 | -11.08304 | -7.77147 | 0.64768 | -9.98598 | -6.46772 | 0.71459 | -11.01599 | -7.8719 | 0.37844 | -8.36976 | -3.16748 | 0.62847 | -10.97786 | -6.89925 | 0.70717 | -11.20129 | -7.9212 | 0.51761 | -8.37324 | -4.33405 | 0.73482 | -11.07544 | -8.13843 | 0.74055 | -11.03559 | -8.17246 | 0.75602 | -11.19511 | -8.46377 | 0.74171 | -11.06807 | -8.20926 | 0.75284 | -11.14759 | -8.39239 | 0.70825 | -10.32061 | -7.30952 | 0.76409 | -7.37573 | -5.63569 | 0.55585 | -8.32388 | -4.62685 | 0.67175 | -9.73727 | -6.54102 | 0.25898 | -7.91854 | -2.05072 | 0.69394 | -10.79073 | -7.48816 | 0.73409 | -10.28683 | -7.5515 | 0.73022 | -10.36573 | -7.56931 | 0.74995 | -10.50068 | -7.87495 | 0.75789 | -10.42398 | -7.90019 | 0.75896 | -10.44153 | -7.92471
1902-08-08 18:00 | 5:41 | -8.14497 | -1.9312 | 0.67747 | -11.34987 | -7.68916 | 0.65021 | -9.89691 | -6.43512 | 0.71471 | -11.02799 | -7.88186 | 0.36883 | -8.58576 | -3.16667 | 0.63067 | -10.94697 | -6.90392 | 0.69772 | -11.26871 | -7.86236 | 0.50626 | -8.58702 | -4.34727 | 0.73052 | -11.12463 | -8.12678 | 0.74931 | -10.91208 | -8.17649 | 0.74971 | -11.28714 | -8.46212 | 0.75069 | -10.97763 | -8.24082 | 0.74568 | -11.23116 | -8.37482 | 0.72318 | -10.07381 | -7.28518 | 0.74881 | -7.49465 | -5.61206 | 0.5632 | -8.23777 | -4.63949 | 0.67065 | -9.71972 | -6.51856 | 0.25941 | -7.88856 | -2.04637 | 0.70565 | -10.64688 | -7.51298 | 0.72344 | -10.37788 | -7.50773 | 0.72668 | -10.42304 | -7.57422 | 0.73858 | -10.61378 | -7.83917 | 0.76298 | -10.36343 | -7.90713 | 0.75403 | -10.52036 | -7.93267
1902-08-09 | 5:50 | -7.95791 | -1.93524 | 0.69893 | -11.12694 | -7.77699 | 0.666 | -9.71754 | -6.47188 | 0.71865 | -10.99406 | -7.90085 | 0.37658 | -8.43065 | -3.17479 | 0.64368 | -10.73629 | -6.91078 | 0.71792 | -11.01359 | -7.90691 | 0.51412 | -8.48203 | -4.36078 | 0.72879 | -11.14447 | -8.12197 | 0.7324 | -11.13192 | -8.15302 | 0.76388 | -11.09386 | -8.47442 | 0.76261 | -10.82898 | -8.25826 | 0.74048 | -11.29189 | -8.36143 | 0.70766 | -10.26144 | -7.26165 | 0.74723 | -7.51071 | -5.61226 | 0.56724 | -8.17434 | -4.63682 | 0.64489 | -9.78138 | -6.3079 | 0.25401 | -8.04439 | -2.04335 | 0.70979 | -10.60844 | -7.52974 | 0.70665 | -10.60199 | -7.49186 | 0.72028 | -10.48268 | -7.55044 | 0.76056 | -10.38784 | -7.90059 | 0.74625 | -10.55273 | -7.87492 | 0.76254 | -10.41694 | -7.94329
1902-08-09 06:00 | 5:51 | -7.93154 | -1.93312 | 0.71108 | -10.99244 | -7.8165 | 0.65225 | -9.99826 | -6.52136 | 0.71617 | -11.00651 | -7.88251 | 0.37987 | -8.3512 | -3.17235 | 0.62984 | -10.94898 | -6.89613 | 0.70598 | -11.1818 | -7.89413 | 0.51405 | -8.56942 | -4.40513 | 0.7399 | -11.01109 | -8.14713 | 0.74398 | -10.98706 | -8.17411 | 0.75032 | -11.26859 | -8.45508 | 0.75875 | -10.7074 | -8.12429 | 0.75628 | -11.11145 | -8.40335 | 0.70108 | -10.38486 | -7.28064 | 0.75705 | -7.42448 | -5.62068 | 0.55514 | -8.30146 | -4.60847 | 0.64834 | -9.83929 | -6.37922 | 0.26397 | -7.74482 | -2.04437 | 0.69322 | -10.80718 | -7.49176 | 0.72365 | -10.40786 | -7.53163 | 0.72149 | -10.48247 | -7.56304 | 0.73087 | -10.70771 | -7.82597 | 0.74153 | -10.61163 | -7.86887 | 0.7571 | -10.48087 | -7.9351
1902-08-09 12:00 | 5:50 | -7.9603 | -1.93397 | 0.70002 | -11.12888 | -7.79047 | 0.6268 | -10.3194 | -6.46823 | 0.72298 | -10.92861 | -7.90111 | 0.38291 | -8.31064 | -3.18223 | 0.62676 | -11.02872 | -6.91233 | 0.69572 | -11.31787 | -7.87407 | 0.52129 | -8.41961 | -4.38904 | 0.73943 | -11.00775 | -8.13948 | 0.74215 | -11.01672 | -8.176 | 0.75997 | -11.13838 | -8.46478 | 0.75543 | -10.83468 | -8.1848 | 0.74749 | -11.20449 | -8.37523 | 0.70896 | -10.27196 | -7.28237 | 0.72461 | -7.68441 | -5.56819 | 0.55314 | -8.33409 | -4.60991 | 0.66365 | -9.79203 | -6.4985 | 0.25431 | -8.035 | -2.04336 | 0.68866 | -10.86454 | -7.48201 | 0.73306 | -10.28793 | -7.54161 | 0.71599 | -10.51634 | -7.5296 | 0.74826 | -10.52658 | -7.87661 | 0.75916 | -10.40986 | -7.90273 | 0.74835 | -10.57508 | -7.91384
1902-08-09 18:00 | 5:53 | -7.87874 | -1.93179 | 0.68216 | -11.29459 | -7.70467 | 0.64633 | -10.05114 | -6.49638 | 0.7092 | -11.09571 | -7.86907 | 0.37686 | -8.36408 | -3.1521 | 0.6447 | -10.74291 | -6.92593 | 0.70847 | -11.16529 | -7.91023 | 0.52287 | -8.34311 | -4.36236 | 0.74174 | -10.98187 | -8.14575 | 0.75762 | -10.81712 | -8.19525 | 0.75142 | -11.25286 | -8.45562 | 0.74113 | -11.07589 | -8.20865 | 0.7323 | -11.37431 | -8.32943 | 0.68925 | -10.38189 | -7.15572 | 0.7489 | -7.49407 | -5.61233 | 0.56488 | -8.20306 | -4.63377 | 0.67629 | -9.66522 | -6.53651 | 0.25346 | -8.06762 | -2.04483 | 0.70114 | -10.70686 | -7.50704 | 0.72062 | -10.44516 | -7.52696 | 0.72952 | -10.38043 | -7.57275 | 0.73645 | -10.66183 | -7.85185 | 0.74649 | -10.55023 | -7.87567 | 0.77263 | -10.29199 | -7.95194
1902-08-10 | 5:45 | -8.0572 | -1.93179 | 0.69572 | -11.15634 | -7.76166 | 0.65527 | -9.91731 | -6.49849 | 0.70818 | -11.10388 | -7.86349 | 0.38404 | -8.27399 | -3.17752 | 0.61866 | -11.12516 | -6.88265 | 0.72038 | -11.02568 | -7.9427 | 0.50738 | -8.74532 | -4.43718 | 0.73869 | -11.02403 | -8.14337 | 0.7544 | -10.85031 | -8.18551 | 0.76302 | -11.09772 | -8.46774 | 0.73168 | -11.20676 | -8.19975 | 0.73875 | -11.31073 | -8.35584 | 0.69671 | -10.36595 | -7.22211 | 0.73509 | -7.61276 | -5.59605 | 0.56169 | -8.25732 | -4.63804 | 0.67305 | -9.80198 | -6.59727 | 0.25953 | -7.87782 | -2.04454 | 0.70685 | -10.64251 | -7.52266 | 0.71915 | -10.45278 | -7.51717 | 0.7368 | -10.27208 | -7.56847 | 0.74543 | -10.54618 | -7.86147 | 0.75297 | -10.48458 | -7.89462 | 0.76217 | -10.40763 | -7.93243
1902-08-10 06:00 | 5:50 | -7.95656 | -1.9322 | 0.69728 | -11.14367 | -7.77029 | 0.64075 | -10.11471 | -6.48099 | 0.70911 | -11.08084 | -7.85749 | 0.39387 | -8.1103 | -3.19442 | 0.62648 | -11.04413 | -6.91895 | 0.6992 | -11.26524 | -7.87662 | 0.53827 | -8.21955 | -4.42433 | 0.73273 | -11.09489 | -8.12952 | 0.74402 | -10.98213 | -8.17091 | 0.75371 | -11.21792 | -8.45509 | 0.75817 | -10.88017 | -8.24902 | 0.75492 | -11.11693 | -8.39234 | 0.68809 | -10.35026 | -7.12187 | 0.73612 | -7.59315 | -5.58948 | 0.57193 | -8.11566 | -4.64159 | 0.67504 | -9.79138 | -6.60956 | 0.26221 | -7.80939 | -2.04766 | 0.71165 | -10.56326 | -7.51738 | 0.71144 | -10.53893 | -7.49776 | 0.72223 | -10.45785 | -7.55296 | 0.75977 | -10.37774 | -7.88474 | 0.73915 | -10.62254 | -7.85164 | 0.76337 | -10.40291 | -7.94131
1902-08-10 12:00 | 5:48 | -7.99651 | -1.93419 | 0.70316 | -11.07404 | -7.78679 | 0.63001 | -10.28441 | -6.47926 | 0.71686 | -10.992 | -7.87974 | 0.3837 | -8.28899 | -3.18049 | 0.63206 | -10.97406 | -6.93621 | 0.71698 | -11.07528 | -7.94074 | 0.51933 | -8.42716 | -4.37649 | 0.73258 | -11.09899 | -8.13091 | 0.75234 | -10.87244 | -8.17975 | 0.74489 | -11.33021 | -8.43978 | 0.74403 | -11.04276 | -8.2161 | 0.7576 | -11.07891 | -8.39343 | 0.70855 | -10.05611 | -7.12521 | 0.75535 | -7.44695 | -5.62505 | 0.5638 | -8.19294 | -4.61921 | 0.67456 | -9.78562 | -6.60098 | 0.26633 | -7.69569 | -2.04962 | 0.70453 | -10.64676 | -7.50096 | 0.71935 | -10.45001 | -7.51726 | 0.7168 | -10.51248 | -7.53531 | 0.73329 | -10.68478 | -7.83505 | 0.74375 | -10.57088 | -7.86206 | 0.76607 | -10.36831 | -7.94285
1902-08-10 18:00 | 5:45 | -8.06951 | -1.93404 | 0.70947 | -11.01305 | -7.81342 | 0.62256 | -10.39439 | -6.4711 | 0.7271 | -10.85078 | -7.88958 | 0.38126 | -8.31196 | -3.16904 | 0.64531 | -10.76055 | -6.94386 | 0.70458 | -11.20421 | -7.89426 | 0.50949 | -8.58182 | -4.37233 | 0.74248 | -10.97079 | -8.14559 | 0.75148 | -10.87953 | -8.17577 | 0.75547 | -11.18878 | -8.45275 | 0.74967 | -10.97836 | -8.23014 | 0.73978 | -11.29506 | -8.35589 | 0.69493 | -10.26745 | -7.13521 | 0.75977 | -7.41294 | -5.63212 | 0.55769 | -8.28017 | -4.61774 | 0.67528 | -9.74923 | -6.58343 | 0.26851 | -7.64315 | -2.05224 | 0.71131 | -10.56397 | -7.51424 | 0.73695 | -10.21621 | -7.52886 | 0.72531 | -10.41856 | -7.55672 | 0.75402 | -10.45699 | -7.88475 | 0.75219 | -10.48338 | -7.88548 | 0.74969 | -10.53576 | -7.89858
1902-08-11 | 5:41 | -8.16736 | -1.93475 | 0.70696 | -11.02882 | -7.79697 | 0.63994 | -9.98975 | -6.39279 | 0.71441 | -11.01327 | -7.86801 | 0.38772 | -8.17183 | -3.16838 | 0.63714 | -10.86291 | -6.92114 | 0.70886 | -11.13843 | -7.89556 | 0.50162 | -8.64606 | -4.33701 | 0.74481 | -10.94105 | -8.14895 | 0.7479 | -10.92383 | -8.16997 | 0.75999 | -11.12992 | -8.45857 | 0.75547 | -10.94316 | -8.26723 | 0.74548 | -11.21656 | -8.36177 | 0.67769 | -10.4962 | -7.11317 | 0.74765 | -7.50148 | -5.60852 | 0.56069 | -8.23454 | -4.617 | 0.66535 | -9.86827 | -6.56583 | 0.2649 | -7.73868 | -2.04995 | 0.70129 | -10.67893 | -7.48898 | 0.70567 | -10.60152 | -7.48119 | 0.73484 | -10.29569 | -7.5657 | 0.75162 | -10.46186 | -7.86339 | 0.75022 | -10.49894 | -7.87651 | 0.74752 | -10.53981 | -7.87876
1902-08-11 06:00 | 5:42 | -8.13389 | -1.93286 | 0.69673 | -11.14152 | -7.76261 | 0.62145 | -10.17457 | -6.32297 | 0.70753 | -11.08625 | -7.84383 | 0.37822 | -8.37376 | -3.16714 | 0.63404 | -10.92498 | -6.92682 | 0.70126 | -11.22507 | -7.87169 | 0.51521 | -8.55175 | -4.40593 | 0.73892 | -11.00706 | -8.13333 | 0.73731 | -11.06597 | -8.15905 | 0.76601 | -11.04087 | -8.4574 | 0.75082 | -10.93679 | -8.21157 | 0.75737 | -11.07385 | -8.38702 | 0.69631 | -10.22082 | -7.1169 | 0.7471 | -7.49014 | -5.5959 | 0.56104 | -8.22752 | -4.61599 | 0.65652 | -9.97344 | -6.54778 | 0.2572 | -7.96237 | -2.04795 | 0.70641 | -10.61109 | -7.49578 | 0.71396 | -10.51189 | -7.50509 | 0.70929 | -10.58458 | -7.50758 | 0.74667 | -10.51541 | -7.85151 | 0.74558 | -10.54072 | -7.85893 | 0.75086 | -10.52966 | -7.90626
1902-08-11 12:00 | 5:37 | -8.24383 | -1.93212 | 0.6998 | -11.10834 | -7.77363 | 0.62416 | -10.14916 | -6.33469 | 0.71642 | -10.99332 | -7.87579 | 0.37333 | -8.4252 | -3.14542 | 0.62079 | -11.09746 | -6.88914 | 0.71461 | -11.08464 | -7.92123 | 0.5041 | -8.69851 | -4.38488 | 0.73568 | -11.04323 | -8.12424 | 0.74555 | -10.95549 | -8.16792 | 0.7504 | -11.24527 | -8.43851 | 0.74732 | -10.99646 | -8.21785 | 0.74022 | -11.27781 | -8.3481 | 0.68834 | -10.33766 | -7.11583 | 0.75328 | -7.44182 | -5.6058 | 0.55798 | -8.24256 | -4.59914 | 0.68919 | -9.56101 | -6.58932 | 0.26789 | -7.63831 | -2.04622 | 0.71175 | -10.55153 | -7.51003 | 0.71041 | -10.53418 | -7.48356 | 0.7191 | -10.47203 | -7.5304 | 0.74468 | -10.5429 | -7.85111 | 0.748 | -10.50848 | -7.86033 | 0.76934 | -10.28687 | -7.91413
1902-08-11 18:00 | 5:45 | -8.07101 | -1.93615 | 0.70377 | -11.06481 | -7.78713 | 0.60849 | -10.34566 | -6.29524 | 0.67796 | -10.67527 | -7.23741 | 0.3765 | -8.36692 | -3.15017 | 0.62903 | -10.98894 | -6.91238 | 0.69474 | -11.29886 | -7.84977 | 0.50022 | -8.80799 | -4.40591 | 0.74885 | -10.8748 | -8.14355 | 0.74351 | -10.97334 | -8.15876 | 0.75409 | -11.19743 | -8.4439 | 0.74617 | -11.02933 | -8.22976 | 0.74339 | -11.24303 | -8.35797 | 0.68781 | -10.35463 | -7.12207 | 0.73621 | -7.58144 | -5.58157 | 0.55425 | -8.29267 | -4.59625 | 0.66302 | -9.88274 | -6.55242 | 0.26045 | -7.87064 | -2.04988 | 0.70799 | -10.58437 | -7.49365 | 0.70294 | -10.57443 | -7.43317 | 0.72291 | -10.43511 | -7.54366 | 0.74489 | -10.53785 | -7.8495 | 0.75664 | -10.40464 | -7.87256 | 0.76091 | -10.38577 | -7.90261
1902-08-12 | 5:42 | -8.14297 | -1.93587 | 0.69124 | -11.1948 | -7.73828 | 0.62088 | -10.25297 | -6.36588 | 0.72594 | -10.87978 | -7.89812 | 0.38107 | -8.25847 | -3.14708 | 0.64843 | -10.68914 | -6.93111 | 0.7116 | -11.11644 | -7.91046 | 0.50733 | -8.64374 | -4.38525 | 0.74137 | -10.96124 | -8.1263 | 0.75671 | -10.79983 | -8.1723 | 0.75243 | -11.22351 | -8.44491 | 0.75055 | -10.96342 | -8.22855 | 0.74559 | -11.21235 | -8.35985 | 0.68983 | -10.30764 | -7.1105 | 0.73393 | -7.59931 | -5.57733 | 0.55496 | -8.30059 | -4.60653 | 0.67109 | -9.73748 | -6.53476 | 0.26565 | -7.72281 | -2.05155 | 0.70337 | -10.64988 | -7.49077 | 0.73557 | -10.2714 | -7.55531 | 0.72172 | -10.43028 | -7.5277 | 0.74074 | -10.58426 | -7.84021 | 0.74725 | -10.51966 | -7.86084 | 0.76082 | -10.40011 | -7.91266
1902-08-12 06:00 | 5:52 | -7.90367 | -1.934 | 0.70197 | -11.09248 | -7.78659 | 0.62738 | -10.24604 | -6.42811 | 0.70993 | -11.06217 | -7.85337 | 0.38725 | -8.17215 | -3.16466 | 0.63011 | -10.98618 | -6.92247 | 0.70948 | -11.11507 | -7.88596 | 0.51329 | -8.51117 | -4.3687 | 0.73856 | -10.99882 | -8.12324 | 0.74672 | -10.93001 | -8.16161 | 0.75899 | -11.12818 | -8.44617 | 0.74582 | -11.0169 | -8.21662 | 0.73942 | -11.27933 | -8.34014 | 0.69704 | -10.24024 | -7.1379 | 0.75001 | -7.47407 | -5.60566 | 0.5563 | -8.30043 | -4.61752 | 0.66849 | -9.78549 | -6.54152 | 0.25878 | -7.93321 | -2.05298 | 0.70876 | -10.57944 | -7.49825 | 0.71786 | -10.45945 | -7.5084 | 0.71829 | -10.49709 | -7.53998 | 0.75563 | -10.41674 | -7.87126 | 0.74859 | -10.50838 | -7.86645 | 0.74418 | -10.57783 | -7.87184
1902-08-12 12:00 | 5:54 | -7.88861 | -1.93927 | 0.71663 | -10.92303 | -7.82776 | 0.63915 | -10.20952 | -6.52541 | 0.70727 | -11.09676 | -7.84845 | 0.40198 | -7.85118 | -3.156 | 0.64528 | -10.76883 | -6.94895 | 0.70689 | -11.18233 | -7.90472 | 0.51165 | -8.49439 | -4.34619 | 0.73595 | -11.0421 | -8.12646 | 0.73288 | -11.10983 | -8.14213 | 0.76048 | -11.11301 | -8.45119 | 0.75003 | -10.9881 | -8.2414 | 0.75742 | -11.06535 | -8.3811 | 0.70283 | -10.11479 | -7.10893 | 0.74656 | -7.50336 | -5.60173 | 0.56091 | -8.26578 | -4.63639 | 0.68016 | -9.6505 | -6.56387 | 0.25896 | -7.90884 | -2.04806 | 0.70066 | -10.68369 | -7.48558 | 0.72176 | -10.43149 | -7.52906 | 0.72079 | -10.45806 | -7.53802 | 0.75993 | -10.37398 | -7.88353 | 0.74884 | -10.50011 | -7.86293 | 0.7586 | -10.42533 | -7.90866
1902-08-12 18:00 | 5:48 | -8.01293 | -1.93832 | 0.7021 | -11.09353 | -7.78874 | 0.64055 | -10.18388 | -6.52327 | 0.70253 | -11.1376 | -7.82445 | 0.38783 | -8.20289 | -3.18133 | 0.63843 | -10.85757 | -6.93185 | 0.71972 | -11.02298 | -7.93349 | 0.50226 | -8.58634 | -4.3126 | 0.72309 | -11.20401 | -8.10147 | 0.72715 | -11.15869 | -8.11401 | 0.74483 | -11.31914 | -8.43087 | 0.75962 | -10.82443 | -8.22243 | 0.73498 | -11.33038 | -8.32764 | 0.70268 | -10.1655 | -7.14311 | 0.73163 | -7.62716 | -5.58026 | 0.54775 | -8.41156 | -4.60742 | 0.66346 | -9.85755 | -6.54006 | 0.26598 | -7.70303 | -2.04885 | 0.69714 | -10.72195 | -7.47473 | 0.72639 | -10.33849 | -7.50976 | 0.72826 | -10.35955 | -7.54444 | 0.7455 | -10.53887 | -7.85675 | 0.7497 | -10.48227 | -7.8586 | 0.76727 | -10.34547 | -7.93781
1902-08-13 | 5:50 | -7.9812 | -1.93959 | 0.72227 | -10.85241 | -7.83839 | 0.6334 | -10.29083 | -6.51822 | 0.69582 | -11.20999 | -7.8001 | 0.39439 | -8.0585 | -3.17818 | 0.62082 | -11.10929 | -6.89685 | 0.70599 | -11.18811 | -7.89871 | 0.53737 | -8.02308 | -4.31139 | 0.73514 | -11.05584 | -8.12764 | 0.73749 | -11.05127 | -8.15023 | 0.75139 | -11.2383 | -8.44439 | 0.74421 | -11.05287 | -8.22561 | 0.75348 | -11.12049 | -8.37912 | 0.69647 | -10.14802 | -7.06776 | 0.76239 | -7.37171 | -5.62014 | 0.56921 | -8.14109 | -4.634 | 0.6749 | -9.74655 | -6.57798 | 0.26277 | -7.77972 | -2.04429 | 0.70784 | -10.59506 | -7.49962 | 0.72877 | -10.31546 | -7.5176 | 0.71665 | -10.50586 | -7.52899 | 0.75255 | -10.45657 | -7.86914 | 0.76341 | -10.35008 | -7.90132 | 0.75084 | -10.53807 | -7.91245
1902-08-13 06:00 | 5:52 | -7.94825 | -1.9402 | 0.70419 | -11.07239 | -7.79709 | 0.63106 | -10.2926 | -6.49523 | 0.7375 | -10.76484 | -7.93905 | 0.38516 | -8.1988 | -3.15787 | 0.63751 | -10.86388 | -6.92588 | 0.70212 | -11.23506 | -7.88835 | 0.51543 | -8.50285 | -4.38258 | 0.73682 | -11.03055 | -8.12756 | 0.73539 | -11.07842 | -8.147 | 0.75084 | -11.24402 | -8.44245 | 0.73793 | -11.09263 | -8.1856 | 0.76565 | -10.96311 | -8.39393 | 0.69363 | -10.16316 | -7.04948 | 0.74885 | -7.48643 | -5.6062 | 0.56115 | -8.21271 | -4.60852 | 0.66521 | -9.85079 | -6.55283 | 0.26064 | -7.85129 | -2.04635 | 0.71666 | -10.48755 | -7.51598 | 0.73783 | -10.21397 | -7.5362 | 0.71622 | -10.50974 | -7.52733 | 0.74223 | -10.57374 | -7.84813 | 0.753 | -10.4502 | -7.86899 | 0.74999 | -10.53964 | -7.90468
1902-08-13 12:00 | 5:39 | -8.22296 | -1.93828 | 0.69205 | -11.19001 | -7.74403 | 0.62796 | -10.35817 | -6.50455 | 0.70794 | -11.08375 | -7.84664 | 0.37198 | -8.48661 | -3.15684 | 0.63755 | -10.88132 | -6.93738 | 0.70756 | -11.19032 | -7.91781 | 0.50424 | -8.62523 | -4.3492 | 0.74408 | -10.94618 | -8.14486 | 0.73096 | -11.14848 | -8.14915 | 0.75157 | -11.23721 | -8.44556 | 0.75798 | -10.84506 | -8.2203 | 0.75521 | -11.09214 | -8.37693 | 0.702 | -10.13475 | -7.11457 | 0.75544 | -7.43021 | -5.61305 | 0.55832 | -8.25099 | -4.60668 | 0.66907 | -9.79859 | -6.55599 | 0.25959 | -7.89063 | -2.04831 | 0.69247 | -10.78329 | -7.4671 | 0.71516 | -10.48926 | -7.50148 | 0.7296 | -10.34821 | -7.55006 | 0.73998 | -10.59483 | -7.83995 | 0.74679 | -10.53661 | -7.86868 | 0.75037 | -10.52204 | -7.89546
1902-08-13 18:00 | 5:38 | -8.25143 | -1.93787 | 0.70454 | -11.06423 | -7.79524 | 0.62685 | -10.38046 | -6.50697 | 0.73145 | -10.80773 | -7.90536 | 0.37312 | -8.38846 | -3.12987 | 0.64546 | -10.76415 | -6.94781 | 0.70664 | -11.15501 | -7.88261 | 0.51216 | -8.38723 | -4.29556 | 0.71957 | -11.22957 | -8.0804 | 0.7324 | -11.12171 | -8.14554 | 0.75584 | -11.17343 | -8.44538 | 0.74809 | -11.0034 | -8.23151 | 0.74743 | -11.19579 | -8.36808 | 0.69948 | -10.17536 | -7.11747 | 0.73607 | -7.58879 | -5.58589 | 0.57555 | -8.10048 | -4.66226 | 0.67638 | -9.70853 | -6.56669 | 0.26464 | -7.73821 | -2.04783 | 0.69836 | -10.71658 | -7.48405 | 0.72943 | -10.31704 | -7.52555 | 0.70617 | -10.62477 | -7.50287 | 0.7504 | -10.48666 | -7.86922 | 0.74522 | -10.53528 | -7.85113 | 0.75666 | -10.43903 | -7.89879
1902-08-14 | 5:50 | -8.00983 | -1.94435 | 0.70044 | -11.10783 | -7.78037 | 0.65776 | -10.03658 | -6.60168 | 0.71752 | -10.99064 | -7.88595 | 0.38721 | -8.23151 | -3.18732 | 0.63218 | -10.95096 | -6.92295 | 0.70495 | -11.20648 | -7.90001 | 0.52464 | -8.30004 | -4.35456 | 0.74984 | -10.86819 | -8.1494 | 0.74618 | -10.94771 | -8.16894 | 0.76205 | -11.09877 | -8.45783 | 0.75441 | -10.85199 | -8.1869 | 0.7444 | -11.23619 | -8.36427 | 0.70418 | -10.06019 | -7.08416 | 0.74603 | -7.52271 | -5.61215 | 0.55387 | -8.33052 | -4.61405 | 0.65322 | -10.01806 | -6.54396 | 0.25851 | -7.90627 | -2.04387 | 0.70698 | -10.61108 | -7.50188 | 0.72085 | -10.40564 | -7.50089 | 0.71628 | -10.50627 | -7.52541 | 0.73709 | -10.63929 | -7.84212 | 0.76465 | -10.32496 | -7.89497 | 0.76121 | -10.41617 | -7.92891
1902-08-14 06:00 | 5:54 | -7.90418 | -1.94552 | 0.69665 | -11.13768 | -7.75905 | 0.65185 | -10.20809 | -6.65417 | 0.71972 | -10.98096 | -7.90326 | 0.3853 | -8.25068 | -3.179 | 0.64137 | -10.81971 | -6.93941 | 0.70542 | -11.20694 | -7.90554 | 0.50217 | -8.7448 | -4.39136 | 0.73273 | -11.09125 | -8.12694 | 0.73737 | -11.05459 | -8.15133 | 0.74878 | -11.27957 | -8.44593 | 0.74958 | -11.00539 | -8.24943 | 0.73957 | -11.29289 | -8.35192 | 0.68778 | -10.36911 | -7.13171 | 0.74456 | -7.51953 | -5.59871 | 0.54775 | -8.39799 | -4.59998 | 0.65993 | -9.89944 | -6.53298 | 0.25329 | -8.06882 | -2.04376 | 0.70687 | -10.62235 | -7.50861 | 0.7178 | -10.4666 | -7.51294 | 0.72251 | -10.44703 | -7.54811 | 0.75607 | -10.42734 | -7.88384 | 0.7546 | -10.45619 | -7.89029 | 0.76129 | -10.40739 | -7.92306
1902-08-14 12:00 | 5:43 | -8.15614 | -1.94035 | 0.70053 | -11.10749 | -7.78114 | 0.65637 | -10.08178 | -6.61741 | 0.73199 | -10.81992 | -7.92012 | 0.39308 | -8.01254 | -3.14955 | 0.62975 | -10.98182 | -6.91582 | 0.72423 | -10.93479 | -7.91931 | 0.5169 | -8.62936 | -4.46054 | 0.75104 | -10.85485 | -8.15248 | 0.7531 | -10.86035 | -8.17894 | 0.75311 | -11.22005 | -8.44994 | 0.74854 | -10.99014 | -8.22656 | 0.74873 | -11.19152 | -8.37948 | 0.6916 | -10.34834 | -7.15687 | 0.75606 | -7.44291 | -5.62733 | 0.56088 | -8.26123 | -4.63358 | 0.67449 | -9.72768 | -6.56127 | 0.26368 | -7.76541 | -2.04756 | 0.68874 | -10.82096 | -7.45287 | 0.72172 | -10.39838 | -7.50471 | 0.70552 | -10.63251 | -7.5014 | 0.74333 | -10.57571 | -7.86119 | 0.75615 | -10.43241 | -7.88848 | 0.77036 | -10.31902 | -7.94935
1902-08-14 18:00 | 5:45 | -8.09793 | -1.93948 | 0.68065 | -11.31171 | -7.69932 | 0.63882 | -10.31066 | -6.58664 | 0.7205 | -10.97005 | -7.90395 | 0.3917 | -8.12419 | -3.18228 | 0.6224 | -11.08909 | -6.90187 | 0.71075 | -11.10386 | -7.89206 | 0.52567 | -8.46766 | -4.45121 | 0.73287 | -11.08325 | -8.12261 | 0.74451 | -10.9741 | -8.17034 | 0.75537 | -11.19638 | -8.45739 | 0.75324 | -10.95465 | -8.25145 | 0.75055 | -11.17041 | -8.3839 | 0.68793 | -10.36984 | -7.13371 | 0.74299 | -7.53804 | -5.6007 | 0.55944 | -8.24749 | -4.61399 | 0.6697 | -9.76269 | -6.53807 | 0.26334 | -7.76462 | -2.04476 | 0.70268 | -10.66241 | -7.49222 | 0.70761 | -10.57358 | -7.48193 | 0.72383 | -10.43886 | -7.55596 | 0.75181 | -10.49737 | -7.89204 | 0.76024 | -10.39473 | -7.9025 | 0.76542 | -10.37341 | -7.93997
1902-08-15 | 5:46 | -8.06899 | -1.94113 | 0.72096 | -10.87789 | -7.84247 | 0.6547 | -10.17671 | -6.66272 | 0.71549 | -11.02116 | -7.88556 | 0.39944 | -7.97068 | -3.18382 | 0.62583 | -11.04182 | -6.91026 | 0.71982 | -11.01334 | -7.92763 | 0.52233 | -8.44408 | -4.41064 | 0.74027 | -10.9938 | -8.13836 | 0.74544 | -10.94895 | -8.16177 | 0.75924 | -11.14144 | -8.45901 | 0.7495 | -11.00273 | -8.24655 | 0.74131 | -11.27766 | -8.36027 | 0.69234 | -10.36178 | -7.17388 | 0.74191 | -7.54784 | -5.59978 | 0.54319 | -8.43351 | -4.58099 | 0.65196 | -9.9743 | -6.50287 | 0.25833 | -7.91246 | -2.04406 | 0.70233 | -10.67078 | -7.49444 | 0.73523 | -10.22763 | -7.5197 | 0.72745 | -10.37141 | -7.5447 | 0.74802 | -10.53301 | -7.87894 | 0.73125 | -10.67329 | -7.80483 | 0.75117 | -10.50286 | -7.88944
1902-08-15 06:00 | 5:56 | -7.86893 | -1.94374 | 0.69628 | -11.14225 | -7.75813 | 0.64827 | -10.14469 | -6.57653 | 0.71464 | -11.02384 | -7.87807 | 0.37344 | -8.56889 | -3.19998 | 0.63818 | -10.86336 | -6.93278 | 0.71147 | -11.09796 | -7.89585 | 0.50236 | -8.77798 | -4.40972 | 0.7369 | -11.03086 | -8.1286 | 0.74316 | -10.98121 | -8.16078 | 0.75626 | -11.17894 | -8.45417 | 0.73167 | -11.24072 | -8.22446 | 0.7401 | -11.28164 | -8.34957 | 0.70306 | -10.23816 | -7.19804 | 0.74988 | -7.47931 | -5.60862 | 0.56314 | -8.21432 | -4.62582 | 0.65001 | -9.98354 | -6.48937 | 0.25647 | -7.97933 | -2.04642 | 0.70442 | -10.65262 | -7.50394 | 0.71086 | -10.51016 | -7.47121 | 0.71981 | -10.47812 | -7.54222 | 0.73756 | -10.64723 | -7.853 | 0.75745 | -10.38926 | -7.86939 | 0.75903 | -10.4388 | -7.92334
1902-08-15 12:00 | 5:47 | -8.06441 | -1.94423 | 0.70086 | -11.11564 | -7.79049 | 0.65998 | -10.06219 | -6.64087 | 0.70224 | -11.15472 | -7.83331 | 0.40909 | -7.83749 | -3.20624 | 0.64209 | -10.80501 | -6.93773 | 0.7051 | -11.19234 | -7.89176 | 0.51763 | -8.62381 | -4.4639 | 0.73149 | -11.10226 | -8.12123 | 0.73918 | -11.03089 | -8.15379 | 0.76231 | -11.08809 | -8.45262 | 0.74829 | -11.00221 | -8.23284 | 0.75065 | -11.16674 | -8.38228 | 0.71003 | -10.10552 | -7.17527 | 0.7411 | -7.54417 | -5.591 | 0.54741 | -8.38475 | -4.58993 | 0.66245 | -9.89391 | -6.55425 | 0.26014 | -7.87566 | -2.04875 | 0.69768 | -10.71909 | -7.47845 | 0.72183 | -10.42551 | -7.52547 | 0.72164 | -10.45823 | -7.54704 | 0.73837 | -10.63329 | -7.85135 | 0.74444 | -10.54155 | -7.84751 | 0.75396 | -10.50062 | -7.91705
1902-08-15 18:00 | 5:52 | -7.96389 | -1.94628 | 0.67973 | -11.34213 | -7.70953 | 0.64907 | -10.15599 | -6.5919 | 0.71851 | -10.96679 | -7.87977 | 0.38119 | -8.32963 | -3.17515 | 0.63398 | -10.93207 | -6.93076 | 0.72162 | -11.00189 | -7.93916 | 0.54251 | -8.31178 | -4.50924 | 0.74058 | -10.97972 | -8.13138 | 0.74849 | -10.91798 | -8.17202 | 0.73906 | -11.39214 | -8.41944 | 0.75022 | -10.97356 | -8.23263 | 0.74842 | -11.17803 | -8.36591 | 0.69333 | -10.31843 | -7.15409 | 0.74584 | -7.51124 | -5.60219 | 0.56168 | -8.21976 | -4.61688 | 0.67953 | -9.70481 | -6.59467 | 0.26603 | -7.69263 | -2.04646 | 0.70005 | -10.69786 | -7.48904 | 0.72448 | -10.34075 | -7.49164 | 0.71971 | -10.46197 | -7.52958 | 0.75462 | -10.46006 | -7.8934 | 0.75285 | -10.4491 | -7.86665 | 0.75243 | -10.51629 | -7.91274
1902-08-16 | 5:43 | -8.15653 | -1.94538 | 0.68375 | -11.29538 | -7.72324 | 0.64113 | -10.24199 | -6.56649 | 0.72864 | -10.85494 | -7.9093 | 0.37996 | -8.40666 | -3.19422 | 0.62161 | -11.10361 | -6.90211 | 0.68714 | -11.39345 | -7.82894 | 0.53482 | -8.32798 | -4.45396 | 0.73451 | -11.05828 | -8.12242 | 0.74189 | -11.00419 | -8.16386 | 0.76676 | -11.02532 | -8.45378 | 0.75479 | -10.92022 | -8.24248 | 0.74322 | -11.25651 | -8.36604 | 0.68913 | -10.36633 | -7.14374 | 0.7555 | -7.43182 | -5.61474 | 0.55395 | -8.30641 | -4.6013 | 0.67364 | -9.73596 | -6.55852 | 0.25479 | -8.01982 | -2.04338 | 0.69704 | -10.73319 | -7.48144 | 0.73429 | -10.26731 | -7.53918 | 0.71737 | -10.49987 | -7.53225 | 0.75428 | -10.45972 | -7.88961 | 0.74152 | -10.58689 | -7.85039 | 0.74964 | -10.53915 | -7.90058
1902-08-16 06:00 | 5:44 | -8.13293 | -1.94483 | 0.68372 | -11.29154 | -7.72022 | 0.63798 | -10.317 | -6.58206 | 0.71464 | -11.03469 | -7.88587 | 0.37815 | -8.40315 | -3.17766 | 0.64431 | -10.78195 | -6.9469 | 0.71442 | -11.08815 | -7.92157 | 0.50539 | -8.80846 | -4.4517 | 0.73065 | -11.11331 | -8.11997 | 0.7414 | -11.00961 | -8.16251 | 0.75363 | -11.22386 | -8.45866 | 0.75168 | -10.98884 | -8.26013 | 0.7554 | -11.10502 | -8.3887 | 0.68035 | -10.47648 | -7.12768 | 0.74027 | -7.57131 | -5.60479 | 0.55228 | -8.31144 | -4.59024 | 0.67595 | -9.73479 | -6.58019 | 0.26703 | -7.67597 | -2.04974 | 0.69067 | -10.81906 | -7.47237 | 0.70742 | -10.28429 | -7.27531 | 0.72243 | -10.44015 | -7.54225 | 0.74835 | -10.51667 | -7.87012 | 0.75901 | -10.41778 | -7.90718 | 0.76427 | -10.37167 | -7.92674
1902-08-16 12:00 | 5:50 | -7.99711 | -1.94636 | 0.68801 | -11.26223 | -7.74854 | 0.64557 | -10.28291 | -6.63835 | 0.73927 | -10.73491 | -7.93597 | 0.38592 | -8.26297 | -3.18885 | 0.62666 | -11.04705 | -6.92279 | 0.70009 | -11.26687 | -7.88782 | 0.52941 | -8.428 | -4.46191 | 0.72677 | -11.15682 | -8.10841 | 0.75139 | -10.87806 | -8.17371 | 0.74248 | -11.36651 | -8.43937 | 0.7541 | -10.99615 | -8.29221 | 0.74249 | -11.25606 | -8.35755 | 0.70127 | -10.19541 | -7.14968 | 0.76153 | -7.39654 | -5.63267 | 0.56029 | -8.24519 | -4.6197 | 0.67883 | -9.70066 | -6.58515 | 0.26004 | -7.85992 | -2.04386 | 0.70126 | -10.68991 | -7.49641 | 0.7031 | -10.31958 | -7.25574 | 0.72666 | -10.40258 | -7.5591 | 0.74025 | -10.61117 | -7.85488 | 0.74048 | -10.59471 | -7.84513 | 0.75446 | -10.50442 | -7.92518
1902-08-16 18:00 | 5:43 | -8.16866 | -1.9478 | 0.67647 | -11.36231 | -7.6863 | 0.66036 | -10.28605 | -6.79253 | 0.70505 | -11.12466 | -7.84348 | 0.37918 | -8.41276 | -3.18998 | 0.63982 | -10.83859 | -6.93479 | 0.70396 | -11.21722 | -7.89653 | 0.53317 | -8.30529 | -4.4281 | 0.72321 | -11.19814 | -8.09859 | 0.75036 | -10.89651 | -8.17627 | 0.75535 | -11.19813 | -8.45851 | 0.75042 | -11.01631 | -8.26682 | 0.74787 | -11.19149 | -8.36972 | 0.71056 | -9.97872 | -7.09045 | 0.74802 | -7.50852 | -5.61649 | 0.5528 | -8.32974 | -4.60468 | 0.6789 | -9.69499 | -6.5819 | 0.26346 | -7.75866 | -2.04409 | 0.69393 | -10.77437 | -7.47664 | 0.72085 | -10.30693 | -7.42977 | 0.71698 | -10.51498 | -7.53899 | 0.75965 | -10.37946 | -7.88475 | 0.75009 | -10.49954 | -7.87566 | 0.74748 | -10.56523 | -7.89725
1902-08-17 | 5:52 | -7.98725 | -1.95215 | 0.70059 | -11.12028 | -7.79076 | 0.65444 | -10.3728 | -6.78835 | 0.71252 | -11.05173 | -7.87455 | 0.38661 | -8.26108 | -3.19384 | 0.62832 | -11.00234 | -6.913 | 0.69606 | -11.29407 | -7.86136 | 0.52593 | -8.34016 | -4.38632 | 0.73114 | -11.09861 | -8.1146 | 0.74705 | -10.93053 | -8.16566 | 0.74955 | -11.26666 | -8.4449 | 0.76086 | -10.86346 | -8.26554 | 0.74394 | -11.24817 | -8.36791 | 0.69029 | -10.25745 | -7.08067 | 0.75723 | -7.43444 | -5.62961 | 0.56897 | -8.16447 | -4.64537 | 0.66783 | -9.74768 | -6.50977 | 0.25289 | -8.06245 | -2.03891 | 0.69836 | -10.72622 | -7.49079 | 0.71845 | -10.40576 | -7.47599 | 0.72254 | -10.4386 | -7.54226 | 0.73028 | -10.72184 | -7.82993 | 0.74518 | -10.56239 | -7.87085 | 0.76244 | -10.41521 | -7.94095
1902-08-17 06:00 | 5:40 | -8.24335 | -1.94756 | 0.70003 | -11.11741 | -7.78257 | 0.64229 | -10.51889 | -6.75619 | 0.71903 | -10.98454 | -7.89822 | 0.37231 | -8.51671 | -3.17084 | 0.62841 | -11.00461 | -6.91539 | 0.70944 | -11.15294 | -7.9124 | 0.50074 | -8.68746 | -4.35016 | 0.73355 | -11.07408 | -8.1234 | 0.73481 | -11.07253 | -8.13617 | 0.74616 | -11.31678 | -8.44407 | 0.7539 | -10.88347 | -8.20509 | 0.74886 | -11.1741 | -8.36784 | 0.69825 | -10.2403 | -7.15034 | 0.75811 | -7.41023 | -5.61775 | 0.55476 | -8.29188 | -4.59999 | 0.67625 | -9.75189 | -6.59473 | 0.25662 | -7.95254 | -2.04075 | 0.69816 | -10.72506 | -7.48785 | 0.72519 | -10.24315 | -7.42823 | 0.7227 | -10.45759 | -7.55773 | 0.7495 | -10.52233 | -7.88647 | 0.75415 | -10.44951 | -7.88045 | 0.74433 | -10.6014 | -7.89092
1902-08-17 12:00 | 5:45 | -8.12522 | -1.94523 | 0.69243 | -11.19939 | -7.75481 | 0.63167 | -10.61459 | -6.70495 | 0.71652 | -11.00196 | -7.88317 | 0.39009 | -8.18865 | -3.19434 | 0.64562 | -10.74513 | -6.9373 | 0.70707 | -11.16702 | -7.8959 | 0.52171 | -8.44995 | -4.40841 | 0.74189 | -10.9756 | -8.14272 | 0.73818 | -11.03834 | -8.14831 | 0.75695 | -11.16718 | -8.45303 | 0.76116 | -10.8535 | -8.26122 | 0.74645 | -11.203 | -8.36245 | 0.68791 | -10.36757 | -7.13196 | 0.76397 | -7.35606 | -5.61979 | 0.56381 | -8.21252 | -4.63026 | 0.66773 | -9.86526 | -6.58728 | 0.26409 | -7.73665 | -2.04314 | 0.70616 | -10.62451 | -7.5026 | 0.74325 | -9.99187 | -7.42648 | 0.72871 | -10.37572 | -7.56084 | 0.75407 | -10.44901 | -7.87931 | 0.75898 | -10.40434 | -7.89667 | 0.75245 | -10.49266 | -7.89517
1902-08-17 18:00 | 5:46 | -8.08379 | -1.94463 | 0.70593 | -11.06079 | -7.80815 | 0.64752 | -10.42407 | -6.74981 | 0.70041 | -11.18618 | -7.83486 | 0.38782 | -8.15605 | -3.16304 | 0.62563 | -11.03589 | -6.90439 | 0.70015 | -11.25585 | -7.88075 | 0.52776 | -8.43138 | -4.44975 | 0.7249 | -11.17657 | -8.10193 | 0.73849 | -11.04501 | -8.15664 | 0.76226 | -11.08788 | -8.4519 | 0.74407 | -11.11505 | -8.27039 | 0.7442 | -11.23612 | -8.36191 | 0.68394 | -10.46888 | -7.16008 | 0.73416 | -7.61502 | -5.5906 | 0.55918 | -8.25797 | -4.61772 | 0.66827 | -9.83332 | -6.57136 | 0.25004 | -8.15402 | -2.03883 | 0.69326 | -10.78364 | -7.47587 | 0.71685 | -10.34409 | -7.41515 | 0.71492 | -10.53137 | -7.52905 | 0.7593 | -10.39688 | -7.8943 | 0.75923 | -10.39368 | -7.89122 | 0.74966 | -10.54605 | -7.90597
1902-08-18 | 5:47 | -8.08336 | -1.94793 | 0.70832 | -11.02028 | -7.80585 | 0.63776 | -10.50423 | -6.69919 | 0.72824 | -10.86307 | -7.91092 | 0.38826 | -8.14407 | -3.16203 | 0.61994 | -11.11999 | -6.89375 | 0.70393 | -11.18918 | -7.87645 | 0.49621 | -8.68494 | -4.30952 | 0.74985 | -10.84974 | -8.1357 | 0.73332 | -11.10656 | -8.1447 | 0.76107 | -11.10556 | -8.45207 | 0.76999 | -10.72681 | -8.25948 | 0.73605 | -11.33301 | -8.34167 | 0.73269 | -10.06126 | -7.37174 | 0.75411 | -7.45641 | -5.62292 | 0.5655 | -8.21564 | -4.64595 | 0.66503 | -9.90158 | -6.58489 | 0.26209 | -7.80319 | -2.04517 | 0.71464 | -10.51464 | -7.51423 | 0.70657 | -10.49211 | -7.41338 | 0.7194 | -10.48307 | -7.54149 | 0.75004 | -10.51835 | -7.88919 | 0.74502 | -10.55166 | -7.86122 | 0.76055 | -10.43118 | -7.93343
1902-08-18 06:00 | 5:52 | -7.96942 | -1.94907 | 0.7212 | -10.88245 | -7.84844 | 0.64566 | -10.38631 | -6.70605 | 0.70126 | -11.11284 | -7.79304 | 0.38089 | -8.26348 | -3.14744 | 0.61389 | -11.19096 | -6.87 | 0.70711 | -11.17757 | -7.90381 | 0.52831 | -8.33219 | -4.40202 | 0.73622 | -11.03738 | -8.12593 | 0.74999 | -10.89984 | -8.17472 | 0.75733 | -11.15939 | -8.45134 | 0.75466 | -10.95705 | -8.26886 | 0.75359 | -11.12843 | -8.38628 | 0.71281 | -10.0668 | -7.17577 | 0.73812 | -7.5842 | -5.59803 | 0.56422 | -8.20587 | -4.62988 | 0.66323 | -9.91501 | -6.57593 | 0.25844 | -7.89704 | -2.04089 | 0.71263 | -10.54512 | -7.51479 | 0.72164 | -10.33443 | -7.4577 | 0.70334 | -10.66003 | -7.49766 | 0.74618 | -10.55299 | -7.87441 | 0.73669 | -10.63589 | -7.83533 | 0.74391 | -10.59247 | -7.8799
1902-08-18 12:00 | 5:48 | -8.0775 | -1.95081 | 0.7016 | -11.11912 | -7.80114 | 0.66733 | -10.14071 | -6.76716 | 0.7116 | -11.04676 | -7.86089 | 0.38209 | -8.15337 | -3.1153 | 0.62997 | -10.96448 | -6.90729 | 0.70366 | -11.20067 | -7.8815 | 0.51786 | -8.32199 | -4.30961 | 0.7438 | -10.94401 | -8.14012 | 0.74248 | -10.98637 | -8.1571 | 0.76141 | -11.10951 | -8.45887 | 0.76409 | -10.82107 | -8.26823 | 0.73701 | -11.3187 | -8.34201 | 0.68758 | -10.30128 | -7.083 | 0.75736 | -7.42147 | -5.62077 | 0.56139 | -8.26429 | -4.63952 | 0.68393 | -9.66568 | -6.61065 | 0.25761 | -7.93908 | -2.0452 | 0.70818 | -10.59668 | -7.50434 | 0.72525 | -10.27185 | -7.44962 | 0.73834 | -10.24907 | -7.56734 | 0.75361 | -10.45028 | -7.87542 | 0.7417 | -10.595 | -7.85829 | 0.74621 | -10.56939 | -7.88699
1902-08-18 18:00 | 5:50 | -8.01652 | -1.94961 | 0.69347 | -11.19956 | -7.76655 | 0.63214 | -10.19268 | -6.44323 | 0.69997 | -11.16636 | -7.81616 | 0.38738 | -8.13915 | -3.15298 | 0.62922 | -10.94029 | -6.88385 | 0.71494 | -11.08473 | -7.92488 | 0.50605 | -8.63881 | -4.37169 | 0.74904 | -10.87849 | -8.14848 | 0.74394 | -10.96998 | -8.161 | 0.764 | -11.06966 | -8.45722 | 0.75755 | -10.96236 | -8.30459 | 0.74299 | -11.25837 | -8.3648 | 0.67479 | -10.48611 | -7.07596 | 0.7447 | -7.53679 | -5.61268 | 0.57145 | -8.10826 | -4.63344 | 0.66264 | -9.92515 | -6.57682 | 0.26808 | -7.61665 | -2.0419 | 0.69903 | -10.71563 | -7.49056 | 0.7158 | -10.40354 | -7.44684 | 0.69947 | -10.70207 | -7.48577 | 0.73328 | -10.68454 | -7.83478 | 0.73541 | -10.6602 | -7.83963 | 0.75214 | -10.50336 | -7.9
1902-08-19 | 5:52 | -7.98875 | -1.95064 | 0.68259 | -11.29928 | -7.71272 | 0.62818 | -10.33609 | -6.49293 | 0.73202 | -10.82482 | -7.92397 | 0.39154 | -8.08769 | -3.16669 | 0.63187 | -10.92803 | -6.90509 | 0.71482 | -11.07138 | -7.91409 | 0.50736 | -8.44867 | -4.28654 | 0.72515 | -11.17193 | -8.10128 | 0.7375 | -11.04527 | -8.14591 | 0.75719 | -11.16356 | -8.45294 | 0.75845 | -10.90626 | -8.27189 | 0.74168 | -11.26553 | -8.35539 | 0.69981 | -10.22024 | -7.15221 | 0.75681 | -7.43368 | -5.62588 | 0.57299 | -8.10456 | -4.64381 | 0.67322 | -9.76966 | -6.57709 | 0.25932 | -7.88887 | -2.04573 | 0.70469 | -10.62904 | -7.4902 | 0.72503 | -10.24017 | -7.42443 | 0.71882 | -10.48511 | -7.53692 | 0.75409 | -10.45859 | -7.88676 | 0.75443 | -10.44777 | -7.88206 | 0.7571 | -10.45737 | -7.91726
1902-08-19 06:00 | 5:50 | -8.04267 | -1.9533 | 0.66746 | -11.44044 | -7.6361 | 0.63793 | -10.15454 | -6.47787 | 0.71517 | -11.00212 | -7.8684 | 0.38331 | -8.18636 | -3.1379 | 0.64343 | -10.74568 | -6.91415 | 0.70369 | -11.20493 | -7.88481 | 0.5048 | -8.63091 | -4.35688 | 0.7406 | -10.96581 | -8.12123 | 0.73158 | -11.12495 | -8.13879 | 0.75891 | -11.13316 | -8.44905 | 0.76523 | -10.79354 | -8.25951 | 0.74211 | -11.26113 | -8.35703 | 0.69571 | -10.29192 | -7.16015 | 0.74311 | -7.52966 | -5.59533 | 0.54754 | -8.40001 | -4.59938 | 0.66467 | -9.92304 | -6.59552 | 0.25407 | -8.04647 | -2.04437 | 0.69858 | -10.71798 | -7.48734 | 0.71293 | -10.40853 | -7.42053 | 0.73204 | -10.32097 | -7.5554 | 0.73206 | -10.68961 | -7.82544 | 0.74554 | -10.55484 | -7.86907 | 0.74786 | -10.55912 | -7.89672
1902-08-19 12:00 | 5:46 | -8.11548 | -1.95258 | 0.67164 | -11.40108 | -7.65746 | 0.66424 | -9.91324 | -6.5848 | 0.70562 | -11.11646 | -7.84401 | 0.37737 | -8.26738 | -3.11986 | 0.62387 | -11.05557 | -6.89724 | 0.68773 | -11.39547 | -7.83702 | 0.5093 | -8.51679 | -4.33759 | 0.73396 | -11.0601 | -8.11773 | 0.73691 | -11.06365 | -8.15294 | 0.75474 | -11.19587 | -8.45 | 0.75021 | -10.98998 | -8.24484 | 0.7431 | -11.24606 | -8.35698 | 0.68275 | -10.37546 | -7.08383 | 0.74755 | -7.49676 | -5.60423 | 0.55132 | -8.34824 | -4.60252 | 0.67525 | -9.76429 | -6.59331 | 0.25117 | -8.10882 | -2.03673 | 0.69649 | -10.74353 | -7.48274 | 0.70384 | -10.51175 | -7.39855 | 0.71737 | -10.50926 | -7.53907 | 0.74921 | -10.51399 | -7.87722 | 0.74915 | -10.50656 | -7.87099 | 0.76258 | -10.40977 | -7.93826
1902-08-19 18:00 | 5:47 | -8.09575 | -1.95094 | 0.69821 | -11.14243 | -7.77978 | 0.70194 | -9.83222 | -6.90163 | 0.71342 | -11.02966 | -7.86876 | 0.37665 | -8.29993 | -3.12619 | 0.61586 | -11.17208 | -6.88046 | 0.6979 | -11.27349 | -7.86776 | 0.50535 | -8.66479 | -4.37877 | 0.73638 | -11.0348 | -8.12583 | 0.74584 | -10.95355 | -8.16965 | 0.75625 | -11.16139 | -8.44079 | 0.74394 | -11.09419 | -8.25337 | 0.75458 | -11.10763 | -8.38161 | 0.69023 | -10.33681 | -7.1348 | 0.74624 | -7.51496 | -5.60794 | 0.56053 | -8.24834 | -4.62342 | 0.66509 | -9.88042 | -6.57138 | 0.25966 | -7.87934 | -2.04595 | 0.71385 | -10.52163 | -7.5109 | 0.71656 | -10.39749 | -7.45038 | 0.72311 | -10.43973 | -7.54903 | 0.73754 | -10.64025 | -7.84764 | 0.74709 | -10.53536 | -7.8709 | 0.75656 | -10.43299 | -7.89322
1902-08-20 | 5:49 | -8.04334 | -1.94956 | 0.69019 | -11.21021 | -7.73713 | 0.66314 | -10.35286 | -6.86539 | 0.71048 | -11.05272 | -7.85278 | 0.40168 | -7.74973 | -3.1129 | 0.62831 | -10.98443 | -6.90168 | 0.7129 | -11.10123 | -7.91404 | 0.50676 | -8.62046 | -4.36854 | 0.73165 | -11.08632 | -8.11133 | 0.76217 | -10.71146 | -8.16392 | 0.76565 | -11.04343 | -8.45536 | 0.75673 | -10.95519 | -8.29014 | 0.73823 | -11.29163 | -8.33587 | 0.69451 | -10.22329 | -7.10019 | 0.76255 | -7.37061 | -5.62049 | 0.54594 | -8.38289 | -4.57655 | 0.68358 | -9.6525 | -6.59822 | 0.25805 | -7.92426 | -2.04484 | 0.70104 | -10.65289 | -7.46806 | 0.72029 | -10.35906 | -7.46154 | 0.72133 | -10.43781 | -7.52908 | 0.7527 | -10.46005 | -7.87325 | 0.75845 | -10.40909 | -7.8948 | 0.74784 | -10.55958 | -7.89686
1902-08-20 06:00 | 5:51 | -8.00074 | -1.95144 | 0.69032 | -11.21857 | -7.7444 | 0.6324 | -10.70018 | -6.76677 | 0.72708 | -10.86544 | -7.90001 | 0.38263 | -8.16769 | -3.12522 | 0.62856 | -11.02168 | -6.92782 | 0.72969 | -10.86529 | -7.92825 | 0.52199 | -8.39139 | -4.38022 | 0.72747 | -11.13789 | -8.10252 | 0.74538 | -10.94941 | -8.16146 | 0.75493 | -11.1855 | -8.44424 | 0.76185 | -10.87914 | -8.28828 | 0.73921 | -11.28956 | -8.3453 | 0.68592 | -10.32321 | -7.0809 | 0.75573 | -7.43294 | -5.61732 | 0.55745 | -8.25201 | -4.60007 | 0.66985 | -9.81401 | -6.57389 | 0.26904 | -7.59739 | -2.044 | 0.69286 | -10.76931 | -7.46162 | 0.7063 | -10.49215 | -7.41065 | 0.72718 | -10.38832 | -7.55418 | 0.73465 | -10.65876 | -7.83048 | 0.75718 | -10.41883 | -7.88891 | 0.73969 | -10.62743 | -7.86106
1902-08-20 12:00 | 5:47 | -8.0974 | -1.953 | 0.70671 | -11.03059 | -7.79542 | 0.66674 | -10.30096 | -6.8681 | 0.72312 | -10.91239 | -7.89093 | 0.37041 | -8.44037 | -3.12641 | 0.60849 | -11.26974 | -6.85756 | 0.71321 | -11.09718 | -7.91461 | 0.51063 | -8.37925 | -4.27871 | 0.73573 | -11.03326 | -8.11752 | 0.74182 | -10.99506 | -8.15637 | 0.75078 | -11.24397 | -8.44172 | 0.74935 | -11.04541 | -8.27684 | 0.74639 | -11.22146 | -8.37563 | 0.69683 | -10.22553 | -7.12541 | 0.73912 | -7.57188 | -5.59652 | 0.56002 | -8.23801 | -4.61342 | 0.66552 | -9.8358 | -6.54593 | 0.25082 | -8.13424 | -2.0402 | 0.7079 | -10.58744 | -7.49482 | 0.7079 | -10.48033 | -7.41899 | 0.73322 | -10.2914 | -7.5459 | 0.73611 | -10.64989 | -7.83947 | 0.75001 | -10.49728 | -7.87306 | 0.74853 | -10.5588 | -7.90361
1902-08-20 18:00 | 5:51 | -8.01924 | -1.95315 | 0.68371 | -11.28446 | -7.71533 | 0.65036 | -10.50318 | -6.83087 | 0.71444 | -11.01999 | -7.87312 | 0.37128 | -8.30343 | -3.08293 | 0.64622 | -10.76207 | -6.95465 | 0.70783 | -11.16598 | -7.90365 | 0.51253 | -8.43662 | -4.32404 | 0.73177 | -11.08888 | -8.11451 | 0.72954 | -11.13921 | -8.12645 | 0.7678 | -11.00469 | -8.44943 | 0.77002 | -10.78952 | -8.30817 | 0.7456 | -11.22131 | -8.36656 | 0.73353 | -10.76344 | -7.8953 | 0.7448 | -7.52829 | -5.60705 | 0.57165 | -8.13014 | -4.64758 | 0.66509 | -9.86726 | -6.56264 | 0.26995 | -7.57028 | -2.04361 | 0.70341 | -10.65226 | -7.49295 | 0.72195 | -10.29649 | -7.43356 | 0.72268 | -10.4302 | -7.53772 | 0.74154 | -10.59699 | -7.85813 | 0.75453 | -10.44778 | -7.88314 | 0.75364 | -10.49968 | -7.913
1902-08-21 | 5:43 | -8.18796 | -1.95093 | 0.70059 | -11.12006 | -7.79059 | 0.68266 | -10.10926 | -6.90117 | 0.71188 | -11.03609 | -7.85634 | 0.35862 | -8.68005 | -3.11287 | 0.62943 | -10.97973 | -6.91097 | 0.70031 | -11.24022 | -7.87163 | 0.50996 | -8.47256 | -4.32065 | 0.72841 | -11.12153 | -8.10101 | 0.73596 | -11.05977 | -8.13952 | 0.75141 | -11.22647 | -8.43571 | 0.75548 | -10.97687 | -8.29279 | 0.75597 | -11.08877 | -8.38284 | 0.72556 | -10.83956 | -7.8648 | 0.7429 | -7.53265 | -5.59598 | 0.55586 | -8.28601 | -4.60588 | 0.67095 | -9.85803 | -6.61423 | 0.24955 | -8.16887 | -2.03857 | 0.70041 | -10.70053 | -7.49474 | 0.70929 | -10.42153 | -7.39186 | 0.71584 | -10.51354 | -7.52596 | 0.75284 | -10.46311 | -7.87707 | 0.74376 | -10.56827 | -7.86024 | 0.75012 | -10.53972 | -7.90602
1902-08-21 06:00 | 5:45 | -8.15154 | -1.95516 | 0.70618 | -11.05606 | -7.80753 | 0.64506 | -10.55106 | -6.8061 | 0.72406 | -10.90125 | -7.8931 | 0.38178 | -8.22325 | -3.13946 | 0.63272 | -10.89229 | -6.8918 | 0.70893 | -11.14896 | -7.90384 | 0.50714 | -8.58288 | -4.35268 | 0.7477 | -10.88398 | -8.13792 | 0.7387 | -11.02865 | -8.14687 | 0.75918 | -11.12709 | -8.44744 | 0.75277 | -11.02281 | -8.2976 | 0.75175 | -11.1361 | -8.37159 | 0.68603 | -10.0478 | -6.89309 | 0.75408 | -7.44741 | -5.61592 | 0.55888 | -8.24873 | -4.61009 | 0.66553 | -9.87048 | -6.56908 | 0.25317 | -8.06444 | -2.04166 | 0.7048 | -10.63751 | -7.49731 | 0.72829 | -10.25247 | -7.46681 | 0.71116 | -10.57274 | -7.5189 | 0.73817 | -10.62692 | -7.84448 | 0.74829 | -10.51591 | -7.86893 | 0.74108 | -10.63669 | -7.88263
1902-08-21 12:00 | 5:52 | -7.99771 | -1.9556 | 0.68452 | -11.27573 | -7.71844 | 0.64833 | -10.5092 | -6.81342 | 0.71932 | -10.96663 | -7.88855 | 0.37031 | -8.43755 | -3.12453 | 0.62634 | -11.01186 | -6.89716 | 0.71025 | -11.13584 | -7.90922 | 0.49889 | -8.3928 | -4.18705 | 0.75348 | -10.80636 | -8.14237 | 0.74795 | -10.90968 | -8.15986 | 0.74889 | -11.24781 | -8.42332 | 0.75811 | -10.98346 | -8.32671 | 0.7348 | -11.32889 | -8.32452 | 0.70192 | -10.03186 | -7.04157 | 0.74582 | -7.50565 | -5.59783 | 0.55869 | -8.23331 | -4.5999 | 0.66773 | -9.85656 | -6.5815 | 0.26076 | -7.82682 | -2.04089 | 0.71168 | -10.55165 | -7.5094 | 0.71583 | -10.33844 | -7.40053 | 0.71879 | -10.48487 | -7.53637 | 0.76436 | -10.31649 | -7.8855 | 0.76124 | -10.37583 | -7.89848 | 0.75995 | -10.45986 | -7.94901
1902-08-21 18:00 | 5:43 | -8.21799 | -1.9553 | 0.71661 | -10.92539 | -7.82926 | 0.66382 | -10.37958 | -6.89016 | 0.70706 | -11.10079 | -7.84889 | 0.37529 | -8.3161 | -3.12097 | 0.65802 | -10.46494 | -6.88616 | 0.71115 | -11.10987 | -7.9008 | 0.49662 | -8.55239 | -4.24726 | 0.73792 | -11.01368 | -8.12719 | 0.73442 | -11.089 | -8.14402 | 0.76189 | -11.08553 | -8.44594 | 0.76587 | -10.82242 | -8.28862 | 0.73411 | -11.34919 | -8.33152 | 0.68958 | -9.92854 | -6.8465 | 0.73792 | -7.56891 | -5.58528 | 0.55045 | -8.34254 | -4.59219 | 0.68169 | -9.65938 | -6.58469 | 0.25923 | -7.87724 | -2.04199 | 0.70038 | -10.69603 | -7.49124 | 0.70501 | -10.43059 | -7.35369 | 0.72223 | -10.436 | -7.5372 | 0.75034 | -10.48087 | -7.86422 | 0.75972 | -10.3916 | -7.89469 | 0.74197 | -10.60658 | -7.86973
1902-08-22 | 5:44 | -8.19739 | -1.95564 | 0.71889 | -10.90842 | -7.842 | 0.66402 | -10.33165 | -6.86044 | 0.70334 | -11.14501 | -7.8387 | 0.38316 | -8.14574 | -3.12109 | 0.63403 | -10.85378 | -6.88158 | 0.71226 | -11.10163 | -7.90721 | 0.5148 | -8.14033 | -4.1906 | 0.74456 | -10.91865 | -8.1296 | 0.74827 | -10.91096 | -8.16437 | 0.763 | -11.06624 | -8.44359 | 0.73836 | -11.13419 | -8.22108 | 0.75489 | -11.10217 | -8.38088 | 0.67608 | -10.15199 | -6.86354 | 0.74631 | -7.50882 | -5.60388 | 0.56246 | -8.23743 | -4.63325 | 0.66981 | -9.79373 | -6.55991 | 0.26036 | -7.85251 | -2.04448 | 0.70698 | -10.59612 | -7.4912 | 0.71485 | -10.38809 | -7.42592 | 0.73531 | -10.2822 | -7.56065 | 0.74986 | -10.49192 | -7.8675 | 0.75357 | -10.45591 | -7.87927 | 0.74687 | -10.55959 | -7.88661
1902-08-22 06:00 | 5:51 | -8.03936 | -1.95843 | 0.70064 | -11.09623 | -7.77451 | 0.66049 | -10.35664 | -6.84047 | 0.70755 | -11.09208 | -7.84824 | 0.37788 | -8.3376 | -3.15057 | 0.62287 | -11.00216 | -6.85289 | 0.69578 | -11.2821 | -7.8498 | 0.51377 | -8.44225 | -4.33733 | 0.73712 | -11.016 | -8.12008 | 0.74679 | -10.92125 | -8.15588 | 0.75273 | -11.20189 | -8.43205 | 0.76347 | -10.80462 | -8.24905 | 0.73196 | -11.36959 | -8.32213 | 0.67934 | -10.26173 | -6.97117 | 0.76119 | -7.37869 | -5.61661 | 0.57421 | -8.05656 | -4.62614 | 0.67156 | -9.81859 | -6.59382 | 0.25786 | -7.92094 | -2.04247 | 0.70278 | -10.65651 | -7.48922 | 0.731 | -10.17472 | -7.43776 | 0.72617 | -10.39041 | -7.54517 | 0.75225 | -10.47229 | -7.8778 | 0.75226 | -10.46332 | -7.87113 | 0.74092 | -10.63726 | -7.88138
1902-08-22 12:00 | 5:49 | -8.06897 | -1.95828 | 0.69197 | -11.19507 | -7.7467 | 0.67017 | -10.18106 | -6.823 | 0.7274 | -10.87284 | -7.90896 | 0.37437 | -8.33239 | -3.1194 | 0.63844 | -10.85732 | -6.93176 | 0.72059 | -10.97638 | -7.90943 | 0.51597 | -8.42032 | -4.34467 | 0.72272 | -11.18899 | -8.08648 | 0.73427 | -11.07338 | -8.13089 | 0.75624 | -11.15818 | -8.43824 | 0.75707 | -10.90839 | -8.25842 | 0.74513 | -11.21951 | -8.36002 | 0.66346 | -10.16557 | -6.74443 | 0.74392 | -7.52749 | -5.59987 | 0.56815 | -8.13453 | -4.62161 | 0.66367 | -9.79879 | -6.50313 | 0.2606 | -7.84417 | -2.04416 | 0.70586 | -10.63272 | -7.50523 | 0.72699 | -10.44673 | -7.59469 | 0.72386 | -10.41155 | -7.53648 | 0.7608 | -10.37233 | -7.89131 | 0.75199 | -10.48461 | -7.88431 | 0.76522 | -10.358 | -7.92612
1902-08-22 18:00 | 5:37 | -8.3415 | -1.9525 | 0.67929 | -11.31308 | -7.68486 | 0.66383 | -10.35703 | -6.87535 | 0.7165 | -10.98781 | -7.87282 | 0.39026 | -8.06248 | -3.14646 | 0.62695 | -10.99829 | -6.89534 | 0.70674 | -11.16443 | -7.89038 | 0.53769 | -8.03428 | -4.31993 | 0.73401 | -11.04241 | -8.10521 | 0.7531 | -10.83139 | -8.15707 | 0.74882 | -11.2535 | -8.42685 | 0.75373 | -10.9571 | -8.25873 | 0.74462 | -11.209 | -8.3464 | 0.66138 | -10.23911 | -6.77194 | 0.73141 | -7.6268 | -5.57835 | 0.56496 | -8.19471 | -4.62966 | 0.66101 | -9.9101 | -6.5507 | 0.26245 | -7.79708 | -2.04634 | 0.70788 | -10.59799 | -7.50208 | 0.73667 | -10.36274 | -7.63394 | 0.71588 | -10.50031 | -7.51701 | 0.75245 | -10.45066 | -7.86355 | 0.75175 | -10.47184 | -7.8722 | 0.77388 | -10.26587 | -7.94451
1902-08-23 | 5:55 | -7.94182 | -1.95952 | 0.68724 | -11.24794 | -7.73001 | 0.65414 | -10.42248 | -6.8178 | 0.72126 | -10.95 | -7.89784 | 0.37179 | -8.34995 | -3.10442 | 0.63313 | -10.92469 | -6.91674 | 0.70383 | -11.21404 | -7.89281 | 0.51053 | -8.49827 | -4.33861 | 0.7509 | -10.83817 | -8.13841 | 0.74743 | -10.91033 | -8.15467 | 0.74715 | -11.27973 | -8.42769 | 0.74791 | -11.03632 | -8.25421 | 0.72625 | -11.41244 | -8.28833 | 0.66512 | -10.19418 | -6.78036 | 0.7514 | -7.46777 | -5.61125 | 0.55303 | -8.31365 | -4.59772 | 0.67213 | -9.83882 | -6.613 | 0.2555 | -8.00104 | -2.04423 | 0.69911 | -10.69731 | -7.47859 | 0.72921 | -10.40733 | -7.58908 | 0.71893 | -10.47331 | -7.52959 | 0.75031 | -10.46518 | -7.85211 | 0.75487 | -10.43792 | -7.87922 | 0.75274 | -10.48809 | -7.89477
1902-08-23 06:00 | 5:43 | -8.20179 | -1.956 | 0.72083 | -10.88638 | -7.84726 | 0.67228 | -10.23276 | -6.87929 | 0.74247 | -10.69731 | -7.9424 | 0.39146 | -8.02367 | -3.14096 | 0.6371 | -10.84271 | -6.9079 | 0.71588 | -11.06398 | -7.92054 | 0.53055 | -8.15552 | -4.32691 | 0.72429 | -11.1685 | -8.0892 | 0.74284 | -10.96715 | -8.14682 | 0.74158 | -11.34336 | -8.41199 | 0.75012 | -10.98782 | -8.24218 | 0.74027 | -11.27548 | -8.34685 | 0.66475 | -10.27673 | -6.83146 | 0.74176 | -7.53005 | -5.58545 | 0.55979 | -8.21339 | -4.59779 | 0.6474 | -10.08909 | -6.5317 | 0.26638 | -7.67011 | -2.0432 | 0.69763 | -10.73194 | -7.4869 | 0.73495 | -10.32963 | -7.59178 | 0.73093 | -10.33536 | -7.55439 | 0.75306 | -10.44945 | -7.86902 | 0.74509 | -10.54694 | -7.85847 | 0.76192 | -10.41669 | -7.93669
1902-08-23 12:00 | 5:51 | -8.03426 | -1.9592 | 0.6725 | -11.39702 | -7.66451 | 0.64774 | -10.48304 | -6.79026 | 0.71427 | -11.01856 | -7.8702 | 0.37877 | -8.28458 | -3.13798 | 0.61883 | -11.11563 | -6.87864 | 0.71765 | -11.03349 | -7.91817 | 0.52065 | -8.305 | -4.324 | 0.73955 | -10.98341 | -8.12284 | 0.75306 | -10.84376 | -8.16594 | 0.756 | -11.17377 | -8.44735 | 0.75429 | -10.96058 | -8.26745 | 0.74126 | -11.26966 | -8.35378 | 0.67445 | -10.25999 | -6.91981 | 0.72665 | -7.65049 | -5.55923 | 0.56064 | -8.20759 | -4.60154 | 0.66252 | -9.90753 | -6.56391 | 0.26448 | -7.746 | -2.04863 | 0.70477 | -10.62819 | -7.49039 | 0.74043 | -10.40661 | -7.70536 | 0.7167 | -10.49923 | -7.52476 | 0.74261 | -10.55923 | -7.84142 | 0.75306 | -10.45232 | -7.87126 | 0.74508 | -10.55497 | -7.86431
1902-08-23 18:00 | 5:45 | -8.16443 | -1.95778 | 0.69208 | -11.19962 | -7.75105 | 0.65567 | -10.45674 | -6.85616 | 0.73176 | -10.82359 | -7.92024 | 0.39105 | -8.0686 | -3.1552 | 0.62249 | -11.06125 | -6.88547 | 0.69911 | -11.26156 | -7.87304 | 0.49883 | -8.58156 | -4.28072 | 0.74312 | -10.93265 | -8.12424 | 0.74576 | -10.93751 | -8.1568 | 0.74184 | -11.34889 | -8.41912 | 0.76264 | -10.83921 | -8.26644 | 0.74053 | -11.26485 | -8.342 | 0.67673 | -10.26919 | -6.94944 | 0.74633 | -7.50072 | -5.59802 | 0.554 | -8.2916 | -4.59355 | 0.65572 | -9.99513 | -6.55396 | 0.25557 | -8.01357 | -2.048 | 0.71027 | -10.55801 | -7.49907 | 0.73884 | -10.41176 | -7.69264 | 0.71308 | -10.54219 | -7.51741 | 0.74033 | -10.58726 | -7.83805 | 0.74345 | -10.56981 | -7.85815 | 0.75587 | -10.47581 | -7.91839
1902-08-24 | 5:58 | -7.88985 | -1.95948 | 0.71129 | -10.99609 | -7.82137 | 0.66277 | -10.38372 | -6.88206 | 0.72513 | -10.84929 | -7.86718 | 0.38307 | -8.21461 | -3.14678 | 0.62861 | -10.98517 | -6.90539 | 0.71921 | -11.02438 | -7.92888 | 0.51667 | -8.41772 | -4.34918 | 0.72767 | -11.12196 | -8.09309 | 0.75288 | -10.84611 | -8.16577 | 0.75221 | -11.22159 | -8.44102 | 0.75345 | -10.93991 | -8.24268 | 0.74006 | -11.27388 | -8.3433 | 0.66401 | -10.51688 | -6.98331 | 0.76024 | -7.39714 | -5.62364 | 0.5448 | -8.37384 | -4.56206 | 0.68635 | -9.60436 | -6.59198 | 0.26747 | -7.64173 | -2.04393 | 0.6993 | -10.71118 | -7.49028 | 0.73273 | -10.44464 | -7.65315 | 0.71188 | -10.53825 | -7.50195 | 0.74187 | -10.57001 | -7.84161 | 0.75414 | -10.44539 | -7.87732 | 0.77046 | -10.31943 | -7.95067
1902-08-24 06:00 | 5:52 | -8.02129 | -1.9616 | 0.70884 | -11.03134 | -7.81941 | 0.66037 | -10.38252 | -6.85633 | 0.71232 | -10.99879 | -7.83462 | 0.38492 | -8.12927 | -3.12913 | 0.63751 | -10.84811 | -6.91579 | 0.71333 | -11.10469 | -7.92134 | 0.50821 | -8.49585 | -4.31769 | 0.73444 | -11.04513 | -8.11196 | 0.74574 | -10.92428 | -8.14667 | 0.7558 | -11.16806 | -8.44082 | 0.75202 | -10.98419 | -8.2603 | 0.7533 | -11.11548 | -8.37327 | 0.67453 | -10.30161 | -6.94878 | 0.74846 | -7.48616 | -5.60309 | 0.56092 | -8.19224 | -4.59516 | 0.67443 | -9.66912 | -6.52117 | 0.25703 | -7.93253 | -2.03888 | 0.70705 | -10.6035 | -7.49718 | 0.73528 | -10.42891 | -7.66822 | 0.73165 | -10.32216 | -7.55219 | 0.74072 | -10.57832 | -7.83559 | 0.76253 | -10.33451 | -7.88042 | 0.74379 | -10.57837 | -7.86804
1902-08-24 12:00 | 5:51 | -8.04459 | -1.96286 | 0.69359 | -11.19094 | -7.76194 | 0.66251 | -10.41113 | -6.89747 | 0.71077 | -11.05541 | -7.85782 | 0.37215 | -8.40115 | -3.12648 | 0.63956 | -10.83082 | -6.92692 | 0.71263 | -11.10331 | -7.91251 | 0.50174 | -8.5617 | -4.29578 | 0.7371 | -11.00902 | -8.11472 | 0.73167 | -11.10692 | -8.12655 | 0.76401 | -11.05219 | -8.444 | 0.75931 | -10.94629 | -8.31161 | 0.74967 | -11.16532 | -8.37028 | 0.67707 | -10.26403 | -6.94945 | 0.74321 | -7.53382 | -5.59922 | 0.54851 | -8.32114 | -4.5642 | 0.65174 | -10.00275 | -6.51921 | 0.25841 | -7.90881 | -2.0437 | 0.70164 | -10.66368 | -7.48202 | 0.73916 | -10.36189 | -7.65906 | 0.7274 | -10.37829 | -7.54912 | 0.74389 | -10.56237 | -7.85725 | 0.75056 | -10.4805 | -7.86622 | 0.74539 | -10.58231 | -7.88792
1902-08-24 18:00 | 5:50 | -8.07737 | -1.96082 | 0.72126 | -10.88847 | -7.85342 | 0.66221 | -10.36213 | -6.86187 | 0.69783 | -11.18778 | -7.80712 | 0.40311 | -7.68431 | -3.09764 | 0.62587 | -11.03728 | -6.90787 | 0.69227 | -11.33629 | -7.84782 | 0.49735 | -8.47911 | -4.21709 | 0.73161 | -11.07811 | -8.10487 | 0.74659 | -10.92153 | -8.15395 | 0.75409 | -11.18914 | -8.43765 | 0.75432 | -10.94978 | -8.25965 | 0.7553 | -11.09163 | -8.37751 | 0.67978 | -10.27337 | -6.98363 | 0.75692 | -7.41228 | -5.61054 | 0.56121 | -8.20547 | -4.60496 | 0.67068 | -9.77788 | -6.55782 | 0.26306 | -7.76201 | -2.04185 | 0.6987 | -10.71096 | -7.48379 | 0.70991 | -10.69296 | -7.59108 | 0.72358 | -10.41872 | -7.53881 | 0.7496 | -10.48314 | -7.85819 | 0.75019 | -10.47196 | -7.85596 | 0.75968 | -10.42923 | -7.9229
1902-08-25 | 5:51 | -8.04904 | -1.96379 | 0.67961 | -11.33345 | -7.70235 | 0.66349 | -10.33147 | -6.85483 | 0.73974 | -10.72584 | -7.93438 | 0.38084 | -8.16419 | -3.10926 | 0.63658 | -10.85394 | -6.90941 | 0.696 | -11.29637 | -7.86229 | 0.50988 | -8.36946 | -4.26743 | 0.74635 | -10.89634 | -8.13244 | 0.73652 | -11.03934 | -8.1307 | 0.75497 | -11.17259 | -8.43495 | 0.75595 | -10.92324 | -8.2574 | 0.74586 | -11.21959 | -8.36822 | 0.67906 | -10.29624 | -6.99176 | 0.72988 | -7.63216 | -5.57054 | 0.55808 | -8.25552 | -4.60726 | 0.67805 | -9.69211 | -6.5717 | 0.26743 | -7.63214 | -2.0411 | 0.68721 | -10.84111 | -7.45011 | 0.7365 | -10.4027 | -7.66159 | 0.72299 | -10.43425 | -7.54384 | 0.74488 | -10.55059 | -7.85888 | 0.75123 | -10.47692 | -7.87057 | 0.74979 | -10.53259 | -7.89724
1902-08-25 06:00 | 5:49 | -8.10236 | -1.96141 | 0.69008 | -11.22365 | -7.74522 | 0.64976 | -10.49903 | -6.82188 | 0.71674 | -10.99693 | -7.882 | 0.37019 | -8.40141 | -3.1101 | 0.63208 | -10.92445 | -6.90517 | 0.68746 | -11.39718 | -7.83508 | 0.51716 | -8.37214 | -4.3297 | 0.7442 | -10.922 | -8.12816 | 0.73955 | -11.01166 | -8.14368 | 0.75948 | -11.11547 | -8.44201 | 0.75381 | -10.96704 | -8.26705 | 0.76353 | -10.99005 | -8.39129 | 0.68887 | -10.16835 | -7.0047 | 0.74211 | -7.53606 | -5.59258 | 0.5497 | -8.34052 | -4.58476 | 0.65902 | -9.93258 | -6.54581 | 0.26532 | -7.70012 | -2.04303 | 0.70081 | -10.69075 | -7.49218 | 0.72715 | -10.50784 | -7.64075 | 0.71797 | -10.49649 | -7.53613 | 0.75772 | -10.41139 | -7.88888 | 0.74647 | -10.53333 | -7.86278 | 0.75009 | -10.51561 | -7.88765
1902-08-25 12:00 | 5:52 | -8.03354 | -1.96343 | 0.70634 | -11.07166 | -7.82032 | 0.68149 | -10.10559 | -6.88688 | 0.70116 | -11.16547 | -7.82881 | 0.38688 | -8.09228 | -3.13076 | 0.62531 | -10.99722 | -6.87664 | 0.69622 | -11.29522 | -7.86401 | 0.5064 | -8.46979 | -4.2891 | 0.75397 | -10.7813 | -8.12877 | 0.74479 | -10.94212 | -8.14959 | 0.75653 | -11.14716 | -8.43318 | 0.75847 | -10.90136 | -8.26837 | 0.73772 | -11.29913 | -8.33557 | 0.67165 | -10.37971 | -6.97148 | 0.74046 | -7.55062 | -5.59093 | 0.56639 | -8.15174 | -4.61709 | 0.68202 | -9.64756 | -6.57988 | 0.25754 | -7.94015 | -2.04488 | 0.70154 | -10.65485 | -7.47476 | 0.73119 | -10.45805 | -7.6468 | 0.72393 | -10.42178 | -7.54464 | 0.73897 | -10.60595 | -7.83752 | 0.74988 | -10.49651 | -7.87113 | 0.75412 | -10.49341 | -7.91326
1902-08-25 18:00 | 5:54 | -7.99637 | -1.96312 | 0.70194 | -11.10674 | -7.79626 | 0.63586 | -10.64321 | -6.76762 | 0.71862 | -10.97509 | -7.88694 | 0.37634 | -8.31958 | -3.131 | 0.6361 | -10.86995 | -6.91442 | 0.7119 | -11.11517 | -7.91286 | 0.50445 | -8.47459 | -4.27496 | 0.71932 | -11.22953 | -8.07758 | 0.73933 | -11.01803 | -8.14594 | 0.74652 | -11.28424 | -8.42393 | 0.74756 | -11.03396 | -8.24858 | 0.76013 | -11.03458 | -8.3877 | 0.68245 | -10.26905 | -7.00815 | 0.76203 | -7.36912 | -5.61547 | 0.55838 | -8.2385 | -4.6002 | 0.67343 | -9.75517 | -6.56939 | 0.257 | -7.95808 | -2.04522 | 0.69986 | -10.69483 | -7.48485 | 0.73826 | -10.38443 | -7.66642 | 0.71093 | -10.56359 | -7.50997 | 0.76101 | -10.36491 | -7.88783 | 0.75176 | -10.46839 | -7.86968 | 0.7545 | -10.49431 | -7.91799
1902-08-26 | 5:46 | -8.17554 | -1.96231 | 0.67048 | -11.42948 | -7.66319 | 0.65518 | -10.43369 | -6.83594 | 0.71608 | -10.99683 | -7.87463 | 0.36476 | -8.43768 | -3.07769 | 0.63696 | -10.88474 | -6.9331 | 0.70177 | -11.22701 | -7.87881 | 0.49265 | -8.77526 | -4.32313 | 0.73883 | -10.99312 | -8.12205 | 0.7455 | -10.93948 | -8.15542 | 0.75291 | -11.20751 | -8.43819 | 0.7625 | -10.82683 | -8.25551 | 0.75451 | -11.10464 | -8.37853 | 0.67399 | -10.31603 | -6.95291 | 0.73409 | -7.60034 | -5.57935 | 0.55777 | -8.25387 | -4.60375 | 0.67123 | -9.80065 | -6.57848 | 0.26971 | -7.58677 | -2.04627 | 0.70253 | -10.65655 | -7.48659 | 0.72744 | -10.5051 | -7.64179 | 0.72157 | -10.46196 | -7.54905 | 0.75212 | -10.46421 | -7.87033 | 0.74632 | -10.52088 | -7.85191 | 0.75528 | -10.48418 | -7.91851
1902-08-26 06:00 | 5:53 | -8.02805 | -1.96577 | 0.70501 | -11.07556 | -7.80834 | 0.66205 | -10.37361 | -6.86784 | 0.71159 | -11.04978 | -7.86292 | 0.36943 | -8.33221 | -3.07816 | 0.62827 | -11.00378 | -6.91338 | 0.69186 | -11.33522 | -7.8424 | 0.51289 | -8.39026 | -4.30331 | 0.74374 | -10.92966 | -8.12878 | 0.73861 | -11.01893 | -8.13865 | 0.76458 | -11.04143 | -8.44203 | 0.75178 | -10.99666 | -8.26711 | 0.75115 | -11.15429 | -8.37858 | 0.68579 | -10.25199 | -7.03075 | 0.75024 | -7.47572 | -5.60855 | 0.55234 | -8.31331 | -4.59174 | 0.67035 | -9.78174 | -6.55722 | 0.26035 | -7.85994 | -2.04633 | 0.70059 | -10.68377 | -7.48496 | 0.72012 | -10.59354 | -7.62865 | 0.73522 | -10.27916 | -7.55748 | 0.74449 | -10.53407 | -7.84254 | 0.76197 | -10.34724 | -7.88432 | 0.755 | -10.46246 | -7.89919
1902-08-26 12:00 | 5:55 | -7.97975 | -1.9664 | 0.70975 | -11.02838 | -7.82735 | 0.68158 | -9.79316 | -6.67482 | 0.71573 | -11.00451 | -7.87625 | 0.37488 | -8.24812 | -3.09204 | 0.61969 | -11.12154 | -6.89195 | 0.6935 | -11.31951 | -7.8501 | 0.50852 | -8.63481 | -4.39098 | 0.74282 | -10.93791 | -8.12493 | 0.73895 | -11.01751 | -8.14141 | 0.75761 | -11.14197 | -8.44124 | 0.75093 | -10.99906 | -8.25955 | 0.75992 | -11.0226 | -8.37633 | 0.67666 | -10.40213 | -7.03873 | 0.75162 | -7.46349 | -5.60967 | 0.56141 | -8.19598 | -4.60129 | 0.66315 | -9.84314 | -6.52748 | 0.26431 | -7.74991 | -2.0484 | 0.69371 | -10.77453 | -7.4744 | 0.73504 | -10.41801 | -7.65767 | 0.72693 | -10.36916 | -7.53769 | 0.74731 | -10.5221 | -7.86326 | 0.75955 | -10.38153 | -7.88527 | 0.75168 | -10.48115 | -7.87847
1902-08-26 18:00 | 5:56 | -7.9484 | -1.9672 | 0.70827 | -11.02222 | -7.80668 | 0.66535 | -10.17171 | -6.76779 | 0.71906 | -10.97391 | -7.89092 | 0.38329 | -8.15324 | -3.12509 | 0.63789 | -10.85668 | -6.92539 | 0.70527 | -11.19237 | -7.89359 | 0.52368 | -8.47016 | -4.43565 | 0.73335 | -11.05407 | -8.10648 | 0.73174 | -11.10667 | -8.12718 | 0.75514 | -11.18032 | -8.44266 | 0.74037 | -11.11033 | -8.22578 | 0.76359 | -10.98343 | -8.38688 | 0.69832 | -10.03654 | -7.00876 | 0.75605 | -7.4246 | -5.61335 | 0.56356 | -8.18987 | -4.61549 | 0.6806 | -9.79308 | -6.66521 | 0.25874 | -7.90452 | -2.04522 | 0.69718 | -10.71999 | -7.47372 | 0.72181 | -10.5727 | -7.63143 | 0.73133 | -10.32414 | -7.55034 | 0.74631 | -10.52485 | -7.85481 | 0.73413 | -10.65829 | -7.82452 | 0.76428 | -10.37546 | -7.92971
1902-08-27 | 5:51 | -8.06562 | -1.96753 | 0.69272 | -11.1975 | -7.7567 | 0.61327 | -10.13646 | -6.21637 | 0.72643 | -10.88779 | -7.90921 | 0.39265 | -8.01849 | -3.14847 | 0.64296 | -10.76963 | -6.9244 | 0.71317 | -11.10144 | -7.91724 | 0.50812 | -8.73289 | -4.43738 | 0.74568 | -10.90321 | -8.13028 | 0.72834 | -11.14844 | -8.11985 | 0.75936 | -11.10983 | -8.43642 | 0.75844 | -10.88879 | -8.25845 | 0.75283 | -11.11518 | -8.36785 | 0.70655 | -9.97651 | -7.04887 | 0.75989 | -7.38528 | -5.61202 | 0.55532 | -8.28608 | -4.6014 | 0.67221 | -9.87813 | -6.6402 | 0.25847 | -7.92339 | -2.04796 | 0.70259 | -10.65987 | -7.4895 | 0.72304 | -10.54357 | -7.62344 | 0.71642 | -10.50259 | -7.52424 | 0.73812 | -10.62348 | -7.84141 | 0.74777 | -10.52426 | -7.8697 | 0.75447 | -10.49708 | -7.9197
1902-08-27 06:00 | 5:49 | -8.1133 | -1.96812 | 0.71595 | -10.93224 | -7.82698 | 0.6406 | -10.08729 | -6.46188 | 0.71183 | -11.05827 | -7.87163 | 0.39237 | -8.01904 | -3.14647 | 0.64249 | -10.82406 | -6.95437 | 0.70529 | -11.17294 | -7.88015 | 0.51066 | -8.62903 | -4.40647 | 0.73259 | -11.06609 | -8.10694 | 0.74687 | -10.90437 | -8.14415 | 0.75399 | -11.18478 | -8.43316 | 0.75451 | -10.95293 | -8.26409 | 0.73934 | -11.28108 | -8.3405 | 0.68045 | -10.21003 | -6.94742 | 0.74619 | -7.51307 | -5.60621 | 0.55643 | -8.26122 | -4.59681 | 0.68407 | -9.68745 | -6.62693 | 0.25366 | -8.05886 | -2.04425 | 0.70514 | -10.63206 | -7.49706 | 0.73912 | -10.35219 | -7.65147 | 0.72426 | -10.40538 | -7.53619 | 0.74698 | -10.52894 | -7.86495 | 0.76245 | -10.35336 | -7.89388 | 0.75287 | -10.48745 | -7.89567
1902-08-27 12:00 | 5:52 | -8.03593 | -1.96651 | 0.71366 | -10.97171 | -7.83002 | 0.66225 | -10.31735 | -6.83263 | 0.71926 | -10.95851 | -7.88204 | 0.38729 | -8.14734 | -3.15542 | 0.63196 | -10.96888 | -6.93192 | 0.72359 | -10.95764 | -7.92878 | 0.52026 | -8.50471 | -4.4247 | 0.74003 | -10.97277 | -8.12012 | 0.75444 | -10.80289 | -8.1501 | 0.74271 | -11.33222 | -8.41655 | 0.74326 | -11.15346 | -8.2899 | 0.7457 | -11.20045 | -8.35219 | 0.67708 | -10.29098 | -6.96784 | 0.75249 | -7.45247 | -5.60794 | 0.55201 | -8.29441 | -4.5786 | 0.67549 | -9.78429 | -6.6092 | 0.25492 | -8.00424 | -2.04041 | 0.70234 | -10.65718 | -7.48498 | 0.73383 | -10.41525 | -7.64304 | 0.70679 | -10.61533 | -7.50275 | 0.75504 | -10.43189 | -7.87645 | 0.75709 | -10.418 | -7.88734 | 0.76388 | -10.37491 | -7.9252
1902-08-27 18:00 | 5:58 | -7.93301 | -1.97208 | 0.67531 | -11.36016 | -7.67168 | 0.64929 | -10.38364 | -6.74194 | 0.70752 | -11.09056 | -7.84675 | 0.37389 | -8.40884 | -3.14395 | 0.6413 | -10.82531 | -6.94225 | 0.69702 | -11.27541 | -7.85918 | 0.50725 | -8.5387 | -4.33126 | 0.72916 | -11.10866 | -8.10001 | 0.75082 | -10.86267 | -8.15587 | 0.75356 | -11.17671 | -8.42227 | 0.75642 | -10.89819 | -8.24366 | 0.73584 | -11.3261 | -8.33424 | 0.66748 | -10.42574 | -6.95896 | 0.73545 | -7.60131 | -5.59034 | 0.54631 | -8.35998 | -4.56714 | 0.67187 | -9.75752 | -6.55575 | 0.26399 | -7.7393 | -2.04313 | 0.68551 | -10.85807 | -7.44332 | 0.72589 | -10.50099 | -7.62257 | 0.72002 | -10.47379 | -7.54133 | 0.74588 | -10.51968 | -7.84646 | 0.72948 | -10.70236 | -7.80714 | 0.74574 | -10.55281 | -7.86964
1902-08-28 | 5:55 | -7.99559 | -1.97132 | 0.70068 | -11.12838 | -7.79746 | 0.66338 | -10.23451 | -6.78941 | 0.74041 | -10.72002 | -7.93722 | 0.37558 | -8.34292 | -3.13343 | 0.63655 | -10.88293 | -6.92756 | 0.7068 | -11.17137 | -7.89589 | 0.51944 | -8.38005 | -4.35297 | 0.72902 | -11.10468 | -8.09555 | 0.73626 | -11.04984 | -8.1356 | 0.7483 | -11.2469 | -8.41609 | 0.75931 | -10.86368 | -8.24894 | 0.75533 | -11.09796 | -8.38264 | 0.68634 | -10.03996 | -6.89084 | 0.73618 | -7.58969 | -5.58741 | 0.57823 | -8.02918 | -4.64268 | 0.70514 | -9.78777 | -6.90177 | 0.26023 | -7.86027 | -2.04545 | 0.69514 | -10.75576 | -7.47675 | 0.7363 | -10.37492 | -7.63909 | 0.72249 | -10.42952 | -7.53526 | 0.75097 | -10.48423 | -7.87333 | 0.74073 | -10.60449 | -7.8551 | 0.75739 | -10.45672 | -7.91979
1902-08-28 06:00 | 5:50 | -8.09793 | -1.97013 | 0.69204 | -11.20685 | -7.75563 | 0.66288 | -10.32831 | -6.8464 | 0.70971 | -11.06953 | -7.85619 | 0.38614 | -8.12007 | -3.13551 | 0.62012 | -11.10321 | -6.88534 | 0.69687 | -11.27013 | -7.85383 | 0.5162 | -8.41767 | -4.34518 | 0.72634 | -11.13827 | -8.09017 | 0.73727 | -11.02992 | -8.13198 | 0.7524 | -11.19429 | -8.42254 | 0.76147 | -10.80614 | -8.22857 | 0.75273 | -11.12881 | -8.37703 | 0.68511 | -10.06643 | -6.89662 | 0.73181 | -7.62006 | -5.57646 | 0.55283 | -8.28129 | -4.57816 | 0.69067 | -9.89198 | -6.83208 | 0.25535 | -8.00881 | -2.04504 | 0.71432 | -10.50382 | -7.50309 | 0.73605 | -10.39115 | -7.64837 | 0.7149 | -10.52408 | -7.5237 | 0.74423 | -10.55583 | -7.85598 | 0.76431 | -10.35931 | -7.91769 | 0.75689 | -10.45675 | -7.91464
1902-08-28 12:00 | 5:40 | -8.32548 | -1.9671 | 0.69731 | -11.16072 | -7.78247 | 0.66182 | -10.23202 | -6.77171 | 0.71948 | -10.96983 | -7.89254 | 0.38135 | -8.27862 | -3.15706 | 0.62169 | -11.06903 | -6.88152 | 0.69168 | -11.32257 | -7.83163 | 0.50135 | -8.64602 | -4.33466 | 0.7386 | -10.98314 | -8.11218 | 0.75341 | -10.82759 | -8.15763 | 0.76035 | -11.08846 | -8.43105 | 0.74447 | -11.05347 | -8.22892 | 0.73595 | -11.32143 | -8.33205 | 0.6791 | -10.06299 | -6.83377 | 0.75582 | -7.42815 | -5.61434 | 0.56118 | -8.21832 | -4.61196 | 0.69222 | -9.87529 | -6.83592 | 0.25642 | -7.97838 | -2.04582 | 0.7014 | -10.68806 | -7.49656 | 0.71906 | -10.58372 | -7.61029 | 0.73651 | -10.26972 | -7.5638 | 0.74994 | -10.4954 | -7.87093 | 0.74147 | -10.58936 | -7.85171 | 0.76459 | -10.38502 | -7.94031
1902-08-28 18:00 | 5:52 | -8.06666 | -1.97184 | 0.70782 | -11.03828 | -7.81308 | 0.67389 | -10.11167 | -6.81416 | 0.72548 | -10.89499 | -7.90411 | 0.38384 | -8.25723 | -3.16945 | 0.63586 | -10.76753 | -6.84662 | 0.71711 | -11.04957 | -7.92371 | 0.51827 | -8.27398 | -4.28813 | 0.73342 | -11.05458 | -8.10764 | 0.73896 | -11.01537 | -8.13993 | 0.75215 | -11.21119 | -8.43254 | 0.74606 | -11.04549 | -8.24059 | 0.76164 | -11.01828 | -8.39193 | 0.6849 | -10.07981 | -6.90365 | 0.7575 | -7.41391 | -5.61604 | 0.56181 | -8.21416 | -4.61477 | 0.69218 | -9.85351 | -6.82039 | 0.26114 | -7.83024 | -2.04477 | 0.70723 | -10.60523 | -7.5003 | 0.74658 | -10.25871 | -7.65896 | 0.72868 | -10.34939 | -7.54143 | 0.73991 | -10.60586 | -7.84738 | 0.74209 | -10.55844 | -7.83534 | 0.76139 | -10.39644 | -7.91576
1902-08-29 | 6:03 | -7.82343 | -1.97463 | 0.69495 | -11.16814 | -7.76124 | 0.67133 | -10.15176 | -6.81519 | 0.72015 | -10.95095 | -7.88638 | 0.38545 | -8.24847 | -3.17934 | 0.62291 | -11.05566 | -6.8867 | 0.70426 | -11.20877 | -7.8939 | 0.50823 | -8.46389 | -4.3016 | 0.71578 | -11.26456 | -8.06298 | 0.75102 | -10.85296 | -8.15081 | 0.75271 | -11.20076 | -8.43097 | 0.76182 | -10.83265 | -8.25253 | 0.74848 | -11.18456 | -8.37142 | 0.68286 | -10.07048 | -6.87677 | 0.74658 | -7.51414 | -5.6099 | 0.55113 | -8.31894 | -4.58485 | 0.68102 | -9.99321 | -6.80558 | 0.25658 | -7.98421 | -2.04856 | 0.71378 | -10.51611 | -7.50623 | 0.74112 | -10.3139 | -7.64383 | 0.73185 | -10.32411 | -7.55573 | 0.74732 | -10.52689 | -7.86696 | 0.73918 | -10.60748 | -7.84083 | 0.75019 | -10.5322 | -7.9012
1902-08-29 06:00 | 5:42 | -8.30812 | -1.97034 | 0.70191 | -11.09791 | -7.78975 | 0.6468 | -10.49084 | -6.78543 | 0.72659 | -10.89384 | -7.91531 | 0.39244 | -8.02688 | -3.15003 | 0.63444 | -10.88919 | -6.90853 | 0.68913 | -11.35822 | -7.82733 | 0.49771 | -8.70241 | -4.3313 | 0.74357 | -10.92068 | -8.12025 | 0.74189 | -10.97079 | -8.13907 | 0.75969 | -11.10585 | -8.437 | 0.74742 | -11.07122 | -8.27481 | 0.74256 | -11.25137 | -8.35483 | 0.66517 | -10.30613 | -6.85529 | 0.72681 | -7.66407 | -5.57035 | 0.56531 | -8.1452 | -4.60458 | 0.679 | -9.98869 | -6.78233 | 0.27436 | -7.44193 | -2.04175 | 0.70164 | -10.67823 | -7.49227 | 0.74318 | -10.29019 | -7.64749 | 0.71786 | -10.49722 | -7.53555 | 0.7402 | -10.60533 | -7.85008 | 0.74247 | -10.5859 | -7.85973 | 0.76954 | -10.33364 | -7.95212
1902-08-29 12:00 | 5:59 | -7.91734 | -1.97586 | 0.68209 | -11.28536 | -7.69767 | 0.65993 | -10.23695 | -6.75566 | 0.71937 | -10.96776 | -7.88987 | 0.38038 | -8.28031 | -3.14969 | 0.62301 | -11.09117 | -6.90986 | 0.70393 | -11.212 | -7.89244 | 0.52401 | -8.30436 | -4.35153 | 0.73916 | -10.97593 | -8.11291 | 0.74318 | -10.96575 | -8.14949 | 0.75461 | -11.17684 | -8.4342 | 0.74829 | -11.04158 | -8.26231 | 0.743 | -11.25171 | -8.36005 | 0.67057 | -10.30069 | -6.90736 | 0.75094 | -7.47146 | -5.61062 | 0.54877 | -8.35111 | -4.58286 | 0.6779 | -10.00746 | -6.78401 | 0.25782 | -7.93454 | -2.04565 | 0.71358 | -10.53116 | -7.51484 | 0.7268 | -10.51169 | -7.63986 | 0.73145 | -10.33116 | -7.55678 | 0.74022 | -10.60757 | -7.85193 | 0.74835 | -10.51484 | -7.86875 | 0.76101 | -10.42443 | -7.9331
1902-08-29 18:00 | 5:55 | -8.0248 | -1.97592 | 0.6811 | -11.30802 | -7.70194 | 0.67859 | -10.11744 | -6.86562 | 0.71568 | -11.0128 | -7.88165 | 0.375 | -8.45132 | -3.16926 | 0.62479 | -11.06549 | -6.91363 | 0.70719 | -11.1704 | -7.89955 | 0.52267 | -8.37093 | -4.37523 | 0.72971 | -11.09803 | -8.09829 | 0.74569 | -10.93111 | -8.15117 | 0.75514 | -11.16817 | -8.43354 | 0.74729 | -11.05285 | -8.2597 | 0.7507 | -11.16889 | -8.38454 | 0.67734 | -10.24172 | -6.93713 | 0.75051 | -7.47774 | -5.6121 | 0.56012 | -8.20981 | -4.59844 | 0.69354 | -9.79439 | -6.79283 | 0.26228 | -7.81029 | -2.04851 | 0.71378 | -10.53421 | -7.51911 | 0.72933 | -10.46264 | -7.63069 | 0.72016 | -10.47144 | -7.54113 | 0.75257 | -10.46686 | -7.87709 | 0.75471 | -10.45052 | -7.88713 | 0.76043 | -10.43394 | -7.93433
1902-08-30 | 6:00 | -7.8983 | -1.97592 | 0.70562 | -11.07061 | -7.8116 | 0.64713 | -10.30783 | -6.67047 | 0.71329 | -11.04176 | -7.87599 | 0.38247 | -8.30782 | -3.17747 | 0.61993 | -11.12951 | -6.89952 | 0.70923 | -11.13961 | -7.90058 | 0.5216 | -8.47779 | -4.42198 | 0.73738 | -11.00258 | -8.11314 | 0.75228 | -10.84273 | -8.15674 | 0.75266 | -11.19453 | -8.42566 | 0.7739 | -10.68383 | -8.26825 | 0.7496 | -11.18299 | -8.38279 | 0.66543 | -10.36281 | -6.89572 | 0.73386 | -7.61166 | -5.58586 | 0.56671 | -8.13598 | -4.61073 | 0.6787 | -9.98016 | -6.77348 | 0.26035 | -7.87593 | -2.05047 | 0.6996 | -10.72009 | -7.49979 | 0.73226 | -10.41865 | -7.62916 | 0.71729 | -10.49734 | -7.5296 | 0.73702 | -10.62888 | -7.83372 | 0.74056 | -10.59876 | -7.84906 | 0.74335 | -10.59901 | -7.87873
1902-08-30 06:00 | 5:55 | -8.03902 | -1.98008 | 0.66104 | -11.51537 | -7.61207 | 0.66117 | -10.21275 | -6.75236 | 0.71232 | -11.05972 | -7.87806 | 0.4021 | -7.89146 | -3.17313 | 0.65358 | -10.65249 | -6.96231 | 0.71207 | -11.12362 | -7.92076 | 0.51703 | -8.48849 | -4.38879 | 0.74099 | -10.9487 | -8.11286 | 0.75485 | -10.81066 | -8.1604 | 0.74975 | -11.22581 | -8.41653 | 0.74228 | -11.04698 | -8.1999 | 0.75718 | -11.08332 | -8.39201 | 0.66073 | -10.38746 | -6.86333 | 0.75272 | -7.45814 | -5.6139 | 0.56268 | -8.1852 | -4.60568 | 0.68784 | -9.87039 | -6.78922 | 0.25742 | -7.95908 | -2.04882 | 0.69727 | -10.74192 | -7.49005 | 0.74019 | -10.34158 | -7.65477 | 0.71879 | -10.48143 | -7.53398 | 0.75269 | -10.46197 | -7.87467 | 0.75919 | -10.3971 | -7.89336 | 0.72562 | -10.77959 | -7.82191
1902-08-30 12:00 | 5:53 | -8.05241 | -1.97594 | 0.71636 | -10.93934 | -7.8365 | 0.64491 | -10.39687 | -6.70508 | 0.71416 | -11.02971 | -7.87695 | 0.38795 | -8.16948 | -3.16938 | 0.6231 | -11.10469 | -6.91937 | 0.70684 | -11.1608 | -7.88894 | 0.51063 | -8.63021 | -4.40689 | 0.72879 | -11.11371 | -8.0996 | 0.73213 | -11.10427 | -8.12971 | 0.76526 | -11.03043 | -8.44114 | 0.75325 | -10.82995 | -8.15768 | 0.74103 | -11.26768 | -8.34972 | 0.674 | -10.23464 | -6.89814 | 0.74825 | -7.49557 | -5.60856 | 0.55722 | -8.26977 | -4.60808 | 0.69744 | -9.75335 | -6.80243 | 0.26315 | -7.77874 | -2.04696 | 0.6941 | -10.77718 | -7.48043 | 0.737 | -10.37807 | -7.64865 | 0.73538 | -10.26969 | -7.55212 | 0.75327 | -10.45818 | -7.87785 | 0.75764 | -10.41495 | -7.89075 | 0.74007 | -10.63805 | -7.87294
1902-08-30 18:00 | 5:43 | -8.30406 | -1.97602 | 0.6949 | -11.19418 | -7.77889 | 0.655 | -10.36946 | -6.79197 | 0.71247 | -11.0259 | -7.85565 | 0.38914 | -8.11112 | -3.1564 | 0.63389 | -10.93871 | -6.93391 | 0.72039 | -11.00746 | -7.92961 | 0.51308 | -8.62023 | -4.42285 | 0.74225 | -10.93996 | -8.1202 | 0.7457 | -10.93645 | -8.15537 | 0.76025 | -11.09671 | -8.43632 | 0.746 | -10.96718 | -8.1815 | 0.74777 | -11.18321 | -8.36246 | 0.67829 | -10.24333 | -6.94791 | 0.7529 | -7.45205 | -5.61063 | 0.55044 | -8.31028 | -4.57434 | 0.7136 | -9.52544 | -6.79733 | 0.26612 | -7.70132 | -2.04947 | 0.71727 | -10.49223 | -7.52575 | 0.73127 | -10.42739 | -7.62523 | 0.71907 | -10.47243 | -7.53042 | 0.75281 | -10.47352 | -7.88454 | 0.74739 | -10.54781 | -7.88332 | 0.76399 | -10.38801 | -7.93631
1902-08-31 | 5:58 | -7.95955 | -1.97909 | 0.68883 | -11.25437 | -7.75235 | 0.66745 | -10.08346 | -6.73023 | 0.70953 | -11.07913 | -7.86096 | 0.37976 | -8.28404 | -3.14597 | 0.63646 | -10.86646 | -6.91605 | 0.70546 | -11.18901 | -7.89341 | 0.50153 | -8.66729 | -4.34695 | 0.73775 | -11.00727 | -8.1206 | 0.7334 | -11.0961 | -8.13791 | 0.76008 | -11.10886 | -8.4436 | 0.74837 | -10.94654 | -8.19204 | 0.74198 | -11.26246 | -8.35651 | 0.67959 | -10.25554 | -6.96958 | 0.75485 | -7.42555 | -5.60518 | 0.54864 | -8.35281 | -4.58272 | 0.68121 | -9.92779 | -6.76294 | 0.26425 | -7.76181 | -2.05102 | 0.70734 | -10.61004 | -7.50495 | 0.71557 | -10.61364 | -7.59479 | 0.71627 | -10.51676 | -7.53288 | 0.74448 | -10.56202 | -7.86321 | 0.75779 | -10.41954 | -7.89586 | 0.75581 | -10.48961 | -7.92819
1902-08-31 06:00 | 5:58 | -7.96262 | -1.9808 | 0.70066 | -11.13776 | -7.80384 | 0.64607 | -10.36761 | -6.69815 | 0.71963 | -10.97394 | -7.89718 | 0.38645 | -8.18683 | -3.1638 | 0.62398 | -11.01496 | -6.87311 | 0.70427 | -11.20756 | -7.89319 | 0.52573 | -8.44774 | -4.44125 | 0.73347 | -11.05895 | -8.11144 | 0.74628 | -10.92699 | -8.15455 | 0.74909 | -11.25544 | -8.43135 | 0.75167 | -10.88451 | -8.1815 | 0.75133 | -11.16353 | -8.38744 | 0.68329 | -10.14746 | -6.9337 | 0.73964 | -7.57327 | -5.60149 | 0.56854 | -8.12158 | -4.61748 | 0.68044 | -9.94962 | -6.77008 | 0.25328 | -8.07848 | -2.04609 | 0.72219 | -10.40594 | -7.51509 | 0.72073 | -10.57382 | -7.6209 | 0.73057 | -10.36013 | -7.56878 | 0.75684 | -10.42723 | -7.8917 | 0.74282 | -10.58888 | -7.86564 | 0.74983 | -10.55099 | -7.91147
1902-08-31 12:00 | 5:47 | -8.21578 | -1.97827 | 0.7049 | -11.07086 | -7.80388 | 0.65348 | -10.3433 | -6.75912 | 0.72355 | -10.90866 | -7.89297 | 0.37123 | -8.47697 | -3.14691 | 0.62889 | -10.95336 | -6.88851 | 0.71144 | -11.11369 | -7.90678 | 0.48986 | -8.93446 | -4.37661 | 0.74299 | -10.92726 | -8.11881 | 0.74639 | -10.93363 | -8.16076 | 0.76634 | -11.021 | -8.44579 | 0.73954 | -11.07933 | -8.19362 | 0.75358 | -11.13328 | -8.38981 | 0.66983 | -10.34487 | -6.92933 | 0.75369 | -7.45123 | -5.61588 | 0.56415 | -8.19316 | -4.62221 | 0.683 | -9.92565 | -6.77918 | 0.26444 | -7.76626 | -2.05375 | 0.69058 | -10.82068 | -7.47254 | 0.7219 | -10.55631 | -7.6206 | 0.72036 | -10.47155 | -7.54332 | 0.74868 | -10.5185 | -7.87496 | 0.75155 | -10.47668 | -7.87369 | 0.76155 | -10.43595 | -7.9475
1902-08-31 18:00 | 5:50 | -8.13187 | -1.979 | 0.67598 | -11.36377 | -7.68164 | 0.66022 | -10.20458 | -6.73728 | 0.71986 | -10.96384 | -7.89248 | 0.3843 | -8.20202 | -3.15202 | 0.61897 | -11.10004 | -6.87063 | 0.69304 | -11.33473 | -7.85547 | 0.50799 | -8.61902 | -4.37836 | 0.73103 | -11.08547 | -8.10379 | 0.7486 | -10.90176 | -8.16111 | 0.74945 | -11.24253 | -8.42566 | 0.74755 | -10.97863 | -8.20703 | 0.7536 | -11.12781 | -8.38596 | 0.68031 | -10.15392 | -6.90781 | 0.73564 | -7.59809 | -5.58943 | 0.54381 | -8.3913 | -4.5633 | 0.68544 | -9.89121 | -6.77978 | 0.26755 | -7.67324 | -2.05299 | 0.68743 | -10.85591 | -7.46266 | 0.72559 | -10.51 | -7.62591 | 0.71743 | -10.50795 | -7.53874 | 0.74852 | -10.50309 | -7.86174 | 0.74164 | -10.59629 | -7.85866 | 0.7616 | -10.39792 | -7.91909
1902-09-01 | 5:51 | -8.12491 | -1.981 | 0.68667 | -11.25992 | -7.73183 | 0.65625 | -10.23644 | -6.71771 | 0.70164 | -11.14644 | -7.82082 | 0.39154 | -8.09667 | -3.1702 | 0.62652 | -11.01481 | -6.90098 | 0.70803 | -11.14486 | -7.89094 | 0.52725 | -8.15179 | -4.29806 | 0.74287 | -10.94346 | -8.12961 | 0.73781 | -11.03352 | -8.14066 | 0.74061 | -11.35001 | -8.40592 | 0.739 | -11.08139 | -8.18912 | 0.74146 | -11.26017 | -8.349 | 0.70126 | -9.9226 | -6.95835 | 0.75119 | -7.4734 | -5.61397 | 0.56221 | -8.16558 | -4.5908 | 0.67525 | -9.99725 | -6.7506 | 0.25955 | -7.89705 | -2.04969 | 0.70852 | -10.59514 | -7.50688 | 0.72735 | -10.48058 | -7.62309 | 0.72403 | -10.42204 | -7.54586 | 0.73895 | -10.61628 | -7.84493 | 0.74378 | -10.54903 | -7.84614 | 0.73938 | -10.63781 | -7.86538
1902-09-01 06:00 | 5:44 | -8.27025 | -1.97794 | 0.67803 | -11.34408 | -7.69165 | 0.66908 | -10.11569 | -6.76822 | 0.71202 | -11.03924 | -7.86013 | 0.38781 | -8.14944 | -3.16046 | 0.61806 | -11.13272 | -6.88064 | 0.70813 | -11.14835 | -7.89446 | 0.49427 | -8.54728 | -4.22465 | 0.73278 | -11.03689 | -8.08765 | 0.74128 | -10.97761 | -8.13752 | 0.76554 | -11.00794 | -8.42702 | 0.73854 | -11.09388 | -8.19326 | 0.76964 | -10.91028 | -8.39701 | 0.66377 | -10.388 | -6.89521 | 0.75609 | -7.42265 | -5.61218 | 0.55725 | -8.25488 | -4.60005 | 0.67532 | -8.9094 | -6.01673 | 0.25902 | -7.92004 | -2.05142 | 0.70681 | -10.59912 | -7.49158 | 0.72579 | -10.50013 | -7.62092 | 0.72457 | -10.40734 | -7.54087 | 0.73585 | -10.64523 | -7.83329 | 0.73877 | -10.6016 | -7.83211 | 0.76367 | -10.39506 | -7.93842
1902-09-01 12:00 | 5:53 | -8.08628 | -1.98169 | 0.69751 | -11.13889 | -7.76945 | 0.64334 | -10.37104 | -6.67209 | 0.71192 | -11.05062 | -7.8672 | 0.39388 | -7.96993 | -3.13916 | 0.62357 | -11.04638 | -6.88821 | 0.72688 | -10.92989 | -7.94471 | 0.49006 | -8.49415 | -4.16263 | 0.73897 | -10.97503 | -8.11022 | 0.75301 | -10.82111 | -8.1484 | 0.74218 | -11.31991 | -8.40141 | 0.74397 | -11.02299 | -8.20079 | 0.7404 | -11.25806 | -8.3355 | 0.67467 | -10.00144 | -6.74767 | 0.74323 | -7.51829 | -5.58779 | 0.55759 | -8.22534 | -4.58634 | 0.6394 | -9.89297 | -6.32551 | 0.25498 | -8.01493 | -2.04361 | 0.70249 | -10.65198 | -7.48296 | 0.73068 | -10.42238 | -7.61545 | 0.72101 | -10.45089 | -7.53523 | 0.7596 | -10.36918 | -7.87638 | 0.75391 | -10.443 | -7.87305 | 0.75672 | -10.4471 | -7.9055
1902-09-01 18:00 | 5:48 | -8.1921 | -1.98042 | 0.71874 | -10.89787 | -7.83268 | 0.64538 | -10.42169 | -6.726 | 0.70601 | -11.09566 | -7.83367 | 0.38343 | -8.18997 | -3.14031 | 0.63038 | -10.94139 | -6.89727 | 0.71094 | -11.13116 | -7.91361 | 0.50126 | -8.38276 | -4.20194 | 0.72822 | -11.09354 | -8.07857 | 0.74982 | -10.86344 | -8.14568 | 0.75078 | -11.20979 | -8.41612 | 0.75358 | -10.91964 | -8.2288 | 0.74218 | -11.23861 | -8.34102 | 0.67558 | -10.05843 | -6.79527 | 0.74582 | -7.50844 | -5.59998 | 0.5566 | -8.24156 | -4.58727 | 0.67842 | -9.76753 | -6.62651 | 0.25721 | -7.96839 | -2.04954 | 0.70118 | -10.67504 | -7.48517 | 0.73175 | -10.40821 | -7.61622 | 0.7239 | -10.41317 | -7.53808 | 0.75636 | -10.40233 | -7.86795 | 0.74789 | -10.4949 | -7.84898 | 0.74865 | -10.52964 | -7.88298
1902-09-02 | 6:03 | -7.85773 | -1.9817 | 0.70314 | -11.08741 | -7.79599 | 0.65824 | -10.14744 | -6.6795 | 0.71297 | -11.02504 | -7.86057 | 0.37218 | -8.43227 | -3.1383 | 0.62647 | -11.00362 | -6.89339 | 0.72142 | -10.98833 | -7.92715 | 0.50936 | -8.25425 | -4.20436 | 0.74288 | -10.92238 | -8.114 | 0.73451 | -11.06307 | -8.1259 | 0.75513 | -11.1489 | -8.41891 | 0.74951 | -10.99983 | -8.24448 | 0.74931 | -11.15813 | -8.36092 | 0.67618 | -10.04827 | -6.79447 | 0.75816 | -7.40181 | -5.61179 | 0.57731 | -7.99116 | -4.61341 | 0.66998 | -9.90086 | -6.63334 | 0.26579 | -7.70778 | -2.04868 | 0.70274 | -10.65962 | -7.49092 | 0.73274 | -10.39021 | -7.61331 | 0.73347 | -10.3109 | -7.56276 | 0.7514 | -10.46796 | -7.86562 | 0.73941 | -10.58539 | -7.82692 | 0.75267 | -10.48451 | -7.8914
1902-09-02 06:00 | 5:56 | -8.04596 | -1.98796 | 0.69079 | -11.20116 | -7.7377 | 0.66192 | -10.26633 | -6.79548 | 0.71634 | -10.99508 | -7.87616 | 0.37999 | -8.22808 | -3.12655 | 0.62583 | -11.00904 | -6.88977 | 0.70216 | -11.21808 | -7.87684 | 0.49148 | -8.59904 | -4.22625 | 0.73695 | -10.98734 | -8.09715 | 0.7346 | -11.05375 | -8.12012 | 0.7731 | -10.89311 | -8.42143 | 0.75197 | -10.95679 | -8.2392 | 0.73045 | -11.37837 | -8.31139 | 0.68022 | -9.98166 | -6.78969 | 0.75736 | -7.40267 | -5.60649 | 0.56747 | -8.08488 | -4.58795 | 0.66697 | -9.96735 | -6.64791 | 0.2585 | -7.92742 | -2.04923 | 0.69493 | -10.74086 | -7.46409 | 0.72255 | -10.50477 | -7.59025 | 0.722 | -10.43189 | -7.53177 | 0.75139 | -10.46313 | -7.86191 | 0.75566 | -10.40562 | -7.86311 | 0.73546 | -10.6675 | -7.84556
1902-09-02 12:00 | 5:56 | -8.02391 | -1.98615 | 0.69076 | -11.21288 | -7.74543 | 0.65925 | -10.19838 | -6.72324 | 0.7008 | -11.14936 | -7.81351 | 0.38573 | -8.11313 | -3.12945 | 0.61579 | -11.12741 | -6.85218 | 0.70878 | -11.14003 | -7.89578 | 0.50789 | -8.40893 | -4.27085 | 0.72338 | -11.16226 | -8.07455 | 0.74531 | -10.92223 | -8.14045 | 0.75436 | -11.16186 | -8.42005 | 0.75213 | -10.95501 | -8.23961 | 0.74313 | -11.21858 | -8.33692 | 0.67219 | -10.04783 | -6.75406 | 0.75808 | -7.39978 | -5.60965 | 0.5424 | -8.38431 | -4.54763 | 0.66889 | -9.93461 | -6.64513 | 0.26573 | -7.69928 | -2.04591 | 0.70926 | -10.53637 | -7.47305 | 0.72101 | -10.53042 | -7.59252 | 0.73136 | -10.33464 | -7.55833 | 0.73763 | -10.61731 | -7.83162 | 0.75566 | -10.42506 | -7.87777 | 0.75978 | -10.4147 | -7.91288
1902-09-02 18:00 | 5:53 | -8.11213 | -1.98745 | 0.69924 | -11.09739 | -7.75975 | 0.65395 | -10.28792 | -6.72779 | 0.71496 | -10.99449 | -7.86062 | 0.39296 | -7.99286 | -3.1409 | 0.62673 | -10.97799 | -6.88022 | 0.71631 | -11.05104 | -7.91598 | 0.48653 | -8.61875 | -4.19328 | 0.75135 | -10.79946 | -8.11415 | 0.73732 | -11.00881 | -8.11705 | 0.75952 | -11.08031 | -8.41576 | 0.74577 | -11.04998 | -8.24076 | 0.75004 | -11.14946 | -8.36254 | 0.66126 | -10.04596 | -6.64304 | 0.74579 | -7.49628 | -5.59065 | 0.56316 | -8.16724 | -4.59949 | 0.64908 | -10.19406 | -6.61676 | 0.26162 | -7.82521 | -2.04724 | 0.70253 | -10.61609 | -7.4581 | 0.71969 | -10.53667 | -7.58315 | 0.72378 | -10.39534 | -7.52392 | 0.74099 | -10.57673 | -7.83721 | 0.75746 | -10.37571 | -7.85918 | 0.76425 | -10.35216 | -7.91168
1902-09-03 | 6:03 | -7.90033 | -1.98906 | 0.72034 | -10.87406 | -7.833 | 0.64334 | -10.38904 | -6.68371 | 0.71191 | -11.03024 | -7.85253 | 0.38149 | -8.20179 | -3.12886 | 0.63547 | -10.84227 | -6.88996 | 0.71247 | -11.09617 | -7.9057 | 0.50007 | -8.33212 | -4.16665 | 0.74214 | -10.92525 | -8.10809 | 0.74514 | -10.90591 | -8.12647 | 0.76325 | -11.03004 | -8.41872 | 0.76117 | -10.90447 | -8.30017 | 0.72332 | -11.42912 | -8.2669 | 0.65832 | -9.93509 | -6.54049 | 0.74882 | -7.46676 | -5.59123 | 0.54449 | -8.34223 | -4.54224 | 0.66812 | -10.0008 | -6.68178 | 0.25996 | -7.86667 | -2.04502 | 0.70804 | -10.53433 | -7.45874 | 0.73788 | -10.32593 | -7.61932 | 0.72559 | -10.37618 | -7.52888 | 0.74429 | -10.53405 | -7.84043 | 0.75853 | -10.37382 | -7.86882 | 0.75261 | -10.47317 | -7.88226
1902-09-03 06:00 | 6:09 | -7.75058 | -1.98545 | 0.70428 | -11.07539 | -7.80017 | 0.65254 | -10.23997 | -6.68196 | 0.71766 | -10.96645 | -7.87023 | 0.3885 | -8.02345 | -3.11712 | 0.61416 | -11.13503 | -6.83865 | 0.71154 | -11.12019 | -7.91251 | 0.51148 | -8.18884 | -4.18842 | 0.73103 | -11.06083 | -8.08582 | 0.73796 | -11.00143 | -8.11862 | 0.75653 | -11.11536 | -8.40912 | 0.76598 | -10.81816 | -8.28653 | 0.72061 | -11.46541 | -8.26212 | 0.65969 | -9.9958 | -6.59416 | 0.73504 | -7.57808 | -5.57019 | 0.55592 | -8.25974 | -4.59174 | 0.67673 | -9.89967 | -6.69944 | 0.25359 | -8.04884 | -2.0411 | 0.71535 | -10.46619 | -7.48703 | 0.73579 | -10.34774 | -7.61381 | 0.72344 | -10.40681 | -7.52871 | 0.73825 | -10.60216 | -7.82709 | 0.7608 | -10.33396 | -7.86203 | 0.75019 | -10.51221 | -7.88618
1902-09-03 12:00 | 5:53 | -8.10774 | -1.98713 | 0.71724 | -10.91266 | -7.827 | 0.66059 | -10.20537 | -6.74154 | 0.70757 | -11.0752 | -7.83652 | 0.37532 | -8.21083 | -3.08172 | 0.62212 | -11.04534 | -6.87154 | 0.70502 | -11.18534 | -7.88589 | 0.50062 | -8.39851 | -4.20448 | 0.72874 | -11.08391 | -8.07723 | 0.74314 | -10.94215 | -8.13153 | 0.76306 | -11.03396 | -8.41959 | 0.76806 | -10.85026 | -8.33363 | 0.75155 | -11.12034 | -8.35751 | 0.66229 | -9.9298 | -6.57636 | 0.74943 | -7.46235 | -5.59249 | 0.55873 | -8.20664 | -4.58532 | 0.66229 | -9.92513 | -6.57327 | 0.25236 | -8.08436 | -2.04015 | 0.70607 | -10.58284 | -7.47223 | 0.73918 | -10.31291 | -7.62305 | 0.71488 | -10.51151 | -7.51441 | 0.75582 | -10.40233 | -7.86228 | 0.76159 | -10.35524 | -7.88644 | 0.76322 | -10.37888 | -7.92137
1902-09-03 18:00 | 5:55 | -8.05751 | -1.98733 | 0.68399 | -11.24076 | -7.68859 | 0.65739 | -10.17809 | -6.69094 | 0.70859 | -11.07858 | -7.85021 | 0.38505 | -8.02964 | -3.09181 | 0.61987 | -11.08084 | -6.86866 | 0.71364 | -11.07016 | -7.90008 | 0.49319 | -8.50364 | -4.19389 | 0.72677 | -11.11076 | -8.075 | 0.72641 | -11.14361 | -8.09486 | 0.74994 | -11.20171 | -8.40059 | 0.75655 | -11.00385 | -8.32501 | 0.75216 | -11.11018 | -8.35657 | 0.65454 | -9.90919 | -6.486 | 0.73099 | -7.61126 | -5.56374 | 0.57089 | -8.08981 | -4.61836 | 0.68941 | -9.69574 | -6.68431 | 0.26627 | -7.66837 | -2.04188 | 0.6983 | -10.68641 | -7.46233 | 0.73031 | -10.40256 | -7.59713 | 0.69695 | -10.69496 | -7.45389 | 0.752 | -10.44796 | -7.85685 | 0.74591 | -10.48983 | -7.82443 | 0.75495 | -10.47446 | -7.90765
1902-09-04 | 5:57 | -8.03853 | -1.9902 | 0.7131 | -10.96349 | -7.81812 | 0.64822 | -10.37039 | -6.72234 | 0.70327 | -11.11737 | -7.81857 | 0.37006 | -8.32976 | -3.08247 | 0.63666 | -10.83374 | -6.89739 | 0.71653 | -11.02436 | -7.89927 | 0.49282 | -8.52384 | -4.20071 | 0.73299 | -11.03791 | -8.09065 | 0.75334 | -10.80732 | -8.14156 | 0.75162 | -11.17962 | -8.40286 | 0.75172 | -11.06769 | -8.31975 | 0.74338 | -11.21328 | -8.33574 | 0.64953 | -10.04384 | -6.52373 | 0.74085 | -7.54268 | -5.588 | 0.54834 | -8.32986 | -4.56762 | 0.6631 | -10.06263 | -6.67252 | 0.2541 | -8.02762 | -2.03978 | 0.7061 | -10.59092 | -7.47831 | 0.72916 | -10.41599 | -7.59494 | 0.72755 | -10.35876 | -7.53649 | 0.75228 | -10.4618 | -7.87015 | 0.73308 | -10.64427 | -7.8031 | 0.75185 | -10.48157 | -7.88058
1902-09-04 06:00 | 5:55 | -8.09182 | -1.99497 | 0.7332 | -10.73673 | -7.87218 | 0.65334 | -10.32032 | -6.74272 | 0.71223 | -11.03434 | -7.85895 | 0.3824 | -8.08374 | -3.09119 | 0.62728 | -10.98678 | -6.89183 | 0.71579 | -11.05732 | -7.91476 | 0.50886 | -8.32533 | -4.23641 | 0.72186 | -11.17003 | -8.06319 | 0.74271 | -10.938 | -8.12379 | 0.76112 | -11.05549 | -8.41455 | 0.75087 | -11.03709 | -8.28746 | 0.74431 | -11.20794 | -8.34216 | 0.6885 | -10.05794 | -6.92493 | 0.75483 | -7.41322 | -5.59572 | 0.55545 | -8.26233 | -4.5893 | 0.6674 | -9.9871 | -6.6654 | 0.25316 | -8.06578 | -2.04192 | 0.70542 | -10.59371 | -7.47303 | 0.73209 | -10.40919 | -7.62045 | 0.71391 | -10.51768 | -7.50869 | 0.73949 | -10.58314 | -7.82616 | 0.74588 | -10.50857 | -7.8381 | 0.74211 | -10.58961 | -7.85864
1902-09-04 12:00 | 5:52 | -8.14752 | -1.99112 | 0.69781 | -11.14219 | -7.77519 | 0.64822 | -10.39263 | -6.73667 | 0.72776 | -10.84772 | -7.89449 | 0.37806 | -8.21125 | -3.10435 | 0.62504 | -11.01289 | -6.88353 | 0.69721 | -11.26779 | -7.85602 | 0.49329 | -8.31909 | -4.10376 | 0.73789 | -10.97456 | -8.09806 | 0.72744 | -11.1309 | -8.09701 | 0.76738 | -10.97279 | -8.42026 | 0.74981 | -11.00537 | -8.25189 | 0.75157 | -11.11951 | -8.35715 | 0.66939 | -10.25909 | -6.8673 | 0.75397 | -7.42731 | -5.59995 | 0.55746 | -8.23932 | -4.59312 | 0.67755 | -9.866 | -6.68475 | 0.26285 | -7.77161 | -2.04275 | 0.70166 | -10.64787 | -7.47121 | 0.746 | -10.23267 | -7.63357 | 0.70573 | -10.60113 | -7.48152 | 0.73907 | -10.59681 | -7.83176 | 0.74049 | -10.56322 | -7.82193 | 0.75331 | -10.47859 | -7.89361
1902-09-04 18:00 | 5:48 | -8.22409 | -1.98873 | 0.68961 | -11.22167 | -7.73856 | 0.66152 | -10.35051 | -6.84706 | 0.72645 | -10.84287 | -7.87683 | 0.37794 | -8.30424 | -3.13847 | 0.62299 | -11.03909 | -6.8773 | 0.71964 | -11.02498 | -7.93396 | 0.50127 | -8.23219 | -4.12652 | 0.73038 | -11.06119 | -8.07889 | 0.72069 | -11.21283 | -8.08096 | 0.75132 | -11.19138 | -8.40835 | 0.75981 | -10.90261 | -8.28394 | 0.75494 | -11.08484 | -8.36844 | 0.69868 | -9.94626 | -6.94927 | 0.75177 | -7.44374 | -5.59597 | 0.55293 | -8.29845 | -4.5885 | 0.67601 | -9.88254 | -6.68071 | 0.26233 | -7.78114 | -2.0412 | 0.70316 | -10.61773 | -7.46594 | 0.72177 | -10.51556 | -7.58977 | 0.72609 | -10.3708 | -7.53011 | 0.74302 | -10.54089 | -7.83212 | 0.75823 | -10.37603 | -7.86747 | 0.74955 | -10.52689 | -7.89046
1902-09-05 | 5:48 | -8.22931 | -1.98938 | 0.71096 | -11.00123 | -7.82147 | 0.66525 | -10.30852 | -6.85772 | 0.71655 | -10.98588 | -7.87196 | 0.37446 | -8.30498 | -3.10992 | 0.63371 | -10.89652 | -6.90524 | 0.7022 | -11.21032 | -7.87187 | 0.50576 | -8.19352 | -4.14397 | 0.74549 | -10.87266 | -8.10547 | 0.73615 | -11.03189 | -8.12117 | 0.75414 | -11.15911 | -8.41553 | 0.76624 | -10.8261 | -8.29541 | 0.75874 | -11.05324 | -8.38648 | 0.66533 | -10.32651 | -6.87053 | 0.7496 | -7.46895 | -5.59871 | 0.53499 | -8.45713 | -4.52446 | 0.69188 | -9.69056 | -6.70467 | 0.25727 | -7.94269 | -2.04338 | 0.68668 | -10.82742 | -7.43494 | 0.73044 | -10.41084 | -7.6045 | 0.72956 | -10.33634 | -7.54099 | 0.74375 | -10.55584 | -7.8509 | 0.73499 | -10.61263 | -7.80016 | 0.76563 | -10.36187 | -7.93338
1902-09-05 06:00 | 5:55 | -8.08484 | -1.9952 | 0.69976 | -11.12846 | -7.78728 | 0.66646 | -10.22932 | -6.8174 | 0.70942 | -11.06161 | -7.8473 | 0.37143 | -8.38478 | -3.11438 | 0.63624 | -10.8552 | -6.90648 | 0.71721 | -11.03045 | -7.91119 | 0.49538 | -8.22102 | -4.07256 | 0.72759 | -11.10108 | -8.07707 | 0.74425 | -10.92985 | -8.13449 | 0.75573 | -11.13744 | -8.41694 | 0.76052 | -10.89218 | -8.28369 | 0.7645 | -10.96789 | -8.3849 | 0.66724 | -10.33393 | -6.89526 | 0.73077 | -7.61548 | -5.56518 | 0.55636 | -8.26261 | -4.59694 | 0.68537 | -9.77418 | -6.69893 | 0.27177 | -7.52052 | -2.04389 | 0.69168 | -10.77959 | -7.45604 | 0.73936 | -10.30165 | -7.61662 | 0.73008 | -10.32926 | -7.5412 | 0.7509 | -10.45461 | -7.85038 | 0.7615 | -10.36038 | -7.88944 | 0.76659 | -10.32877 | -7.91794
1902-09-05 12:00 | 5:57 | -8.04669 | -1.99696 | 0.67892 | -11.33109 | -7.69285 | 0.63812 | -10.52304 | -6.71492 | 0.72784 | -10.86893 | -7.91081 | 0.37414 | -8.33897 | -3.11991 | 0.62886 | -10.95682 | -6.89026 | 0.70241 | -11.19264 | -7.86183 | 0.48635 | -8.3107 | -4.04189 | 0.73963 | -10.95543 | -8.10292 | 0.74243 | -10.95176 | -8.13095 | 0.76138 | -11.06184 | -8.4223 | 0.73769 | -11.19081 | -8.25531 | 0.74121 | -11.2515 | -8.33977 | 0.6749 | -10.20617 | -6.88817 | 0.74487 | -7.50996 | -5.59396 | 0.57995 | -7.98141 | -4.6288 | 0.67079 | -9.95787 | -6.67962 | 0.25509 | -8.0016 | -2.04109 | 0.71345 | -10.48121 | -7.47786 | 0.73817 | -10.32048 | -7.6183 | 0.72533 | -10.38363 | -7.53153 | 0.74957 | -10.45959 | -7.84022 | 0.7544 | -10.41019 | -7.85347 | 0.7662 | -10.33919 | -7.92186
1902-09-05 18:00 | 5:49 | -8.22244 | -1.99128 | 0.70044 | -11.12338 | -7.79121 | 0.64276 | -10.50164 | -6.74999 | 0.69741 | -11.18938 | -7.80359 | 0.39343 | -7.94345 | -3.12517 | 0.62458 | -11.01081 | -6.87709 | 0.70326 | -11.19353 | -7.87197 | 0.49922 | -8.25514 | -4.12112 | 0.73441 | -11.01856 | -8.09214 | 0.74378 | -10.92615 | -8.12665 | 0.7515 | -11.18266 | -8.40372 | 0.76163 | -10.89095 | -8.29482 | 0.75691 | -11.07028 | -8.37917 | 0.67402 | -10.27341 | -6.92452 | 0.74692 | -7.49161 | -5.59559 | 0.57755 | -7.98866 | -4.61384 | 0.68446 | -9.79635 | -6.70521 | 0.26045 | -7.84543 | -2.04331 | 0.69777 | -10.6743 | -7.44821 | 0.72291 | -10.50519 | -7.59431 | 0.7272 | -10.35681 | -7.53142 | 0.74875 | -10.48058 | -7.84731 | 0.74304 | -10.54791 | -7.83754 | 0.7611 | -10.40518 | -7.91937
1902-09-06 | 5:55 | -8.08948 | -1.9927 | 0.69964 | -11.13519 | -7.79057 | 0.65038 | -10.43381 | -6.78594 | 0.72425 | -10.8981 | -7.89292 | 0.37292 | -8.32231 | -3.10356 | 0.62246 | -11.03498 | -6.86888 | 0.73505 | -10.81411 | -7.94891 | 0.49527 | -8.52384 | -4.22163 | 0.74695 | -10.86446 | -8.11525 | 0.73398 | -11.04831 | -8.10925 | 0.76349 | -11.02823 | -8.41999 | 0.75772 | -10.93461 | -8.28533 | 0.74453 | -11.21531 | -8.35019 | 0.66366 | -10.39554 | -6.89911 | 0.75725 | -7.40162 | -5.60485 | 0.56463 | -8.12591 | -4.58813 | 0.66692 | -10.02074 | -6.68302 | 0.25793 | -7.90439 | -2.03874 | 0.70307 | -10.62119 | -7.46739 | 0.71499 | -10.61276 | -7.58798 | 0.72898 | -10.33331 | -7.53273 | 0.74051 | -10.5753 | -7.83114 | 0.74339 | -10.53425 | -7.83106 | 0.75084 | -10.50321 | -7.88625
1902-09-06 06:00 | 5:59 | -8.00977 | -1.9995 | 0.69634 | -11.16116 | -7.77202 | 0.65903 | -10.15864 | -6.69483 | 0.72323 | -10.90774 | -7.88877 | 0.36348 | -8.5047 | -3.0913 | 0.63838 | -10.79811 | -6.89328 | 0.69696 | -11.26912 | -7.85415 | 0.48841 | -8.57252 | -4.18693 | 0.73784 | -10.97108 | -8.09492 | 0.72877 | -11.10867 | -8.09565 | 0.73788 | -11.36287 | -8.38443 | 0.76353 | -10.85505 | -8.28811 | 0.73907 | -11.27403 | -8.33226 | 0.67475 | -10.23246 | -6.90435 | 0.74591 | -7.49463 | -5.59029 | 0.56675 | -8.09548 | -4.58807 | 0.66678 | -10.01538 | -6.67805 | 0.2609 | -7.81151 | -2.03802 | 0.69971 | -10.66403 | -7.46167 | 0.72115 | -10.52801 | -7.59224 | 0.72908 | -10.33537 | -7.53536 | 0.73675 | -10.60911 | -7.81625 | 0.75249 | -10.45048 | -7.86386 | 0.756 | -10.43646 | -7.88993
1902-09-06 12:00 | 5:57 | -8.05757 | -1.99916 | 0.69407 | -11.1965 | -7.7711 | 0.66531 | -10.21085 | -6.79337 | 0.70833 | -11.0701 | -7.84131 | 0.3829 | -8.0874 | -3.09667 | 0.6274 | -10.96086 | -6.87685 | 0.72725 | -10.91734 | -7.93967 | 0.50424 | -8.25476 | -4.16239 | 0.73241 | -11.04989 | -8.09308 | 0.75353 | -10.79859 | -8.13701 | 0.7616 | -11.05308 | -8.41799 | 0.75413 | -10.99536 | -8.29191 | 0.72974 | -11.37769 | -8.30278 | 0.66868 | -10.15401 | -6.78973 | 0.74522 | -7.49619 | -5.58632 | 0.56258 | -8.16827 | -4.59527 | 0.66934 | -9.99913 | -6.69279 | 0.25693 | -7.93188 | -2.03797 | 0.71205 | -10.50826 | -7.48241 | 0.72214 | -10.51168 | -7.59095 | 0.73469 | -10.25534 | -7.53453 | 0.74421 | -10.52698 | -7.83423 | 0.75542 | -10.40853 | -7.8628 | 0.75096 | -10.49897 | -7.88435
1902-09-06 18:00 | 5:42 | -8.39506 | -1.99464 | 0.68338 | -11.28093 | -7.70918 | 0.64403 | -10.46236 | -6.73806 | 0.70705 | -11.08439 | -7.8372 | 0.36924 | -8.26952 | -3.05345 | 0.6285 | -10.94588 | -6.87944 | 0.70185 | -11.21724 | -7.87283 | 0.4926 | -8.54556 | -4.20952 | 0.73232 | -11.03801 | -8.08334 | 0.73102 | -11.07868 | -8.09869 | 0.74485 | -11.27122 | -8.3954 | 0.75123 | -11.03725 | -8.2915 | 0.74454 | -11.20483 | -8.34245 | 0.6464 | -10.06288 | -6.50467 | 0.75118 | -7.44476 | -5.59233 | 0.55139 | -8.28117 | -4.56616 | 0.66684 | -10.00344 | -6.67071 | 0.25737 | -7.91612 | -2.0374 | 0.70871 | -10.5369 | -7.46763 | 0.71438 | -10.59413 | -7.56821 | 0.71074 | -10.54126 | -7.49206 | 0.75176 | -10.43615 | -7.84552 | 0.75824 | -10.37501 | -7.8668 | 0.73094 | -10.68601 | -7.81084
1902-09-07 | 5:56 | -8.08573 | -2.0003 | 0.70029 | -11.12666 | -7.79189 | 0.66499 | -10.22399 | -6.79887 | 0.74148 | -10.6714 | -7.91265 | 0.37762 | -8.10368 | -3.06009 | 0.61938 | -11.06294 | -6.85211 | 0.7037 | -11.15787 | -7.85177 | 0.47494 | -8.72459 | -4.14366 | 0.72782 | -11.09909 | -8.07812 | 0.73494 | -11.03217 | -8.10793 | 0.75295 | -11.16612 | -8.40756 | 0.76311 | -10.85074 | -8.28025 | 0.75324 | -11.10467 | -8.36451 | 0.65069 | -10.12349 | -6.58726 | 0.75523 | -7.40875 | -5.59532 | 0.56555 | -8.14552 | -4.6067 | 0.68405 | -9.79604 | -6.701 | 0.26478 | -7.71123 | -2.04176 | 0.71565 | -10.44909 | -7.47787 | 0.74454 | -10.24685 | -7.62918 | 0.71954 | -10.44082 | -7.51263 | 0.74394 | -10.52543 | -7.83032 | 0.74379 | -10.52846 | -7.83097 | 0.77254 | -10.25894 | -7.92546
1902-09-07 06:00 | 5:55 | -8.1258 | -2.00153 | 0.70752 | -11.05208 | -7.81952 | 0.66962 | -10.16684 | -6.80793 | 0.73294 | -10.78776 | -7.90673 | 0.3858 | -7.96289 | -3.07209 | 0.6515 | -10.59816 | -6.9047 | 0.70982 | -11.12777 | -7.89876 | 0.49177 | -8.56313 | -4.21107 | 0.73853 | -10.96321 | -8.09662 | 0.74094 | -10.95964 | -8.12038 | 0.75605 | -11.13336 | -8.41735 | 0.75543 | -10.94971 | -8.27173 | 0.73862 | -11.27745 | -8.32976 | 0.63996 | -9.94604 | -6.36503 | 0.73482 | -7.58334 | -5.57239 | 0.5498 | -8.29916 | -4.56285 | 0.68437 | -9.78896 | -6.69926 | 0.26115 | -7.81909 | -2.04199 | 0.69633 | -10.69983 | -7.45062 | 0.72513 | -10.47767 | -7.59771 | 0.72101 | -10.42024 | -7.51307 | 0.75337 | -10.42604 | -7.85462 | 0.75026 | -10.48007 | -7.86273 | 0.768 | -10.30933 | -7.91758
1902-09-07 12:00 | 6:01 | -7.99454 | -2.00374 | 0.71278 | -10.98874 | -7.83254 | 0.66158 | -10.34589 | -6.84465 | 0.73138 | -10.806 | -7.90332 | 0.37991 | -8.21277 | -3.1201 | 0.62843 | -10.94468 | -6.87796 | 0.7031 | -11.19424 | -7.87065 | 0.4852 | -8.82466 | -4.28176 | 0.73632 | -10.99781 | -8.09795 | 0.73755 | -11.00707 | -8.11831 | 0.74902 | -11.21864 | -8.40297 | 0.75558 | -10.9367 | -8.2635 | 0.75448 | -11.0819 | -8.36103 | 0.67802 | -9.66756 | -6.55476 | 0.74978 | -7.45796 | -5.59186 | 0.55987 | -8.20301 | -4.59264 | 0.6629 | -10.04449 | -6.65854 | 0.25918 | -7.89125 | -2.04525 | 0.68803 | -10.79314 | -7.42597 | 0.73262 | -10.3917 | -7.61313 | 0.71833 | -10.45665 | -7.51136 | 0.74362 | -10.53214 | -7.83196 | 0.74306 | -10.53623 | -7.829 | 0.7547 | -10.45864 | -7.89309
1902-09-07 18:00 | 5:47 | -8.30198 | -1.99939 | 0.68562 | -11.27357 | -7.72942 | 0.65466 | -10.38358 | -6.79775 | 0.71966 | -10.94179 | -7.87436 | 0.37893 | -8.20577 | -3.10937 | 0.63989 | -10.77973 | -6.89779 | 0.7016 | -11.23116 | -7.8798 | 0.51443 | -8.35543 | -4.29825 | 0.75141 | -10.79112 | -8.10854 | 0.73729 | -11.01119 | -8.11846 | 0.74919 | -11.20508 | -8.39469 | 0.75417 | -10.98133 | -8.28183 | 0.74324 | -11.22518 | -8.34299 | 0.65211 | -9.88431 | -6.44565 | 0.74335 | -7.51553 | -5.58669 | 0.56712 | -8.12134 | -4.6058 | 0.68004 | -9.80316 | -6.66658 | 0.25892 | -7.89903 | -2.04523 | 0.69654 | -10.69829 | -7.45175 | 0.7363 | -10.34956 | -7.62033 | 0.72573 | -10.37054 | -7.52624 | 0.74058 | -10.57409 | -7.83095 | 0.75447 | -10.40686 | -7.85162 | 0.74901 | -10.5107 | -7.8726
1902-09-08 | 5:56 | -8.10749 | -2.00441 | 0.70592 | -11.06244 | -7.80916 | 0.67127 | -10.21143 | -6.85463 | 0.71486 | -11.00222 | -7.865 | 0.37835 | -8.17642 | -3.09354 | 0.63106 | -10.89941 | -6.87819 | 0.7121 | -11.09543 | -7.9011 | 0.4875 | -8.68584 | -4.23437 | 0.73874 | -10.95254 | -8.09114 | 0.74099 | -10.96021 | -8.12135 | 0.75752 | -11.09901 | -8.40771 | 0.75054 | -11.02146 | -8.27204 | 0.73669 | -11.2907 | -8.3178 | 0.65039 | -9.94324 | -6.46696 | 0.711 | -7.74328 | -5.5055 | 0.56083 | -8.17904 | -4.58706 | 0.67434 | -9.90804 | -6.68137 | 0.25902 | -7.88381 | -2.04204 | 0.69865 | -10.66929 | -7.45409 | 0.72172 | -10.51096 | -7.58597 | 0.72076 | -10.42404 | -7.51329 | 0.75203 | -10.44819 | -7.85731 | 0.74085 | -10.55918 | -7.82274 | 0.75536 | -10.45606 | -7.89811
1902-09-08 06:00 | 6:03 | -7.94099 | -2.00296 | 0.69107 | -11.18812 | -7.73172 | 0.66487 | -10.24038 | -6.80849 | 0.7156 | -10.98316 | -7.85951 | 0.37521 | -8.31549 | -3.12006 | 0.62812 | -10.94807 | -6.87674 | 0.70325 | -11.17919 | -7.86181 | 0.47337 | -8.88241 | -4.20469 | 0.73806 | -10.95996 | -8.08914 | 0.74205 | -10.94312 | -8.12036 | 0.7418 | -11.31401 | -8.39271 | 0.74184 | -11.18088 | -8.29447 | 0.7409 | -11.24429 | -8.33086 | 0.64355 | -9.98389 | -6.42518 | 0.74561 | -7.50295 | -5.59425 | 0.56056 | -8.16498 | -4.57695 | 0.6911 | -9.7016 | -6.70481 | 0.26071 | -7.84335 | -2.04481 | 0.70619 | -10.57687 | -7.46925 | 0.73111 | -10.41532 | -7.61472 | 0.70513 | -10.59477 | -7.47064 | 0.74072 | -10.5791 | -7.8362 | 0.7513 | -10.43757 | -7.84172 | 0.75733 | -10.43038 | -7.89926
1902-09-08 12:00 | 5:47 | -8.29726 | -1.99956 | 0.66695 | -11.45013 | -7.63665 | 0.6656 | -10.21134 | -6.79671 | 0.71939 | -10.93909 | -7.86948 | 0.37703 | -8.29611 | -3.12791 | 0.63225 | -10.88965 | -6.88498 | 0.71529 | -11.04786 | -7.90244 | 0.50963 | -8.40372 | -4.28276 | 0.71456 | -11.24843 | -8.03769 | 0.73466 | -11.03464 | -8.1067 | 0.76335 | -11.01686 | -8.40969 | 0.76668 | -10.82443 | -8.29882 | 0.75282 | -11.10579 | -8.36067 | 0.66667 | -9.83021 | -6.55347 | 0.76032 | -7.37062 | -5.60404 | 0.55197 | -8.28609 | -4.57369 | 0.68494 | -9.79626 | -6.70984 | 0.25738 | -7.94907 | -2.04592 | 0.68893 | -10.78638 | -7.43105 | 0.72077 | -10.52762 | -7.58801 | 0.71933 | -10.44459 | -7.51313 | 0.73874 | -10.57612 | -7.813 | 0.75959 | -10.35916 | -7.86871 | 0.76403 | -10.36658 | -7.92038
1902-09-08 18:00 | 5:57 | -8.08168 | -2.0048 | 0.69124 | -11.22237 | -7.75738 | 0.66253 | -10.15246 | -6.7263 | 0.72231 | -10.90384 | -7.87596 | 0.38209 | -8.23556 | -3.14675 | 0.62962 | -10.92716 | -6.88001 | 0.68956 | -11.35551 | -7.83034 | 0.51471 | -8.31554 | -4.28006 | 0.73721 | -10.96722 | -8.08517 | 0.73972 | -10.96989 | -8.11467 | 0.7588 | -11.07712 | -8.40528 | 0.75921 | -10.93565 | -8.30244 | 0.736 | -11.30037 | -8.31705 | 0.63618 | -10.17164 | -6.47097 | 0.74938 | -7.46737 | -5.59592 | 0.55506 | -8.24135 | -4.57442 | 0.68295 | -9.80133 | -6.69379 | 0.26769 | -7.63726 | -2.0444 | 0.701 | -10.62716 | -7.44965 | 0.7256 | -10.47054 | -7.59747 | 0.70646 | -10.58769 | -7.47976 | 0.7556 | -10.39126 | -7.8516 | 0.76059 | -10.33489 | -7.86062 | 0.74603 | -10.54215 | -7.86471
1902-09-09 | 6:01 | -7.98676 | -2.00469 | 0.69519 | -11.18621 | -7.77648 | 0.66543 | -10.17692 | -6.77202 | 0.72675 | -10.85065 | -7.88568 | 0.38518 | -8.16828 | -3.14627 | 0.63566 | -10.84899 | -6.89622 | 0.70223 | -11.19985 | -7.86492 | 0.50741 | -8.53313 | -4.32976 | 0.73319 | -11.02235 | -8.08151 | 0.7369 | -10.99881 | -8.105 | 0.7491 | -11.21149 | -8.39856 | 0.76197 | -10.87243 | -8.28441 | 0.74687 | -11.16244 | -8.33687 | 0.69113 | -9.43118 | -6.51816 | 0.74877 | -7.46462 | -5.58929 | 0.56073 | -8.18673 | -4.59058 | 0.67682 | -9.86931 | -6.67972 | 0.25984 | -7.86682 | -2.0441 | 0.70133 | -10.63877 | -7.46127 | 0.72133 | -10.52007 | -7.58844 | 0.7173 | -10.46306 | -7.50518 | 0.75471 | -10.40081 | -7.8496 | 0.75126 | -10.45571 | -7.85496 | 0.7516 | -10.48178 | -7.87814
1902-09-09 06:00 | 5:53 | -8.18457 | -2.00684 | 0.72697 | -10.81707 | -7.86366 | 0.65929 | -10.24092 | -6.75176 | 0.71586 | -10.97877 | -7.85928 | 0.39117 | -8.08871 | -3.16405 | 0.62455 | -10.98067 | -6.85798 | 0.71354 | -11.07914 | -7.90536 | 0.50009 | -8.59943 | -4.30051 | 0.7293 | -11.07015 | -8.07349 | 0.75614 | -10.76212 | -8.13765 | 0.75504 | -11.12538 | -8.40005 | 0.7342 | -11.22545 | -8.24171 | 0.73933 | -11.27432 | -8.33541 | 0.66239 | -9.88167 | -6.54549 | 0.76092 | -7.37215 | -5.60965 | 0.55154 | -8.27929 | -4.56634 | 0.67451 | -9.92422 | -6.69401 | 0.26113 | -7.81122 | -2.03974 | 0.68436 | -10.84221 | -7.41993 | 0.72184 | -10.51948 | -7.59334 | 0.7109 | -10.55469 | -7.50328 | 0.7391 | -10.56989 | -7.81219 | 0.75186 | -10.42733 | -7.83985 | 0.73991 | -10.59204 | -7.83721
1902-09-09 12:00 | 5:51 | -8.22728 | -2.00625 | 0.7011 | -11.11469 | -7.79255 | 0.64798 | -10.25695 | -6.64626 | 0.69311 | -11.22841 | -7.78249 | 0.3843 | -8.21269 | -3.1561 | 0.6183 | -11.06492 | -6.84145 | 0.69357 | -11.30746 | -7.84252 | 0.50565 | -8.57574 | -4.33633 | 0.73259 | -11.03421 | -8.08351 | 0.74582 | -10.88707 | -8.11976 | 0.76175 | -11.04192 | -8.41123 | 0.75218 | -10.97769 | -8.25714 | 0.74115 | -11.23646 | -8.32792 | 0.6388 | -10.12683 | -6.46905 | 0.74353 | -7.52562 | -5.59551 | 0.56217 | -8.17314 | -4.59468 | 0.671 | -9.95746 | -6.68145 | 0.25892 | -7.87748 | -2.03965 | 0.70725 | -10.56307 | -7.47071 | 0.72216 | -10.50856 | -7.5889 | 0.71272 | -10.50927 | -7.49013 | 0.73836 | -10.58799 | -7.81779 | 0.74152 | -10.54533 | -7.81957 | 0.75503 | -10.44956 | -7.88974
1902-09-09 18:00 | 6:03 | -7.96247 | -2.00834 | 0.70862 | -11.04303 | -7.82533 | 0.67189 | -9.98539 | -6.7091 | 0.70825 | -11.0757 | -7.84439 | 0.38572 | -8.19919 | -3.16263 | 0.61508 | -11.11545 | -6.83692 | 0.69762 | -11.25418 | -7.85113 | 0.49248 | -8.58403 | -4.22743 | 0.74317 | -10.90136 | -8.10159 | 0.753 | -10.79523 | -8.12878 | 0.76402 | -11.00843 | -8.41065 | 0.75245 | -10.98823 | -8.26805 | 0.73186 | -11.35264 | -8.30851 | 0.66689 | -10.02117 | -6.68301 | 0.74164 | -7.5253 | -5.58106 | 0.56471 | -8.1459 | -4.60006 | 0.64689 | -10.27093 | -6.64419 | 0.26061 | -7.84019 | -2.04325 | 0.70736 | -10.56923 | -7.47624 | 0.72818 | -10.44907 | -7.60876 | 0.72315 | -10.41436 | -7.53117 | 0.7577 | -10.38276 | -7.86702 | 0.76043 | -10.35993 | -7.87796 | 0.77192 | -10.26171 | -7.92124
1902-09-10 | 5:52 | -8.22925 | -2.00971 | 0.70038 | -11.12724 | -7.79333 | 0.65757 | -10.23798 | -6.73219 | 0.70906 | -11.05776 | -7.84061 | 0.37016 | -8.47882 | -3.13854 | 0.627 | -10.95821 | -6.87078 | 0.72268 | -10.97659 | -7.93254 | 0.48957 | -8.62958 | -4.22478 | 0.72955 | -11.06523 | -8.07263 | 0.74087 | -10.96008 | -8.11994 | 0.75788 | -11.09146 | -8.40597 | 0.75738 | -10.94488 | -8.28946 | 0.75055 | -11.13627 | -8.35839 | 0.66034 | -9.97601 | -6.58757 | 0.75425 | -7.41838 | -5.5953 | 0.54677 | -8.30918 | -4.54322 | 0.66874 | -10.00508 | -6.69079 | 0.267 | -7.64781 | -2.04196 | 0.70216 | -10.63173 | -7.46516 | 0.74107 | -10.28794 | -7.62408 | 0.73459 | -10.26487 | -7.54047 | 0.74312 | -10.53286 | -7.82722 | 0.76207 | -10.32762 | -7.87042 | 0.74851 | -10.52565 | -7.87854
1902-09-10 06:00 | 5:58 | -8.09296 | -2.01167 | 0.69454 | -11.17691 | -7.76282 | 0.66248 | -10.23121 | -6.77792 | 0.71869 | -10.95407 | -7.87263 | 0.37653 | -8.34002 | -3.14028 | 0.62305 | -11.01188 | -6.86099 | 0.72303 | -10.9494 | -7.91678 | 0.49665 | -8.47543 | -4.20934 | 0.73663 | -10.97812 | -8.08685 | 0.75435 | -10.78077 | -8.13247 | 0.75667 | -11.11628 | -8.4113 | 0.76117 | -10.87614 | -8.27857 | 0.75169 | -11.1185 | -8.35764 | 0.6502 | -10.06125 | -6.54182 | 0.74644 | -7.47996 | -5.58331 | 0.55112 | -8.28374 | -4.56538 | 0.66163 | -10.02656 | -6.63387 | 0.26588 | -7.69858 | -2.04689 | 0.69862 | -10.67688 | -7.45908 | 0.73087 | -10.39613 | -7.59823 | 0.73376 | -10.26821 | -7.53441 | 0.74532 | -10.52501 | -7.84447 | 0.76594 | -10.29593 | -7.88604 | 0.75645 | -10.44226 | -7.89903
1902-09-10 12:00 | 5:55 | -8.14271 | -2.00898 | 0.70107 | -11.11336 | -7.79127 | 0.66352 | -10.19152 | -6.76228 | 0.72196 | -10.92436 | -7.88697 | 0.36138 | -8.57873 | -3.10022 | 0.63095 | -10.90713 | -6.88185 | 0.69922 | -11.26426 | -7.87614 | 0.47968 | -8.72381 | -4.18461 | 0.73237 | -11.03078 | -8.07861 | 0.73712 | -11.00957 | -8.1154 | 0.74304 | -11.29617 | -8.39353 | 0.74899 | -11.07236 | -8.29312 | 0.74219 | -11.23348 | -8.33741 | 0.67668 | -9.65757 | -6.53506 | 0.73219 | -7.59696 | -5.5624 | 0.54703 | -8.32834 | -4.55584 | 0.68337 | -9.73638 | -6.65354 | 0.26494 | -7.71812 | -2.04487 | 0.7151 | -10.45805 | -7.47856 | 0.73159 | -10.38126 | -7.59484 | 0.71717 | -10.46208 | -7.50311 | 0.74434 | -10.51696 | -7.8282 | 0.73483 | -10.62066 | -7.80442 | 0.74715 | -10.54211 | -7.8765
1902-09-10 18:00 | 5:43 | -8.40305 | -2.00281 | 0.71638 | -10.96403 | -7.85443 | 0.66137 | -10.23426 | -6.76868 | 0.71735 | -10.96859 | -7.86831 | 0.3829 | -8.19214 | -3.13676 | 0.6273 | -10.95078 | -6.86937 | 0.72116 | -10.99421 | -7.9286 | 0.49721 | -8.51928 | -4.23584 | 0.74213 | -10.90562 | -8.0934 | 0.73368 | -11.0469 | -8.10487 | 0.75719 | -11.10571 | -8.40915 | 0.74249 | -11.12631 | -8.26118 | 0.74487 | -11.20348 | -8.3451 | 0.68437 | -9.97001 | -6.82315 | 0.75031 | -7.45611 | -5.59439 | 0.561 | -8.17973 | -4.5888 | 0.69077 | -9.67013 | -6.67987 | 0.2622 | -7.78938 | -2.04234 | 0.70781 | -10.54479 | -7.4637 | 0.73468 | -10.36665 | -7.61614 | 0.71732 | -10.47332 | -7.51272 | 0.75478 | -10.40311 | -7.85205 | 0.74806 | -10.50276 | -7.8567 | 0.75433 | -10.45788 | -7.88872
1902-09-11 | 5:55 | -8.14665 | -2.00888 | 0.66634 | -11.47381 | -7.64541 | 0.66333 | -10.23733 | -6.79068 | 0.73082 | -10.81271 | -7.90219 | 0.37385 | -8.33271 | -3.11519 | 0.62618 | -10.97231 | -6.87067 | 0.71558 | -11.05768 | -7.91269 | 0.49986 | -8.44677 | -4.22221 | 0.75014 | -10.80704 | -8.10678 | 0.74989 | -10.84607 | -8.13336 | 0.75019 | -11.19595 | -8.39906 | 0.77321 | -10.71832 | -8.28754 | 0.75334 | -11.09106 | -8.35533 | 0.65566 | -10.12396 | -6.63791 | 0.74484 | -7.49741 | -5.58437 | 0.54191 | -8.37579 | -4.53896 | 0.68475 | -9.71721 | -6.65383 | 0.25684 | -7.95793 | -2.04392 | 0.69982 | -10.64914 | -7.45253 | 0.73069 | -10.41543 | -7.61042 | 0.7313 | -10.30484 | -7.53593 | 0.74198 | -10.55061 | -7.82829 | 0.75545 | -10.41113 | -7.86513 | 0.76548 | -10.32334 | -7.90235
1902-09-11 06:00 | 6:09 | -7.8511 | -2.01011 | 0.69779 | -11.17085 | -7.79487 | 0.63796 | -10.5424 | -6.72565 | 0.7119 | -11.03879 | -7.85852 | 0.38034 | -8.22419 | -3.12797 | 0.6372 | -10.82023 | -6.89463 | 0.68749 | -11.37151 | -7.81782 | 0.51482 | -8.41419 | -4.33178 | 0.72527 | -11.11677 | -8.0627 | 0.74121 | -10.95819 | -8.12227 | 0.75431 | -11.13966 | -8.4027 | 0.76225 | -10.86497 | -8.28186 | 0.74572 | -11.19796 | -8.35059 | 0.67324 | -9.77815 | -6.58306 | 0.74859 | -7.46578 | -5.58878 | 0.55126 | -8.31707 | -4.58485 | 0.6817 | -9.77344 | -6.6625 | 0.2656 | -7.70598 | -2.04669 | 0.70219 | -10.63116 | -7.46507 | 0.724 | -10.49629 | -7.59931 | 0.7242 | -10.39565 | -7.5285 | 0.7405 | -10.58061 | -7.83498 | 0.75362 | -10.44209 | -7.86932 | 0.75335 | -10.47007 | -7.88761
1902-09-11 12:00 | 5:54 | -8.18673 | -2.01001 | 0.70156 | -11.12265 | -7.80316 | 0.66772 | -10.13084 | -6.76453 | 0.71484 | -11.00576 | -7.86733 | 0.37883 | -8.24974 | -3.12527 | 0.65154 | -10.61015 | -6.91296 | 0.70256 | -11.21474 | -7.87905 | 0.50624 | -8.32977 | -4.21686 | 0.73474 | -11.00927 | -8.0889 | 0.7418 | -10.94728 | -8.12074 | 0.74634 | -11.25009 | -8.39642 | 0.76341 | -10.78703 | -8.23487 | 0.75396 | -11.10261 | -8.37097 | 0.66822 | -9.92951 | -6.6351 | 0.74401 | -7.51106 | -5.58833 | 0.57586 | -8.03354 | -4.62623 | 0.66543 | -9.98037 | -6.64128 | 0.26309 | -7.77209 | -2.04474 | 0.70249 | -10.62869 | -7.46654 | 0.72088 | -10.51326 | -7.57878 | 0.71129 | -10.55083 | -7.50474 | 0.75379 | -10.43788 | -7.86798 | 0.73843 | -10.60457 | -7.83078 | 0.74466 | -10.55933 | -7.86307
1902-09-11 18:00 | 5:58 | -8.09836 | -2.01122 | 0.70052 | -11.13946 | -7.80336 | 0.66036 | -10.27365 | -6.78426 | 0.71418 | -11.01591 | -7.8674 | 0.3793 | -8.33364 | -3.16094 | 0.63049 | -10.91505 | -6.88187 | 0.70119 | -11.22422 | -7.87029 | 0.51114 | -8.24981 | -4.21679 | 0.72105 | -11.17197 | -8.05554 | 0.74073 | -10.95854 | -8.1173 | 0.749 | -11.21833 | -8.40256 | 0.75286 | -10.98086 | -8.26704 | 0.75062 | -11.14003 | -8.36197 | 0.65495 | -10.25809 | -6.71854 | 0.75659 | -7.41766 | -5.61212 | 0.5496 | -8.35098 | -4.58973 | 0.67146 | -9.87644 | -6.63159 | 0.25873 | -7.89383 | -2.04239 | 0.71171 | -10.51642 | -7.48467 | 0.72961 | -10.42159 | -7.60373 | 0.72305 | -10.41751 | -7.53234 | 0.74979 | -10.48179 | -7.85914 | 0.76643 | -10.29805 | -7.89272 | 0.76597 | -10.32559 | -7.90912
1902-09-12 | 5:56 | -8.12319 | -2.01091 | 0.71729 | -10.93382 | -7.84277 | 0.63477 | -10.50953 | -6.67112 | 0.72221 | -10.91328 | -7.88168 | 0.41273 | -7.70385 | -3.17962 | 0.60998 | -11.17244 | -6.81494 | 0.68493 | -11.39967 | -7.80798 | 0.51999 | -8.25739 | -4.29379 | 0.74997 | -10.80908 | -8.10653 | 0.74517 | -10.90394 | -8.12532 | 0.7458 | -11.25333 | -8.39268 | 0.7649 | -10.84634 | -8.29632 | 0.74117 | -11.24557 | -8.33489 | 0.67259 | -10.05338 | -6.76176 | 0.7377 | -7.56393 | -5.5799 | 0.56278 | -8.17883 | -4.60288 | 0.68451 | -9.70097 | -6.64039 | 0.26232 | -7.78707 | -2.04266 | 0.69614 | -10.70564 | -7.45261 | 0.71966 | -10.52265 | -7.57269 | 0.71925 | -10.45973 | -7.52314 | 0.74728 | -10.52378 | -7.86426 | 0.76534 | -10.31162 | -7.89186 | 0.77872 | -10.18043 | -7.92767
1902-09-12 06:00 | 5:57 | -8.11595 | -2.01124 | 0.68084 | -11.33458 | -7.71707 | 0.65822 | -10.2706 | -6.76032 | 0.70639 | -11.09252 | -7.83566 | 0.40132 | -7.84314 | -3.14763 | 0.62938 | -10.918 | -6.87161 | 0.71248 | -11.09621 | -7.90586 | 0.51831 | -8.40413 | -4.3559 | 0.72614 | -11.11395 | -8.07028 | 0.74499 | -10.91784 | -8.13365 | 0.74476 | -11.25986 | -8.38586 | 0.74244 | -11.12433 | -8.25911 | 0.74454 | -11.20616 | -8.34348 | 0.66628 | -10.07749 | -6.71441 | 0.74841 | -7.48476 | -5.60169 | 0.56338 | -8.19107 | -4.61468 | 0.67898 | -9.80381 | -6.65662 | 0.26253 | -7.79729 | -2.04701 | 0.69161 | -10.76052 | -7.44206 | 0.72751 | -10.43967 | -7.59501 | 0.72241 | -10.41702 | -7.52539 | 0.74785 | -10.49452 | -7.84834 | 0.75971 | -10.35859 | -7.86951 | 0.76295 | -10.35934 | -7.90362
1902-09-12 12:00 | 5:56 | -8.15214 | -2.01381 | 0.69235 | -11.22128 | -7.769 | 0.66027 | -10.20616 | -6.73887 | 0.70695 | -11.08663 | -7.83763 | 0.36297 | -8.55749 | -3.10613 | 0.64094 | -10.74798 | -6.88881 | 0.70789 | -11.15921 | -7.89946 | 0.49513 | -8.69748 | -4.30639 | 0.73289 | -11.02672 | -8.0814 | 0.75352 | -10.80016 | -8.13818 | 0.7539 | -11.1422 | -8.40015 | 0.75369 | -11.00584 | -8.29501 | 0.75013 | -11.13945 | -8.35602 | 0.67458 | -9.97867 | -6.73146 | 0.754 | -7.42837 | -5.601 | 0.54705 | -8.35469 | -4.5704 | 0.65959 | -10.05543 | -6.63249 | 0.26136 | -7.83569 | -2.04795 | 0.7108 | -10.52663 | -7.4823 | 0.72423 | -10.47024 | -7.58281 | 0.72506 | -10.40204 | -7.54211 | 0.74334 | -10.53679 | -7.83242 | 0.73901 | -10.57999 | -7.81873 | 0.75027 | -10.48142 | -7.86389
1902-09-12 18:00 | 6:02 | -8.00633 | -2.01326 | 0.71148 | -11.00827 | -7.83219 | 0.65843 | -10.28804 | -6.77392 | 0.69744 | -11.1843 | -7.80039 | 0.39505 | -7.96127 | -3.14514 | 0.63074 | -10.91014 | -6.88149 | 0.72348 | -10.95909 | -7.92872 | 0.50961 | -8.55833 | -4.36144 | 0.72542 | -11.12126 | -8.06764 | 0.73363 | -11.05287 | -8.10876 | 0.75788 | -11.07804 | -8.39581 | 0.75038 | -11.05039 | -8.29203 | 0.74062 | -11.26092 | -8.34004 | 0.66845 | -9.98626 | -6.67533 | 0.73951 | -7.5502 | -5.58348 | 0.54949 | -8.30583 | -4.56398 | 0.67772 | -9.87747 | -6.69415 | 0.26482 | -7.73689 | -2.04888 | 0.70104 | -10.6512 | -7.46696 | 0.70259 | -10.72214 | -7.53322 | 0.71991 | -10.45545 | -7.52699 | 0.75966 | -10.36331 | -7.87263 | 0.75483 | -10.42172 | -7.86658 | 0.76818 | -10.29577 | -7.90901
1902-09-13 | 5:59 | -8.09261 | -2.01564 | 0.69746 | -11.17261 | -7.79245 | 0.65745 | -10.3161 | -6.78231 | 0.69395 | -11.21663 | -7.78375 | 0.38005 | -8.23716 | -3.13057 | 0.6216 | -11.04131 | -6.86325 | 0.70797 | -11.14355 | -7.88931 | 0.49815 | -8.75203 | -4.35979 | 0.74817 | -10.83571 | -8.107 | 0.73402 | -11.04324 | -8.10592 | 0.75501 | -11.12371 | -8.39853 | 0.7547 | -10.99245 | -8.29602 | 0.74793 | -11.16101 | -8.3477 | 0.67275 | -10.00919 | -6.73368 | 0.73882 | -7.55966 | -5.58519 | 0.55241 | -8.27962 | -4.57379 | 0.67524 | -9.87666 | -6.6691 | 0.25222 | -8.09139 | -2.04083 | 0.71244 | -10.50061 | -7.48106 | 0.73133 | -10.4156 | -7.61724 | 0.72308 | -10.41059 | -7.52765 | 0.75347 | -10.41265 | -7.84559 | 0.75579 | -10.42204 | -7.87691 | 0.75951 | -10.39999 | -7.89889
1902-09-13 06:00 | 5:51 | -8.25277 | -2.01064 | 0.67456 | -11.40279 | -7.69181 | 0.666 | -10.21161 | -6.80092 | 0.71146 | -11.05393 | -7.86442 | 0.37274 | -8.45564 | -3.15178 | 0.62086 | -11.03109 | -6.84871 | 0.68757 | -11.36309 | -7.81289 | 0.50744 | -8.45741 | -4.29165 | 0.7252 | -11.12419 | -8.0673 | 0.74791 | -10.86518 | -8.12613 | 0.75254 | -11.1625 | -8.40024 | 0.76158 | -10.89882 | -8.30036 | 0.73966 | -11.25866 | -8.32755 | 0.67489 | -9.90976 | -6.68798 | 0.74777 | -7.47792 | -5.59176 | 0.55581 | -8.26366 | -4.59307 | 0.67026 | -9.93082 | -6.65626 | 0.26876 | -7.62895 | -2.05039 | 0.6887 | -10.79586 | -7.4351 | 0.72363 | -10.51171 | -7.60663 | 0.72348 | -10.40397 | -7.52703 | 0.74324 | -10.54927 | -7.84065 | 0.7501 | -10.47272 | -7.8556 | 0.75283 | -10.4676 | -7.88034
1902-09-13 12:00 | 5:56 | -8.15438 | -2.01669 | 0.69879 | -11.15604 | -7.79575 | 0.65207 | -10.38901 | -6.77433 | 0.7202 | -10.94919 | -7.88563 | 0.38132 | -8.25519 | -3.14783 | 0.62877 | -10.92696 | -6.87051 | 0.71284 | -11.07481 | -7.89461 | 0.52149 | -8.31394 | -4.33567 | 0.73276 | -11.02924 | -8.08183 | 0.75558 | -10.77788 | -8.1435 | 0.75305 | -11.15789 | -8.40242 | 0.7569 | -10.96928 | -8.30261 | 0.73481 | -11.31766 | -8.31637 | 0.66531 | -10.08929 | -6.71247 | 0.75609 | -7.41461 | -5.6061 | 0.55244 | -8.28181 | -4.57517 | 0.67739 | -9.85887 | -6.67827 | 0.26269 | -7.79907 | -2.04871 | 0.71219 | -10.51206 | -7.48657 | 0.71421 | -10.60606 | -7.57492 | 0.72449 | -10.38627 | -7.52475 | 0.74696 | -10.50001 | -7.84313 | 0.74793 | -10.49362 | -7.84851 | 0.74799 | -10.51174 | -7.86263
1902-09-13 18:00 | 5:58 | -8.12573 | -2.01829 | 0.69524 | -11.18303 | -7.77494 | 0.655 | -10.37746 | -6.79726 | 0.73013 | -10.82799 | -7.90579 | 0.38154 | -8.25558 | -3.14983 | 0.64081 | -10.76252 | -6.89677 | 0.69749 | -11.26608 | -7.858 | 0.51115 | -8.55394 | -4.37237 | 0.74103 | -10.91881 | -8.09118 | 0.74341 | -10.92031 | -8.11831 | 0.76004 | -11.06881 | -8.41274 | 0.75141 | -11.03179 | -8.2894 | 0.72972 | -11.38433 | -8.30737 | 0.68278 | -9.85323 | -6.72754 | 0.7302 | -7.6227 | -5.56612 | 0.56292 | -8.17966 | -4.60448 | 0.68689 | -9.75493 | -6.70052 | 0.25706 | -7.97701 | -2.0506 | 0.70434 | -10.61704 | -7.47805 | 0.71908 | -10.55482 | -7.58971 | 0.71382 | -10.52624 | -7.51385 | 0.7592 | -10.37583 | -7.87735 | 0.75119 | -10.46582 | -7.86184 | 0.7621 | -10.38042 | -7.91088
1902-09-14 | 6:02 | -8.03813 | -2.01932 | 0.7166 | -10.90368 | -7.81358 | 0.6624 | -10.30399 | -6.82532 | 0.71363 | -11.01949 | -7.8638 | 0.40136 | -7.80002 | -3.13061 | 0.62368 | -10.99071 | -6.85471 | 0.69708 | -11.27124 | -7.85698 | 0.50564 | -8.46459 | -4.28006 | 0.73684 | -10.98024 | -8.09066 | 0.75245 | -10.80576 | -8.13083 | 0.75134 | -11.17072 | -8.39301 | 0.75637 | -10.96696 | -8.29512 | 0.74395 | -11.21359 | -8.34239 | 0.66148 | -10.09235 | -6.67589 | 0.73643 | -7.56001 | -5.56741 | 0.5634 | -8.17085 | -4.60349 | 0.6791 | -9.85056 | -6.68951 | 0.25825 | -7.94147 | -2.05089 | 0.69997 | -10.65739 | -7.45982 | 0.72329 | -10.48873 | -7.58642 | 0.73181 | -10.29418 | -7.53334 | 0.74732 | -10.4915 | -7.84055 | 0.77164 | -10.20279 | -7.87286 | 0.75199 | -10.48646 | -7.88566
1902-09-14 06:00 | 6:04 | -7.97258 | -2.01718 | 0.7021 | -11.09265 | -7.78813 | 0.64434 | -10.53181 | -6.78607 | 0.71543 | -10.99557 | -7.86655 | 0.38437 | -8.17674 | -3.1429 | 0.63739 | -10.81699 | -6.89462 | 0.70685 | -11.16122 | -7.8893 | 0.50274 | -8.54589 | -4.29636 | 0.74228 | -10.91531 | -8.10224 | 0.74665 | -10.88312 | -8.12584 | 0.75336 | -11.14342 | -8.39506 | 0.75386 | -10.97055 | -8.2703 | 0.74135 | -11.24751 | -8.33831 | 0.65375 | -10.13577 | -6.62631 | 0.73024 | -7.61298 | -5.55933 | 0.5555 | -8.26183 | -4.58946 | 0.67588 | -9.89791 | -6.68976 | 0.26553 | -7.71839 | -2.04949 | 0.71912 | -10.41428 | -7.4891 | 0.71697 | -10.58064 | -7.586 | 0.72293 | -10.39449 | -7.51454 | 0.74821 | -10.47277 | -7.83581 | 0.75676 | -10.38848 | -7.86159 | 0.74524 | -10.55386 | -7.86513
1902-09-14 12:00 | 5:52 | -8.27448 | -2.02176 | 0.67839 | -11.36443 | -7.70951 | 0.67166 | -10.18947 | -6.84382 | 0.70887 | -11.06669 | -7.84485 | 0.37114 | -8.40331 | -3.11883 | 0.63473 | -10.87424 | -6.90224 | 0.71393 | -11.08728 | -7.91556 | 0.50786 | -8.52767 | -4.33083 | 0.73794 | -10.97369 | -8.09789 | 0.73223 | -11.06835 | -8.10453 | 0.75268 | -11.15885 | -8.39907 | 0.77253 | -10.73401 | -8.29237 | 0.74464 | -11.20436 | -8.34317 | 0.66936 | -9.8904 | -6.62019 | 0.75573 | -7.41074 | -5.60055 | 0.55794 | -8.25809 | -4.6075 | 0.6791 | -9.83382 | -6.67812 | 0.26497 | -7.73875 | -2.05052 | 0.7107 | -10.52262 | -7.47843 | 0.73095 | -10.41841 | -7.61534 | 0.71509 | -10.49939 | -7.50802 | 0.75629 | -10.37768 | -7.84855 | 0.75853 | -10.37981 | -7.87338 | 0.75245 | -10.49183 | -7.89456
1902-09-14 18:00 | 6:02 | -8.03882 | -2.02217 | 0.71753 | -10.93173 | -7.84384 | 0.65117 | -10.37349 | -6.75487 | 0.72474 | -10.89378 | -7.89512 | 0.3787 | -8.26286 | -3.12914 | 0.61191 | -11.14499 | -6.81974 | 0.70212 | -11.22147 | -7.87878 | 0.50042 | -8.58801 | -4.29758 | 0.72935 | -11.07334 | -8.07628 | 0.74012 | -10.96427 | -8.11486 | 0.74765 | -11.23465 | -8.39961 | 0.74964 | -11.00104 | -8.24681 | 0.74487 | -11.21193 | -8.35148 | 0.64252 | -10.34147 | -6.64464 | 0.75624 | -7.40439 | -5.59954 | 0.55357 | -8.29131 | -4.58984 | 0.68687 | -9.72266 | -6.67818 | 0.25968 | -7.89912 | -2.05124 | 0.71177 | -10.51314 | -7.48297 | 0.72853 | -10.46096 | -7.62108 | 0.72173 | -10.42579 | -7.52459 | 0.75321 | -10.42685 | -7.85359 | 0.74836 | -10.4934 | -7.85288 | 0.75586 | -10.43929 | -7.89063
1902-09-15 | 6:01 | -8.07863 | -2.02397 | 0.72214 | -10.91273 | -7.8805 | 0.67197 | -10.16982 | -6.8338 | 0.71172 | -11.03523 | -7.85396 | 0.36851 | -8.40944 | -3.09899 | 0.63084 | -10.88279 | -6.86536 | 0.70655 | -11.17838 | -7.89805 | 0.5095 | -8.54819 | -4.35529 | 0.74118 | -10.92883 | -8.10028 | 0.73562 | -11.01603 | -8.10365 | 0.74209 | -11.30456 | -8.38898 | 0.76655 | -10.77648 | -8.26071 | 0.73884 | -11.28417 | -8.33718 | 0.67074 | -10.02694 | -6.72544 | 0.74205 | -7.52882 | -5.58675 | 0.55807 | -8.2433 | -4.60038 | 0.66917 | -9.97428 | -6.67453 | 0.26721 | -7.68879 | -2.05452 | 0.69454 | -10.71692 | -7.44337 | 0.73562 | -10.36662 | -7.62592 | 0.72517 | -10.37963 | -7.52696 | 0.74389 | -10.53311 | -7.83546 | 0.74657 | -10.51153 | -7.84758 | 0.7484 | -10.49934 | -7.85775
1902-09-15 06:00 | 5:55 | -8.20392 | -2.02371 | 0.70156 | -11.13624 | -7.81278 | 0.6435 | -10.51246 | -6.7648 | 0.71997 | -10.94635 | -7.88108 | 0.38198 | -8.17786 | -3.12375 | 0.63401 | -10.87784 | -6.8967 | 0.71547 | -11.03336 | -7.89403 | 0.49757 | -8.69766 | -4.32771 | 0.7473 | -10.84418 | -8.1038 | 0.73891 | -10.9835 | -8.11576 | 0.75787 | -11.08888 | -8.40391 | 0.74535 | -11.07381 | -8.25385 | 0.73951 | -11.26726 | -8.3323 | 0.67543 | -9.84265 | -6.64798 | 0.75064 | -7.46354 | -5.60239 | 0.55337 | -8.29044 | -4.58769 | 0.66066 | -10.07409 | -6.65559 | 0.2627 | -7.81069 | -2.05187 | 0.70347 | -10.62313 | -7.47308 | 0.71799 | -10.55423 | -7.57787 | 0.74386 | -10.1647 | -7.56109 | 0.74533 | -10.49611 | -7.82301 | 0.75338 | -10.4158 | -7.84702 | 0.75935 | -10.39056 | -7.89003
1902-09-15 12:00 | 6:03 | -8.02432 | -2.02388 | 0.7109 | -11.03033 | -7.84143 | 0.6529 | -10.40586 | -6.79396 | 0.72505 | -10.88559 | -7.89259 | 0.38513 | -8.06734 | -3.10699 | 0.6387 | -10.76123 | -6.87317 | 0.71471 | -11.07344 | -7.9143 | 0.50392 | -8.64032 | -4.35407 | 0.7455 | -10.87307 | -8.10593 | 0.73013 | -11.09626 | -8.10169 | 0.75892 | -11.0746 | -8.40474 | 0.75604 | -10.93011 | -8.26365 | 0.73419 | -11.31759 | -8.30928 | 0.66068 | -9.96669 | -6.58479 | 0.76031 | -7.37272 | -5.60553 | 0.55958 | -8.22194 | -4.60085 | 0.67042 | -9.9558 | -6.67459 | 0.25889 | -7.92934 | -2.05287 | 0.69229 | -10.75356 | -7.44453 | 0.72714 | -10.4625 | -7.60766 | 0.72468 | -10.39793 | -7.53516 | 0.74905 | -10.48524 | -7.85399 | 0.73923 | -10.57156 | -7.81478 | 0.74875 | -10.51618 | -7.87398
1902-09-15 18:00 | 5:55 | -8.21446 | -2.02545 | 0.69257 | -11.23553 | -7.7814 | 0.63939 | -10.59041 | -6.77139 | 0.73325 | -10.76739 | -7.8952 | 0.38629 | -8.10701 | -3.13169 | 0.62584 | -10.98579 | -6.8753 | 0.70537 | -11.18091 | -7.88672 | 0.50467 | -8.69466 | -4.38795 | 0.72409 | -11.13205 | -8.06057 | 0.74073 | -10.95342 | -8.11354 | 0.74458 | -11.25191 | -8.37799 | 0.75095 | -10.96845 | -8.23671 | 0.75889 | -11.04743 | -8.38376 | 0.67021 | -9.80263 | -6.56982 | 0.75093 | -7.46735 | -5.60748 | 0.56931 | -8.11517 | -4.62007 | 0.67907 | -9.84394 | -6.68475 | 0.26573 | -7.70433 | -2.0473 | 0.70382 | -10.59876 | -7.45965 | 0.71673 | -10.57714 | -7.58097 | 0.73184 | -10.30822 | -7.54398 | 0.7431 | -10.54793 | -7.83819 | 0.75529 | -10.41457 | -7.86604 | 0.77061 | -10.2959 | -7.93408
1902-09-16 | 6:01 | -8.09069 | -2.02674 | 0.71879 | -10.93082 | -7.85702 | 0.66001 | -10.36581 | -6.84157 | 0.73398 | -10.7859 | -7.9166 | 0.38938 | -8.06349 | -3.13975 | 0.62568 | -10.98282 | -6.87173 | 0.71246 | -11.09023 | -7.90139 | 0.49891 | -8.74972 | -4.36536 | 0.70712 | -11.33803 | -8.01734 | 0.74066 | -10.96139 | -8.11866 | 0.75872 | -11.0622 | -8.39317 | 0.74512 | -11.06075 | -8.2416 | 0.75101 | -11.12597 | -8.35577 | 0.64829 | -10.05791 | -6.52046 | 0.74517 | -7.49372 | -5.58408 | 0.5625 | -8.19357 | -4.60886 | 0.66112 | -10.0399 | -6.63757 | 0.26753 | -7.66646 | -2.051 | 0.70072 | -10.65431 | -7.46571 | 0.72802 | -10.45127 | -7.60869 | 0.72203 | -10.42542 | -7.52749 | 0.74979 | -10.47673 | -7.85533 | 0.74959 | -10.46958 | -7.84791 | 0.74517 | -10.53084 | -7.84724
1902-09-16 06:00 | 6:00 | -8.12421 | -2.03011 | 0.68061 | -11.34232 | -7.7197 | 0.64987 | -10.49911 | -6.82304 | 0.70257 | -11.13241 | -7.82135 | 0.40302 | -7.86323 | -3.16902 | 0.63762 | -10.82065 | -6.89945 | 0.69835 | -11.25869 | -7.86255 | 0.49119 | -8.89527 | -4.36931 | 0.74882 | -10.82096 | -8.10294 | 0.74076 | -10.95291 | -8.11351 | 0.75544 | -11.11073 | -8.3935 | 0.73926 | -11.14106 | -8.23608 | 0.71669 | -11.51101 | -8.24989 | 0.65868 | -10.01214 | -6.59476 | 0.73636 | -7.57038 | -5.57455 | 0.55477 | -8.27834 | -4.59254 | 0.68387 | -9.77632 | -6.68574 | 0.26433 | -7.77041 | -2.05397 | 0.70858 | -10.5611 | -7.48342 | 0.7315 | -10.40575 | -7.6118 | 0.72295 | -10.42341 | -7.53564 | 0.7383 | -10.59768 | -7.82431 | 0.7422 | -10.53983 | -7.82264 | 0.74048 | -10.59036 | -7.842
1902-09-16 12:00 | 5:45 | -8.43196 | -2.02171 | 0.68086 | -11.33719 | -7.71902 | 0.66126 | -10.3402 | -6.83751 | 0.72114 | -10.93421 | -7.88508 | 0.37986 | -8.24851 | -3.13324 | 0.62533 | -10.99898 | -6.87793 | 0.71486 | -11.07144 | -7.91455 | 0.51778 | -8.46473 | -4.38283 | 0.74185 | -10.91536 | -8.09755 | 0.7546 | -10.77117 | -8.12798 | 0.75111 | -11.17456 | -8.3933 | 0.75409 | -10.96867 | -8.27136 | 0.74396 | -11.20377 | -8.33517 | 0.65223 | -10.08067 | -6.57487 | 0.75619 | -7.40313 | -5.59815 | 0.55449 | -8.26986 | -4.58555 | 0.67605 | -9.87023 | -6.67276 | 0.25877 | -7.92697 | -2.0513 | 0.70282 | -10.62234 | -7.46559 | 0.72829 | -10.4512 | -7.61151 | 0.72257 | -10.40707 | -7.51989 | 0.73895 | -10.58549 | -7.82217 | 0.7357 | -10.61139 | -7.80681 | 0.75237 | -10.46003 | -7.86982
1902-09-16 18:00 | 5:57 | -8.18873 | -2.02937 | 0.71777 | -10.96491 | -7.87029 | 0.66413 | -10.28519 | -6.83075 | 0.71372 | -11.01951 | -7.86486 | 0.38207 | -8.15456 | -3.11562 | 0.62745 | -10.96412 | -6.87948 | 0.70449 | -11.17716 | -7.87424 | 0.5034 | -8.71624 | -4.38775 | 0.73595 | -10.98737 | -8.0862 | 0.75211 | -10.80316 | -8.12517 | 0.75574 | -11.1114 | -8.39736 | 0.75473 | -10.92508 | -8.24553 | 0.74915 | -11.15627 | -8.3577 | 0.67801 | -9.8784 | -6.69766 | 0.7411 | -7.53289 | -5.58264 | 0.56453 | -8.16627 | -4.61009 | 0.681 | -9.80806 | -6.67924 | 0.25656 | -8.00694 | -2.05428 | 0.69576 | -10.71689 | -7.45636 | 0.72556 | -10.48201 | -7.60528 | 0.71659 | -10.48507 | -7.51346 | 0.74464 | -10.53744 | -7.84656 | 0.7528 | -10.42711 | -7.84958 | 0.74817 | -10.5066 | -7.86074
1902-09-17 | 5:46 | -8.41177 | -2.02296 | 0.70272 | -11.08754 | -7.79146 | 0.67258 | -10.13531 | -6.81677 | 0.71431 | -11.00408 | -7.86028 | 0.38539 | -8.18446 | -3.15422 | 0.62858 | -10.95641 | -6.88699 | 0.7035 | -11.19204 | -7.87358 | 0.51422 | -8.54514 | -4.39408 | 0.73374 | -11.016 | -8.08284 | 0.75246 | -10.80017 | -8.12667 | 0.74523 | -11.24678 | -8.38146 | 0.75916 | -10.86009 | -8.24454 | 0.74127 | -11.23864 | -8.3309 | 0.672 | -10.11061 | -6.79431 | 0.74438 | -7.50621 | -5.58746 | 0.56716 | -8.14332 | -4.61858 | 0.66676 | -10.00532 | -6.67119 | 0.26488 | -7.77056 | -2.05825 | 0.70053 | -10.65327 | -7.46297 | 0.7401 | -10.30758 | -7.62861 | 0.71284 | -10.52798 | -7.50481 | 0.76047 | -10.34225 | -7.86496 | 0.76292 | -10.3415 | -7.88978 | 0.75513 | -10.44541 | -7.88769
1902-09-17 06:00 | 5:56 | -8.20498 | -2.02872 | 0.70097 | -11.14004 | -7.80885 | 0.66001 | -10.27748 | -6.78323 | 0.71011 | -11.05339 | -7.84913 | 0.37606 | -8.34733 | -3.13907 | 0.61594 | -11.11401 | -6.84556 | 0.71708 | -11.05973 | -7.93068 | 0.51001 | -8.55238 | -4.36176 | 0.74101 | -10.92927 | -8.09871 | 0.72984 | -11.09555 | -8.09798 | 0.74819 | -11.20694 | -8.38496 | 0.76561 | -10.79821 | -8.26718 | 0.73911 | -11.272 | -8.33127 | 0.66936 | -9.94701 | -6.65809 | 0.75393 | -7.43446 | -5.60504 | 0.56352 | -8.16663 | -4.60208 | 0.67514 | -9.80314 | -6.61846 | 0.26043 | -7.89382 | -2.05577 | 0.70029 | -10.65615 | -7.46234 | 0.71933 | -10.54319 | -7.58399 | 0.73078 | -10.31279 | -7.53634 | 0.74767 | -10.49623 | -7.84768 | 0.74355 | -10.50638 | -7.81205 | 0.73489 | -10.63106 | -7.81271
1902-09-17 12:00 | 6:00 | -8.13959 | -2.03442 | 0.68588 | -11.29942 | -7.75006 | 0.67011 | -10.12185 | -6.78273 | 0.72529 | -10.88663 | -7.89601 | 0.37605 | -8.2933 | -3.11869 | 0.62921 | -10.93608 | -6.88105 | 0.71462 | -11.06903 | -7.91015 | 0.52851 | -8.2019 | -4.33477 | 0.71024 | -11.29607 | -8.02294 | 0.72929 | -11.10423 | -8.09821 | 0.75225 | -11.15414 | -8.39069 | 0.75664 | -10.89692 | -8.24508 | 0.75955 | -11.01183 | -8.36402 | 0.67342 | -9.96203 | -6.70864 | 0.75764 | -7.38932 | -5.59846 | 0.56264 | -8.18899 | -4.6075 | 0.67857 | -9.81942 | -6.66315 | 0.26293 | -7.82953 | -2.05859 | 0.70126 | -10.65453 | -7.47162 | 0.72636 | -10.48434 | -7.6154 | 0.7181 | -10.47453 | -7.52172 | 0.73488 | -10.65506 | -7.83016 | 0.74338 | -10.53638 | -7.83252 | 0.75878 | -10.4095 | -7.89855
1902-09-17 18:00 | 6:07 | -7.99403 | -2.03665 | 0.72871 | -10.77099 | -7.84897 | 0.64372 | -10.40694 | -6.69916 | 0.70681 | -11.0746 | -7.82769 | 0.37878 | -8.25897 | -3.12837 | 0.62664 | -10.99103 | -6.88738 | 0.72542 | -10.94732 | -7.94136 | 0.53124 | -8.36074 | -4.44155 | 0.73891 | -10.95421 | -8.09415 | 0.74708 | -10.88009 | -8.12825 | 0.75922 | -11.06194 | -8.39845 | 0.75263 | -10.96644 | -8.25371 | 0.75027 | -11.14909 | -8.36485 | 0.66388 | -10.10848 | -6.71081 | 0.75122 | -7.44391 | -5.59198 | 0.54928 | -8.34422 | -4.58328 | 0.66388 | -10.00705 | -6.64352 | 0.25594 | -8.02266 | -2.05329 | 0.70177 | -10.6473 | -7.47199 | 0.71337 | -10.63928 | -7.58971 | 0.72168 | -10.43537 | -7.53099 | 0.74165 | -10.57669 | -7.84425 | 0.76541 | -10.30758 | -7.88957 | 0.74586 | -10.54502 | -7.86505
1902-09-18 | 6:03 | -8.08214 | -2.03699 | 0.73488 | -10.76248 | -7.9091 | 0.65467 | -10.33606 | -6.76671 | 0.70947 | -11.06343 | -7.84911 | 0.37242 | -8.45899 | -3.15027 | 0.62711 | -10.89172 | -6.83029 | 0.71194 | -11.09646 | -7.90002 | 0.51119 | -8.60522 | -4.39888 | 0.7456 | -10.85764 | -8.09544 | 0.74744 | -10.87141 | -8.12572 | 0.75038 | -11.1818 | -8.39057 | 0.76103 | -10.79815 | -8.21773 | 0.74802 | -11.16782 | -8.35374 | 0.68856 | -9.72769 | -6.69815 | 0.75582 | -7.4071 | -5.5984 | 0.56718 | -8.16358 | -4.6302 | 0.68037 | -9.82656 | -6.68566 | 0.25985 | -7.90798 | -2.0549 | 0.69207 | -10.75978 | -7.44653 | 0.71706 | -10.58954 | -7.59337 | 0.72516 | -10.38543 | -7.53107 | 0.73456 | -10.64136 | -7.81671 | 0.73519 | -10.61987 | -7.80763 | 0.75992 | -10.39377 | -7.89842
1902-09-18 06:00 | 5:55 | -8.26288 | -2.035 | 0.70432 | -11.10905 | -7.82429 | 0.65991 | -10.28014 | -6.78396 | 0.69837 | -11.18226 | -7.80933 | 0.3867 | -8.11774 | -3.13913 | 0.63641 | -10.84082 | -6.89917 | 0.7003 | -11.24025 | -7.87155 | 0.53388 | -8.24664 | -4.40271 | 0.73594 | -10.98534 | -8.0845 | 0.74523 | -10.89462 | -8.11902 | 0.75059 | -11.17091 | -8.38477 | 0.75202 | -10.91608 | -8.20907 | 0.74984 | -11.14051 | -8.35366 | 0.67209 | -9.90804 | -6.65906 | 0.75656 | -7.40645 | -5.60345 | 0.55668 | -8.23245 | -4.58285 | 0.66566 | -9.98734 | -6.64818 | 0.25787 | -7.95704 | -2.05187 | 0.68345 | -10.86049 | -7.42265 | 0.73895 | -10.32885 | -7.63255 | 0.72369 | -10.41296 | -7.53573 | 0.75366 | -10.42211 | -7.8547 | 0.74856 | -10.47486 | -7.84104 | 0.75982 | -10.39121 | -7.89539
1902-09-18 12:00 | 5:57 | -8.21819 | -2.03517 | 0.71687 | -10.97391 | -7.86691 | 0.66679 | -10.23497 | -6.82454 | 0.70798 | -11.0773 | -7.84245 | 0.38311 | -8.24356 | -3.15817 | 0.64361 | -10.75549 | -6.92237 | 0.71612 | -11.04804 | -7.91169 | 0.52423 | -8.40147 | -4.40428 | 0.73874 | -10.93766 | -8.08008 | 0.75578 | -10.75624 | -8.12935 | 0.76332 | -11.00478 | -8.40018 | 0.75732 | -10.84017 | -8.20949 | 0.7464 | -11.17802 | -8.34327 | 0.65351 | -10.07296 | -6.58279 | 0.73687 | -7.55529 | -5.56727 | 0.54938 | -8.30801 | -4.56429 | 0.67295 | -9.89733 | -6.66036 | 0.26553 | -7.72752 | -2.05191 | 0.70053 | -10.65382 | -7.46336 | 0.7245 | -10.49916 | -7.60666 | 0.71915 | -10.46686 | -7.52722 | 0.751 | -10.44859 | -7.84685 | 0.74511 | -10.50613 | -7.82821 | 0.76419 | -10.34782 | -7.90767
1902-09-18 18:00 | 6:05 | -8.03533 | -2.03569 | 0.70259 | -11.13577 | -7.82385 | 0.67221 | -10.12529 | -6.80627 | 0.7203 | -10.94814 | -7.88589 | 0.40003 | -7.95694 | -3.18303 | 0.62521 | -11.00176 | -6.87841 | 0.70945 | -11.11836 | -7.88794 | 0.51127 | -8.60332 | -4.39862 | 0.72673 | -11.09646 | -8.06414 | 0.73778 | -10.99044 | -8.1085 | 0.75206 | -11.15645 | -8.39028 | 0.73621 | -11.09441 | -8.16787 | 0.7496 | -11.14416 | -8.3537 | 0.67845 | -9.89368 | -6.71234 | 0.75569 | -7.41711 | -5.60506 | 0.5624 | -8.18531 | -4.60345 | 0.66422 | -10.00535 | -6.64571 | 0.26271 | -7.82 | -2.05437 | 0.70094 | -10.64368 | -7.46056 | 0.73573 | -10.37656 | -7.63437 | 0.71377 | -10.52277 | -7.51081 | 0.72914 | -10.69017 | -7.7946 | 0.75055 | -10.4562 | -7.84794 | 0.73934 | -10.60484 | -7.84059
1902-09-19 | 5:55 | -8.26287 | -2.03536 | 0.69643 | -11.19375 | -7.79565 | 0.65085 | -10.44701 | -6.79949 | 0.73538 | -10.75414 | -7.90838 | 0.37663 | -8.39479 | -3.16173 | 0.63231 | -10.89291 | -6.88769 | 0.71021 | -11.09983 | -7.8832 | 0.52264 | -8.44228 | -4.41227 | 0.73672 | -10.97334 | -8.08429 | 0.73643 | -11.01094 | -8.10881 | 0.73411 | -11.3834 | -8.35672 | 0.75756 | -10.89361 | -8.25252 | 0.74927 | -11.15764 | -8.36008 | 0.68291 | -9.92927 | -6.78081 | 0.74571 | -7.49856 | -5.59173 | 0.56464 | -8.15401 | -4.60411 | 0.67697 | -9.84049 | -6.66176 | 0.26668 | -7.70117 | -2.05375 | 0.69559 | -10.69591 | -7.43995 | 0.70876 | -10.6635 | -7.55789 | 0.723 | -10.42563 | -7.53774 | 0.73908 | -10.58358 | -7.82214 | 0.74957 | -10.46531 | -7.84448 | 0.76082 | -10.39303 | -7.90718
1902-09-19 06:00 | 6:04 | -8.06704 | -2.03781 | 0.69062 | -11.25592 | -7.77356 | 0.64895 | -10.39602 | -6.74653 | 0.71011 | -11.05789 | -7.8523 | 0.37061 | -8.46627 | -3.13769 | 0.63159 | -10.90151 | -6.8853 | 0.70817 | -11.14052 | -7.88937 | 0.50883 | -8.69003 | -4.42174 | 0.7383 | -10.95633 | -8.08902 | 0.73648 | -11.0107 | -8.10913 | 0.7683 | -10.92659 | -8.39491 | 0.75054 | -10.9627 | -8.2279 | 0.73759 | -11.2884 | -8.3262 | 0.66094 | -10.27168 | -6.78899 | 0.73728 | -7.55688 | -5.57154 | 0.55965 | -8.195 | -4.58635 | 0.67268 | -9.89688 | -6.65744 | 0.25339 | -8.09781 | -2.05194 | 0.70845 | -10.54832 | -7.47297 | 0.71911 | -10.55458 | -7.58988 | 0.73311 | -10.29568 | -7.54783 | 0.74208 | -10.5532 | -7.83135 | 0.73897 | -10.57253 | -7.81277 | 0.75609 | -10.42208 | -7.88005
1902-09-19 12:00 | 6:01 | -8.14613 | -2.03982 | 0.70689 | -11.07516 | -7.82888 | 0.65487 | -10.37711 | -6.7957 | 0.70474 | -11.12424 | -7.83976 | 0.40026 | -7.91798 | -3.16929 | 0.61216 | -11.10242 | -6.79645 | 0.71113 | -11.09189 | -7.8878 | 0.51658 | -8.62992 | -4.45801 | 0.74922 | -10.80492 | -8.09523 | 0.73831 | -10.97324 | -8.10167 | 0.73803 | -11.34059 | -8.36964 | 0.75096 | -10.99922 | -8.25996 | 0.75243 | -11.10327 | -8.35438 | 0.67396 | -10.078 | -6.79214 | 0.75535 | -7.40744 | -5.5952 | 0.54108 | -8.40506 | -4.54781 | 0.67763 | -9.85129 | -6.67556 | 0.2555 | -8.02111 | -2.04938 | 0.70294 | -10.62814 | -7.47091 | 0.7216 | -10.53735 | -7.60377 | 0.71938 | -10.45021 | -7.51763 | 0.74375 | -10.53926 | -7.8386 | 0.75375 | -10.43324 | -7.86406 | 0.76591 | -10.33268 | -7.91395
1902-09-19 18:00 | 5:57 | -8.20741 | -2.03592 | 0.69667 | -11.19631 | -7.80016 | 0.65727 | -10.34059 | -6.79652 | 0.73199 | -10.79381 | -7.901 | 0.39223 | -8.00966 | -3.1416 | 0.63528 | -10.86733 | -6.90375 | 0.71111 | -11.10864 | -7.89943 | 0.51143 | -8.74273 | -4.47125 | 0.73046 | -11.05236 | -8.07333 | 0.73667 | -11.00978 | -8.11053 | 0.75195 | -11.155 | -8.38798 | 0.75145 | -10.88549 | -8.17996 | 0.74945 | -11.14251 | -8.3508 | 0.67153 | -10.06023 | -6.75571 | 0.73584 | -7.57785 | -5.57605 | 0.5701 | -8.04919 | -4.58881 | 0.67824 | -9.84877 | -6.67981 | 0.25819 | -7.96142 | -2.05553 | 0.69578 | -10.71127 | -7.45263 | 0.73043 | -10.42726 | -7.61642 | 0.70586 | -10.61126 | -7.49011 | 0.73758 | -10.61383 | -7.82854 | 0.7554 | -10.40274 | -7.85826 | 0.76848 | -10.28016 | -7.90009
1902-09-20 | 6:00 | -8.15219 | -2.03923 | 0.68883 | -11.27369 | -7.76565 | 0.65861 | -10.34545 | -6.81367 | 0.71284 | -11.02053 | -7.85589 | 0.39204 | -8.06613 | -3.16225 | 0.62525 | -11.00192 | -6.87893 | 0.714 | -11.06857 | -7.90294 | 0.51716 | -8.66829 | -4.48285 | 0.73324 | -11.01526 | -8.07683 | 0.74002 | -10.95977 | -8.11044 | 0.75115 | -11.16182 | -8.38418 | 0.75451 | -10.85744 | -8.19206 | 0.75689 | -11.05503 | -8.3674 | 0.68222 | -9.91629 | -6.76505 | 0.74361 | -7.51526 | -5.58842 | 0.55596 | -8.26599 | -4.59558 | 0.68291 | -9.75752 | -6.66349 | 0.26186 | -7.83921 | -2.05277 | 0.70803 | -10.55772 | -7.4752 | 0.72445 | -10.49612 | -7.60392 | 0.71825 | -10.4573 | -7.51092 | 0.74875 | -10.48679 | -7.85197 | 0.75316 | -10.42258 | -7.8499 | 0.75693 | -10.40993 | -7.87963
1902-09-20 06:00 | 6:04 | -8.07954 | -2.0418 | 0.68844 | -11.27869 | -7.76467 | 0.67034 | -10.18118 | -6.8248 | 0.71657 | -10.98388 | -7.87074 | 0.38146 | -8.28355 | -3.15982 | 0.63645 | -10.82542 | -6.88987 | 0.69104 | -11.32864 | -7.82859 | 0.50529 | -8.82205 | -4.45766 | 0.74138 | -10.90921 | -8.0879 | 0.72921 | -11.09954 | -8.09389 | 0.75381 | -11.12664 | -8.38733 | 0.74688 | -11.00783 | -8.22155 | 0.75091 | -11.12878 | -8.35672 | 0.67938 | -10.07889 | -6.84743 | 0.75267 | -7.43954 | -5.59948 | 0.55842 | -8.22812 | -4.59472 | 0.67242 | -9.90723 | -6.66178 | 0.2605 | -7.88953 | -2.05522 | 0.69302 | -10.73449 | -7.43921 | 0.72223 | -10.53161 | -7.60626 | 0.71296 | -10.51941 | -7.49987 | 0.7564 | -10.386 | -7.85602 | 0.75931 | -10.35793 | -7.86483 | 0.76003 | -10.40061 | -7.90478
1902-09-20 12:00 | 5:54 | -8.29898 | -2.03876 | 0.69564 | -11.19452 | -7.78737 | 0.64557 | -10.48754 | -6.77039 | 0.71695 | -10.98101 | -7.8728 | 0.36556 | -8.60362 | -3.14511 | 0.62628 | -10.97412 | -6.87286 | 0.6988 | -11.25302 | -7.86359 | 0.50604 | -8.7628 | -4.43437 | 0.73568 | -10.98358 | -8.08042 | 0.73104 | -11.07797 | -8.09847 | 0.74611 | -11.23762 | -8.38444 | 0.74288 | -11.07024 | -8.22386 | 0.74269 | -11.23418 | -8.34345 | 0.6753 | -10.20958 | -6.89451 | 0.74951 | -7.45972 | -5.59115 | 0.56914 | -8.05231 | -4.58286 | 0.67857 | -9.85001 | -6.68394 | 0.2585 | -7.9426 | -2.0532 | 0.70287 | -10.61521 | -7.4611 | 0.71961 | -10.54814 | -7.59055 | 0.69948 | -10.65891 | -7.45574 | 0.75427 | -10.42395 | -7.86244 | 0.75354 | -10.41612 | -7.84901 | 0.75125 | -10.49976 | -7.88795
1902-09-20 18:00 | 5:55 | -8.25563 | -2.03803 | 0.69221 | -11.23584 | -7.77761 | 0.66376 | -10.29379 | -6.83265 | 0.71177 | -11.02492 | -7.84718 | 0.38757 | -8.18076 | -3.17058 | 0.61733 | -11.10703 | -6.85671 | 0.7044 | -11.20582 | -7.89344 | 0.52599 | -8.43002 | -4.43407 | 0.71642 | -11.22371 | -8.04086 | 0.75751 | -10.72416 | -8.12367 | 0.76294 | -11.00325 | -8.39476 | 0.74488 | -11.04479 | -8.22707 | 0.74714 | -11.16547 | -8.34219 | 0.67374 | -10.18262 | -6.86042 | 0.73718 | -7.56248 | -5.57488 | 0.56183 | -8.17411 | -4.59249 | 0.68568 | -9.77783 | -6.70441 | 0.25455 | -8.05854 | -2.05131 | 0.70467 | -10.60074 | -7.47001 | 0.72151 | -10.53614 | -7.60193 | 0.73473 | -10.26422 | -7.54143 | 0.7416 | -10.55521 | -7.82771 | 0.74586 | -10.50116 | -7.83238 | 0.75455 | -10.45606 | -7.88964
1902-09-21 | 6:11 | -7.91881 | -2.04033 | 0.69178 | -11.25579 | -7.78651 | 0.65057 | -10.43502 | -6.7887 | 0.70693 | -11.0842 | -7.83573 | 0.3625 | -8.68419 | -3.14798 | 0.63674 | -10.84045 | -6.90258 | 0.71063 | -11.12061 | -7.90263 | 0.51487 | -8.56823 | -4.41156 | 0.75088 | -10.78168 | -8.09577 | 0.73005 | -11.08456 | -8.09225 | 0.75458 | -11.11583 | -8.38782 | 0.76595 | -10.77231 | -8.25104 | 0.73877 | -11.27198 | -8.32742 | 0.66949 | -10.23578 | -6.85275 | 0.74521 | -7.50192 | -5.59054 | 0.56333 | -8.17718 | -4.60646 | 0.69065 | -9.6667 | -6.67628 | 0.26069 | -7.86464 | -2.05024 | 0.70622 | -10.57855 | -7.47083 | 0.73059 | -10.42462 | -7.61612 | 0.71871 | -10.46816 | -7.52358 | 0.74654 | -10.48784 | -7.8296 | 0.75305 | -10.44033 | -7.86208 | 0.77026 | -10.26851 | -7.90939
1902-09-21 06:00 | 5:58 | -8.21405 | -2.04148 | 0.69053 | -11.26123 | -7.77616 | 0.66001 | -10.30459 | -6.80118 | 0.73319 | -10.79576 | -7.91535 | 0.38885 | -8.17487 | -3.17881 | 0.63276 | -10.86634 | -6.87576 | 0.70108 | -11.22709 | -7.8711 | 0.52258 | -8.57194 | -4.47954 | 0.72327 | -11.13192 | -8.05143 | 0.73954 | -10.96799 | -8.11124 | 0.74968 | -11.17984 | -8.38126 | 0.7447 | -10.97021 | -8.16956 | 0.74329 | -11.22207 | -8.34126 | 0.6848 | -10.02437 | -6.86465 | 0.74606 | -7.4957 | -5.59228 | 0.56163 | -8.21817 | -4.61554 | 0.67953 | -9.82919 | -6.67925 | 0.26159 | -7.83435 | -2.04939 | 0.70324 | -10.62478 | -7.47173 | 0.71321 | -10.61376 | -7.56979 | 0.71328 | -10.52407 | -7.50661 | 0.74476 | -10.51774 | -7.83319 | 0.76268 | -10.34706 | -7.89153 | 0.76425 | -10.33784 | -7.9007
1902-09-21 12:00 | 6:05 | -8.06729 | -2.04481 | 0.68942 | -11.2699 | -7.76969 | 0.64623 | -10.50526 | -6.78882 | 0.70854 | -11.06747 | -7.8417 | 0.39505 | -7.9757 | -3.15079 | 0.62576 | -10.98677 | -6.87506 | 0.72174 | -10.97042 | -7.91776 | 0.51697 | -8.5416 | -4.41576 | 0.73756 | -10.95749 | -8.0818 | 0.74943 | -10.84388 | -8.12673 | 0.74397 | -11.26208 | -8.37868 | 0.75643 | -10.83219 | -8.19385 | 0.75287 | -11.10781 | -8.36271 | 0.67427 | -10.45848 | -7.05186 | 0.75756 | -7.39097 | -5.59912 | 0.57303 | -8.06916 | -4.62387 | 0.69375 | -9.64236 | -6.6894 | 0.26486 | -7.73432 | -2.0485 | 0.69361 | -10.73442 | -7.44549 | 0.72779 | -10.45425 | -7.60846 | 0.71532 | -10.49338 | -7.50612 | 0.73653 | -10.61804 | -7.82048 | 0.73658 | -10.59601 | -7.8048 | 0.75162 | -10.49227 | -7.88621
1902-09-21 18:00 | 6:08 | -8.01111 | -2.0458 | 0.71716 | -10.98081 | -7.87503 | 0.65911 | -10.3323 | -6.81007 | 0.70434 | -11.11189 | -7.82649 | 0.3867 | -8.12213 | -3.14085 | 0.62033 | -11.06733 | -6.86536 | 0.70845 | -11.15985 | -7.90615 | 0.50625 | -8.73804 | -4.42367 | 0.73934 | -10.92737 | -8.07905 | 0.74251 | -10.93437 | -8.11885 | 0.75753 | -11.07318 | -8.38821 | 0.73534 | -11.02462 | -8.10684 | 0.75335 | -11.07662 | -8.34456 | 0.68898 | -9.85705 | -6.79126 | 0.76291 | -7.33686 | -5.59734 | 0.55613 | -8.24864 | -4.58734 | 0.65354 | -9.85382 | -6.43985 | 0.26316 | -7.78856 | -2.04961 | 0.70456 | -10.58841 | -7.46013 | 0.73792 | -10.32015 | -7.61547 | 0.73134 | -10.30321 | -7.53515 | 0.74864 | -10.47106 | -7.83906 | 0.75271 | -10.43142 | -7.8518 | 0.74645 | -10.52133 | -7.85368
1902-09-22 | 6:07 | -8.0261 | -2.04293 | 0.71712 | -10.97302 | -7.86896 | 0.6499 | -10.42571 | -6.77565 | 0.69934 | -11.15763 | -7.80296 | 0.36807 | -8.43445 | -3.1045 | 0.6282 | -10.93837 | -6.87147 | 0.7057 | -11.17451 | -7.8859 | 0.50417 | -8.59082 | -4.33122 | 0.72343 | -11.13074 | -8.05235 | 0.75096 | -10.82446 | -8.12876 | 0.75245 | -11.14535 | -8.38632 | 0.75466 | -10.75206 | -8.11414 | 0.75394 | -11.09243 | -8.36305 | 0.67818 | -10.07436 | -6.83226 | 0.75957 | -7.37172 | -5.5993 | 0.56692 | -8.11238 | -4.59907 | 0.65421 | -9.71731 | -6.3572 | 0.25859 | -7.92007 | -2.04803 | 0.69096 | -10.76056 | -7.43509 | 0.72537 | -10.46745 | -7.59276 | 0.734 | -10.26871 | -7.53728 | 0.73932 | -10.58407 | -7.82506 | 0.75616 | -10.40219 | -7.86567 | 0.75936 | -10.3849 | -7.88585
1902-09-22 06:00 | 5:55 | -8.27075 | -2.04169 | 0.7175 | -10.92522 | -7.8388 | 0.6639 | -10.28335 | -6.82706 | 0.71424 | -11.0097 | -7.86354 | 0.39306 | -7.89686 | -3.10395 | 0.65161 | -10.59834 | -6.90594 | 0.70543 | -11.1871 | -7.89173 | 0.5183 | -8.44896 | -4.37909 | 0.7364 | -10.96937 | -8.0779 | 0.73653 | -11.00118 | -8.1027 | 0.76234 | -11.01124 | -8.39433 | 0.74486 | -10.91063 | -8.12684 | 0.74963 | -11.13825 | -8.34956 | 0.67144 | -10.16454 | -6.82493 | 0.74823 | -7.46297 | -5.584 | 0.55621 | -8.25281 | -4.5903 | 0.66067 | -9.73249 | -6.42994 | 0.25727 | -7.95908 | -2.04766 | 0.71013 | -10.52944 | -7.47727 | 0.73629 | -10.34437 | -7.6165 | 0.72466 | -10.39139 | -7.53025 | 0.7478 | -10.48181 | -7.83825 | 0.75961 | -10.36007 | -7.86958 | 0.75486 | -10.45804 | -7.89439
1902-09-22 12:00 | 6:06 | -8.0511 | -2.04421 | 0.69919 | -11.11116 | -7.76881 | 0.62733 | -10.26652 | -6.44047 | 0.7186 | -10.95743 | -7.87399 | 0.36856 | -8.40204 | -3.09664 | 0.63133 | -10.89371 | -6.87757 | 0.70274 | -11.2158 | -7.88175 | 0.50915 | -8.56402 | -4.3604 | 0.73242 | -11.02729 | -8.07656 | 0.73867 | -10.969 | -8.10245 | 0.75515 | -11.10862 | -8.38872 | 0.74492 | -10.95626 | -8.16153 | 0.73635 | -11.28924 | -8.31281 | 0.68725 | -9.96851 | -6.85086 | 0.74915 | -7.46449 | -5.59201 | 0.56885 | -8.10867 | -4.61259 | 0.67112 | -9.56809 | -6.42136 | 0.25947 | -7.88991 | -2.04723 | 0.70586 | -10.57955 | -7.46773 | 0.73445 | -10.36023 | -7.60904 | 0.73275 | -10.28958 | -7.53965 | 0.75062 | -10.4419 | -7.83794 | 0.73784 | -10.59528 | -7.81759 | 0.76093 | -10.37012 | -7.89098
1902-09-22 18:00 | 6:04 | -8.09228 | -2.04699 | 0.68195 | -11.34091 | -7.7339 | 0.63484 | -10.29476 | -6.53554 | 0.71252 | -11.0222 | -7.85359 | 0.36504 | -8.45299 | -3.08565 | 0.62836 | -10.94299 | -6.8761 | 0.70265 | -11.20996 | -7.87668 | 0.51441 | -8.48994 | -4.36735 | 0.73485 | -10.99544 | -8.08001 | 0.74929 | -10.84125 | -8.12322 | 0.75893 | -11.06066 | -8.39422 | 0.74427 | -10.96874 | -8.16368 | 0.74868 | -11.15482 | -8.35142 | 0.67503 | -10.12559 | -6.8351 | 0.74086 | -7.53185 | -5.58005 | 0.56537 | -8.14848 | -4.60693 | 0.66805 | -9.68548 | -6.47041 | 0.25188 | -8.116 | -2.04427 | 0.71454 | -10.45718 | -7.47211 | 0.7208 | -10.51918 | -7.58225 | 0.72034 | -10.43901 | -7.51964 | 0.76617 | -10.26409 | -7.86402 | 0.7462 | -10.4993 | -7.83462 | 0.74369 | -10.54214 | -7.84014
1902-09-23 | 6:02 | -8.13673 | -2.04435 | 0.70919 | -11.07141 | -7.85178 | 0.65252 | -10.13904 | -6.61595 | 0.71927 | -10.94571 | -7.87288 | 0.37811 | -8.30138 | -3.13885 | 0.63657 | -10.82588 | -6.89142 | 0.69537 | -11.28409 | -7.84663 | 0.50359 | -8.58122 | -4.32144 | 0.73789 | -10.96084 | -8.08786 | 0.74581 | -10.88718 | -8.11972 | 0.75058 | -11.17225 | -8.3857 | 0.76084 | -10.76751 | -8.19237 | 0.74207 | -11.23597 | -8.33785 | 0.67368 | -10.15259 | -6.83965 | 0.73714 | -7.56475 | -5.57629 | 0.55567 | -8.25026 | -4.58445 | 0.66873 | -9.74177 | -6.51464 | 0.26019 | -7.88005 | -2.05033 | 0.7011 | -10.6317 | -7.45384 | 0.73228 | -10.39362 | -7.61107 | 0.72391 | -10.39952 | -7.52837 | 0.74098 | -10.52996 | -7.80243 | 0.75603 | -10.41941 | -7.8774 | 0.75754 | -10.42641 | -7.89842
1902-09-23 06:00 | 5:59 | -8.20738 | -2.04327 | 0.71327 | -11.02366 | -7.86289 | 0.65126 | -10.18218 | -6.63126 | 0.69943 | -11.17261 | -7.8145 | 0.38655 | -8.15625 | -3.15276 | 0.62323 | -11.01177 | -6.86284 | 0.72032 | -11.00017 | -7.92364 | 0.51255 | -8.41334 | -4.31223 | 0.72772 | -11.07937 | -8.06267 | 0.75345 | -10.78541 | -8.12632 | 0.76249 | -11.01152 | -8.39613 | 0.75263 | -10.87212 | -8.18269 | 0.74527 | -11.19911 | -8.34634 | 0.66199 | -10.29973 | -6.81833 | 0.75843 | -7.38431 | -5.60049 | 0.55188 | -8.27144 | -4.56483 | 0.6635 | -9.72593 | -6.45314 | 0.25952 | -7.88897 | -2.04738 | 0.69456 | -10.73748 | -7.45783 | 0.74141 | -10.28328 | -7.62413 | 0.72097 | -10.42659 | -7.51723 | 0.74236 | -10.54436 | -7.82775 | 0.75527 | -10.41484 | -7.86598 | 0.77224 | -10.24394 | -7.91078
1902-09-23 12:00 | 6:06 | -8.04928 | -2.04373 | 0.6923 | -11.25208 | -7.78979 | 0.63982 | -10.32196 | -6.60417 | 0.71386 | -11.00895 | -7.85881 | 0.3845 | -8.14145 | -3.13035 | 0.64255 | -10.73501 | -6.89778 | 0.70598 | -11.13639 | -7.86206 | 0.49899 | -8.80038 | -4.3913 | 0.73576 | -10.98101 | -8.07933 | 0.73855 | -10.98146 | -8.1104 | 0.75501 | -11.11028 | -8.38841 | 0.74762 | -10.86883 | -8.12573 | 0.74036 | -11.25571 | -8.3333 | 0.67198 | -10.1586 | -6.82637 | 0.73854 | -7.55581 | -5.5803 | 0.55986 | -8.20457 | -4.59342 | 0.65717 | -9.80772 | -6.44534 | 0.26032 | -7.86798 | -2.04815 | 0.71722 | -10.44159 | -7.48896 | 0.72674 | -10.45043 | -7.59478 | 0.72017 | -10.43886 | -7.51772 | 0.73055 | -10.65985 | -7.78757 | 0.7587 | -10.37334 | -7.87028 | 0.76535 | -10.33201 | -7.90764
1902-09-23 18:00 | 6:08 | -7.99119 | -2.04288 | 0.70225 | -11.13646 | -7.82058 | 0.62817 | -10.17136 | -6.38938 | 0.72103 | -10.92359 | -7.87618 | 0.39604 | -7.91368 | -3.1341 | 0.62356 | -11.01136 | -6.86627 | 0.71192 | -11.13332 | -7.92608 | 0.53463 | -8.32805 | -4.45243 | 0.72993 | -11.05722 | -8.07094 | 0.74009 | -10.96321 | -8.1138 | 0.75413 | -11.12657 | -8.39092 | 0.7377 | -11.04302 | -8.1464 | 0.74483 | -11.20423 | -8.3452 | 0.66873 | -9.97777 | -6.67248 | 0.74613 | -7.50257 | -5.59791 | 0.56101 | -8.19555 | -4.59775 | 0.667 | -9.68571 | -6.4604 | 0.26242 | -7.79887 | -2.04657 | 0.70512 | -10.61584 | -7.48541 | 0.7407 | -10.29766 | -7.62745 | 0.70838 | -10.58101 | -7.49542 | 0.74745 | -10.49029 | -7.841 | 0.75764 | -10.38571 | -7.86862 | 0.75281 | -10.46661 | -7.87934
1902-09-24 | 6:04 | -8.08509 | -2.04234 | 0.71035 | -11.0455 | -7.84623 | 0.66353 | -9.70597 | -6.44023 | 0.73049 | -10.79192 | -7.88334 | 0.38549 | -8.10561 | -3.12462 | 0.62657 | -10.97829 | -6.87872 | 0.71118 | -11.10604 | -7.89835 | 0.52427 | -8.52017 | -4.46684 | 0.73665 | -10.97355 | -8.08368 | 0.75125 | -10.8125 | -8.12293 | 0.74388 | -11.25529 | -8.37262 | 0.75726 | -10.76417 | -8.15122 | 0.76089 | -11.00726 | -8.37526 | 0.67181 | -10.12641 | -6.803 | 0.73585 | -7.57919 | -5.57712 | 0.55956 | -8.22119 | -4.60026 | 0.66209 | -9.79549 | -6.48555 | 0.25604 | -7.9891 | -2.0455 | 0.70771 | -10.56509 | -7.47703 | 0.72914 | -10.43485 | -7.60845 | 0.7197 | -10.44772 | -7.51921 | 0.74633 | -10.49273 | -7.83102 | 0.7488 | -10.46956 | -7.8396 | 0.75751 | -10.42223 | -7.89499
1902-09-24 06:00 | 5:56 | -8.25849 | -2.04171 | 0.69795 | -11.18661 | -7.80766 | 0.65367 | -9.86064 | -6.44556 | 0.7182 | -10.95273 | -7.86626 | 0.38901 | -8.05314 | -3.13272 | 0.62472 | -10.98719 | -6.86386 | 0.70013 | -11.21564 | -7.85241 | 0.5234 | -8.42113 | -4.40759 | 0.74441 | -10.87404 | -8.09474 | 0.74787 | -10.86028 | -8.12205 | 0.75529 | -11.10709 | -8.38903 | 0.75177 | -10.86179 | -8.16558 | 0.7454 | -11.19218 | -8.34261 | 0.67332 | -10.10206 | -6.80197 | 0.74745 | -7.46911 | -5.58282 | 0.55575 | -8.24972 | -4.58475 | 0.65823 | -9.79972 | -6.45043 | 0.25422 | -8.03013 | -2.04142 | 0.71076 | -10.52443 | -7.48036 | 0.72596 | -10.46568 | -7.59762 | 0.71215 | -10.52424 | -7.49486 | 0.7432 | -10.52506 | -7.82225 | 0.74295 | -10.541 | -7.83146 | 0.75301 | -10.46001 | -7.87653
1902-09-24 12:00 | 6:07 | -8.02695 | -2.04623 | 0.70088 | -11.14839 | -7.81374 | 0.63933 | -10.0756 | -6.44163 | 0.7275 | -10.86221 | -7.90223 | 0.38537 | -8.14941 | -3.14052 | 0.62952 | -10.94544 | -6.89035 | 0.70251 | -11.19948 | -7.86771 | 0.51184 | -8.63189 | -4.41816 | 0.73561 | -10.98514 | -8.08074 | 0.73838 | -10.97654 | -8.10483 | 0.75249 | -11.13373 | -8.37798 | 0.73929 | -11.00065 | -8.13269 | 0.73755 | -11.29384 | -8.32974 | 0.67076 | -10.11188 | -6.78261 | 0.7647 | -7.33646 | -5.61022 | 0.55545 | -8.26469 | -4.59065 | 0.66506 | -9.80139 | -6.51851 | 0.25739 | -7.93352 | -2.04204 | 0.69906 | -10.66399 | -7.45472 | 0.73404 | -10.36885 | -7.61113 | 0.72192 | -10.41324 | -7.51755 | 0.75852 | -10.34995 | -7.85062 | 0.75574 | -10.40184 | -7.86111 | 0.74335 | -10.56846 | -7.85605
1902-09-24 18:00 | 6:00 | -8.16754 | -2.04416 | 0.69009 | -11.23981 | -7.75651 | 0.64898 | -10.06976 | -6.53511 | 0.74101 | -10.71003 | -7.93621 | 0.3754 | -8.31094 | -3.11993 | 0.61132 | -11.19468 | -6.8435 | 0.6965 | -11.26158 | -7.84365 | 0.52187 | -8.43213 | -4.40043 | 0.73575 | -10.97932 | -8.07803 | 0.7435 | -10.92216 | -8.12058 | 0.76017 | -11.03652 | -8.38964 | 0.73872 | -11.00276 | -8.12793 | 0.7502 | -11.1318 | -8.35103 | 0.68809 | -9.86448 | -6.78762 | 0.74529 | -7.4971 | -5.58754 | 0.56725 | -8.12332 | -4.60799 | 0.66573 | -9.83111 | -6.5449 | 0.25663 | -7.95789 | -2.04221 | 0.69831 | -10.67283 | -7.45297 | 0.7345 | -10.37294 | -7.61889 | 0.71522 | -10.48001 | -7.49547 | 0.74357 | -10.51752 | -7.82055 | 0.72775 | -10.67744 | -7.77051 | 0.76537 | -10.33578 | -7.91073
1902-09-25 | 5:55 | -8.29207 | -2.04326 | 0.69435 | -11.20627 | -7.78111 | 0.63328 | -10.29836 | -6.52175 | 0.71487 | -10.9898 | -7.85625 | 0.38207 | -8.17482 | -3.12333 | 0.62399 | -10.98784 | -6.85626 | 0.71197 | -11.10169 | -7.9041 | 0.50832 | -8.55241 | -4.34737 | 0.73216 | -11.02148 | -8.06946 | 0.73846 | -10.97619 | -8.10546 | 0.76018 | -11.04198 | -8.39385 | 0.74586 | -10.57623 | -7.88839 | 0.74352 | -11.19999 | -8.32737 | 0.67957 | -10.02543 | -6.813 | 0.73879 | -7.5501 | -5.57798 | 0.55842 | -8.24031 | -4.60153 | 0.65526 | -9.91198 | -6.49489 | 0.26104 | -7.83949 | -2.04643 | 0.71208 | -10.49697 | -7.47467 | 0.72386 | -10.49579 | -7.59743 | 0.73211 | -10.30502 | -7.54443 | 0.74616 | -10.48509 | -7.82361 | 0.75771 | -10.37561 | -7.86168 | 0.7474 | -10.51757 | -7.86081
1902-09-25 06:00 | 6:06 | -8.06053 | -2.04779 | 0.6739 | -11.41383 | -7.69178 | 0.65095 | -10.01671 | -6.52038 | 0.70246 | -11.12773 | -7.81673 | 0.38111 | -8.17324 | -3.11493 | 0.61942 | -11.07546 | -6.86031 | 0.70251 | -11.21172 | -7.87634 | 0.51256 | -8.51939 | -4.36672 | 0.72976 | -11.0481 | -8.06243 | 0.74104 | -10.94357 | -8.10958 | 0.75321 | -11.13182 | -8.38462 | 0.73648 | -10.87517 | -8.00932 | 0.75037 | -11.13134 | -8.35262 | 0.68792 | -9.95714 | -6.84971 | 0.74015 | -7.53363 | -5.57602 | 0.56454 | -8.18074 | -4.61837 | 0.68156 | -9.58582 | -6.53333 | 0.25928 | -7.87925 | -2.04292 | 0.7036 | -10.60716 | -7.46319 | 0.73206 | -10.4013 | -7.61434 | 0.71213 | -10.51969 | -7.49138 | 0.7515 | -10.43111 | -7.839 | 0.7521 | -10.44497 | -7.85566 | 0.75508 | -10.45786 | -7.89649
1902-09-25 12:00 | 6:00 | -8.18046 | -2.04549 | 0.71264 | -11.00515 | -7.84275 | 0.64273 | -10.15201 | -6.52505 | 0.71032 | -11.04236 | -7.84357 | 0.36865 | -8.44666 | -3.11386 | 0.62945 | -10.92913 | -6.87934 | 0.70301 | -11.1961 | -7.87097 | 0.51117 | -8.62094 | -4.40679 | 0.75068 | -10.78436 | -8.09556 | 0.74922 | -10.84331 | -8.12407 | 0.75587 | -11.09031 | -8.3828 | 0.73115 | -11.00942 | -8.04951 | 0.74737 | -11.16773 | -8.34643 | 0.66954 | -10.18922 | -6.8221 | 0.75363 | -7.41352 | -5.58704 | 0.55664 | -8.21909 | -4.57506 | 0.67931 | -9.64683 | -6.55322 | 0.25713 | -7.94676 | -2.04335 | 0.7084 | -10.54893 | -7.47286 | 0.73546 | -10.34734 | -7.61006 | 0.73473 | -10.27077 | -7.54626 | 0.74597 | -10.4999 | -7.83265 | 0.72991 | -10.65375 | -7.7763 | 0.75995 | -10.38934 | -7.89541
1902-09-25 18:00 | 6:10 | -7.97321 | -2.04675 | 0.6954 | -11.19341 | -7.78391 | 0.64 | -10.07616 | -6.44875 | 0.71866 | -10.95296 | -7.87145 | 0.39659 | -7.8256 | -3.10354 | 0.63195 | -10.8874 | -6.88034 | 0.70228 | -11.20304 | -7.86768 | 0.51406 | -8.53389 | -4.38692 | 0.73764 | -10.94635 | -8.07448 | 0.74552 | -10.87389 | -8.10672 | 0.74599 | -11.22694 | -8.37523 | 0.73664 | -10.92768 | -8.04975 | 0.75329 | -11.10006 | -8.36155 | 0.67168 | -10.13189 | -6.80543 | 0.74784 | -7.47192 | -5.58781 | 0.55555 | -8.2678 | -4.59319 | 0.65633 | -9.90112 | -6.49838 | 0.261 | -7.81878 | -2.04072 | 0.7008 | -10.65317 | -7.46576 | 0.72824 | -10.44168 | -7.60408 | 0.69849 | -10.66929 | -7.45235 | 0.74155 | -10.54973 | -7.8231 | 0.76511 | -10.28824 | -7.87165 | 0.75065 | -10.48516 | -7.8707
1902-09-26 | 6:07 | -8.03556 | -2.04803 | 0.7161 | -10.98753 | -7.86818 | 0.63557 | -10.03105 | -6.37543 | 0.70884 | -11.05242 | -7.83439 | 0.36898 | -8.39659 | -3.09818 | 0.62449 | -10.99893 | -6.86872 | 0.6831 | -11.414 | -7.79688 | 0.51464 | -8.52605 | -4.38785 | 0.71639 | -11.20336 | -8.02595 | 0.73257 | -11.05934 | -8.10177 | 0.75976 | -11.03868 | -8.38674 | 0.75017 | -10.71834 | -8.04055 | 0.74131 | -11.23976 | -8.33217 | 0.6789 | -10.02859 | -6.80841 | 0.7559 | -7.40237 | -5.59545 | 0.56154 | -8.18984 | -4.59892 | 0.6526 | -9.95013 | -6.49344 | 0.25728 | -7.9281 | -2.03973 | 0.71042 | -10.50594 | -7.46365 | 0.73001 | -10.41685 | -7.60435 | 0.71492 | -10.50354 | -7.5092 | 0.74705 | -10.49038 | -7.83686 | 0.75279 | -10.4228 | -7.84618 | 0.75309 | -10.46341 | -7.87992