## device description
Parameter | Units | Cell 1a_Triple cat | Cell 1b_Triple cat | Cell 2a_Triple cat | Cell 2b_Triple cat | Cell 2c_Triple cat | Cell 3a_Triple cat | Cell 4c_Triple cat
Device preparation
Device area | cm2 | 0.09
Device transparency in 370-740 nm (for semi-transparent cells) | %
Number of layers (N) |  | 5
Number of junctions |  | 1
Substrate material |  | Glass
device indicator (name rationale) |  | numbers
Layer 1 ("1" meaning "starting from substrate")
Function (i.e. electron/hole transport layer, photoactive, interconnecting, adhesion, etc.) |  | Electron collecting electrode
Material(s) (separate with colons if blended) |  | FTO
Fabrication method
Layer thickness | nm | 330
…
Layer 2
Function (i.e. electron/hole transport layer, photoactive, interconnecting, adhesion, etc.) |  | Electron transporting layer
Material(s) (separate with colons if blended) |  | Compact TiO2
Fabrication method |  | Spin coating + Annealing
Layer thickness | nm | 50
…
Layer 3 (etc.)
Function (i.e. electron/hole transport layer, photoactive, interconnecting, adhesion, etc.) |  | Electron transporting layer
Material(s) (separate with colons if blended) |  | mesoporous TiO2
Fabrication method |  | Spin coating
Layer thickness | nm | 150
…
Layer 4
Function (i.e. electron/hole transport layer, photoactive, interconnecting, adhesion, etc.) |  | Photoactive layer
Material(s) (separate with colons if blended) |  | Cs0.04FA0.8MA0.16PbBr0.48I2.52
Fabrication method |  | Spin coating
Layer thickness | nm | 500
Processing solvent |  | DMF, DMSO
Time since solution was prepared | hh:mm:ss | 0:00
Solution concentration | g/mL | 1.5
Solution temperature |  | RT
When was thermal annealing done (pre-deposition, post-deposition, post-sealing, none) |  | post-deposition
Annealing temperature | oC | 100
Annealing time | hh:mm:ss | 1:00
Antisolvent treatment (yes/no) |  | yes
Antisolvent (if used) |  | Chlorobenzene
Treatment Time (if used) | hh:mm:ss | 0:00
Removal of Antisolvent (if used) |  | No
Layer 5
Function (i.e. electron/hole transport layer, photoactive, interconnecting, adhesion, etc.) |  | Hole transporting layer
Material(s) (separate with colons if blended) |  | Spiro-OMeTAD
Fabrication method |  | Spin coating
Layer thickness | nm | 200
Processing solvent |  | Chlorobenzene
Additive 1 |  | FK209
Additive 1 concentration | M | 0.25
Additive 2 |  | LiTFSI
Additive 2 concentration | M | 1.8
Additive 3 |  | tBP
Additive 3 concentration
Time since solution was prepared | hh:mm:ss | 0:00
Solution concentration | mM | 70
Solution temperature |  | RT
When was thermal annealing done (pre-deposition, post-deposition, post-sealing, none) |  | None
Annealing temperature |  | None
Annealing time |  | None
Antisolvent treatment (yes/no) |  | No
Layer 6
Function (i.e. electron/hole transport layer, photoactive, interconnecting, adhesion, etc.) |  | Hole collecting electrode
Material(s) (separate with colons if blended) |  | Gold
Fabrication method |  | Evaporation
Layer thickness | nm | 80
Growth rate 1 (first 2 nm) | a/sec | 0.2 - 0.3
Growth rate 2 (78 nm) | a/sec | 1-1.2
Base pressure | atm | 1*10-5
Substrate temperature |  | RT
Water vapor transmission rate | g/(m²*d)
Oxygen transmission rate | cm³/(m²*d)
Time lag against oxygen or moisture
UV stabilized
UV filter
Encapsulation
Front side layer 2 (etc)
Material | nm | glass
Thickness | mm | 2.2
Processing conditions
Water vapor transmission rate | g/(m²*d)
Oxygen transmission rate | cm³/(m²*d)
Time lag against oxygen or moisture
UV stabilized
UV filter
Back side layer 1 etc (starting from coated layers)
Material | nm | glass
Thickness | mm | 150
Processing conditions
Water vapor transmission rate | g/(m²*d)
Oxygen transmission rate | cm³/(m²*d)
Time lag against oxygen or moisture
UV stabilized
UV filter
Edge sealant
Material |  | Ossila epoxy (UV cured)
Thickness
Width
Processing conditions |  | in air
Minimum distance between encapsulation edge and active area edge
Water vapor transmission rate | g/(m²*d)
Oxygen transmission rate | cm³/(m²*d)
Time lag against oxygen or moisture | hh:mm:ss
UV stabilized |  | yes
UV filter
Wiring
Material
Processing conditions
Protective sealant
Substrate cleaning
Solvent 1 |  | Soap water
Temperature of solvent |  | RT
Duration of the treatment | hh:mm:ss | 0:10
Use of sonication |  | yes
Solvent 2 |  | Deionized water
Temperature of solvent |  | RT
Duration of the treatment | hh:mm:ss | 0:10
Use of sonication |  | yes
Solvent 3 |  | Acetone
Temperature of solvent |  | RT
Duration of the treatment | hh:mm:ss | 0:10
Use of sonication |  | yes
Solvent 4 |  | propanol
Temperature of solvent |  | RT
Duration of the treatment | hh:mm:ss | 0:10
Use of sonication |  | yes
UV-ozone treatment |  | yes
Snow-cleaning |  | No
Baking |  | No
Initial characterization
JV curves measurements
FORWARD SCAN (OC -> SC)
Power conversion efficiency (PCE) | %
Open circuit voltage (Voc) | mV
Short circuit current (Jsc) | mA/cm2
Fill factor (FF) | %
REVERSE SCAN (SC -> OC)
Power conversion efficiency (PCE) | %
Open circuit voltage (Voc) | mV
Short circuit current (Jsc) | mA/cm2
Fill factor (FF) | %
Stabilized power output measurements
PCE stabilized | %
Value for bias (if held constant) | V
Stabilization time | s
External quantum efficiency (EQE/IPCE) measurements
Have EQE measurements been performed (yes/no)
Jsc calculated | mA/cm2
Measurement setup
Light source (type of the lamp) |  | Xenon
Simulator Class |  | A
Light intensity | mW/cm2 | 100
Reference cell |  | Silicon
Mask applied (yes/no) |  | Yes
Mask area (if applied) | cm2 | 0.09
Scanning rate | V/s | 10
Dwell time | ms | None
Sample atmosphere (nitrogen/ ambient, R.H. if known etc) |  | Ambient
Temperature during measurements | oC | RT
Time between fabrication and the first measurement | hh:mm:ss | 24
Preconditioning if applied |  | None
Preconditioning time | s
Bias applied | V
Light intensity | mW/cm2

## outdoor measurement
Aging conditions for outdoor stability |  | Cell 1a_Triple cat | Cell 1b_Triple cat | Cell 2a_Triple cat | Cell 2b_Triple cat | Cell 2c_Triple cat | Cell 3a_Triple cat | Cell 4c_Triple cat
Location (city and/or coordinates) |  | Midreshet Ben-Gurion, Israel (30.51°N, 34,46°E), Single Axis Tracking
Dates of exposure |  | [22/08/2022; 28/08/2022]
Typical temperature variation during the day | [low limit, oC; high limit, oC] | [20; 40]
Typical R.H. variation during the day | [low limit, %; high limit, %] | [2; 61]
Average maximum irradiance value during the day | mW/cm2 | 102
Detailed weather conditions during experiment available (seprately provided)? (yes/no) |  | No
Operating point during aging (maximum power point/ open circuit/ short circuit/ applied bias = X Volts/ passive resistance = X ohms) |  | MPP
Comments |  | Temperature and light intensity data provided by a separate system on a different time scale, and their values were interpulated to the MPP measurement times. Note that the data includes night times (negative Power in values)
Stability data
Total Exposure time | hh:mm:ss | 148:25:00 | 148:25:00 | 148:25:00 | 148:25:00 | 148:25:00 | 148:25:00 | 148:25:00
T80 | h | 120 | 72 | 46 | 72 | - | 121 | 95
TS80 (stabilized T80) | h | 120 | 72 | 46 | 72 | - | 121 | 95
T50 | h | 139 | - | 98 | 95 | - | 139 | 97
TS50 (stabilized T50) | h | 148 | - | 98 | 95 | - | 139 | 97
PCE after 1000 hours | % | - | - | 120 | - | - | - | -
PCE in the end of experiment | % | 2.1 | 4.9 | 2 | 3.1 | 6.2 | 4.9 | 1.2
LEY (lifetime energy yield) | kWh/m2
Burn-In observed (yes/no)
degradation rate of daily PCE average | %/day
degradation rate of daily integrated power | mW/cm2*day

## outdoor data from MPPT_1a_Tripl
Date & Time | Time [h] | Efficiency [%] | Power_Max [mW/cm2] | Vmpp [V] | Impp [mA/cm2] | Temperature [degC] (Interpulated) | RH [%] | Power_In [mW/cm2]
| 0 | 3.485442 | 3.1125 | 0.45906 | 6.78125 | 36.47 |  | 89.3
| 0.08333 | 2.270148 | 2 | 0.338 | 5.925 | 34.22 |  | 88.1
| 0.16667 | 2.863372 | 2.4625 | 0.48394 | 5.09375 | 35.54 |  | 86
| 0.25 | 0.5850457 | 0.5125 | 0.55119 | 0.925 | 36.37 |  | 87.6
| 0.33333 | 0.8400927 | 0.725 | 0.74638 | 0.975 | 34.59 |  | 86.3
| 0.41667 | 4.006603 | 3.3375 | 0.53681 | 6.2125 | 37.06 |  | 83.3
| 0.5 | 4.279811 | 3.625 | 0.57475 | 6.30625 | 35.53 |  | 84.7
| 0.58333 | 3.714623 | 3.15 | 0.52906 | 5.95 | 36.59 |  | 84.8
| 0.66667 | 4.309053 | 3.59375 | 0.58294 | 6.16875 | 35.17 |  | 83.4
| 0.75 | 3.994305 | 3.33125 | 0.58344 | 5.70625 | 36.39 |  | 83.4
| 0.83333 | 4.017857 | 3.2625 | 0.59962 | 5.44375 | 34.63 |  | 81.2
| 0.91667 | 4.121825 | 3.29375 | 0.59319 | 5.55 | 37.19 |  | 79.91
| 1 | 3.649635 | 3 | 0.5325 | 5.63125 | 35.59 |  | 82.2
| 1.08333 | 3.996448 | 3.15 | 0.63687 | 4.94375 | 34.81 |  | 78.82
| 1.16667 | 4.880049 | 3.79375 | 0.651 | 5.825 | 34.73 |  | 77.74
| 1.25 | 4.413932 | 3.44375 | 0.53319 | 6.4625 | 36.67 |  | 78.02
| 1.33333 | 4.475209 | 3.475 | 0.64469 | 5.3875 | 35.39 |  | 77.65
| 1.41667 | 4.422641 | 3.31875 | 0.60281 | 5.5 | 35.67 |  | 75.04
| 1.5 | 4.495571 | 3.4 | 0.57225 | 5.9375 | 35.66 |  | 75.63
| 1.58333 | 4.573171 | 3.39375 | 0.59894 | 5.6625 | 35.81 |  | 74.21
| 1.66667 | 4.634063 | 3.3875 | 0.62238 | 5.44375 | 36.43 |  | 73.1
| 1.75 | 4.882276 | 3.55625 | 0.628 | 5.6625 | 35.62 |  | 72.84
| 1.83333 | 4.716653 | 3.3875 | 0.62506 | 5.425 | 35.95 |  | 71.82
| 1.91667 | 4.673231 | 3.275 | 0.65331 | 5.0125 | 36.46 |  | 70.08
| 2 | 4.371692 | 3.05625 | 0.59294 | 5.1625 | 36.12 |  | 69.91
| 2.08333 | 4.222238 | 2.9125 | 0.58694 | 4.9625 | 36.16 |  | 68.98
| 2.16667 | 2.497041 | 1.6875 | 0.41531 | 4.0625 | 36.11 |  | 67.58
| 2.25 | 2.83085 | 1.91875 | 0.48213 | 3.98125 | 36.58 |  | 67.78
| 2.33333 | 2.856609 | 1.9125 | 0.555 | 3.44375 | 36.16 |  | 66.95
| 2.41667 | 2.630874 | 1.71875 | 0.45894 | 3.74375 | 35.31 |  | 65.33
| 2.5 | 2.701978 | 1.7625 | 0.44831 | 3.9375 | 35.85 |  | 65.23
| 2.58333 | 2.853792 | 1.825 | 0.53187 | 3.43125 | 35.61 |  | 63.95
| 2.66667 | 2.780445 | 1.7375 | 0.50325 | 3.45625 | 36.08 |  | 62.49
| 2.75 | 2.705628 | 1.6875 | 0.51275 | 3.29375 | 36.03 |  | 62.37
| 2.83333 | 2.285079 | 1.3875 | 0.41819 | 3.31875 | 35.53 |  | 60.72
| 2.91667 | 2.280319 | 1.33125 | 0.48119 | 2.76875 | 35.92 |  | 58.38
| 3 | 2.071587 | 1.2125 | 0.41481 | 2.91875 | 35.72 |  | 58.53
| 3.08333 | 2.4362 | 1.39375 | 0.54644 | 2.55 | 35.43 |  | 57.21
| 3.16667 | 1.96569 | 1.1 | 0.41044 | 2.675 | 35.41 |  | 55.96
| 3.25 | 2.379442 | 1.3125 | 0.5065 | 2.6 | 35.2 |  | 55.16
| 3.33333 | 2.420857 | 1.3 | 0.4655 | 2.79375 | 35.81 |  | 53.7
| 3.41667 | 2.208438 | 1.14375 | 0.43325 | 2.64375 | 35.94 |  | 51.79
| 3.5 | 2.554202 | 1.33125 | 0.42525 | 3.125 | 35.38 |  | 52.12
| 3.58333 | 2.200179 | 1.10625 | 0.38963 | 2.8375 | 34.71 |  | 50.28
| 3.66667 | 1.807851 | 0.875 | 0.32238 | 2.725 | 34.77 |  | 48.4
| 3.75 | 2.374561 | 1.15 | 0.42494 | 2.7 | 35.63 |  | 48.43
| 3.83333 | 2.458396 | 1.1375 | 0.43994 | 2.5875 | 35.14 |  | 46.27
| 3.91667 | 2.349519 | 1.05 | 0.53094 | 1.98125 | 34.63 |  | 44.69
| 4 | 2.638303 | 1.1875 | 0.50375 | 2.35625 | 34.99 |  | 45.01
| 4.08333 | 2.166552 | 0.94375 | 0.45013 | 2.09375 | 34.99 |  | 43.56
| 4.16667 | 2.150505 | 0.89375 | 0.4355 | 2.05625 | 34.67 |  | 41.56
| 4.25 | 2.273001 | 0.94375 | 0.46487 | 2.025 | 34.42 |  | 41.52
| 4.33333 | 2.596251 | 1.025 | 0.4895 | 2.09375 | 34.5 |  | 39.48
| 4.41667 | 2.159791 | 0.80625 | 0.4015 | 2 | 33.61 |  | 37.33
| 4.5 | 2.804262 | 1 | 0.54369 | 1.84375 | 34.11 |  | 35.66
| 4.58333 | 2.513405 | 0.84375 | 0.49169 | 1.71875 | 33.72 |  | 33.57
| 4.66667 | 2.987348 | 0.95625 | 0.50494 | 1.8875 | 33.16 |  | 32.01
| 4.75 | 2.339133 | 0.7125 | 0.44819 | 1.5875 | 32.88 |  | 30.46
| 4.83333 | 1.999305 | 0.575 | 0.33894 | 1.69375 | 32.98 |  | 28.76
| 4.91667 | 2.490689 | 0.66875 | 0.44775 | 1.5 | 33 |  | 26.85
| 5 | 1.855939 | 0.4625 | 0.30538 | 1.51875 | 32.86 |  | 24.92
| 5.08333 | 2.45152 | 0.55625 | 0.36975 | 1.5 | 32.81 |  | 22.69
| 5.16667 | 2.768416 | 0.575 | 0.3705 | 1.54375 | 32.59 |  | 20.77
| 5.25 | 4.528986 | 0.84375 | 0.54519 | 1.54375 | 32.1 |  | 18.63
| 5.33333 | 4.746835 | 0.7875 | 0.43306 | 1.81875 | 32.19 |  | 16.59
| 5.41667 | 6.67643 | 0.96875 | 0.51056 | 1.9 | 32.05 |  | 14.51
| 5.5 | 7.788009 | 0.99375 | 0.4245 | 2.34375 | 31.93 |  | 12.76
| 5.58333 | 6.006346 | 0.6625 | 0.49675 | 1.3375 | 31.62 |  | 11.03
| 5.66667 | 0.2598753 | 0.025 | 0.20944 | 0.125 | 31.36 |  | 9.62
| 5.75 | 0.4501801 | 0.0375 | 0.14963 | 0.25 | 31.28 |  | 8.33
| 5.83333 | 0.3320935 | 0.0125 | 0.30188 | 0.04375 | 31.03 |  | 3.764
| 5.91667 | 1.832845 | 0.0625 | 0.17644 | 0.35625 | 31 |  | 3.41
| 6 | 1.843054 | 0.05625 | 0.24513 | 0.21875 | 30.68 |  | 3.052
| 6.08333 | 1.841621 | 0.05 | 0.22337 | 0.23125 | 30.47 |  | 2.715
| 6.16667 | 1.046463 | 0.025 | 0.15163 | 0.16875 | 30.29 |  | 2.389
| 6.25 | 0.3115653 | 0.00625 | 0.05631 | 0.15 | 30.22 |  | 2.006
| 6.33333 | 0 | 0 | 0.00937 | 0.08125 | 30.07 |  | 1.638
| 6.41667 | 0 | 0 | 0.00187 | 0.1375 | 29.91 |  | 1.23
| 6.5 | 0 | 0 | 0.000438 | 0.1125 | 29.77 |  | 0.803
| 6.58333 | 0 | 0 | 0.000188 | 0.06875 | 29.69 |  | 0.408
| 6.66667 | 0 | 0 | -0.000188 | 0.2625 | 29.48 |  | 0.047
| 6.75 | 0 | 0 | -0.000313 | -0.1 | 29.42 |  | -0.141
| 6.83333 | 0 | 0 | -0.000562 | -0.1 | 29.38 |  | -0.321
| 6.91667 | 0 | 0 | -0.000875 | 0.1125 | 29.12 |  | -0.442
| 7 | 0 | 0 | -0.00112 | 0.025 | 28.94 |  | -0.493
| 7.08333 | 0 | 0 | -0.00106 | 0.125 | 28.67 |  | -0.489
| 7.16667 | 0 | 0 | -0.00137 | 0.04375 | 28.46 |  | -0.521
| 7.25 | 0 | 0 | -0.00137 | 0.34375 | 28.25 |  | -0.533
| 7.33333 | 0 | 0 | -0.00144 | 0.21875 | 28.22 |  | -0.463
| 7.41667 | 0 | 0 | -0.00156 | 0.31875 | 27.84 |  | -0.473
| 7.5 | 0 | 0 | -0.00187 | 0.48125 | 27.72 |  | -0.475
| 7.58333 | 0 | 0 | -0.00162 | 0.55 | 27.73 |  | -0.429
| 7.66667 | 0 | 0 | -0.00162 | 0.4 | 27.58 |  | -0.529
| 7.75 | 0 | 0 | -0.002 | 0.23125 | 27.44 |  | -0.472
| 7.83333 | 0 | 0 | -0.0015 | 0.4 | 27.35 |  | -0.443
| 7.91667 | 0 | 0 | -0.00219 | 0.3875 | 27.07 |  | -0.435
| 8 | 0 | 0 | -0.00162 | 0.50625 | 26.94 |  | -0.503
| 8.08333 | 0 | 0 | -0.00162 | 0.44375 | 26.71 |  | -0.465
| 8.16667 | 0 | 0 | -0.00237 | 0.59375 | 26.62 |  | -0.511
| 8.25 | 0 | 0 | -0.00175 | 0.45625 | 26.49 |  | -0.472
| 8.33333 | 0 | 0 | -0.00181 | 0.3875 | 26.28 |  | -0.455
| 8.41667 | 0 | 0 | -0.00213 | 0.44375 | 26.4 |  | -0.506
| 8.5 | 0 | 0 | -0.00169 | 0.5625 | 26.2 |  | -0.435
| 8.58333 | 0 | 0 | -0.00269 | 0.5125 | 25.94 |  | -0.522
| 8.66667 | 0 | 0 | -0.00175 | 0.525 | 26.01 |  | -0.466
| 8.75 | 0 | 0 | -0.00181 | 0.46875 | 25.85 |  | -0.503
| 8.83333 | 0 | 0 | -0.00275 | 0.525 | 25.93 |  | -0.418
| 8.91667 | 0 | 0 | -0.00162 | 0.5125 | 25.78 |  | -0.429
| 9 | 0 | 0 | -0.00175 | 0.63125 | 25.79 |  | -0.466
| 9.08333 | 0 | 0 | -0.00206 | 0.5375 | 25.72 |  | -0.389
| 9.16667 | 0 | 0 | -0.00181 | 0.48125 | 25.62 |  | -0.482
| 9.25 | 0 | 0 | -0.00275 | 0.64375 | 25.54 |  | -0.42
| 9.33333 | 0 | 0 | -0.00181 | 0.45625 | 25.53 |  | -0.415
| 9.41667 | 0 | 0 | -0.00175 | 0.46875 | 25.21 |  | -0.486
| 9.5 | 0 | 0 | -0.00294 | 0.6625 | 25.5 |  | -0.472
| 9.58333 | 0 | 0 | -0.00169 | 0.55 | 25.18 |  | -0.454
| 9.66667 | 0 | 0 | -0.00187 | 0.48125 | 25.1 |  | -0.486
| 9.75 | 0 | 0 | -0.00181 | 0.525 | 24.96 |  | -0.459
| 9.83333 | 0 | 0 | -0.00175 | 0.63125 | 25.11 |  | -0.424
| 9.91667 | 0 | 0 | -0.00319 | 0.58125 | 25.06 |  | -0.513
| 10 | 0 | 0 | -0.00181 | 0.7 | 25.01 |  | -0.412
| 10.08333 | 0 | 0 | -0.00169 | 0.70625 | 24.92 |  | -0.404
| 10.16667 | 0 | 0 | -0.00319 | 0.63125 | 24.62 |  | -0.541
| 10.25 | 0 | 0 | -0.00175 | 0.75625 | 24.74 |  | -0.455
| 10.33333 | 0 | 0 | -0.00231 | 0.76875 | 24.68 |  | -0.497
| 10.41667 | 0 | 0 | -0.00181 | 0.49375 | 24.61 |  | -0.421
| 10.5 | 0 | 0 | -0.00175 | 0.6625 | 24.37 |  | -0.454
| 10.58333 | 0 | 0 | -0.00344 | 0.59375 | 24.37 |  | -0.506
| 10.66667 | 0 | 0 | -0.00175 | 0.65 | 24.38 |  | -0.463
| 10.75 | 0 | 0 | -0.00175 | 0.74375 | 24.35 |  | -0.428
| 10.83333 | 0 | 0 | -0.00344 | 0.90625 | 24.34 |  | -0.482
| 10.91667 | 0 | 0 | -0.00175 | 0.6875 | 24.4 |  | -0.522
| 11 | 0 | 0 | -0.00319 | 0.7875 | 24.24 |  | -0.519
| 11.08333 | 0 | 0 | -0.00187 | 0.7875 | 24.25 |  | -0.579
| 11.16667 | 0 | 0 | -0.00181 | 0.70625 | 24.2 |  | -0.505
| 11.25 | 0 | 0 | -0.00356 | 0.8375 | 23.8 |  | -0.525
| 11.33333 | 0 | 0 | -0.00175 | 0.73125 | 23.83 |  | -0.379
| 11.41667 | 0 | 0 | -0.00175 | 0.9125 | 24.01 |  | -0.31
| 11.5 | 0 | 0 | -0.003 | 0.98125 | 24.03 |  | -0.211
| 11.58333 | 0 | 0 | -0.00175 | 0.8375 | 23.86 |  | -0.275
| 11.66667 | 0 | 0 | -0.00369 | 0.58125 | 23.84 |  | -0.306
| 11.75 | 0 | 0 | -0.00181 | 0.76875 | 23.92 |  | -0.304
| 11.83333 | 0 | 0 | -0.00175 | 0.8125 | 23.89 |  | -0.282
| 11.91667 | 0 | 0 | -0.00388 | 0.74375 | 24.03 |  | -0.271
| 12 | 0 | 0 | -0.00169 | 0.8 | 24.31 |  | -0.307
| 12.08333 | 0 | 0 | -0.00181 | 0.7875 | 24.5 |  | -0.294
| 12.16667 | 0 | 0 | -0.00213 | 0.6625 | 24.61 |  | -0.34
| 12.25 | 0 | 0 | -0.00169 | 0.8375 | 24.43 |  | -0.31
| 12.33333 | 1.619171 | -0.00625 | -0.00388 | 0.88125 | 24.33 |  | -0.386
| 12.41667 | 0 | 0 | -0.00181 | 0.74375 | 24.21 |  | -0.243
| 12.5 | 0 | 0 | -0.00169 | 0.85625 | 24.3 |  | -0.28
| 12.58333 | 4.664179 | -0.00625 | -0.00413 | 0.825 | 24.3 |  | -0.134
| 12.66667 | 0 | 0 | -0.00181 | 0.975 | 24.1 |  | -0.398
| 12.75 | 0 | 0 | -0.00206 | 0.8375 | 24.17 |  | -0.275
| 12.83333 | 0 | 0 | -0.00175 | 1.0625 | 24.17 |  | -0.163
| 12.91667 | 0 | 0 | -0.00181 | 0.925 | 24.04 |  | -0.347
| 13 | 1.675603 | -0.00625 | -0.00406 | 0.9125 | 24.08 |  | -0.373
| 13.08333 | 0 | 0 | -0.00181 | 0.89375 | 24.52 |  | -0.503
| 13.16667 | 0 | 0 | -0.00175 | 1.03125 | 24.7 |  | -0.369
| 13.25 | 1.364629 | -0.00625 | -0.00419 | 0.85625 | 24.64 |  | -0.458
| 13.33333 | 0 | 0 | -0.00169 | 0.8375 | 24.69 |  | -0.333
| 13.41667 | 0 | 0 | -0.00319 | 0.95 | 24.2 |  | -0.541
| 13.5 | 0 | 0 | -0.00175 | 0.9625 | 24.1 |  | -0.315
| 13.58333 | 0 | 0 | -0.00169 | 0.98125 | 24.32 |  | -0.509
| 13.66667 | 1.420455 | -0.00625 | -0.0045 | 1.03125 | 23.77 |  | -0.44
| 13.75 | 0 | 0 | -0.00181 | 1.075 | 24.42 |  | -0.316
| 13.83333 | 0 | 0 | -0.00187 | 1.0625 | 24.1 |  | -0.401
| 13.91667 | 1.731302 | -0.00625 | -0.00406 | 0.9125 | 24.03 |  | -0.361
| 14 | 0 | 0 | -0.00169 | 0.88125 | 24.02 |  | -0.336
| 14.08333 | 2.185315 | -0.00625 | -0.00444 | 0.99375 | 24.24 |  | -0.286
| 14.16667 | 0 | 0 | -0.00169 | 0.90625 | 23.92 |  | -0.34
| 14.25 | 0 | 0 | -0.00175 | 1.0875 | 24.06 |  | -0.368
| 14.33333 | 3.434066 | -0.00625 | -0.00494 | 1.14375 | 23.62 |  | -0.182
| 14.41667 | 0 | 0 | -0.00169 | 1.0875 | 23.37 |  | -0.264
| 14.5 | 0 | 0 | -0.00169 | 1.13125 | 23.36 |  | -0.455
| 14.58333 | 1.770538 | -0.00625 | -0.00338 | 1.18125 | 23.06 |  | -0.353
| 14.66667 | 0 | 0 | -0.00181 | 1.15625 | 22.88 |  | -0.436
| 14.75 | 1.148897 | -0.00625 | -0.00494 | 1.16875 | 22.86 |  | -0.544
| 14.83333 | 0 | 0 | -0.00169 | 1.2 | 24.19 |  | -0.272
| 14.91667 | 0 | 0 | -0.00169 | 1.1125 | 23.96 |  | -0.283
| 15 | 2.49004 | -0.00625 | -0.00519 | 1.29375 | 24 |  | -0.251
| 15.08333 | 0 | 0 | -0.00175 | 1.13125 | 23.9 |  | -0.089
| 15.16667 | 0 | 0 | -0.00206 | 1.41875 | 23.58 |  | -0.255
| 15.25 | 0 | 0 | -0.00225 | 1.16875 | 23.97 |  | -0.283
| 15.33333 | 0 | 0 | -0.00181 | 1.2375 | 23.94 |  | -0.454
| 15.41667 | 3.272251 | -0.00625 | -0.00544 | 1.31875 | 24.02 |  | -0.191
| 15.5 | 0 | 0 | -0.00181 | 1.28125 | 23.97 |  | -0.307
| 15.58333 | 0 | 0 | -0.00169 | 1.40625 | 23.95 |  | -0.391
| 15.66667 | 1.367615 | -0.00625 | -0.00562 | 1.40625 | 24.15 |  | -0.457
| 15.75 | 0 | 0 | -0.00169 | 1.325 | 23.38 |  | -0.204
| 15.83333 | 1.315789 | -0.00625 | -0.00319 | 1.40625 | 23.44 |  | -0.475
| 15.91667 | 0 | 0 | -0.00175 | 1.38125 | 23.64 |  | -0.373
| 16 | 0 | 0 | -0.00162 | 1.475 | 23.87 |  | -0.423
| 16.08333 | 1.470588 | -0.00625 | -0.00594 | 1.38125 | 23.85 |  | -0.425
| 16.16667 | 0 | 0 | -0.00169 | 1.5 | 24 |  | -0.21
| 16.25 | 0 | 0 | -0.00162 | 1.39375 | 23.94 |  | -0.279
| 16.33333 | 1.33547 | -0.00625 | -0.006 | 1.4625 | 23.94 |  | -0.468
| 16.41667 | 0 | 0 | -0.00169 | 1.40625 | 24.01 |  | -0.437
| 16.5 | 1.849112 | -0.00625 | -0.00531 | 1.39375 | 24.14 |  | -0.338
| 16.58333 | 0 | 0 | -0.00162 | 1.44375 | 24.14 |  | -0.391
| 16.66667 | 0 | 0 | -0.00162 | 1.54375 | 24.03 |  | -0.469
| 16.75 | 2.969121 | -0.0125 | -0.00637 | 1.51875 | 23.09 |  | -0.421
| 16.83333 | 0 | 0 | -0.00181 | 1.625 | 23.71 |  | -0.526
| 16.91667 | 0 | 0 | -0.00169 | 1.5125 | 22.99 |  | -0.502
| 17 | 1.801153 | -0.00625 | -0.00544 | 1.475 | 24.04 |  | -0.347
| 17.08333 | 0 | 0 | -0.0015 | 1.54375 | 24.12 |  | -0.224
| 17.16667 | 3.333333 | -0.0125 | -0.00631 | 1.58125 | 23.41 |  | -0.375
| 17.25 | 0 | 0 | -0.000188 | 1.53125 | 23.03 |  | -0.475
| 17.33333 | -1.64042 | 0.00625 | 0.00356 | 1.58125 | 22.05 |  | -0.381
| 17.41667 | 3.289474 | -0.0125 | -0.00656 | 1.5 | 21.82 |  | -0.38
| 17.5 | -20.23381 | 0.05625 | 0.03319 | 1.6 | 21.97 |  | -0.278
| 17.58333 | -409.4828 | 0.11875 | 0.06594 | 1.775 | 21.91 |  | -0.029
| 17.66667 | 100.6944 | 0.18125 | 0.11338 | 1.5875 | 21.89 |  | 0.18
| 17.75 | 41.86603 | 0.2625 | 0.18544 | 1.43125 | 22.63 |  | 0.627
| 17.83333 | 16.44168 | 0.475 | 0.30375 | 1.56875 | 22.19 |  | 2.889
| 17.91667 | 8.728338 | 0.85625 | 0.512 | 1.66875 | 22.24 |  | 9.81
| 18 | 7.714979 | 1.1125 | 0.53687 | 2.06875 | 22.85 |  | 14.42
| 18.08333 | 6.369048 | 1.3375 | 0.59344 | 2.25625 | 23.98 |  | 21
| 18.16667 | 6.457081 | 1.6 | 0.55031 | 2.90625 | 22.95 |  | 24.779
| 18.25 | 5.369832 | 1.6625 | 0.49181 | 3.3875 | 24.84 |  | 30.96
| 18.33333 | 6.527517 | 2.0875 | 0.65194 | 3.20625 | 26.04 |  | 31.98
| 18.41667 | 5.516093 | 2.19375 | 0.57194 | 3.83125 | 24.65 |  | 39.77
| 18.5 | 5.416473 | 2.33125 | 0.54888 | 4.24375 | 27.75 |  | 43.04
| 18.58333 | 5.552853 | 2.56875 | 0.56725 | 4.53125 | 27.23 |  | 46.26
| 18.66667 | 4.823151 | 2.4 | 0.5275 | 4.55625 | 26.15 |  | 49.76
| 18.75 | 5.320658 | 2.8125 | 0.5875 | 4.78125 | 25.38 |  | 52.86
| 18.83333 | 5.024116 | 2.8125 | 0.5475 | 5.1375 | 25.45 |  | 55.98
| 18.91667 | 5.19234 | 3.04375 | 0.55731 | 5.45625 | 25.49 |  | 58.62
| 19 | 5.071963 | 3.11875 | 0.53269 | 5.85625 | 28.05 |  | 61.49
| 19.08333 | 5.154538 | 3.29375 | 0.621 | 5.30625 | 26.01 |  | 63.9
| 19.16667 | 5.199683 | 3.44375 | 0.58844 | 5.85625 | 26.16 |  | 66.23
| 19.25 | 4.995952 | 3.39375 | 0.52525 | 6.4625 | 26.86 |  | 67.93
| 19.33333 | 5.200143 | 3.6375 | 0.63494 | 5.73125 | 27.69 |  | 69.95
| 19.41667 | 5.23078 | 3.7625 | 0.55619 | 6.7625 | 26.89 |  | 71.93
| 19.5 | 5.146859 | 3.79375 | 0.55369 | 6.85 | 27.34 |  | 73.71
| 19.58333 | 5.431894 | 4.0875 | 0.54331 | 7.525 | 27.72 |  | 75.25
| 19.66667 | 5.121753 | 3.94375 | 0.53175 | 7.4125 | 27.73 |  | 77
| 19.75 | 5.297824 | 4.1625 | 0.57375 | 7.25625 | 28.21 |  | 78.57
| 19.83333 | 5.185521 | 4.14375 | 0.55275 | 7.49375 | 27.91 |  | 79.91
| 19.91667 | 5.164717 | 4.19375 | 0.54163 | 7.74375 | 28.7 |  | 81.2
| 20 | 5.19697 | 4.2875 | 0.55844 | 7.675 | 29.03 |  | 82.5
| 20.08333 | 5.183473 | 4.34375 | 0.55144 | 7.88125 | 29.2 |  | 83.8
| 20.16667 | 5.197291 | 4.4125 | 0.55563 | 7.9375 | 30.31 |  | 84.9
| 20.25 | 5.385174 | 4.63125 | 0.5905 | 7.85 | 31.46 |  | 86
| 20.33333 | 2.256344 | 1.95625 | 0.37069 | 5.275 | 32.77 |  | 86.7
| 20.41667 | 2.43608 | 2.14375 | 0.38112 | 5.63125 | 30.67 |  | 88
| 20.5 | 2.747175 | 2.43125 | 0.36538 | 6.65625 | 35.42 |  | 88.5
| 20.58333 | 5.43722 | 4.85 | 0.59031 | 8.2125 | 33.37 |  | 89.2
| 20.66667 | 5.452275 | 4.9125 | 0.5915 | 8.30625 | 37.5 |  | 90.1
| 20.75 | 5.483425 | 4.9625 | 0.59362 | 8.3625 | 33.27 |  | 90.5
| 20.83333 | 5.319003 | 4.85625 | 0.58062 | 8.3625 | 35.16 |  | 91.3
| 20.91667 | 5.016358 | 4.6 | 0.57919 | 7.9375 | 34.94 |  | 91.7
| 21 | 5.08025 | 4.66875 | 0.57225 | 8.15625 | 33.95 |  | 91.9
| 21.08333 | 4.851351 | 4.4875 | 0.55088 | 8.14375 | 37.27 |  | 92.5
| 21.16667 | 5.236305 | 4.875 | 0.619 | 7.86875 | 33.701 |  | 93.1
| 21.25 | 5.063036 | 4.71875 | 0.56888 | 8.29375 | 35.94 |  | 93.2
| 21.33333 | 5.228365 | 4.89375 | 0.5825 | 8.4 | 36.91 |  | 93.6
| 21.41667 | 5.138445 | 4.825 | 0.60881 | 7.93125 | 33.86 |  | 93.9
| 21.5 | 4.989384 | 4.7 | 0.582 | 8.075 | 35.01 |  | 94.2
| 21.58333 | 5.00264 | 4.7375 | 0.56788 | 8.3375 | 36.24 |  | 94.7
| 21.66667 | 5.122627 | 4.85625 | 0.64487 | 7.525 | 36.4 |  | 94.8
| 21.75 | 4.967105 | 4.71875 | 0.58519 | 8.0625 | 34.82 |  | 95
| 21.83333 | 5.022321 | 4.78125 | 0.61369 | 7.79375 | 34.69 |  | 95.2
| 21.91667 | 4.677714 | 4.48125 | 0.5595 | 8.00625 | 35.82 |  | 95.8
| 22 | 4.645094 | 4.45 | 0.5395 | 8.25 | 35.67 |  | 95.8
| 22.08333 | 4.858221 | 4.66875 | 0.61894 | 7.5375 | 35.16 |  | 96.1
| 22.16667 | 4.619283 | 4.44375 | 0.56356 | 7.88125 | 35.25 |  | 96.2
| 22.25 | 4.603216 | 4.4375 | 0.54506 | 8.14375 | 35.29 |  | 96.4
| 22.33333 | 4.690762 | 4.49375 | 0.58275 | 7.7125 | 35.16 |  | 95.8
| 22.41667 | 4.645094 | 4.45 | 0.59444 | 7.48125 | 35.97 |  | 95.8
| 22.5 | 4.391892 | 4.225 | 0.5375 | 7.8625 | 37.06 |  | 96.2
| 22.58333 | 4.509906 | 4.325 | 0.59006 | 7.33125 | 34.27 |  | 95.9
| 22.66667 | 4.436326 | 4.25 | 0.58694 | 7.24375 | 38.38 |  | 95.8
| 22.75 | 4.571578 | 4.375 | 0.59644 | 7.33125 | 36.95 |  | 95.7
| 22.83333 | 4.462408 | 4.24375 | 0.56863 | 7.45625 | 35.23 |  | 95.1
| 22.91667 | 4.260767 | 4.05625 | 0.55963 | 7.25625 | 37.61 |  | 95.2
| 23 | 4.392069 | 4.18125 | 0.57906 | 7.21875 | 37.65 |  | 95.2
| 23.08333 | 4.360465 | 4.125 | 0.58925 | 7 | 34.661 |  | 94.6
| 23.16667 | 4.16446 | 3.93125 | 0.56406 | 6.96875 | 35.77 |  | 94.4
| 23.25 | 4.258966 | 4.0375 | 0.56937 | 7.09375 | 36.64 |  | 94.8
| 23.33333 | 4.375667 | 4.1 | 0.59444 | 6.9 | 36.91 |  | 93.7
| 23.41667 | 3.994361 | 3.71875 | 0.52112 | 7.1375 | 36.78 |  | 93.1
| 23.5 | 4.226763 | 3.95625 | 0.58231 | 6.79375 | 36.06 |  | 93.6
| 23.58333 | 4.088346 | 3.80625 | 0.57875 | 6.58125 | 36.61 |  | 93.1
| 23.66667 | 4.135135 | 3.825 | 0.59744 | 6.40625 | 37.24 |  | 92.5
| 23.75 | 4.281284 | 3.96875 | 0.62375 | 6.3625 | 37.03 |  | 92.7
| 23.83333 | 4.130077 | 3.7625 | 0.60237 | 6.24375 | 37.06 |  | 91.1
| 23.91667 | 4.201274 | 3.79375 | 0.61487 | 6.16875 | 36.35 |  | 90.3
| 24 | 3.88828 | 3.55 | 0.53538 | 6.6375 | 36.15 |  | 91.3
| 24.08333 | 1.309261 | 1.1875 | 0.28581 | 4.15 | 37.91 |  | 90.7
| 24.16667 | 1.111111 | 1 | 0.2325 | 4.3 | 35.18 |  | 90
| 24.25 | 1.301218 | 1.175 | 0.29894 | 3.925 | 35.06 |  | 90.3
| 24.33333 | 1.966685 | 1.75625 | 0.4025 | 4.35625 | 34.54 |  | 89.3
| 24.41667 | 1.81314 | 1.59375 | 0.39756 | 4.00625 | 36.3 |  | 87.9
| 24.5 | 3.88322 | 3.425 | 0.65412 | 5.2375 | 35.8 |  | 88.2
| 24.58333 | 3.722638 | 3.23125 | 0.56025 | 5.76875 | 35.36 |  | 86.8
| 24.66667 | 3.521537 | 3.025 | 0.51781 | 5.84375 | 36.63 |  | 85.9
| 24.75 | 3.318713 | 2.8375 | 0.53075 | 5.34375 | 36.99 |  | 85.5
| 24.83333 | 2.127976 | 1.7875 | 0.49319 | 3.625 | 37.24 |  | 84
| 24.91667 | 3.50573 | 2.90625 | 0.57494 | 5.05625 | 36.12 |  | 82.9
| 25 | 4.003317 | 3.31875 | 0.59544 | 5.56875 | 35.37 |  | 82.9
| 25.08333 | 3.873778 | 3.16875 | 0.59194 | 5.35625 | 36.68 |  | 81.8
| 25.16667 | 3.855721 | 3.1 | 0.57694 | 5.375 | 35.8 |  | 80.4
| 25.25 | 3.622512 | 2.9125 | 0.53019 | 5.49375 | 36.83 |  | 80.4
| 25.33333 | 3.815889 | 3.01875 | 0.57019 | 5.3 | 36.09 |  | 79.11
| 25.41667 | 3.754019 | 2.91875 | 0.551 | 5.3 | 35.17 |  | 77.75
| 25.5 | 3.76332 | 2.93125 | 0.60281 | 4.8625 | 36.58 |  | 77.89
| 25.58333 | 3.97095 | 3.06875 | 0.58388 | 5.25 | 36.57 |  | 77.28
| 25.66667 | 4.008215 | 3.025 | 0.65612 | 4.6125 | 37 |  | 75.47
| 25.75 | 3.98901 | 3.0125 | 0.58931 | 5.1125 | 35.92 |  | 75.52
| 25.83333 | 4.180289 | 3.06875 | 0.60931 | 5.03125 | 35.91 |  | 73.41
| 25.91667 | 4.061591 | 2.93125 | 0.5865 | 5 | 37.49 |  | 72.17
| 26 | 4.07776 | 2.98125 | 0.63856 | 4.66875 | 36.85 |  | 73.11
| 26.08333 | 3.955146 | 2.84375 | 0.57637 | 4.93125 | 36.18 |  | 71.9
| 26.16667 | 4.000356 | 2.80625 | 0.61544 | 4.5625 | 36.49 |  | 70.15
| 26.25 | 4.051749 | 2.85 | 0.59537 | 4.78125 | 37.37 |  | 70.34
| 26.33333 | 4.091993 | 2.83125 | 0.60956 | 4.64375 | 36.38 |  | 69.19
| 26.41667 | 4.231285 | 2.8375 | 0.61481 | 4.6125 | 35.58 |  | 67.06
| 26.5 | 4.055202 | 2.74375 | 0.58119 | 4.725 | 36.31 |  | 67.66
| 26.58333 | 4.251317 | 2.825 | 0.64538 | 4.38125 | 35.68 |  | 66.45
| 26.66667 | 4.012514 | 2.58125 | 0.57188 | 4.51875 | 36.34 |  | 64.33
| 26.75 | 4.24682 | 2.7375 | 0.59169 | 4.625 | 35.76 |  | 64.46
| 26.83333 | 4.101128 | 2.58125 | 0.59531 | 4.3375 | 37.57 |  | 62.94
| 26.91667 | 4.296745 | 2.5875 | 0.57325 | 4.51875 | 36.14 |  | 60.22
| 27 | 4.525862 | 2.75625 | 0.61669 | 4.475 | 36.14 |  | 60.9
| 27.08333 | 4.388926 | 2.6 | 0.58637 | 4.4375 | 36.36 |  | 59.24
| 27.16667 | 4.791812 | 2.75625 | 0.67875 | 4.0625 | 35.96 |  | 57.52
| 27.25 | 4.678565 | 2.7 | 0.65806 | 4.10625 | 35.88 |  | 57.71
| 27.33333 | 4.619373 | 2.60625 | 0.58975 | 4.41875 | 35.62 |  | 56.42
| 27.41667 | 4.621965 | 2.5125 | 0.60831 | 4.13125 | 35.33 |  | 54.36
| 27.5 | 4.451208 | 2.43125 | 0.58081 | 4.1875 | 35.13 |  | 54.62
| 27.58333 | 4.805885 | 2.55625 | 0.60044 | 4.25625 | 35.3 |  | 53.19
| 27.66667 | 4.98046875 | 2.55 | 0.62562 | 4.075 | 35.73 |  | 51.2
| 27.75 | 4.650262 | 2.4 | 0.586 | 4.09375 | 34.85 |  | 51.61
| 27.83333 | 4.677468 | 2.33125 | 0.57019 | 4.08125 | 35.46 |  | 49.84
| 27.91667 | 4.955143 | 2.375 | 0.56894 | 4.175 | 34.35 |  | 47.93
| 28 | 5.140017 | 2.46875 | 0.68331 | 3.6125 | 34.61 |  | 48.03
| 28.08333 | 5.017264 | 2.325 | 0.62575 | 3.71875 | 34.55 |  | 46.34
| 28.16667 | 5.037145 | 2.2375 | 0.57825 | 3.86875 | 34.52 |  | 44.42
| 28.25 | 5.454077 | 2.38125 | 0.66519 | 3.58125 | 34.07 |  | 43.66
| 28.33333 | 6.802312 | 2.825 | 0.61419 | 4.6 | 33.92 |  | 41.53
| 28.41667 | 7.172384 | 2.90625 | 0.6545 | 4.4375 | 34.26 |  | 40.52
| 28.5 | 7.400675 | 2.85 | 0.64875 | 4.39375 | 33.92 |  | 38.51
| 28.58333 | 8.074407 | 2.9625 | 0.62962 | 4.7 | 33.78 |  | 36.69
| 28.66667 | 8.238554 | 2.825 | 0.60019 | 4.7 | 34.04 |  | 34.29
| 28.75 | 9.476673 | 3.0875 | 0.70794 | 4.35625 | 33.46 |  | 32.58
| 28.83333 | 8.951356 | 2.80625 | 0.60281 | 4.65625 | 33.17 |  | 31.35
| 28.91667 | 9.934909 | 2.9 | 0.68012 | 4.26875 | 33.36 |  | 29.19
| 29 | 10.44769 | 2.80625 | 0.66294 | 4.23125 | 33.02 |  | 26.86
| 29.08333 | 11.30266 | 2.84375 | 0.69794 | 4.075 | 33.2 |  | 25.16
| 29.16667 | 12.73851 | 2.9375 | 0.6835 | 4.3 | 32.56 |  | 23.06
| 29.25 | 15.02519 | 3.13125 | 0.72344 | 4.325 | 32.52 |  | 20.84
| 29.33333 | 17.12513 | 3.175 | 0.70425 | 4.50625 | 32.22 |  | 18.54
| 29.41667 | 18.99847 | 3.10625 | 0.63531 | 4.8875 | 32.13 |  | 16.35
| 29.5 | 25.39737 | 3.675 | 0.74481 | 4.93125 | 32.14 |  | 14.47
| 29.58333 | 27.78344 | 3.40625 | 0.64175 | 5.30625 | 32.21 |  | 12.26
| 29.66667 | 14.28399 | 1.48125 | 0.6125 | 2.4125 | 31.91 |  | 10.37
| 29.75 | 19.11682 | 1.69375 | 0.59894 | 2.825 | 31.61 |  | 8.86
| 29.83333 | 53.36617 | 1.3 | 0.76306 | 1.70625 | 31.18 |  | 2.436
| 29.91667 | 57.38354 | 1.26875 | 0.68563 | 1.85625 | 31.03 |  | 2.211
| 30 | 69.31336 | 1.46875 | 0.73044 | 2.0125 | 30.92 |  | 2.119
| 30.08333 | 68.5527 | 1.28125 | 0.74762 | 1.71875 | 30.52 |  | 1.869
| 30.16667 | 83.38387 | 1.375 | 0.73581 | 1.8625 | 30.33 |  | 1.649
| 30.25 | 108.5069 | 1.5625 | 0.79406 | 1.96875 | 30.14 |  | 1.44
| 30.33333 | 122.887 | 1.38125 | 0.78487 | 1.7625 | 30.06 |  | 1.124
| 30.41667 | 138.9803 | 1.05625 | 0.76869 | 1.375 | 29.88 |  | 0.76
| 30.5 | 401.6821 | 1.73125 | 0.75562 | 2.2875 | 29.67 |  | 0.431
| 30.58333 | 1601.942 | 1.65 | 0.732 | 2.25625 | 29.41 |  | 0.103
| 30.66667 | -792.5725 | 1.09375 | 0.69725 | 1.56875 | 29.27 |  | -0.138
| 30.75 | -466.8675 | 1.55 | 0.64181 | 2.4125 | 29.19 |  | -0.332
| 30.83333 | -256.0573 | 1.1625 | 0.51938 | 2.24375 | 28.9 |  | -0.454
| 30.91667 | -122.1026 | 0.7375 | 0.32025 | 2.3 | 28.85 |  | -0.604
| 31 | -48.00157 | 0.30625 | 0.13081 | 2.34375 | 28.69 |  | -0.638
| 31.08333 | 2.823795 | -0.01875 | -0.00919 | 2.33125 | 28.61 |  | -0.664
| 31.16667 | -3.348214 | 0.01875 | 0.01 | 1.66875 | 28.62 |  | -0.56
| 31.25 | -1.039933 | 0.00625 | 0.00306 | 1.6 | 28.42 |  | -0.601
| 31.33333 | 4.355401 | -0.025 | -0.00925 | 2.38125 | 28.38 |  | -0.574
| 31.41667 | 0 | 0 | 0.0005 | 2.3125 | 28.29 |  | -0.693
| 31.5 | 3.151261 | -0.01875 | -0.00831 | 2.425 | 28.03 |  | -0.595
| 31.58333 | 1.874063 | -0.0125 | -0.00475 | 2.24375 | 28.04 |  | -0.667
| 31.66667 | 0 | 0 | 0 | 2.34375 | 27.89 |  | -0.642
| 31.75 | 3.283713 | -0.01875 | -0.00919 | 2.38125 | 27.78 |  | -0.571
| 31.83333 | 0 | 0 | -0.000125 | 2.35625 | 27.52 |  | -0.761
| 31.91667 | 0 | 0 | -0.000625 | 2.20625 | 27.49 |  | -0.656
| 32 | 4.045307 | -0.025 | -0.00912 | 2.5625 | 27.41 |  | -0.618
| 32.08333 | 0 | 0 | -6.3e-05 | 2.20625 | 27.3 |  | -0.597
| 32.16667 | 3.232759 | -0.01875 | -0.00919 | 2.2625 | 27.21 |  | -0.58
| 32.25 | 0 | 0 | -0.00025 | 2.39375 | 27.24 |  | -0.677
| 32.33333 | 0 | 0 | -0.000125 | 2.34375 | 27.04 |  | -0.635
| 32.41667 | 3.161889 | -0.01875 | -0.00912 | 2.35625 | 26.91 |  | -0.593
| 32.5 | 0 | 0 | -0.000125 | 2.4 | 26.84 |  | -0.624
| 32.58333 | 1.09075 | -0.00625 | -0.004 | 1.71875 | 26.68 |  | -0.573
| 32.66667 | 2.806886 | -0.01875 | -0.00688 | 2.38125 | 26.58 |  | -0.668
| 32.75 | 0 | 0 | 6.3e-05 | 2.38125 | 26.56 |  | -0.545
| 32.83333 | 4.00641 | -0.01875 | -0.00919 | 2.325 | 26.54 |  | -0.468
| 32.91667 | 0 | 0 | -0.00025 | 2.33125 | 26.35 |  | -0.636
| 33 | 0 | 0 | -6.3e-05 | 2.36875 | 26.3 |  | -0.671
| 33.08333 | 3.45941 | -0.01875 | -0.00925 | 2.34375 | 26.12 |  | -0.542
| 33.16667 | 0 | 0 | -6.3e-05 | 2.33125 | 25.86 |  | -0.628
| 33.25 | 3.409091 | -0.01875 | -0.00881 | 2.1875 | 25.89 |  | -0.55
| 33.33333 | 2.069536 | -0.0125 | -0.00569 | 2.3125 | 25.75 |  | -0.604
| 33.41667 | 0 | 0 | -0.000188 | 2.34375 | 25.65 |  | -0.627
| 33.5 | 3.221649 | -0.01875 | -0.00925 | 2.21875 | 25.53 |  | -0.582
| 33.58333 | 0 | 0 | -0.000125 | 2.4125 | 25.48 |  | -0.608
| 33.66667 | 0 | 0 | -0.000375 | 2.19375 | 25.4 |  | -0.576
| 33.75 | 2.786033 | -0.01875 | -0.008 | 2.15 | 25.24 |  | -0.673
| 33.83333 | 0 | 0 | -0.000125 | 2.38125 | 25.21 |  | -0.601
| 33.91667 | 3.188776 | -0.01875 | -0.00912 | 2.36875 | 25.11 |  | -0.588
| 34 | 0 | 0 | -0.000375 | 1.58125 | 24.97 |  | -0.511
| 34.08333 | 0 | 0 | -0.000188 | 1.9 | 24.96 |  | -0.512
| 34.16667 | 5.800464 | -0.025 | -0.00931 | 2.39375 | 24.74 |  | -0.431
| 34.25 | 0 | 0 | -6.3e-05 | 2.25625 | 24.51 |  | -0.62
| 34.33333 | 2.244165 | -0.0125 | -0.00594 | 2.39375 | 24.48 |  | -0.557
| 34.41667 | 3.605769 | -0.01875 | -0.00669 | 2.39375 | 24.51 |  | -0.52
| 34.5 | 5.175983 | -0.025 | -0.00906 | 2.425 | 24.55 |  | -0.483
| 34.58333 | 0 | 0 | -6.3e-05 | 2.3 | 24.37 |  | -0.521
| 34.66667 | 0 | 0 | -6.3e-05 | 2.275 | 24.36 |  | -0.559
| 34.75 | 0 | 0 | -0.000188 | 2.34375 | 24.19 |  | -0.351
| 34.83333 | 0 | 0 | -0.000188 | 2.33125 | 24.32 |  | -0.548
| 34.91667 | 4.258944 | -0.025 | -0.00925 | 2.4125 | 23.98 |  | -0.587
| 35 | 0 | 0 | -6.3e-05 | 2.51875 | 23.85 |  | -0.579
| 35.08333 | 0 | 0 | -0.00025 | 2.38125 | 23.75 |  | -0.607
| 35.16667 | 2.849544 | -0.01875 | -0.00719 | 2.3 | 23.74 |  | -0.658
| 35.25 | 0 | 0 | 0 | 2.21875 | 23.56 |  | -0.697
| 35.33333 | 4.783163 | -0.01875 | -0.00931 | 2.24375 | 23.45 |  | -0.392
| 35.41667 | 0 | 0 | 6.3e-05 | 1.85625 | 23.47 |  | -0.31
| 35.5 | 0 | 0 | -6.3e-05 | 2.38125 | 23.12 |  | -0.476
| 35.58333 | 4.664179 | -0.025 | -0.00919 | 2.46875 | 23.35 |  | -0.536
| 35.66667 | 0 | 0 | 0 | 2.36875 | 23.32 |  | -0.312
| 35.75 | 1.326964 | -0.00625 | -0.00219 | 1.5875 | 23.19 |  | -0.471
| 35.83333 | 4.453682 | -0.01875 | -0.00725 | 2.36875 | 23.14 |  | -0.421
| 35.91667 | 0 | 0 | 0.00137 | 2.25625 | 23.15 |  | -0.448
| 36 | 3.818737 | -0.01875 | -0.00912 | 2.34375 | 22.97 |  | -0.491
| 36.08333 | 0 | 0 | 0.000937 | 2.33125 | 22.95 |  | -0.508
| 36.16667 | 0 | 0 | 0.00119 | 2.4375 | 22.64 |  | -0.598
| 36.25 | 6.459948 | -0.025 | -0.00919 | 2.4 | 22.79 |  | -0.387
| 36.33333 | -1.470588 | 0.00625 | 0.00144 | 2.63125 | 22.78 |  | -0.425
| 36.41667 | 1.417234 | -0.00625 | -0.00181 | 2.39375 | 22.6 |  | -0.441
| 36.5 | 6.038647 | -0.025 | -0.00912 | 2.50625 | 22.59 |  | -0.414
| 36.58333 | -1.313025 | 0.00625 | 0.00156 | 2.275 | 23.41 |  | -0.476
| 36.66667 | 5.387931 | -0.025 | -0.00931 | 2.425 | 23.5 |  | -0.464
| 36.75 | -1.376652 | 0.00625 | 0.00144 | 2.4125 | 22.87 |  | -0.454
| 36.83333 | -1.81686 | 0.00625 | 0.00144 | 2.425 | 23.09 |  | -0.344
| 36.91667 | 3.890041 | -0.01875 | -0.00919 | 2.3125 | 23.27 |  | -0.482
| 37 | -1.349892 | 0.00625 | 0.00162 | 2.275 | 23.53 |  | -0.463
| 37.08333 | 4.032258 | -0.01875 | -0.00688 | 2.39375 | 23.51 |  | -0.465
| 37.16667 | 3.626692 | -0.01875 | -0.00869 | 2.275 | 23.24 |  | -0.517
| 37.25 | -1.270325 | 0.00625 | 0.00162 | 2.325 | 22.97 |  | -0.492
| 37.33333 | 6.229236 | -0.01875 | -0.00919 | 2.38125 | 22.9 |  | -0.301
| 37.41667 | -1.242545 | 0.00625 | 0.00162 | 2.275 | 22.51 |  | -0.503
| 37.5 | 0 | 0 | 0.00131 | 2.275 | 22.41 |  | -0.458
| 37.58333 | 4.595588 | -0.01875 | -0.00919 | 2.34375 | 22.41 |  | -0.408
| 37.66667 | -1.436782 | 0.00625 | 0.00169 | 2.49375 | 22.41 |  | -0.435
| 37.75 | 4.360465 | -0.01875 | -0.00925 | 2.34375 | 21.99 |  | -0.43
| 37.83333 | 0 | 0 | 0.00119 | 2.39375 | 21.53 |  | -0.533
| 37.91667 | -1.208897 | 0.00625 | 0.00162 | 2.2875 | 21.26 |  | -0.517
| 38 | 5.720824 | -0.025 | -0.00925 | 2.425 | 21.22 |  | -0.437
| 38.08333 | -1.124101 | 0.00625 | 0.00162 | 2.2875 | 21.14 |  | -0.556
| 38.16667 | 0 | 0 | 0.00119 | 2.45 | 21.2 |  | -0.408
| 38.25 | 4.222973 | -0.01875 | -0.00919 | 2.34375 | 21.29 |  | -0.444
| 38.33333 | -1.614987 | 0.00625 | 0.00169 | 2.23125 | 21.31 |  | -0.387
| 38.41667 | 3.626692 | -0.01875 | -0.00919 | 2.35625 | 20.82 |  | -0.517
| 38.5 | 0 | 0 | 0.0005 | 2.35625 | 20.73 |  | -0.542
| 38.58333 | -1.822157 | 0.00625 | 0.00169 | 2.325 | 20.92 |  | -0.343
| 38.66667 | 4.783163 | -0.01875 | -0.00931 | 2.325 | 20.67 |  | -0.392
| 38.75 | -1.717033 | 0.00625 | 0.00169 | 2.325 | 20.44 |  | -0.364
| 38.83333 | 0 | 0 | 0.00119 | 2.2875 | 20.27 |  | -0.466
| 38.91667 | 5.466472 | -0.01875 | -0.00919 | 2.24375 | 20.11 |  | -0.343
| 39 | -1.586294 | 0.00625 | 0.00175 | 2.23125 | 20.24 |  | -0.394
| 39.08333 | 4.94723 | -0.01875 | -0.00919 | 2.175 | 20.07 |  | -0.379
| 39.16667 | 0 | 0 | 0.0005 | 2.21875 | 20.09 |  | -0.417
| 39.25 | -1.876877 | 0.00625 | 0.00181 | 2.4375 | 20.34 |  | -0.333
| 39.33333 | 6.127451 | -0.01875 | -0.00838 | 2.15 | 20.18 |  | -0.306
| 39.41667 | -2.264493 | 0.00625 | 0.00175 | 1.96875 | 19.86 |  | -0.276
| 39.5 | 0 | 0 | 0.000875 | 2.10625 | 19.41 |  | -0.342
| 39.58333 | 3.612717 | -0.01875 | -0.00825 | 2.36875 | 19.32 |  | -0.519
| 39.66667 | -1.539409 | 0.00625 | 0.002 | 2.425 | 19.57 |  | -0.406
| 39.75 | 4.518072 | -0.01875 | -0.00912 | 2.39375 | 19.66 |  | -0.415
| 39.83333 | -1.134301 | 0.00625 | 0.00169 | 2.4125 | 19.2 |  | -0.551
| 39.91667 | -1.566416 | 0.00625 | 0.00194 | 2.4 | 19.35 |  | -0.399
| 40 | 5.699088 | -0.01875 | -0.00925 | 2.3 | 20.52 |  | -0.329
| 40.08333 | -1.623377 | 0.00625 | 0.00187 | 2.325 | 20.55 |  | -0.385
| 40.16667 | 0 | 0 | -0.000313 | 2.325 | 19.93 |  | -0.443
| 40.25 | 6.127451 | -0.01875 | -0.00906 | 2.38125 | 19.59 |  | -0.306
| 40.33333 | -1.680108 | 0.00625 | 0.00181 | 2.4 | 19.4 |  | -0.372
| 40.41667 | 5.28169 | -0.01875 | -0.00912 | 2.24375 | 20.12 |  | -0.355
| 40.5 | -1.849112 | 0.00625 | 0.00187 | 2.175 | 21.03 |  | -0.338
| 40.58333 | -2.12585 | 0.00625 | 0.00187 | 2.25625 | 20.87 |  | -0.294
| 40.66667 | 4.562044 | -0.01875 | -0.00925 | 2.34375 | 20.86 |  | -0.411
| 40.75 | -1.237624 | 0.00625 | 0.00187 | 2.48125 | 20.7 |  | -0.505
| 40.83333 | 1.5625 | -0.00625 | -0.00137 | 2.4125 | 20.85 |  | -0.4
| 40.91667 | 4.934211 | -0.01875 | -0.00906 | 2.39375 | 20.93 |  | -0.38
| 41 | -2.367424 | 0.00625 | 0.00281 | 2.4375 | 20.49 |  | -0.264
| 41.08333 | 4.049676 | -0.01875 | -0.00919 | 2.325 | 20.66 |  | -0.463
| 41.16667 | -3.384477 | 0.01875 | 0.00881 | 2.23125 | 19.32 |  | -0.554
| 41.25 | -16.21462 | 0.06875 | 0.02619 | 2.51875 | 19.05 |  | -0.424
| 41.33333 | -50.37313 | 0.16875 | 0.07369 | 2.25625 | 20.09 |  | -0.335
| 41.41667 | -129.056 | 0.4375 | 0.1825 | 2.4125 | 21.27 |  | -0.339
| 41.5 | -292.815 | 0.74375 | 0.30481 | 2.4375 | 20.84 |  | -0.254
| 41.58333 | -457.2511 | 1.05625 | 0.47137 | 2.24375 | 18.87 |  | -0.231
| 41.66667 | 1049.44 | 1.40625 | 0.59156 | 2.38125 | 19.13 |  | 0.134
| 41.75 | 230.8769 | 1.2375 | 0.55312 | 2.24375 | 18.48 |  | 0.536
| 41.83333 | 28.0967 | 1.7375 | 0.74469 | 2.33125 | 20.36 |  | 6.184
| 41.91667 | 11.13316 | 1.89375 | 0.82012 | 2.3125 | 20.79 |  | 17.01
| 42 | 8.268174 | 1.95625 | 0.85037 | 2.3 | 21 |  | 23.66
| 42.08333 | 6.5 | 1.86875 | 0.78838 | 2.36875 | 20.9 |  | 28.75
| 42.16667 | 5.168055 | 1.7375 | 0.74894 | 2.325 | 21.32 |  | 33.62
| 42.25 | 4.379297 | 1.65625 | 0.56363 | 2.9375 | 22.14 |  | 37.82
| 42.33333 | 4.00641 | 1.65625 | 0.53406 | 3.1 | 22.19 |  | 41.34
| 42.41667 | 4.341635 | 1.94375 | 0.57763 | 3.3625 | 23.11 |  | 44.77
| 42.5 | 4.229128 | 2.03125 | 0.61513 | 3.30625 | 24.22 |  | 48.03
| 42.58333 | 4.16421 | 2.11875 | 0.57825 | 3.6625 | 24.26 |  | 50.88
| 42.66667 | 4.022563 | 2.175 | 0.5585 | 3.8875 | 26.08 |  | 54.07
| 42.75 | 3.764129 | 2.13125 | 0.47225 | 4.50625 | 27.6 |  | 56.62
| 42.83333 | 4.232648 | 2.5125 | 0.56644 | 4.4375 | 26.74 |  | 59.36
| 42.91667 | 4.332878 | 2.69375 | 0.61269 | 4.39375 | 24.001 |  | 62.17
| 43 | 4.394986 | 2.83125 | 0.59375 | 4.76875 | 28.18 |  | 64.42
| 43.08333 | 4.783928 | 3.19375 | 0.66363 | 4.81875 | 31.36 |  | 66.76
| 43.16667 | 4.860909 | 3.3375 | 0.58313 | 5.71875 | 31.169 |  | 68.66
| 43.25 | 5.077404 | 3.575 | 0.54512 | 6.55625 | 25.68 |  | 70.41
| 43.33333 | 5.061254 | 3.65625 | 0.55588 | 6.58125 | 30.2 |  | 72.24
| 43.41667 | 5.092095 | 3.7875 | 0.55437 | 6.83125 | 26.93 |  | 74.38
| 43.5 | 5.032787 | 3.8375 | 0.57025 | 6.725 | 29.49 |  | 76.25
| 43.58333 | 5.045886 | 3.93125 | 0.50362 | 7.8 | 27.31 |  | 77.91
| 43.66667 | 5.284463 | 4.19375 | 0.58206 | 7.20625 | 28.5 |  | 79.36
| 43.75 | 5.243185 | 4.23125 | 0.58225 | 7.2625 | 28.67 |  | 80.7
| 43.83333 | 5.320122 | 4.3625 | 0.57769 | 7.55 | 28.61 |  | 82
| 43.91667 | 5.177071 | 4.3125 | 0.54831 | 7.8625 | 27.98 |  | 83.3
| 44 | 5.308824 | 4.5125 | 0.58256 | 7.74375 | 29.17 |  | 85
| 44.08333 | 5.321926 | 4.5875 | 0.63844 | 7.1875 | 28.41 |  | 86.2
| 44.16667 | 5.464286 | 4.78125 | 0.58894 | 8.125 | 28.21 |  | 87.5
| 44.25 | 5.273216 | 4.65625 | 0.55088 | 8.45625 | 28.57 |  | 88.3
| 44.33333 | 5.099607 | 4.54375 | 0.54369 | 8.35 | 28.67 |  | 89.1
| 44.41667 | 5.29273 | 4.76875 | 0.57956 | 8.225 | 29.43 |  | 90.1
| 44.5 | 5.172887 | 4.7125 | 0.55588 | 8.475 | 29.07 |  | 91.1
| 44.58333 | 5.413493 | 4.975 | 0.6065 | 8.2 | 27.63 |  | 91.9
| 44.66667 | 5.420712 | 5.025 | 0.62619 | 8.01875 | 28.88 |  | 92.7
| 44.75 | 5.471267 | 5.09375 | 0.61438 | 8.29375 | 29.82 |  | 93.1
| 44.83333 | 5.265957 | 4.95 | 0.54937 | 9.0125 | 28.78 |  | 94
| 44.91667 | 5.150158 | 4.8875 | 0.53619 | 9.11875 | 28.71 |  | 94.9
| 45 | 5.22584 | 4.975 | 0.55025 | 9.0375 | 30 |  | 95.2
| 45.08333 | 5.371196 | 5.11875 | 0.56863 | 9.00625 | 29.94 |  | 95.3
| 45.16667 | 5.359948 | 5.11875 | 0.59194 | 8.65 | 27.78 |  | 95.5
| 45.25 | 5.530858 | 5.2875 | 0.61494 | 8.60625 | 30.54 |  | 95.6
| 45.33333 | 5.188802 | 4.98125 | 0.53525 | 9.3 | 29.26 |  | 96
| 45.41667 | 5.404527 | 5.19375 | 0.56469 | 9.2 | 32.379 |  | 96.1
| 45.5 | 5.580125 | 5.3625 | 0.59775 | 8.96875 | 29.97 |  | 96.1
| 45.58333 | 5.537565 | 5.34375 | 0.6425 | 8.31875 | 31.65 |  | 96.5
| 45.66667 | 5.553406 | 5.38125 | 0.62375 | 8.625 | 32.17 |  | 96.9
| 45.75 | 5.292909 | 5.15 | 0.57631 | 8.9375 | 31.48 |  | 97.3
| 45.83333 | 5.411975 | 5.2875 | 0.61344 | 8.6125 | 30.79 |  | 97.7
| 45.91667 | 5.484694 | 5.375 | 0.62494 | 8.60625 | 32.33 |  | 98
| 46 | 5.001274 | 4.90625 | 0.54694 | 8.96875 | 32.06 |  | 98.1
| 46.08333 | 5.364424 | 5.2625 | 0.6095 | 8.6375 | 32.12 |  | 98.1
| 46.16667 | 5.442523 | 5.35 | 0.60406 | 8.85625 | 32.94 |  | 98.3
| 46.25 | 5.343463 | 5.23125 | 0.57888 | 9.0375 | 33.98 |  | 97.9
| 46.33333 | 5.057398 | 4.95625 | 0.56412 | 8.7875 | 33.66 |  | 98
| 46.41667 | 5.215781 | 5.10625 | 0.58975 | 8.6625 | 32.72 |  | 97.9
| 46.5 | 5.389031 | 5.28125 | 0.62269 | 8.475 | 32.08 |  | 98
| 46.58333 | 5.108974 | 4.98125 | 0.61606 | 8.0875 | 35.12 |  | 97.5
| 46.66667 | 5.021862 | 4.88125 | 0.56488 | 8.6375 | 34.81 |  | 97.2
| 46.75 | 5.183861 | 5.075 | 0.59356 | 8.54375 | 36.73 |  | 97.9
| 46.83333 | 5.090206 | 4.9375 | 0.58725 | 8.40625 | 37.72 |  | 97
| 46.91667 | 5.12655 | 4.9625 | 0.574 | 8.65 | 37.45 |  | 96.8
| 47 | 5.194387 | 5.04375 | 0.60713 | 8.30625 | 38.7 |  | 97.1
| 47.08333 | 5.327657 | 5.1625 | 0.58006 | 8.9 | 39.03 |  | 96.9
| 47.16667 | 5.26999 | 5.075 | 0.59619 | 8.5125 | 39.58 |  | 96.3
| 47.25 | 5.384115 | 5.16875 | 0.59944 | 8.625 | 38.9 |  | 96
| 47.33333 | 5.213799 | 4.96875 | 0.62906 | 7.89375 | 37.56 |  | 95.3
| 47.41667 | 5.179704 | 4.9 | 0.60781 | 8.0625 | 39.02 |  | 94.6
| 47.5 | 5.315789 | 5.05 | 0.60831 | 8.30625 | 39.23 |  | 95
| 47.58333 | 5.212738 | 4.93125 | 0.58713 | 8.4 | 38.87 |  | 94.6
| 47.66667 | 5.019947 | 4.71875 | 0.59319 | 7.95 | 38.61 |  | 94
| 47.75 | 5.407378 | 5.09375 | 0.59031 | 8.625 | 41.01 |  | 94.2
| 47.83333 | 5.077706 | 4.7375 | 0.57281 | 8.26875 | 40.55 |  | 93.3
| 47.91667 | 5.282738 | 4.88125 | 0.63056 | 7.74375 | 42.06 |  | 92.4
| 48 | 5.424784 | 5.0125 | 0.63394 | 7.90625 | 41.45 |  | 92.4
| 48.08333 | 4.667031 | 4.275 | 0.61425 | 6.95625 | 41.529 |  | 91.6
| 48.16667 | 4.821429 | 4.3875 | 0.62938 | 6.96875 | 38.12 |  | 91
| 48.25 | 5.189978 | 4.7125 | 0.60394 | 7.8 | 41.59 |  | 90.8
| 48.33333 | 4.732739 | 4.25 | 0.61719 | 6.8875 | 37.31 |  | 89.8
| 48.41667 | 3.485442 | 3.1125 | 0.59419 | 5.2375 | 41.059 |  | 89.3
| 48.5 | 4.2789 | 3.8125 | 0.60256 | 6.325 | 43.95 |  | 89.1
| 48.58333 | 5.039863 | 4.425 | 0.6175 | 7.1625 | 41.23 |  | 87.8
| 48.66667 | 2.869451 | 2.45625 | 0.56806 | 4.325 | 42.93 |  | 85.6
| 48.75 | 4.840334 | 4.20625 | 0.57744 | 7.2875 | 39.34 |  | 86.9
| 48.83333 | 4.875731 | 4.16875 | 0.6155 | 6.775 | 39.92 |  | 85.5
| 48.91667 | 4.933036 | 4.14375 | 0.64981 | 6.375 | 39.84 |  | 84
| 49 | 5.165289 | 4.375 | 0.62175 | 7.0375 | 40.45 |  | 84.7
| 49.08333 | 1.908683 | 1.59375 | 0.70831 | 2.25625 | 40.5 |  | 83.5
| 49.16667 | 2.315098 | 1.89375 | 0.81019 | 2.33125 | 41.51 |  | 81.8
| 49.25 | 2.166971 | 1.78125 | 0.80656 | 2.20625 | 40.38 |  | 82.2
| 49.33333 | 2.403846 | 1.9375 | 0.81081 | 2.39375 | 41.45 |  | 80.6
| 49.41667 | 1.95115 | 1.54375 | 0.72994 | 2.11875 | 40.07 |  | 79.12
| 49.5 | 2.500629 | 1.9875 | 0.82406 | 2.4125 | 39.75 |  | 79.48
| 49.58333 | 2.0218 | 1.58125 | 0.72344 | 2.1875 | 39.99 |  | 78.21
| 49.66667 | 4.551249 | 3.48125 | 0.56237 | 6.1875 | 40.6 |  | 76.49
| 49.75 | 4.66225 | 3.60625 | 0.62244 | 5.7875 | 40.48 |  | 77.35
| 49.83333 | 4.60396 | 3.4875 | 0.58156 | 5.99375 | 39.84 |  | 75.75
| 49.91667 | 4.753141 | 3.51875 | 0.63269 | 5.5625 | 39.44 |  | 74.03
| 50 | 4.741089 | 3.525 | 0.607 | 5.8125 | 39.87 |  | 74.35
| 50.08333 | 4.456981 | 3.26875 | 0.55437 | 5.89375 | 38.92 |  | 73.34
| 50.16667 | 4.828363 | 3.48125 | 0.59919 | 5.8125 | 39.33 |  | 72.1
| 50.25 | 4.796997 | 3.45 | 0.60688 | 5.6875 | 39.82 |  | 71.92
| 50.33333 | 4.870702 | 3.45625 | 0.66487 | 5.19375 | 41.43 |  | 70.96
| 50.41667 | 5.447985 | 3.8125 | 0.65731 | 5.8 | 41.13 |  | 69.98
| 50.5 | 5.394265 | 3.7625 | 0.6395 | 5.88125 | 41.03 |  | 69.75
| 50.58333 | 5.54428 | 3.75625 | 0.69244 | 5.425 | 41.17 |  | 67.75
| 50.66667 | 4.598789 | 3.0375 | 0.601 | 5.05625 | 39.61 |  | 66.05
| 50.75 | 4.683753 | 3.125 | 0.59944 | 5.21875 | 40.37 |  | 66.72
| 50.83333 | 4.952027 | 3.2 | 0.6125 | 5.23125 | 41.4 |  | 64.62
| 50.91667 | 5.255045 | 3.28125 | 0.61044 | 5.375 | 40.78 |  | 62.44
| 51 | 5.17304 | 3.20625 | 0.6205 | 5.16875 | 39.25 |  | 61.98
| 51.08333 | 5.227235 | 3.16875 | 0.59969 | 5.2875 | 39.9 |  | 60.62
| 51.16667 | 5.533412 | 3.2625 | 0.637 | 5.125 | 38.67 |  | 58.96
| 51.25 | 5.702052 | 3.3625 | 0.6565 | 5.125 | 39.61 |  | 58.97
| 51.33333 | 5.746748 | 3.26875 | 0.65569 | 4.9875 | 40.52 |  | 56.88
| 51.41667 | 6.124115 | 3.375 | 0.66144 | 5.1 | 38.37 |  | 55.11
| 51.5 | 5.825792 | 3.21875 | 0.62206 | 5.16875 | 38.4 |  | 55.25
| 51.58333 | 5.678664 | 3.06875 | 0.61219 | 5.0125 | 38.24 |  | 54.04
| 51.66667 | 6.264346 | 3.275 | 0.66706 | 4.90625 | 38.5 |  | 52.28
| 51.75 | 6.001735 | 3.1125 | 0.59425 | 5.2375 | 38.16 |  | 51.86
| 51.83333 | 6.707623 | 3.34375 | 0.67088 | 4.9875 | 38.25 |  | 49.85
| 51.91667 | 6.97644 | 3.33125 | 0.65131 | 5.1125 | 38.25 |  | 47.75
| 52 | 6.877615 | 3.2875 | 0.67981 | 4.8375 | 38.22 |  | 47.8
| 52.08333 | 7.274989 | 3.3625 | 0.6915 | 4.8625 | 38.65 |  | 46.22
| 52.16667 | 7.072553 | 3.14375 | 0.60894 | 5.1625 | 37.97 |  | 44.45
| 52.25 | 7.218071 | 3.1875 | 0.68131 | 4.68125 | 37.48 |  | 44.16
| 52.33333 | 6.884579 | 2.875 | 0.59188 | 4.8625 | 38.1 |  | 41.76
| 52.41667 | 7.532573 | 3.00625 | 0.60362 | 4.975 | 37.3 |  | 39.91
| 52.5 | 7.440084 | 2.825 | 0.61025 | 4.63125 | 38 |  | 37.97
| 52.58333 | 8.662341 | 3.1375 | 0.725 | 4.325 | 37.49 |  | 36.22
| 52.66667 | 8.769653 | 2.95625 | 0.67769 | 4.35625 | 37.28 |  | 33.71
| 52.75 | 9.693796 | 3.03125 | 0.72988 | 4.15 | 37.2 |  | 31.27
| 52.83333 | 9.784076 | 2.9 | 0.6745 | 4.3 | 37.02 |  | 29.64
| 52.91667 | 10.36048 | 2.88125 | 0.712 | 4.05 | 37 |  | 27.81
| 53 | 10.80092 | 2.69375 | 0.62406 | 4.3125 | 37.12 |  | 24.94
| 53.08333 | 12.34094 | 2.8125 | 0.65487 | 4.2875 | 35.93 |  | 22.79
| 53.16667 | 12.50593 | 2.6375 | 0.67444 | 3.9125 | 35.4 |  | 21.09
| 53.25 | 13.72664 | 2.64375 | 0.66181 | 3.99375 | 34.98 |  | 19.26
| 53.33333 | 16.29164 | 2.7875 | 0.67494 | 4.13125 | 35.24 |  | 17.11
| 53.41667 | 20.06995 | 3.0125 | 0.73775 | 4.08125 | 34.61 |  | 15.01
| 53.5 | 21.4259 | 2.8625 | 0.62969 | 4.54375 | 34.35 |  | 13.36
| 53.58333 | 25.38726 | 2.95 | 0.62675 | 4.7 | 34.5 |  | 11.62
| 53.66667 | 29.92424 | 2.9625 | 0.71731 | 4.13125 | 33.95 |  | 9.9
| 53.75 | 24.95504 | 2.08125 | 0.76969 | 2.7 | 33.82 |  | 8.34
| 53.83333 | 58.22757 | 2.01875 | 0.8165 | 2.46875 | 33.49 |  | 3.467
| 53.91667 | 62.92352 | 1.95 | 0.80856 | 2.4125 | 33.44 |  | 3.099
| 54 | 68.19846 | 1.8625 | 0.78612 | 2.36875 | 33.29 |  | 2.731
| 54.08333 | 77.09704 | 1.875 | 0.7945 | 2.35625 | 33.18 |  | 2.432
| 54.16667 | 88.93035 | 1.7875 | 0.78494 | 2.275 | 33.05 |  | 2.01
| 54.25 | 113.0769 | 1.8375 | 0.77187 | 2.38125 | 32.64 |  | 1.625
| 54.33333 | 146.9703 | 1.83125 | 0.75444 | 2.425 | 32.66 |  | 1.246
| 54.41667 | 210.8254 | 1.7625 | 0.72894 | 2.4125 | 32.34 |  | 0.836
| 54.5 | 386.0723 | 1.65625 | 0.69212 | 2.39375 | 32.08 |  | 0.429
| 54.58333 | 5717.593 | 1.54375 | 0.62675 | 2.4625 | 31.99 |  | 0.027
| 54.66667 | -552.662 | 1.19375 | 0.50294 | 2.36875 | 31.93 |  | -0.216
| 54.75 | -193.5976 | 0.79375 | 0.33363 | 2.38125 | 31.66 |  | -0.41
| 54.83333 | -76.30162 | 0.425 | 0.18069 | 2.36875 | 31.51 |  | -0.557
| 54.91667 | -31.88776 | 0.1875 | 0.07512 | 2.50625 | 31.38 |  | -0.588
| 55 | -9.259259 | 0.0625 | 0.02562 | 2.45 | 31.4 |  | -0.675
| 55.08333 | -3.024194 | 0.01875 | 0.0075 | 2.50625 | 31.05 |  | -0.62
| 55.16667 | 3.776435 | -0.025 | -0.00962 | 2.50625 | 30.98 |  | -0.662
| 55.25 | 0 | 0 | 0.00119 | 2.4375 | 30.73 |  | -0.665
| 55.33333 | 0 | 0 | 6.3e-05 | 2.4 | 30.7 |  | -0.601
| 55.41667 | 2.906977 | -0.01875 | -0.00856 | 2.46875 | 30.66 |  | -0.645
| 55.5 | 0 | 0 | 0.0005 | 2.34375 | 30.29 |  | -0.63
| 55.58333 | 3.85208 | -0.025 | -0.00956 | 2.46875 | 30.02 |  | -0.649
| 55.66667 | 0 | 0 | 0.000438 | 2.48125 | 30.25 |  | -0.636
| 55.75 | 0 | 0 | 0.000438 | 2.51875 | 29.88 |  | -0.652
| 55.83333 | 3.82263 | -0.025 | -0.00956 | 2.4375 | 29.59 |  | -0.654
| 55.91667 | 0 | 0 | 0.000375 | 2.50625 | 29.39 |  | -0.683
| 56 | 0 | 0 | -0.00125 | 2.34375 | 29.41 |  | -0.601
| 56.08333 | 2.948113 | -0.01875 | -0.00631 | 2.55 | 29.07 |  | -0.636
| 56.16667 | 0 | 0 | 0.000375 | 2.49375 | 28.9 |  | -0.655
| 56.25 | 3.736921 | -0.025 | -0.00969 | 2.325 | 28.95 |  | -0.669
| 56.33333 | 0 | 0 | 0.000313 | 2.39375 | 28.72 |  | -0.63
| 56.41667 | 0 | 0 | 0.000313 | 2.45 | 28.34 |  | -0.617
| 56.5 | 4.378284 | -0.025 | -0.00962 | 2.36875 | 28.47 |  | -0.571
| 56.58333 | 0 | 0 | 0.00025 | 2.33125 | 28.42 |  | -0.581
| 56.66667 | 1.052189 | -0.00625 | -0.00263 | 2.125 | 28.19 |  | -0.594
| 56.75 | 0 | 0 | -0.000875 | 2.25625 | 28.12 |  | -0.543
| 56.83333 | 0 | 0 | 6.3e-05 | 2.38125 | 28.09 |  | -0.592
| 56.91667 | 3.272251 | -0.01875 | -0.0095 | 2.21875 | 27.85 |  | -0.573
| 57 | 0 | 0 | 0.000125 | 2.46875 | 27.8 |  | -0.585
| 57.08333 | 0 | 0 | 0.000125 | 2.50625 | 28.14 |  | -0.551
| 57.16667 | 2.902477 | -0.01875 | -0.00944 | 2.275 | 27.85 |  | -0.646
| 57.25 | 0 | 0 | 0.000125 | 2.48125 | 27.98 |  | -0.635
| 57.33333 | 2.272727 | -0.0125 | -0.00513 | 2.35625 | 27.39 |  | -0.55
| 57.41667 | 0 | 0 | -6.3e-05 | 2.45 | 27.67 |  | -0.482
| 57.5 | 0 | 0 | -6.3e-05 | 2.38125 | 27.44 |  | -0.585
| 57.58333 | 4.145937 | -0.025 | -0.0095 | 2.53125 | 27.76 |  | -0.603
| 57.66667 | 0 | 0 | -6.3e-05 | 2.3 | 27.7 |  | -0.607
| 57.75 | 0 | 0 | 0.000125 | 2.4625 | 27.39 |  | -0.594
| 57.83333 | 3.033981 | -0.01875 | -0.00906 | 2.39375 | 27.55 |  | -0.618
| 57.91667 | 0 | 0 | 6.3e-05 | 2.4625 | 27.43 |  | -0.6
| 58 | 3.360215 | -0.01875 | -0.00794 | 2.45 | 27.11 |  | -0.558
| 58.08333 | 0 | 0 | 0 | 2.35625 | 27.49 |  | -0.533
| 58.16667 | 0 | 0 | 6.3e-05 | 2.4 | 27.41 |  | -0.508
| 58.25 | 4.370629 | -0.01875 | -0.0095 | 2.275 | 27.08 |  | -0.429
| 58.33333 | 0 | 0 | 0.000188 | 2.5875 | 27.07 |  | -0.598
| 58.41667 | 0 | 0 | 6.3e-05 | 2.50625 | 26.66 |  | -0.652
| 58.5 | 3.04878 | -0.01875 | -0.00819 | 2.45 | 26.92 |  | -0.615
| 58.58333 | 0 | 0 | -0.000125 | 2.425 | 27.11 |  | -0.594
| 58.66667 | 4.664179 | -0.025 | -0.00925 | 2.48125 | 26.9 |  | -0.536
| 58.75 | 0 | 0 | -0.000125 | 2.5375 | 26.97 |  | -0.503
| 58.83333 | 0 | 0 | -0.000188 | 2.36875 | 27.42 |  | -0.587
| 58.91667 | 5.896226 | -0.025 | -0.0095 | 2.36875 | 27.04 |  | -0.424
| 59 | 0 | 0 | -6.3e-05 | 2.38125 | 26.51 |  | -0.553
| 59.08333 | 0 | 0 | -0.000375 | 2.175 | 26.69 |  | -0.516
| 59.16667 | 2.306273 | -0.0125 | -0.00425 | 2.6 | 27.02 |  | -0.542
| 59.25 | 0 | 0 | -0.000188 | 2.33125 | 26.4 |  | -0.543
| 59.33333 | 6.218905 | -0.025 | -0.00956 | 2.6 | 26.05 |  | -0.402
| 59.41667 | 0 | 0 | -0.000313 | 2.4375 | 26.89 |  | -0.478
| 59.5 | 0 | 0 | -0.000313 | 2.38125 | 25.98 |  | -0.318
| 59.58333 | 5.482456 | -0.025 | -0.0095 | 2.425 | 25.87 |  | -0.456
| 59.66667 | 0 | 0 | -0.00025 | 2.48125 | 26.1 |  | -0.355
| 59.75 | 1.582278 | -0.00625 | -0.00156 | 2.4125 | 27.03 |  | -0.395
| 59.83333 | 1.414027 | -0.00625 | -0.0015 | 2.45 | 25.93 |  | -0.442
| 59.91667 | 0 | 0 | -0.000313 | 2.23125 | 25.8 |  | -0.428
| 60 | 6.72043 | -0.025 | -0.0095 | 2.33125 | 26.45 |  | -0.372
| 60.08333 | 0 | 0 | -0.000375 | 2.4125 | 25.59 |  | -0.437
| 60.16667 | 0 | 0 | -0.000313 | 2.325 | 25.56 |  | -0.378
| 60.25 | 5.617978 | -0.025 | -0.00937 | 2.5375 | 25.58 |  | -0.445
| 60.33333 | 0 | 0 | -0.000313 | 2.4125 | 25.36 |  | -0.421
| 60.41667 | 1.657825 | -0.00625 | -0.00394 | 2.2625 | 25.41 |  | -0.377
| 60.5 | 0 | 0 | -0.00075 | 2.39375 | 26.62 |  | -0.401
| 60.58333 | 0 | 0 | -0.000438 | 2.48125 | 26.41 |  | -0.406
| 60.66667 | 7.204611 | -0.025 | -0.00956 | 2.5375 | 25.69 |  | -0.347
| 60.75 | 0 | 0 | -0.000438 | 2.36875 | 25.42 |  | -0.421
| 60.83333 | 0 | 0 | -0.000375 | 2.3125 | 25.26 |  | -0.272
| 60.91667 | 5.854801 | -0.025 | -0.00944 | 2.325 | 24.99 |  | -0.427
| 61 | 0 | 0 | -0.000438 | 2.36875 | 24.69 |  | -0.438
| 61.08333 | 4.550971 | -0.01875 | -0.00656 | 2.49375 | 24.56 |  | -0.412
| 61.16667 | 0 | 0 | -0.000625 | 2.51875 | 24.56 |  | -0.431
| 61.25 | 0 | 0 | -0.000438 | 2.4125 | 24.52 |  | -0.388
| 61.33333 | 5.353319 | -0.025 | -0.00956 | 2.50625 | 24.68 |  | -0.467
| 61.41667 | 0 | 0 | -0.0005 | 2.425 | 24.77 |  | -0.36
| 61.5 | 0 | 0 | -0.000438 | 2.36875 | 24.51 |  | -0.419
| 61.58333 | 6.56168 | -0.025 | -0.009 | 2.51875 | 24.65 |  | -0.381
| 61.66667 | 0 | 0 | -0.000625 | 2.50625 | 24.73 |  | -0.315
| 61.75 | 4.453682 | -0.01875 | -0.00838 | 2.45 | 24.43 |  | -0.421
| 61.83333 | 0 | 0 | -0.0005 | 2.45 | 24.71 |  | -0.328
| 61.91667 | 0 | 0 | -0.000438 | 2.3 | 24.59 |  | -0.363
| 62 | 7.082153 | -0.025 | -0.00962 | 2.5875 | 24.16 |  | -0.353
| 62.08333 | 0 | 0 | -0.0005 | 2.33125 | 24 |  | -0.461
| 62.16667 | 0 | 0 | -0.0005 | 2.45 | 23.87 |  | -0.442
| 62.25 | 5.067568 | -0.01875 | -0.00781 | 2.425 | 23.85 |  | -0.37
| 62.33333 | 0 | 0 | -0.000562 | 2.425 | 24.17 |  | -0.387
| 62.41667 | 7.861635 | -0.025 | -0.009 | 2.6 | 25.76 |  | -0.318
| 62.5 | 0 | 0 | -0.0005 | 2.425 | 24.41 |  | -0.316
| 62.58333 | 0 | 0 | -0.0005 | 2.4125 | 24.47 |  | -0.311
| 62.66667 | 8.591065 | -0.025 | -0.00962 | 2.35625 | 24.26 |  | -0.291
| 62.75 | 0 | 0 | -0.0005 | 2.45 | 23.78 |  | -0.403
| 62.83333 | 0 | 0 | -0.00075 | 2.5375 | 23.74 |  | -0.384
| 62.91667 | 3.238342 | -0.0125 | -0.00537 | 2.45 | 23.7 |  | -0.386
| 63 | 0 | 0 | -0.000562 | 2.5625 | 23.86 |  | -0.356
| 63.08333 | 7.598784 | -0.025 | -0.00937 | 2.4 | 24.05 |  | -0.329
| 63.16667 | 0 | 0 | -0.000562 | 2.35625 | 23.89 |  | -0.331
| 63.25 | 0 | 0 | -0.000625 | 2.55 | 24.04 |  | -0.322
| 63.33333 | 7.739938 | -0.025 | -0.0095 | 2.4625 | 23.99 |  | -0.323
| 63.41667 | 0 | 0 | -0.000625 | 2.36875 | 23.79 |  | -0.301
| 63.5 | 0 | 0 | -0.000875 | 2.6 | 24.11 |  | -0.293
| 63.58333 | 2.16263 | -0.00625 | -0.00269 | 2.425 | 23.74 |  | -0.289
| 63.66667 | 0 | 0 | -0.000625 | 2.51875 | 24.23 |  | -0.31
| 63.75 | 6.082725 | -0.025 | -0.0095 | 2.35625 | 23.95 |  | -0.411
| 63.83333 | 0 | 0 | -0.000625 | 2.39375 | 23.64 |  | -0.316
| 63.91667 | 0 | 0 | -0.000625 | 2.425 | 23.56 |  | -0.284
| 64 | 7.716049 | -0.025 | -0.0095 | 2.45 | 23.39 |  | -0.324
| 64.08333 | 0 | 0 | -0.00075 | 2.46875 | 22.87 |  | -0.452
| 64.16667 | 1.550868 | -0.00625 | -0.002 | 2.38125 | 22.95 |  | -0.403
| 64.25 | 2.155172 | -0.00625 | -0.00137 | 2.4375 | 23.92 |  | -0.29
| 64.33333 | 0 | 0 | -0.000625 | 2.49375 | 23.78 |  | -0.25
| 64.41667 | 5.971338 | -0.01875 | -0.0095 | 2.3 | 23.33 |  | -0.314
| 64.5 | 0 | 0 | -0.00075 | 2.425 | 23.26 |  | -0.264
| 64.58333 | 0 | 0 | -0.000687 | 2.4125 | 23.11 |  | -0.332
| 64.66667 | 7.082153 | -0.025 | -0.00937 | 2.4625 | 23.69 |  | -0.353
| 64.75 | 0 | 0 | -0.000625 | 2.49375 | 24.13 |  | -0.274
| 64.83333 | 4.612546 | -0.0125 | -0.0045 | 2.48125 | 23.43 |  | -0.271
| 64.91667 | 0 | 0 | -0.000812 | 2.51875 | 23.31 |  | -0.348
| 65 | 0 | 0 | -0.000687 | 2.45 | 23.76 |  | -0.314
| 65.08333 | 7.239382 | -0.01875 | -0.00944 | 2.275 | 23.62 |  | -0.259
| 65.16667 | 0 | 0 | -0.000625 | 2.5375 | 23.2 |  | -0.253
| 65.25 | 0 | 0 | -0.0005 | 2.4 | 22.95 |  | -0.363
| 65.33333 | 5.466472 | -0.01875 | -0.00894 | 2.35625 | 23.99 |  | -0.343
| 65.41667 | -2.264493 | 0.00625 | 0.00325 | 2.4625 | 22.82 |  | -0.276
| 65.5 | 0 | 0 | -0.00112 | 2.45 | 22.86 |  | -0.274
| 65.58333 | -44.11765 | 0.0375 | 0.01644 | 2.425 | 23.34 |  | -0.085
| 65.66667 | 227.2727 | 0.075 | 0.03113 | 2.48125 | 22.59 |  | 0.033
| 65.75 | -5.446623 | -0.025 | -0.00856 | 2.5625 | 22.81 |  | 0.459
| 65.83333 | 12.3839 | 0.2 | 0.08113 | 2.48125 | 23.36 |  | 1.615
| 65.91667 | 8.572319 | 0.34375 | 0.13462 | 2.5375 | 23.59 |  | 4.01
| 66 | 6.828178 | 0.48125 | 0.19244 | 2.51875 | 23.5 |  | 7.048
| 66.08333 | 5.383046 | 0.59375 | 0.25188 | 2.36875 | 23.33 |  | 11.03
| 66.16667 | 4.66538 | 0.725 | 0.31369 | 2.3125 | 24.92 |  | 15.54
| 66.25 | 4.26999 | 0.84375 | 0.36362 | 2.325 | 24.92 |  | 19.76
| 66.33333 | 4.563738 | 1.10625 | 0.42512 | 2.60625 | 25.58 |  | 24.24
| 66.41667 | 4.626366 | 1.3125 | 0.56388 | 2.325 | 26.66 |  | 28.37
| 66.5 | 4.206731 | 1.35625 | 0.64706 | 2.09375 | 24.65 |  | 32.24
| 66.58333 | 4.14823 | 1.5 | 0.67969 | 2.20625 | 26.76 |  | 36.16
| 66.66667 | 4.510472 | 1.7875 | 0.62481 | 2.8625 | 28.35 |  | 39.63
| 66.75 | 4.556837 | 1.95625 | 0.57319 | 3.40625 | 30.52 |  | 42.93
| 66.83333 | 4.747349 | 2.19375 | 0.55031 | 3.98125 | 28.75 |  | 46.21
| 66.91667 | 4.783293 | 2.35625 | 0.55125 | 4.28125 | 30.53 |  | 49.26
| 67 | 4.963553 | 2.5875 | 0.56594 | 4.575 | 29.72 |  | 52.13
| 67.08333 | 5.035006 | 2.76875 | 0.62731 | 4.41875 | 31.13 |  | 54.99
| 67.16667 | 5.026605 | 2.88125 | 0.59806 | 4.81875 | 31.29 |  | 57.32
| 67.25 | 5.158829 | 3.09375 | 0.57344 | 5.4 | 31.11 |  | 59.97
| 67.33333 | 4.493069 | 2.7875 | 0.51187 | 5.44375 | 33.71 |  | 62.04
| 67.41667 | 5.120552 | 3.28125 | 0.51087 | 6.41875 | 33.82 |  | 64.08
| 67.5 | 5.06526 | 3.3375 | 0.54025 | 6.175 | 34.42 |  | 65.89
| 67.58333 | 5.387611 | 3.63125 | 0.53019 | 6.85 | 29.27 |  | 67.4
| 67.66667 | 5.42662 | 3.79375 | 0.55131 | 6.875 | 29.01 |  | 69.91
| 67.75 | 5.25481 | 3.76875 | 0.54319 | 6.93125 | 28.54 |  | 71.72
| 67.83333 | 5.398813 | 3.95625 | 0.539 | 7.34375 | 35.3 |  | 73.28
| 67.91667 | 5.336287 | 3.975 | 0.54144 | 7.34375 | 34.17 |  | 74.49
| 68 | 5.123889 | 3.91875 | 0.4715 | 8.30625 | 36.79 |  | 76.48
| 68.08333 | 5.345183 | 4.15 | 0.52044 | 7.975 | 38.18 |  | 77.64
| 68.16667 | 5.706247 | 4.5125 | 0.57813 | 7.8 | 36.97 |  | 79.08
| 68.25 | 5.778156 | 4.66875 | 0.53406 | 8.7375 | 35.9 |  | 80.8
| 68.33333 | 5.967298 | 4.88125 | 0.55512 | 8.8 | 38.64 |  | 81.8
| 68.41667 | 6.25 | 5.1875 | 0.63131 | 8.2125 | 36.1 |  | 83
| 68.5 | 5.826397 | 4.9 | 0.541 | 9.0625 | 36.9 |  | 84.1
| 68.58333 | 5.55311 | 4.73125 | 0.54406 | 8.69375 | 36.59 |  | 85.2
| 68.66667 | 5.368497 | 4.64375 | 0.57406 | 8.0875 | 38.74 |  | 86.5
| 68.75 | 5.772569 | 4.9875 | 0.59406 | 8.4 | 35.23 |  | 86.4
| 68.83333 | 5.992268 | 5.23125 | 0.57025 | 9.175 | 39.56 |  | 87.3
| 68.91667 | 5.903171 | 5.2125 | 0.58388 | 8.925 | 39 |  | 88.3
| 69 | 6.150681 | 5.41875 | 0.60388 | 8.96875 | 39.02 |  | 88.1
| 69.08333 | 6.032548 | 5.375 | 0.60006 | 8.95625 | 34.031 |  | 89.1
| 69.16667 | 6.110335 | 5.46875 | 0.6325 | 8.65 | 35.73 |  | 89.5
| 69.25 | 5.686874 | 5.1125 | 0.59469 | 8.59375 | 34.63 |  | 89.9
| 69.33333 | 5.45316 | 4.91875 | 0.55925 | 8.8 | 39.02 |  | 90.2
| 69.41667 | 5.629139 | 5.1 | 0.57844 | 8.81875 | 34.27 |  | 90.6
| 69.5 | 5.840164 | 5.34375 | 0.61894 | 8.6375 | 37.62 |  | 91.5
| 69.58333 | 5.57139 | 5.13125 | 0.61075 | 8.4 | 34.84 |  | 92.1
| 69.66667 | 5.233189 | 4.825 | 0.55181 | 8.7375 | 35.97 |  | 92.2
| 69.75 | 6.080715 | 5.6125 | 0.62025 | 9.05 | 38.12 |  | 92.3
| 69.83333 | 6.027027 | 5.575 | 0.65863 | 8.46875 | 36.261 |  | 92.5
| 69.91667 | 5.545113 | 5.1625 | 0.64563 | 8 | 37.34 |  | 93.1
| 70 | 5.714094 | 5.33125 | 0.62713 | 8.5 | 38.52 |  | 93.3
| 70.08333 | 5.263859 | 4.9375 | 0.59513 | 8.29375 | 36.46 |  | 93.8
| 70.16667 | 5.109392 | 4.7875 | 0.57725 | 8.29375 | 38.99 |  | 93.7
| 70.25 | 5.272606 | 4.95625 | 0.55912 | 8.86875 | 39.97 |  | 94
| 70.33333 | 5.49867 | 5.16875 | 0.59894 | 8.625 | 36.291 |  | 94
| 70.41667 | 5.553344 | 5.23125 | 0.61975 | 8.44375 | 35.941 |  | 94.2
| 70.5 | 5.31746 | 5.025 | 0.5675 | 8.85625 | 36.84 |  | 94.5
| 70.58333 | 5.57611 | 5.275 | 0.63838 | 8.2625 | 36.12 |  | 94.6
| 70.66667 | 5.376059 | 5.075 | 0.631 | 8.04375 | 38.79 |  | 94.4
| 70.75 | 5.310847 | 5.01875 | 0.62319 | 8.05625 | 38.93 |  | 94.5
| 70.83333 | 5.268704 | 5 | 0.60944 | 8.2 | 37.96 |  | 94.9
| 70.91667 | 5.299202 | 4.98125 | 0.61569 | 8.0875 | 38.77 |  | 94
| 71 | 5.388388 | 5.08125 | 0.61075 | 8.31875 | 40.28 |  | 94.3
| 71.08333 | 5.201656 | 4.86875 | 0.6545 | 7.4375 | 38.79 |  | 93.6
| 71.16667 | 5.215011 | 4.88125 | 0.60725 | 8.04375 | 38.96 |  | 93.6
| 71.25 | 5.109392 | 4.7875 | 0.58994 | 8.1125 | 42.9 |  | 93.7
| 71.33333 | 5.304054 | 4.90625 | 0.63313 | 7.74375 | 40.51 |  | 92.5
| 71.41667 | 5.218579 | 4.775 | 0.632 | 7.55 | 40.26 |  | 91.5
| 71.5 | 5.284276 | 4.85625 | 0.59419 | 8.16875 | 42.53 |  | 91.9
| 71.58333 | 5.127327 | 4.68125 | 0.66944 | 6.9875 | 43.57 |  | 91.3
| 71.66667 | 5.119312 | 4.6125 | 0.62587 | 7.36875 | 41.571 |  | 90.1
| 71.75 | 5.240813 | 4.70625 | 0.61831 | 7.60625 | 40.44 |  | 89.8
| 71.83333 | 5.124441 | 4.58125 | 0.60281 | 7.59375 | 40.47 |  | 89.4
| 71.91667 | 5.062849 | 4.53125 | 0.59556 | 7.60625 | 41.1 |  | 89.5
| 72 | 5.193169 | 4.6375 | 0.62113 | 7.46875 | 40.46 |  | 89.3
| 72.08333 | 5.115582 | 4.48125 | 0.65419 | 6.85 | 40.95 |  | 87.6
| 72.16667 | 5.062929 | 4.425 | 0.59975 | 7.38125 | 41.78 |  | 87.4
| 72.25 | 4.922503 | 4.2875 | 0.59944 | 7.15 | 42 |  | 87.1
| 72.33333 | 4.903514 | 4.25625 | 0.62019 | 6.8625 | 41.86 |  | 86.8
| 72.41667 | 5.109012 | 4.39375 | 0.61975 | 7.09375 | 39.97 |  | 86
| 72.5 | 4.642026 | 3.9875 | 0.54475 | 7.325 | 41.22 |  | 85.9
| 72.58333 | 4.852854 | 4.08125 | 0.556 | 7.34375 | 41.32 |  | 84.1
| 72.66667 | 5.076715 | 4.21875 | 0.61338 | 6.875 | 40.32 |  | 83.1
| 72.75 | 5.064782 | 4.3 | 0.616 | 6.98125 | 41.62 |  | 84.9
| 72.83333 | 5.025695 | 4.15625 | 0.60081 | 6.91875 | 41.6 |  | 82.7
| 72.91667 | 5.007716 | 4.05625 | 0.63181 | 6.41875 | 40.8 |  | 81
| 73 | 5.050428 | 4.13125 | 0.62006 | 6.65625 | 44.26 |  | 81.8
| 73.08333 | 4.96118 | 3.99375 | 0.64438 | 6.2 | 43.789 |  | 80.5
| 73.16667 | 5.059143 | 3.95625 | 0.61606 | 6.41875 | 41.74 |  | 78.2
| 73.25 | 4.962619 | 3.85 | 0.58931 | 6.53125 | 40.58 |  | 77.58
| 73.33333 | 5.178227 | 4.03125 | 0.65025 | 6.2 | 41.56 |  | 77.85
| 73.41667 | 5.085108 | 3.86875 | 0.623 | 6.2125 | 42.98 |  | 76.08
| 73.5 | 5.320029 | 4.01875 | 0.62038 | 6.475 | 41.28 |  | 75.54
| 73.58333 | 5.052493 | 3.85 | 0.61594 | 6.24375 | 41.44 |  | 76.2
| 73.66667 | 5.299915 | 3.7375 | 0.64363 | 5.8125 | 42.44 |  | 70.52
| 73.75 | 5.343243 | 3.98125 | 0.62262 | 6.39375 | 41.62 |  | 74.51
| 73.83333 | 5.186505 | 3.7125 | 0.59213 | 6.26875 | 40.52 |  | 71.58
| 73.91667 | 5.543926 | 3.90625 | 0.64494 | 6.05 | 40.8 |  | 70.46
| 74 | 5.424361 | 3.81875 | 0.63913 | 5.975 | 40.06 |  | 70.4
| 74.08333 | 5.626894 | 3.9 | 0.66412 | 5.86875 | 40.16 |  | 69.31
| 74.16667 | 5.583358 | 3.7375 | 0.62319 | 5.99375 | 40.29 |  | 66.94
| 74.25 | 5.467834 | 3.73125 | 0.63487 | 5.88125 | 41.35 |  | 68.24
| 74.33333 | 5.214519 | 3.5125 | 0.58375 | 6.01875 | 40.5 |  | 67.36
| 74.41667 | 5.328495 | 3.4875 | 0.60738 | 5.74375 | 41.63 |  | 65.45
| 74.5 | 5.664274 | 3.66875 | 0.62169 | 5.90625 | 40.07 |  | 64.77
| 74.58333 | 6.035321 | 3.725 | 0.64344 | 5.7875 | 38.46 |  | 61.72
| 74.66667 | 6.197669 | 3.775 | 0.68444 | 5.5125 | 38.67 |  | 60.91
| 74.75 | 5.81274 | 3.48125 | 0.63244 | 5.5 | 37.46 |  | 59.89
| 74.83333 | 6.032453 | 3.5875 | 0.63131 | 5.6875 | 38.17 |  | 59.47
| 74.91667 | 6.182632 | 3.55625 | 0.6605 | 5.3875 | 37.77 |  | 57.52
| 75 | 6.131431 | 3.5875 | 0.6375 | 5.63125 | 37.75 |  | 58.51
| 75.08333 | 6.168407 | 3.54375 | 0.72337 | 4.89375 | 36.63 |  | 57.45
| 75.16667 | 6.346154 | 3.50625 | 0.65925 | 5.31875 | 37.63 |  | 55.25
| 75.25 | 6.554481 | 3.525 | 0.67075 | 5.25 | 36.64 |  | 53.78
| 75.33333 | 6.423019 | 3.3875 | 0.66269 | 5.1125 | 37.24 |  | 52.74
| 75.41667 | 6.373594 | 3.2875 | 0.61587 | 5.34375 | 36.48 |  | 51.58
| 75.5 | 6.378815 | 3.21875 | 0.66094 | 4.875 | 36.44 |  | 50.46
| 75.58333 | 6.911974 | 3.4 | 0.67363 | 5.04375 | 36.36 |  | 49.19
| 75.66667 | 6.532823 | 3.075 | 0.75119 | 4.09375 | 36.02 |  | 47.07
| 75.75 | 7.012716 | 3.28125 | 0.72256 | 4.54375 | 36.5 |  | 46.79
| 75.83333 | 7.07178 | 3.1625 | 0.62656 | 5.04375 | 35.61 |  | 44.72
| 75.91667 | 7.277103 | 3.175 | 0.63206 | 5.025 | 35.32 |  | 43.63
| 76 | 6.926952 | 3.025 | 0.64931 | 4.65625 | 35.25 |  | 43.67
| 76.08333 | 7.290419 | 3.04375 | 0.62362 | 4.8875 | 35.63 |  | 41.75
| 76.16667 | 7.836103 | 3.1125 | 0.66231 | 4.7 | 35.24 |  | 39.72
| 76.25 | 7.780416 | 3.03125 | 0.703 | 4.3125 | 34.55 |  | 38.96
| 76.33333 | 7.414971 | 2.76875 | 0.58537 | 4.725 | 34.47 |  | 37.34
| 76.41667 | 8.436882 | 2.9875 | 0.70213 | 4.25625 | 34.63 |  | 35.41
| 76.5 | 8.850393 | 2.93125 | 0.65312 | 4.4875 | 34.29 |  | 33.12
| 76.58333 | 9.373018 | 2.95625 | 0.72631 | 4.075 | 33.74 |  | 31.54
| 76.66667 | 9.175084 | 2.725 | 0.72437 | 3.7625 | 33.77 |  | 29.7
| 76.75 | 10.64782 | 2.975 | 0.6885 | 4.325 | 33.33 |  | 27.94
| 76.83333 | 10.27757 | 2.69375 | 0.65756 | 4.09375 | 33.78 |  | 26.21
| 76.91667 | 10.68979 | 2.65 | 0.67719 | 3.9125 | 33.43 |  | 24.79
| 77 | 11.92957 | 2.71875 | 0.70063 | 3.88125 | 32.92 |  | 22.79
| 77.08333 | 12.32227 | 2.6 | 0.69131 | 3.7625 | 32.97 |  | 21.1
| 77.16667 | 12.87418 | 2.5375 | 0.70888 | 3.58125 | 33.03 |  | 19.71
| 77.25 | 12.16063 | 2.15 | 0.554 | 3.88125 | 32.78 |  | 17.68
| 77.33333 | 16.7578125 | 2.68125 | 0.67337 | 3.98125 | 32.65 |  | 16
| 77.41667 | 18.88204 | 2.68125 | 0.71275 | 3.7625 | 32.57 |  | 14.2
| 77.5 | 20.42978 | 2.53125 | 0.65069 | 3.8875 | 32.23 |  | 12.39
| 77.58333 | 24.84799 | 2.65625 | 0.82025 | 3.2375 | 32.08 |  | 10.69
| 77.66667 | 25.89479 | 2.3875 | 0.62081 | 3.84375 | 31.7 |  | 9.22
| 77.75 | 27.45373 | 2.10625 | 0.73694 | 2.8625 | 31.76 |  | 7.672
| 77.83333 | 46.2963 | 2.1 | 0.72256 | 2.90625 | 31.26 |  | 4.536
| 77.91667 | 48.12423 | 1.95625 | 0.79594 | 2.4625 | 31.24 |  | 4.065
| 78 | 51.86283 | 1.8375 | 0.69894 | 2.63125 | 31.03 |  | 3.543
| 78.08333 | 68.67902 | 2.05625 | 0.82725 | 2.48125 | 30.81 |  | 2.994
| 78.16667 | 72.8339 | 1.925 | 0.80812 | 2.38125 | 30.68 |  | 2.643
| 78.25 | 93.79553 | 1.93125 | 0.81081 | 2.38125 | 30.52 |  | 2.059
| 78.33333 | 108.2235 | 1.80625 | 0.80275 | 2.25625 | 30.35 |  | 1.669
| 78.41667 | 189.9696 | 1.875 | 0.7875 | 2.38125 | 30.16 |  | 0.987
| 78.5 | 278.83 | 1.65625 | 0.76963 | 2.15 | 29.89 |  | 0.594
| 78.58333 | 891.5441 | 1.81875 | 0.74694 | 2.4375 | 29.81 |  | 0.204
| 78.66667 | -1408.898 | 1.6625 | 0.71869 | 2.3125 | 29.66 |  | -0.118
| 78.75 | -517.6958 | 1.71875 | 0.68363 | 2.51875 | 29.42 |  | -0.332
| 78.83333 | -401.5457 | 1.49375 | 0.63394 | 2.35625 | 29.07 |  | -0.372
| 78.91667 | -277.3355 | 1.30625 | 0.54363 | 2.4 | 29.05 |  | -0.471
| 79 | -214.5127 | 1.0125 | 0.42838 | 2.36875 | 28.88 |  | -0.472
| 79.08333 | -147.673 | 0.61875 | 0.26031 | 2.36875 | 28.79 |  | -0.419
| 79.16667 | -61.00368 | 0.33125 | 0.137 | 2.425 | 28.34 |  | -0.543
| 79.25 | -46.23724 | 0.18125 | 0.07412 | 2.4375 | 28.25 |  | -0.392
| 79.33333 | -27.37226 | 0.15 | 0.06469 | 2.35625 | 27.98 |  | -0.548
| 79.41667 | -24.6063 | 0.09375 | 0.042 | 2.175 | 28.01 |  | -0.381
| 79.5 | -26.40845 | 0.1125 | 0.05137 | 2.175 | 27.88 |  | -0.426
| 79.58333 | -36.87316 | 0.125 | 0.05044 | 2.425 | 27.65 |  | -0.339
| 79.66667 | -24.77974 | 0.1125 | 0.04975 | 2.325 | 27.57 |  | -0.454
| 79.75 | -21.59091 | 0.11875 | 0.052 | 2.24375 | 27.28 |  | -0.55
| 79.83333 | -32.99689 | 0.10625 | 0.04475 | 2.35625 | 27.24 |  | -0.322
| 79.91667 | -44.21222 | 0.1375 | 0.05663 | 2.4 | 27.05 |  | -0.311
| 80 | -33.07799 | 0.11875 | 0.04844 | 2.4625 | 26.98 |  | -0.359
| 80.08333 | -38.95184 | 0.1375 | 0.05769 | 2.425 | 26.81 |  | -0.353
| 80.16667 | -29.27699 | 0.14375 | 0.05719 | 2.4625 | 26.63 |  | -0.491
| 80.25 | -35.66998 | 0.14375 | 0.06012 | 2.4 | 26.63 |  | -0.403
| 80.33333 | -41.09589 | 0.15 | 0.06438 | 2.34375 | 26.73 |  | -0.365
| 80.41667 | -43.2526 | 0.125 | 0.05419 | 2.275 | 26.52 |  | -0.289
| 80.5 | -45.26462 | 0.1625 | 0.06781 | 2.39375 | 26.32 |  | -0.359
| 80.58333 | -48.21429 | 0.16875 | 0.07219 | 2.38125 | 26.13 |  | -0.35
| 80.66667 | -43.28255 | 0.15625 | 0.06494 | 2.38125 | 26.27 |  | -0.361
| 80.75 | -43.31683 | 0.175 | 0.07225 | 2.4375 | 26.2 |  | -0.404
| 80.83333 | -58.27974 | 0.18125 | 0.07731 | 2.35625 | 26.06 |  | -0.311
| 80.91667 | -47.22922 | 0.1875 | 0.07806 | 2.36875 | 26.14 |  | -0.397
| 81 | -34.30788 | 0.14375 | 0.05962 | 2.38125 | 25.97 |  | -0.419
| 81.08333 | -49.93557 | 0.19375 | 0.08156 | 2.35625 | 25.98 |  | -0.388
| 81.16667 | -43.83768 | 0.21875 | 0.088 | 2.50625 | 25.7 |  | -0.499
| 81.25 | -52.3399 | 0.2125 | 0.08687 | 2.46875 | 25.69 |  | -0.406
| 81.33333 | -42.1159 | 0.15625 | 0.0645 | 2.39375 | 25.84 |  | -0.371
| 81.41667 | -50.75406 | 0.21875 | 0.09406 | 2.34375 | 25.63 |  | -0.431
| 81.5 | -60.69554 | 0.23125 | 0.09331 | 2.46875 | 25.56 |  | -0.381
| 81.58333 | -57.48821 | 0.24375 | 0.09669 | 2.51875 | 25.71 |  | -0.424
| 81.66667 | -50.75406 | 0.21875 | 0.09656 | 2.2625 | 25.55 |  | -0.431
| 81.75 | -47.50594 | 0.2 | 0.08219 | 2.45 | 25.49 |  | -0.421
| 81.83333 | -58.5443 | 0.23125 | 0.09681 | 2.4 | 25.42 |  | -0.395
| 81.91667 | -60.16043 | 0.225 | 0.10038 | 2.2625 | 25.36 |  | -0.374
| 82 | -58.933 | 0.2375 | 0.104 | 2.2625 | 25.11 |  | -0.403
| 82.08333 | -58.00464 | 0.25 | 0.10506 | 2.39375 | 25.15 |  | -0.431
| 82.16667 | -42.35348 | 0.23125 | 0.10438 | 2.23125 | 25.16 |  | -0.546
| 82.25 | -100 | 0.225 | 0.09413 | 2.4 | 25.21 |  | -0.225
| 82.33333 | -76.97947 | 0.2625 | 0.10544 | 2.48125 | 25.05 |  | -0.341
| 82.41667 | -81.84524 | 0.275 | 0.11075 | 2.46875 | 24.97 |  | -0.336
| 82.5 | -101.8519 | 0.275 | 0.11244 | 2.45 | 24.93 |  | -0.27
| 82.58333 | -68.38422 | 0.26875 | 0.11538 | 2.3125 | 24.92 |  | -0.393
| 82.66667 | -117.0319 | 0.29375 | 0.1115 | 2.60625 | 25.05 |  | -0.251
| 82.75 | -83.46273 | 0.26875 | 0.1085 | 2.46875 | 24.91 |  | -0.322
| 82.83333 | -55.33854 | 0.2125 | 0.09 | 2.39375 | 24.7 |  | -0.384
| 82.91667 | -81.43939 | 0.26875 | 0.11513 | 2.34375 | 24.77 |  | -0.33
| 83 | -113.8664 | 0.28125 | 0.11869 | 2.39375 | 24.72 |  | -0.247
| 83.08333 | -145.8333 | 0.30625 | 0.12319 | 2.50625 | 24.85 |  | -0.21
| 83.16667 | -115.5462 | 0.275 | 0.11887 | 2.325 | 24.72 |  | -0.238
| 83.25 | -164.1061 | 0.29375 | 0.1225 | 2.38125 | 24.79 |  | -0.179
| 83.33333 | -114.3973 | 0.25625 | 0.10556 | 2.4 | 24.67 |  | -0.224
| 83.41667 | -145.4741 | 0.3375 | 0.13231 | 2.5625 | 24.7 |  | -0.232
| 83.5 | -90.29745 | 0.31875 | 0.133 | 2.38125 | 24.43 |  | -0.353
| 83.58333 | -153.2452 | 0.31875 | 0.13519 | 2.34375 | 24.41 |  | -0.208
| 83.66667 | -185.3198 | 0.31875 | 0.1325 | 2.39375 | 24.66 |  | -0.172
| 83.75 | -208.3333 | 0.3125 | 0.12712 | 2.4375 | 24.55 |  | -0.15
| 83.83333 | -91.56051 | 0.2875 | 0.11769 | 2.4625 | 24.47 |  | -0.314
| 83.91667 | -403.481 | 0.31875 | 0.13575 | 2.33125 | 24.71 |  | -0.079
| 84 | -121.1735 | 0.35625 | 0.13838 | 2.5875 | 24.41 |  | -0.294
| 84.08333 | -117.8826 | 0.33125 | 0.13844 | 2.4 | 24.45 |  | -0.281
| 84.16667 | 861.4865 | 0.31875 | 0.13469 | 2.38125 | 24.69 |  | 0.037
| 84.25 | -104.1667 | 0.2875 | 0.12719 | 2.2625 | 24.43 |  | -0.276
| 84.33333 | -185.3198 | 0.31875 | 0.13275 | 2.38125 | 24.45 |  | -0.172
| 84.41667 | -379.2135 | 0.3375 | 0.14106 | 2.38125 | 24.6 |  | -0.089
| 84.5 | -131.8359375 | 0.3375 | 0.14231 | 2.39375 | 24.41 |  | -0.256
| 84.58333 | -155.5164 | 0.33125 | 0.14231 | 2.325 | 24.45 |  | -0.213
| 84.66667 | -1548.913 | 0.35625 | 0.14031 | 2.51875 | 24.61 |  | -0.023
| 84.75 | -232.6642 | 0.31875 | 0.13425 | 2.36875 | 24.53 |  | -0.137
| 84.83333 | -114.2241 | 0.33125 | 0.13556 | 2.4375 | 24.29 |  | -0.29
| 84.91667 | -304.0541 | 0.3375 | 0.14369 | 2.36875 | 24.52 |  | -0.111
| 85 | -225.8065 | 0.35 | 0.14388 | 2.425 | 24.35 |  | -0.155
| 85.08333 | -1666.667 | 0.35 | 0.14406 | 2.425 | 24.56 |  | -0.021
| 85.16667 | -110.8563 | 0.3625 | 0.142 | 2.55 | 24.25 |  | -0.327
| 85.25 | -135.0636 | 0.31875 | 0.13069 | 2.45 | 24.33 |  | -0.236
| 85.33333 | -115.7407 | 0.3125 | 0.13913 | 2.25625 | 24.28 |  | -0.27
| 85.41667 | -210.7143 | 0.36875 | 0.14631 | 2.51875 | 24.36 |  | -0.175
| 85.5 | -838.4146 | 0.34375 | 0.14738 | 2.33125 | 24.38 |  | -0.041
| 85.58333 | -118.0782 | 0.3625 | 0.14706 | 2.46875 | 24.22 |  | -0.307
| 85.66667 | 1054.6875 | 0.3375 | 0.14213 | 2.38125 | 24.54 |  | 0.032
| 85.75 | -181.213 | 0.30625 | 0.12244 | 2.51875 | 24.28 |  | -0.169
| 85.83333 | -162.5561 | 0.3625 | 0.14863 | 2.45 | 24.26 |  | -0.223
| 85.91667 | -273.4375 | 0.35 | 0.1485 | 2.35625 | 24.29 |  | -0.128
| 86 | -99.12634 | 0.36875 | 0.14888 | 2.4625 | 24.26 |  | -0.372
| 86.08333 | -210.9873 | 0.33125 | 0.14731 | 2.23125 | 24.4 |  | -0.157
| 86.16667 | -103.4331 | 0.29375 | 0.13475 | 2.19375 | 24.36 |  | -0.284
| 86.25 | -356.25 | 0.35625 | 0.14356 | 2.46875 | 24.48 |  | -0.1
| 86.33333 | -210.7558 | 0.3625 | 0.14969 | 2.425 | 24.41 |  | -0.172
| 86.41667 | -1017.857 | 0.35625 | 0.15138 | 2.33125 | 24.61 |  | -0.035
| 86.5 | -117.1875 | 0.3375 | 0.1475 | 2.2875 | 24.45 |  | -0.288
| 86.58333 | -309.9174 | 0.375 | 0.14425 | 2.6 | 24.6 |  | -0.121
| 86.66667 | -81.23342 | 0.30625 | 0.13019 | 2.35625 | 24.3 |  | -0.377
| 86.75 | -103.5503 | 0.35 | 0.14694 | 2.38125 | 24.26 |  | -0.338
| 86.83333 | -75.67265 | 0.3375 | 0.148 | 2.2625 | 24.11 |  | -0.446
| 86.91667 | -67.66732 | 0.34375 | 0.15 | 2.3125 | 24.07 |  | -0.508
| 87 | -187.5 | 0.31875 | 0.14913 | 2.15 | 24.18 |  | -0.17
| 87.08333 | -151.6736 | 0.3625 | 0.14588 | 2.50625 | 24.07 |  | -0.239
| 87.16667 | -171.371 | 0.31875 | 0.13406 | 2.35625 | 24.09 |  | -0.186
| 87.25 | -340.4018 | 0.38125 | 0.14725 | 2.5875 | 24.19 |  | -0.112
| 87.33333 | -78.97603 | 0.3625 | 0.15056 | 2.4 | 23.9 |  | -0.459
| 87.41667 | -129.7578 | 0.375 | 0.15131 | 2.4625 | 23.9 |  | -0.289
| 87.5 | -123.3278 | 0.36875 | 0.14888 | 2.4625 | 23.93 |  | -0.299
| 87.58333 | -170.1571 | 0.325 | 0.14538 | 2.25625 | 24.1 |  | -0.191
| 87.66667 | -281.5315 | 0.3125 | 0.12962 | 2.39375 | 24.15 |  | -0.111
| 87.75 | -133.6051 | 0.36875 | 0.15044 | 2.46875 | 24 |  | -0.276
| 87.83333 | -168.0425 | 0.35625 | 0.15113 | 2.35625 | 23.89 |  | -0.212
| 87.91667 | -236.8012 | 0.38125 | 0.15294 | 2.50625 | 24 |  | -0.161
| 88 | -124.5777 | 0.36875 | 0.15238 | 2.4125 | 24.02 |  | -0.296
| 88.08333 | -272.8175 | 0.34375 | 0.14394 | 2.38125 | 23.96 |  | -0.126
| 88.16667 | -805.9211 | 0.30625 | 0.12662 | 2.4125 | 24.05 |  | -0.038
| 88.25 | -81.27803 | 0.3625 | 0.14981 | 2.4 | 23.69 |  | -0.446
| 88.33333 | -106.5341 | 0.375 | 0.153 | 2.4625 | 23.84 |  | -0.352
| 88.41667 | -199.4681 | 0.375 | 0.15338 | 2.425 | 23.96 |  | -0.188
| 88.5 | -150.8621 | 0.35 | 0.148 | 2.34375 | 23.86 |  | -0.232
| 88.58333 | -303.2178 | 0.30625 | 0.125 | 2.425 | 24.01 |  | -0.101
| 88.66667 | -105.2632 | 0.4 | 0.15063 | 2.64375 | 23.77 |  | -0.38
| 88.75 | -257.8671 | 0.36875 | 0.15225 | 2.4 | 23.95 |  | -0.143
| 88.83333 | -339.2857 | 0.35625 | 0.15163 | 2.36875 | 23.94 |  | -0.105
| 88.91667 | -190.7895 | 0.3625 | 0.15131 | 2.39375 | 23.89 |  | -0.19
| 89 | -72.54464 | 0.325 | 0.13988 | 2.33125 | 23.5 |  | -0.448
| 89.08333 | -778.6885 | 0.475 | 0.19069 | 2.49375 | 24 |  | -0.061
| 89.16667 | -129.0761 | 0.59375 | 0.23038 | 2.575 | 23.5 |  | -0.46
| 89.25 | -282.8664 | 0.65625 | 0.28619 | 2.2875 | 23.87 |  | -0.232
| 89.33333 | -1444.672 | 0.88125 | 0.36625 | 2.4 | 24.04 |  | -0.061
| 89.41667 | -6367.1875 | 1.01875 | 0.42312 | 2.4 | 24.02 |  | -0.016
| 89.5 | -628.453 | 1.1375 | 0.4945 | 2.3 | 23.58 |  | -0.181
| 89.58333 | 6944.444 | 1.25 | 0.55363 | 2.25625 | 23.88 |  | 0.018
| 89.66667 | 1177.083 | 1.4125 | 0.609 | 2.325 | 23.97 |  | 0.12
| 89.75 | 865.6417 | 1.61875 | 0.6495 | 2.49375 | 23.77 |  | 0.187
| 89.83333 | 302.2354 | 1.65625 | 0.69344 | 2.39375 | 23.82 |  | 0.548
| 89.91667 | 139.2327 | 1.6875 | 0.74587 | 2.2625 | 23.87 |  | 1.212
| 90 | 96.29909 | 1.9125 | 0.78825 | 2.425 | 23.94 |  | 1.986
| 90.08333 | 59.71459 | 1.95625 | 0.81481 | 2.4 | 24.22 |  | 3.276
| 90.16667 | 21.88667 | 2.16875 | 0.87244 | 2.48125 | 24.31 |  | 9.909
| 90.25 | 23.38075 | 1.93125 | 0.79225 | 2.4375 | 24.3 |  | 8.26
| 90.33333 | 26.7681 | 1.9 | 0.78738 | 2.4125 | 24.43 |  | 7.098
| 90.41667 | 12.41509 | 2.175 | 0.75194 | 2.89375 | 24.77 |  | 17.519
| 90.5 | 8.579353 | 2.28125 | 0.82337 | 2.76875 | 25.61 |  | 26.59
| 90.58333 | 8.967662 | 2.06875 | 0.68719 | 3.00625 | 25.45 |  | 23.069
| 90.66667 | 7.924784 | 2.48125 | 0.7175 | 3.45625 | 26.05 |  | 31.31
| 90.75 | 8.619011 | 2.2125 | 0.71169 | 3.1125 | 26.09 |  | 25.67
| 90.83333 | 8.787173 | 2.225 | 0.7275 | 3.05625 | 25.47 |  | 25.321
| 90.91667 | 16.45345 | 2.225 | 0.75975 | 2.93125 | 26.26 |  | 13.523
| 91 | 14.58089 | 2.4875 | 0.68888 | 3.6125 | 26.02 |  | 17.06
| 91.08333 | 17.08597 | 2.15625 | 0.66575 | 3.2375 | 25.57 |  | 12.62
| 91.16667 | 8.0038 | 2.84375 | 0.65744 | 4.325 | 25.87 |  | 35.53
| 91.25 | 10.61427 | 2.35 | 0.66712 | 3.525 | 26.28 |  | 22.14
| 91.33333 | 7.410893 | 3.15 | 0.63875 | 4.93125 | 27.87 |  | 42.505
| 91.41667 | 14.14729 | 2.28125 | 0.61231 | 3.73125 | 26.33 |  | 16.125
| 91.5 | 5.435194 | 3.59375 | 0.6385 | 5.63125 | 27.38 |  | 66.12
| 91.58333 | 5.526436 | 3.6375 | 0.66369 | 5.48125 | 28.43 |  | 65.82
| 91.66667 | 6.05547 | 3.9125 | 0.59281 | 6.6 | 30.28 |  | 64.611
| 91.75 | 5.95728 | 3.98125 | 0.63531 | 6.26875 | 29.68 |  | 66.83
| 91.83333 | 13.48412 | 2.61875 | 0.66019 | 3.96875 | 27.58 |  | 19.421
| 91.91667 | 13.27451 | 2.49375 | 0.69175 | 3.60625 | 27.84 |  | 18.786
| 92 | 7.280928 | 3.53125 | 0.66331 | 5.31875 | 27.09 |  | 48.5
| 92.08333 | 5.370536 | 4.275 | 0.5835 | 7.325 | 30.42 |  | 79.601
| 92.16667 | 5.119723 | 4.3875 | 0.54363 | 8.0625 | 29.17 |  | 85.698
| 92.25 | 4.909639 | 4.075 | 0.59644 | 6.83125 | 28.32 |  | 83
| 92.33333 | 5.381514 | 4.3375 | 0.57206 | 7.5875 | 29.46 |  | 80.6
| 92.41667 | 5.146684 | 4.34375 | 0.55581 | 7.8125 | 29.54 |  | 84.399
| 92.5 | 6.07284 | 4.45625 | 0.60469 | 7.36875 | 29.96 |  | 73.38
| 92.58333 | 5.519941 | 4.4 | 0.59006 | 7.45625 | 31.35 |  | 79.711
| 92.66667 | 5.549883 | 4.75625 | 0.57656 | 8.25 | 31.21 |  | 85.7
| 92.75 | 5.44049 | 4.6625 | 0.57575 | 8.1 | 30.5 |  | 85.7
| 92.83333 | 5.506506 | 4.44375 | 0.55712 | 7.975 | 29.6 |  | 80.7
| 92.91667 | 8.573124 | 4.73125 | 0.57563 | 8.2125 | 31.13 |  | 55.187
| 93 | 6.024845 | 4.85 | 0.63069 | 7.6875 | 30.89 |  | 80.5
| 93.08333 | 5.40522 | 4.91875 | 0.59994 | 8.2 | 31.57 |  | 91
| 93.16667 | 5.463483 | 4.8625 | 0.56194 | 8.65 | 30.95 |  | 89
| 93.25 | 5.708661 | 5.075 | 0.628 | 8.075 | 31.69 |  | 88.9
| 93.33333 | 5.717489 | 5.1 | 0.62538 | 8.15625 | 31.99 |  | 89.2
| 93.41667 | 5.581363 | 4.95625 | 0.58944 | 8.40625 | 33.8 |  | 88.8
| 93.5 | 5.611672 | 5 | 0.61431 | 8.13125 | 31.36 |  | 89.1
| 93.58333 | 5.937847 | 5.35 | 0.65438 | 8.18125 | 33.39 |  | 90.1
| 93.66667 | 5.807522 | 5.25 | 0.601 | 8.7375 | 32.411 |  | 90.4
| 93.75 | 5.872253 | 5.34375 | 0.66131 | 8.075 | 33.15 |  | 91
| 93.83333 | 5.85121 | 5.31875 | 0.60794 | 8.75 | 33.73 |  | 90.9
| 93.91667 | 5.806011 | 5.3125 | 0.67406 | 7.88125 | 33.1 |  | 91.5
| 94 | 5.934066 | 5.4 | 0.62219 | 8.68125 | 33.24 |  | 91
| 94.08333 | 5.587121 | 5.1625 | 0.59831 | 8.625 | 33.05 |  | 92.4
| 94.16667 | 5.767138 | 5.3 | 0.62119 | 8.5375 | 32.53 |  | 91.9
| 94.25 | 5.850054 | 5.39375 | 0.62425 | 8.6375 | 32.27 |  | 92.2
| 94.33333 | 5.77027 | 5.3375 | 0.62356 | 8.55625 | 34.98 |  | 92.5
| 94.41667 | 5.853068 | 5.4375 | 0.64587 | 8.41875 | 35.76 |  | 92.9
| 94.5 | 5.694745 | 5.25625 | 0.63469 | 8.28125 | 34.7 |  | 92.3
| 94.58333 | 5.711207 | 5.3 | 0.6335 | 8.3625 | 35.51 |  | 92.8
| 94.66667 | 5.792519 | 5.38125 | 0.64825 | 8.30625 | 37.44 |  | 92.9
| 94.75 | 5.514309 | 5.10625 | 0.66106 | 7.725 | 34.39 |  | 92.6
| 94.83333 | 5.609493 | 5.2 | 0.64763 | 8.03125 | 37.339 |  | 92.7
| 94.91667 | 5.356176 | 4.94375 | 0.59519 | 8.30625 | 35.17 |  | 92.3
| 95 | 5.460313 | 5.05625 | 0.60525 | 8.35 | 36.12 |  | 92.6
| 95.08333 | 5.416215 | 4.99375 | 0.63019 | 7.93125 | 35.71 |  | 92.2
| 95.16667 | 5.179935 | 4.75 | 0.60431 | 7.8625 | 34.78 |  | 91.7
| 95.25 | 5.539617 | 5.06875 | 0.65731 | 7.7125 | 34.83 |  | 91.5
| 95.33333 | 5.413925 | 4.9375 | 0.58575 | 8.43125 | 34.95 |  | 91.2
| 95.41667 | 5.534928 | 5.03125 | 0.67169 | 7.49375 | 34.82 |  | 90.9
| 95.5 | 5.277318 | 4.78125 | 0.59631 | 8.01875 | 36.13 |  | 90.6
| 95.58333 | 5.101052 | 4.60625 | 0.57544 | 8.00625 | 36.1 |  | 90.3
| 95.66667 | 5.170011 | 4.6375 | 0.62625 | 7.4 | 35.9 |  | 89.7
| 95.75 | 5.182757 | 4.64375 | 0.61381 | 7.5625 | 36.95 |  | 89.6
| 95.83333 | 5.246914 | 4.675 | 0.61269 | 7.63125 | 36.53 |  | 89.1
| 95.91667 | 5.170711 | 4.58125 | 0.62475 | 7.33125 | 37.43 |  | 88.6
| 96 | 5.329021 | 4.7375 | 0.62381 | 7.59375 | 37.1 |  | 88.9
| 96.08333 | 5.336758 | 4.675 | 0.62362 | 7.49375 | 38.15 |  | 87.6
| 96.16667 | 5.268062 | 4.59375 | 0.59931 | 7.6625 | 35.76 |  | 87.2
| 96.25 | 5.302813 | 4.61875 | 0.63194 | 7.3125 | 36.98 |  | 87.1
| 96.33333 | 5.217956 | 4.51875 | 0.63081 | 7.1625 | 37.14 |  | 86.6
| 96.41667 | 5.481557 | 4.68125 | 0.68563 | 6.83125 | 36.9 |  | 85.4
| 96.5 | 5.169393 | 4.425 | 0.59694 | 7.4125 | 35.57 |  | 85.6
| 96.58333 | 5.167556 | 4.35625 | 0.60956 | 7.15 | 37.2 |  | 84.3
| 96.66667 | 4.989496 | 4.15625 | 0.658 | 6.3125 | 37.99 |  | 83.3
| 96.75 | 4.944478 | 4.11875 | 0.63138 | 6.51875 | 38.43 |  | 83.3
| 96.83333 | 4.770934 | 3.93125 | 0.56706 | 6.93125 | 37.96 |  | 82.4
| 96.91667 | 5.131173 | 4.15625 | 0.6245 | 6.65625 | 37.15 |  | 81
| 97 | 4.998455 | 4.04375 | 0.66219 | 6.10625 | 37.3 |  | 80.9
| 97.08333 | 4.97489 | 3.9625 | 0.64825 | 6.10625 | 37.95 |  | 79.65
| 97.16667 | 5.107252 | 4 | 0.62069 | 6.44375 | 36.66 |  | 78.32
| 97.25 | 4.892757 | 3.84375 | 0.64569 | 5.95 | 38 |  | 78.56
| 97.33333 | 5.003238 | 3.8625 | 0.60738 | 6.3625 | 37.14 |  | 77.2
| 97.41667 | 4.96372 | 3.7625 | 0.62056 | 6.0625 | 39 |  | 75.8
| 97.5 | 4.887305 | 3.71875 | 0.5785 | 6.43125 | 38.39 |  | 76.09
| 97.58333 | 5.069163 | 3.75625 | 0.63125 | 5.95 | 37.56 |  | 74.1
| 97.66667 | 4.940038 | 3.625 | 0.66712 | 5.43125 | 37.93 |  | 73.38
| 97.75 | 4.893299 | 3.6 | 0.61675 | 5.8375 | 36.47 |  | 73.57
| 97.83333 | 5.238539 | 3.79375 | 0.6555 | 5.7875 | 36.41 |  | 72.42
| 97.91667 | 5.285543 | 3.74375 | 0.63306 | 5.9125 | 36.7 |  | 70.83
| 98 | 5.058724 | 3.575 | 0.67169 | 5.31875 | 36.59 |  | 70.67
| 98.08333 | 5.356374 | 3.73125 | 0.67063 | 5.5625 | 36.43 |  | 69.66
| 98.16667 | 5.492285 | 3.7375 | 0.61738 | 6.05 | 35.79 |  | 68.05
| 98.25 | 5.182436 | 3.54375 | 0.65169 | 5.43125 | 34.87 |  | 68.38
| 98.33333 | 5.293614 | 3.55625 | 0.62513 | 5.6875 | 35.56 |  | 67.18
| 98.41667 | 5.232734 | 3.4625 | 0.59819 | 5.7875 | 34.97 |  | 66.17
| 98.5 | 5.543279 | 3.6375 | 0.64013 | 5.6875 | 35.25 |  | 65.62
| 98.58333 | 5.711741 | 3.6875 | 0.6645 | 5.55 | 35.73 |  | 64.56
| 98.66667 | 5.681818 | 3.58125 | 0.62581 | 5.71875 | 35.96 |  | 63.03
| 98.75 | 6.090303 | 3.8375 | 0.68275 | 5.61875 | 35.15 |  | 63.01
| 98.83333 | 6.194889 | 3.79375 | 0.70213 | 5.4 | 34.63 |  | 61.24
| 98.91667 | 5.77634 | 3.4375 | 0.63125 | 5.44375 | 35.06 |  | 59.51
| 99 | 5.751086 | 3.44375 | 0.64356 | 5.35625 | 34.28 |  | 59.88
| 99.08333 | 6.044194 | 3.4875 | 0.67706 | 5.15 | 33.93 |  | 57.7
| 99.16667 | 6.246654 | 3.5 | 0.66238 | 5.2875 | 33.74 |  | 56.03
| 99.25 | 5.978358 | 3.35625 | 0.6605 | 5.08125 | 34.29 |  | 56.14
| 99.33333 | 6.160374 | 3.39375 | 0.62194 | 5.45625 | 32.99 |  | 55.09
| 99.41667 | 6.304001 | 3.35625 | 0.67131 | 5 | 33.63 |  | 53.24
| 99.5 | 6.681358 | 3.5625 | 0.69019 | 5.1625 | 33.5 |  | 53.32
| 99.58333 | 6.583398 | 3.40625 | 0.68437 | 4.975 | 33.08 |  | 51.74
| 99.66667 | 6.717995 | 3.3375 | 0.6945 | 4.80625 | 33.3 |  | 49.68
| 99.75 | 6.477137 | 3.24375 | 0.65912 | 4.91875 | 33.06 |  | 50.08
| 99.83333 | 6.964695 | 3.34375 | 0.69056 | 4.8375 | 33.28 |  | 48.01
| 99.91667 | 7.204805 | 3.34375 | 0.66888 | 5 | 32.84 |  | 46.41
| 100 | 7.185466 | 3.3125 | 0.70619 | 4.6875 | 33.02 |  | 46.1
| 100.08333 | 7.239654 | 3.21875 | 0.66069 | 4.875 | 32.56 |  | 44.46
| 100.16667 | 7.589911 | 3.25 | 0.63563 | 5.1125 | 32.48 |  | 42.82
| 100.25 | 7.094278 | 3.025 | 0.606 | 4.9875 | 32.58 |  | 42.64
| 100.33333 | 7.480459 | 3.0625 | 0.64638 | 4.7375 | 32.15 |  | 40.94
| 100.41667 | 7.738703 | 3.03125 | 0.62356 | 4.8625 | 31.87 |  | 39.17
| 100.5 | 7.887701 | 2.95 | 0.65469 | 4.50625 | 31.86 |  | 37.4
| 100.58333 | 8.542785 | 3.025 | 0.69444 | 4.35625 | 31.51 |  | 35.41
| 100.66667 | 8.875298 | 2.975 | 0.70919 | 4.2 | 31.62 |  | 33.52
| 100.75 | 9.315665 | 2.94375 | 0.64706 | 4.55625 | 31.34 |  | 31.6
| 100.83333 | 10.44103 | 3.125 | 0.7205 | 4.3375 | 30.84 |  | 29.93
| 100.91667 | 10.44643 | 2.925 | 0.65575 | 4.4625 | 30.82 |  | 28
| 101 | 9.547282 | 2.49375 | 0.56406 | 4.41875 | 30.34 |  | 26.12
| 101.08333 | 11.74322 | 2.8125 | 0.76994 | 3.65 | 30.61 |  | 23.95
| 101.16667 | 13.35616 | 2.925 | 0.72869 | 4.0125 | 30.21 |  | 21.9
| 101.25 | 13.76748 | 2.75625 | 0.76644 | 3.59375 | 30.02 |  | 20.02
| 101.33333 | 14.77146 | 2.65 | 0.67806 | 3.9125 | 30.11 |  | 17.94
| 101.41667 | 18.22423 | 2.88125 | 0.74456 | 3.86875 | 29.83 |  | 15.81
| 101.5 | 21.25727 | 2.925 | 0.74038 | 3.95 | 29.66 |  | 13.76
| 101.58333 | 24.3547 | 2.925 | 0.69475 | 4.2125 | 29.14 |  | 12.01
| 101.66667 | 28.91075 | 3.0125 | 0.70644 | 4.26875 | 29.04 |  | 10.42
| 101.75 | 25.15502 | 2.23125 | 0.74375 | 3 | 29.06 |  | 8.87
| 101.83333 | 53.59039 | 2.01875 | 0.78544 | 2.575 | 28.71 |  | 3.767
| 101.91667 | 63.6147 | 2.06875 | 0.789 | 2.61875 | 28.7 |  | 3.252
| 102 | 67.67651 | 1.99375 | 0.7955 | 2.50625 | 28.5 |  | 2.946
| 102.08333 | 81.54241 | 2.14375 | 0.79025 | 2.7125 | 28.28 |  | 2.629
| 102.16667 | 87.18245 | 1.8875 | 0.82906 | 2.275 | 28.13 |  | 2.165
| 102.25 | 104.109 | 1.88125 | 0.82163 | 2.2875 | 27.91 |  | 1.807
| 102.33333 | 142.4964 | 1.975 | 0.81125 | 2.4375 | 27.73 |  | 1.386
| 102.41667 | 177.0626 | 1.78125 | 0.79819 | 2.23125 | 27.67 |  | 1.006
| 102.5 | 393.002 | 1.9375 | 0.78138 | 2.48125 | 27.25 |  | 0.493
| 102.58333 | 761.3636 | 1.675 | 0.75787 | 2.20625 | 27.21 |  | 0.22
| 102.66667 | -2464.286 | 1.725 | 0.72788 | 2.36875 | 26.98 |  | -0.07
| 102.75 | -676.8868 | 1.79375 | 0.69006 | 2.6 | 26.88 |  | -0.265
| 102.83333 | -453.0325 | 1.53125 | 0.64131 | 2.39375 | 26.63 |  | -0.338
| 102.91667 | -352.4804 | 1.35 | 0.55975 | 2.4125 | 26.54 |  | -0.383
| 103 | -278.1501 | 1.0375 | 0.43006 | 2.4125 | 26.46 |  | -0.373
| 103.08333 | -177.5362 | 0.6125 | 0.25494 | 2.4125 | 26.36 |  | -0.345
| 103.16667 | -98.00771 | 0.38125 | 0.15238 | 2.49375 | 26.44 |  | -0.389
| 103.25 | -50.33557 | 0.225 | 0.0935 | 2.425 | 26.16 |  | -0.447
| 103.33333 | -46.68675 | 0.19375 | 0.07806 | 2.51875 | 26.15 |  | -0.415
| 103.41667 | -35.02155 | 0.1625 | 0.0685 | 2.39375 | 26.04 |  | -0.464
| 103.5 | -36.56915 | 0.1375 | 0.06 | 2.33125 | 25.9 |  | -0.376
| 103.58333 | -42.99754 | 0.175 | 0.07019 | 2.48125 | 25.83 |  | -0.407
| 103.66667 | -41.98966 | 0.1625 | 0.06325 | 2.53125 | 25.7 |  | -0.387
| 103.75 | -41.24365 | 0.1625 | 0.069 | 2.325 | 25.66 |  | -0.394
| 103.83333 | -49.79396 | 0.18125 | 0.07619 | 2.4 | 25.5 |  | -0.364
| 103.91667 | -48.57513 | 0.1875 | 0.07531 | 2.48125 | 25.44 |  | -0.386
| 104 | -34.81432 | 0.13125 | 0.05444 | 2.45 | 25.37 |  | -0.377
| 104.08333 | -109.4633 | 0.19375 | 0.07794 | 2.48125 | 25.26 |  | -0.177
| 104.16667 | -54.20054 | 0.2 | 0.081 | 2.4375 | 25.34 |  | -0.369
| 104.25 | -52.08333 | 0.19375 | 0.08088 | 2.4 | 25.21 |  | -0.372
| 104.33333 | -33.24468 | 0.125 | 0.053 | 2.4 | 25.16 |  | -0.376
| 104.41667 | -50.63291 | 0.2 | 0.08681 | 2.33125 | 24.88 |  | -0.395
| 104.5 | -82.83133 | 0.20625 | 0.09206 | 2.2625 | 24.92 |  | -0.249
| 104.58333 | -67.89137 | 0.2125 | 0.09262 | 2.3125 | 24.83 |  | -0.313
| 104.66667 | -76.43885 | 0.2125 | 0.0925 | 2.325 | 24.86 |  | -0.278
| 104.75 | -80.18868 | 0.2125 | 0.08837 | 2.425 | 24.84 |  | -0.265
| 104.83333 | -68.57367 | 0.21875 | 0.08869 | 2.4375 | 24.74 |  | -0.319
| 104.91667 | -76.06908 | 0.23125 | 0.10144 | 2.3 | 24.72 |  | -0.304
| 105 | -158.0882 | 0.26875 | 0.10413 | 2.575 | 24.9 |  | -0.17
| 105.08333 | -87.25649 | 0.26875 | 0.10988 | 2.45 | 24.77 |  | -0.308
| 105.16667 | -1195.652 | 0.275 | 0.10688 | 2.5875 | 24.92 |  | -0.023
| 105.25 | -286.1446 | 0.2375 | 0.09994 | 2.39375 | 24.79 |  | -0.083
| 105.33333 | -78.125 | 0.20625 | 0.08438 | 2.46875 | 24.67 |  | -0.264
| 105.41667 | -77.18373 | 0.25625 | 0.10813 | 2.39375 | 24.61 |  | -0.332
| 105.5 | -159.8837 | 0.275 | 0.11356 | 2.4 | 24.66 |  | -0.172
| 105.58333 | -132.9186 | 0.29375 | 0.11806 | 2.48125 | 24.59 |  | -0.221
| 105.66667 | -85.56548 | 0.2875 | 0.11613 | 2.49375 | 24.56 |  | -0.336
| 105.75 | -520.8333 | 0.28125 | 0.11619 | 2.425 | 24.54 |  | -0.054
| 105.83333 | -75.45932 | 0.2875 | 0.1095 | 2.60625 | 24.5 |  | -0.381
| 105.91667 | -677.0833 | 0.24375 | 0.098 | 2.50625 | 24.68 |  | -0.036
| 106 | -118.7016 | 0.30625 | 0.119 | 2.55 | 24.4 |  | -0.258
| 106.08333 | -94.04389 | 0.3 | 0.12063 | 2.46875 | 24.33 |  | -0.319
| 106.16667 | -273.7603 | 0.33125 | 0.12488 | 2.64375 | 24.52 |  | -0.121
| 106.25 | -127.0747 | 0.30625 | 0.12706 | 2.4 | 24.34 |  | -0.241
| 106.33333 | -78.125 | 0.28125 | 0.12106 | 2.3 | 24.32 |  | -0.36
| 106.41667 | -112.1183 | 0.29375 | 0.11819 | 2.49375 | 24.38 |  | -0.262
| 106.5 | -86.61049 | 0.23125 | 0.09931 | 2.35625 | 24.3 |  | -0.267
| 106.58333 | -113.417 | 0.29375 | 0.125 | 2.36875 | 24.34 |  | -0.259
| 106.66667 | -98.07692 | 0.31875 | 0.12537 | 2.5375 | 24.29 |  | -0.325
| 106.75 | -493.9516 | 0.30625 | 0.12875 | 2.39375 | 24.38 |  | -0.062
| 106.83333 | -66.15991 | 0.29375 | 0.1285 | 2.2625 | 24 |  | -0.444
| 106.91667 | -103.1145 | 0.30625 | 0.12625 | 2.4375 | 24.09 |  | -0.297
| 107 | -70.54176 | 0.3125 | 0.12587 | 2.49375 | 24.03 |  | -0.443
| 107.08333 | -94.15064 | 0.29375 | 0.12331 | 2.38125 | 24.15 |  | -0.312
| 107.16667 | -135.0503 | 0.26875 | 0.11088 | 2.4125 | 24.06 |  | -0.199
| 107.25 | -88.79781 | 0.325 | 0.13137 | 2.4625 | 23.88 |  | -0.366
| 107.33333 | -141.2134 | 0.3375 | 0.13919 | 2.4375 | 24.07 |  | -0.239
| 107.41667 | -76.47679 | 0.3625 | 0.14263 | 2.53125 | 23.79 |  | -0.474
| 107.5 | -132.2115 | 0.34375 | 0.14375 | 2.38125 | 23.88 |  | -0.26
| 107.58333 | -98.58631 | 0.33125 | 0.142 | 2.3125 | 23.82 |  | -0.336
| 107.66667 | -97.42647 | 0.33125 | 0.14 | 2.38125 | 23.84 |  | -0.34
| 107.75 | -403.481 | 0.31875 | 0.13531 | 2.36875 | 23.99 |  | -0.079
| 107.83333 | -144.2308 | 0.3 | 0.12206 | 2.48125 | 23.9 |  | -0.208
| 107.91667 | -95.76613 | 0.35625 | 0.14513 | 2.46875 | 23.85 |  | -0.372
| 108 | -552.0833 | 0.33125 | 0.143 | 2.325 | 23.96 |  | -0.06
| 108.08333 | -358.0097 | 0.36875 | 0.14456 | 2.55 | 23.91 |  | -0.103
| 108.16667 | -126.4591 | 0.325 | 0.14131 | 2.3 | 23.76 |  | -0.257
| 108.25 | -126.3538 | 0.35 | 0.13944 | 2.51875 | 23.7 |  | -0.277
| 108.33333 | -696.0227 | 0.30625 | 0.12781 | 2.39375 | 24.05 |  | -0.044
| 108.41667 | -115.4891 | 0.31875 | 0.13075 | 2.4625 | 23.63 |  | -0.276
| 108.5 | 33750 | 0.3375 | 0.141 | 2.4125 | 23.86 |  | 0.001
| 108.58333 | -224.359 | 0.35 | 0.1425 | 2.4375 | 23.84 |  | -0.156
| 108.66667 | -97.70889 | 0.3625 | 0.1425 | 2.5375 | 23.52 |  | -0.371
| 108.75 | -292.3387 | 0.3625 | 0.143 | 2.5375 | 23.77 |  | -0.124
| 108.83333 | -175.8794 | 0.35 | 0.14138 | 2.46875 | 23.7 |  | -0.199
| 108.91667 | -133.7549 | 0.34375 | 0.14031 | 2.46875 | 23.62 |  | -0.257
| 109 | -179.073 | 0.31875 | 0.12694 | 2.51875 | 23.69 |  | -0.178
| 109.08333 | -82.31707 | 0.3375 | 0.13825 | 2.45 | 23.47 |  | -0.41
| 109.16667 | -205.7927 | 0.3375 | 0.14369 | 2.36875 | 23.64 |  | -0.164
| 109.25 | -219.697 | 0.3625 | 0.14519 | 2.48125 | 23.63 |  | -0.165
| 109.33333 | -291.6667 | 0.35 | 0.14544 | 2.39375 | 23.6 |  | -0.12
| 109.41667 | -141.7004 | 0.35 | 0.14456 | 2.425 | 23.53 |  | -0.247
| 109.5 | -1104.167 | 0.33125 | 0.13888 | 2.36875 | 23.78 |  | -0.03
| 109.58333 | -277.0619 | 0.26875 | 0.12138 | 2.19375 | 23.69 |  | -0.097
| 109.66667 | -516.3043 | 0.35625 | 0.14494 | 2.46875 | 23.53 |  | -0.069
| 109.75 | -125.9158 | 0.34375 | 0.14513 | 2.35625 | 23.41 |  | -0.273
| 109.83333 | -496.5753 | 0.3625 | 0.14719 | 2.48125 | 23.61 |  | -0.073
| 109.91667 | -95.75209 | 0.34375 | 0.14488 | 2.35625 | 23.33 |  | -0.359
| 110 | -312.5 | 0.35 | 0.14194 | 2.46875 | 23.5 |  | -0.112
| 110.08333 | -156.25 | 0.33125 | 0.14075 | 2.36875 | 23.62 |  | -0.212
| 110.16667 | -286.215 | 0.30625 | 0.121 | 2.53125 | 23.49 |  | -0.107
| 110.25 | -98.3965 | 0.3375 | 0.14556 | 2.325 | 23.37 |  | -0.343
| 110.33333 | -470.7792 | 0.3625 | 0.14544 | 2.46875 | 23.49 |  | -0.077
| 110.41667 | -489.8649 | 0.3625 | 0.14713 | 2.48125 | 23.44 |  | -0.074
| 110.5 | -289.2562 | 0.35 | 0.14681 | 2.4 | 23.44 |  | -0.121
| 110.58333 | -102.3392 | 0.35 | 0.14419 | 2.45 | 23.14 |  | -0.342
| 110.66667 | -153.4598 | 0.34375 | 0.13844 | 2.49375 | 23.24 |  | -0.224
| 110.75 | -309.466 | 0.31875 | 0.13713 | 2.325 | 23.34 |  | -0.103
| 110.83333 | -315.534 | 0.325 | 0.13906 | 2.33125 | 23.37 |  | -0.103
| 110.91667 | -167.4641 | 0.35 | 0.14231 | 2.45 | 23.07 |  | -0.209
| 111 | -101.4012 | 0.34375 | 0.14144 | 2.425 | 22.93 |  | -0.339
| 111.08333 | -191.7614 | 0.3375 | 0.143 | 2.34375 | 23.19 |  | -0.176
| 111.16667 | -119.547 | 0.35625 | 0.14088 | 2.53125 | 23.15 |  | -0.298
| 111.25 | -228.0405 | 0.3375 | 0.13725 | 2.4625 | 23.09 |  | -0.148
| 111.33333 | -124.0458 | 0.325 | 0.12737 | 2.53125 | 23.18 |  | -0.262
| 111.41667 | -148.9486 | 0.31875 | 0.13244 | 2.425 | 22.97 |  | -0.214
| 111.5 | -160.3982 | 0.3625 | 0.13956 | 2.5875 | 22.94 |  | -0.226
| 111.58333 | -84.79899 | 0.3375 | 0.14225 | 2.38125 | 22.61 |  | -0.398
| 111.66667 | -193.3702 | 0.35 | 0.14206 | 2.4625 | 22.98 |  | -0.181
| 111.75 | -217.5633 | 0.34375 | 0.13838 | 2.48125 | 22.98 |  | -0.158
| 111.83333 | -215.3716 | 0.31875 | 0.13819 | 2.3125 | 22.9 |  | -0.148
| 111.91667 | -2644.231 | 0.34375 | 0.13137 | 2.63125 | 23.09 |  | -0.013
| 112 | -151.0664 | 0.31875 | 0.12419 | 2.55 | 22.81 |  | -0.211
| 112.08333 | -333.3333 | 0.35 | 0.14038 | 2.50625 | 23.15 |  | -0.105
| 112.16667 | -208.3333 | 0.3625 | 0.14031 | 2.6 | 22.85 |  | -0.174
| 112.25 | -96.40957 | 0.3625 | 0.14013 | 2.575 | 22.73 |  | -0.376
| 112.33333 | -122.7679 | 0.34375 | 0.139 | 2.48125 | 23.01 |  | -0.28
| 112.41667 | -139.8026 | 0.31875 | 0.13681 | 2.3125 | 23 |  | -0.228
| 112.5 | -147.0588 | 0.325 | 0.13506 | 2.39375 | 22.82 |  | -0.221
| 112.58333 | -161.5169 | 0.2875 | 0.12106 | 2.35625 | 22.88 |  | -0.178
| 112.66667 | 1562.5 | 0.34375 | 0.13669 | 2.51875 | 23.38 |  | 0.022
| 112.75 | -144.2308 | 0.3375 | 0.13819 | 2.4625 | 22.78 |  | -0.234
| 112.83333 | -124.0458 | 0.325 | 0.13994 | 2.3125 | 22.67 |  | -0.262
| 112.91667 | -190.2174 | 0.35 | 0.14231 | 2.45 | 22.83 |  | -0.184
| 113 | -118.7695 | 0.38125 | 0.14688 | 2.6 | 22.68 |  | -0.321
| 113.08333 | -164.1705 | 0.35625 | 0.1545 | 2.3 | 22.82 |  | -0.217
| 113.16667 | -486.8421 | 0.4625 | 0.182 | 2.5375 | 22.88 |  | -0.095
| 113.25 | -257.5 | 0.64375 | 0.27125 | 2.36875 | 22.56 |  | -0.25
| 113.33333 | -259.5339 | 0.91875 | 0.37412 | 2.4625 | 22.33 |  | -0.354
| 113.41667 | -432.1289 | 1.10625 | 0.46325 | 2.39375 | 22.48 |  | -0.256
| 113.5 | -5815.217 | 1.3375 | 0.51431 | 2.6 | 23.25 |  | -0.023
| 113.58333 | -4121.622 | 1.525 | 0.60838 | 2.50625 | 22.72 |  | -0.037
| 113.66667 | -9726.5625 | 1.55625 | 0.67369 | 2.3125 | 22.25 |  | -0.016
| 113.75 | 521.148 | 1.725 | 0.72494 | 2.38125 | 22.48 |  | 0.331
| 113.83333 | 231.9336 | 1.78125 | 0.71031 | 2.50625 | 22.33 |  | 0.768
| 113.91667 | 142.2507 | 1.96875 | 0.80137 | 2.4625 | 22.56 |  | 1.384
| 114 | 74.8503 | 2 | 0.82044 | 2.4375 | 22.51 |  | 2.672
| 114.08333 | 30.81723 | 2.025 | 0.86469 | 2.34375 | 23.18 |  | 6.571
| 114.16667 | 25.96393 | 2.0875 | 0.88087 | 2.36875 | 23.02 |  | 8.04
| 114.25 | 22.24224 | 2.00625 | 0.89581 | 2.24375 | 23.1 |  | 9.02
| 114.33333 | 21.23142 | 2.1 | 0.89487 | 2.34375 | 23.02 |  | 9.891
| 114.41667 | 9.862739 | 2.1125 | 0.9225 | 2.2875 | 23.52 |  | 21.419
| 114.5 | 8.414436 | 2.075 | 0.90106 | 2.3 | 23.95 |  | 24.66
| 114.58333 | 7.119116 | 1.98125 | 0.87994 | 2.25625 | 24.32 |  | 27.83
| 114.66667 | 8.502577 | 2.19375 | 0.93137 | 2.35625 | 24.4 |  | 25.801
| 114.75 | 5.55308 | 2.18125 | 0.93831 | 2.325 | 24.64 |  | 39.28
| 114.83333 | 5.678658 | 2.14375 | 0.93688 | 2.2875 | 24.93 |  | 37.751
| 114.91667 | 4.672264 | 2.15625 | 0.93837 | 2.3 | 26.56 |  | 46.15
| 115 | 4.425597 | 2.09375 | 0.93925 | 2.23125 | 25.65 |  | 47.31
| 115.08333 | 5.023491 | 2.18125 | 0.93588 | 2.33125 | 26.91 |  | 43.421
| 115.16667 | 4.023358 | 2.1875 | 0.93719 | 2.33125 | 26.75 |  | 54.37
| 115.25 | 6.053842 | 3.35625 | 0.59794 | 5.61875 | 27.41 |  | 55.44
| 115.33333 | 6.31463 | 3.725 | 0.62562 | 5.95 | 27.66 |  | 58.99
| 115.41667 | 6.317726 | 3.90625 | 0.61419 | 6.3625 | 28.75 |  | 61.83
| 115.5 | 6.002272 | 3.83125 | 0.61744 | 6.2 | 27.99 |  | 63.83
| 115.58333 | 6.063854 | 4.03125 | 0.61887 | 6.5125 | 27.5 |  | 66.48
| 115.66667 | 7.178729 | 4.38125 | 0.66281 | 6.6125 | 29.02 |  | 61.031
| 115.75 | 6.669289 | 4.6625 | 0.639 | 7.3 | 28.77 |  | 69.91
| 115.83333 | 6.495081 | 4.6875 | 0.66544 | 7.05 | 28.88 |  | 72.17
| 115.91667 | 6.481987 | 4.75 | 0.62969 | 7.5375 | 29.82 |  | 73.28
| 116 | 6.377551 | 4.8125 | 0.64594 | 7.45 | 28.08 |  | 75.46
| 116.08333 | 7.143174 | 4.8375 | 0.61362 | 7.88125 | 29.75 |  | 67.722
| 116.16667 | 6.168025 | 4.84375 | 0.63869 | 7.5875 | 30.92 |  | 78.53
| 116.25 | 6.198282 | 4.94375 | 0.63963 | 7.73125 | 30.31 |  | 79.76
| 116.33333 | 6.180297 | 4.9875 | 0.60237 | 8.28125 | 28.68 |  | 80.7
| 116.41667 | 6.181486 | 5.075 | 0.60825 | 8.3375 | 31.36 |  | 82.1
| 116.5 | 6.341352 | 5.20625 | 0.62019 | 8.4 | 31.84 |  | 82.1
| 116.58333 | 5.967598 | 5.01875 | 0.66688 | 7.525 | 32.14 |  | 84.1
| 116.66667 | 5.874558 | 4.9875 | 0.60288 | 8.26875 | 33.05 |  | 84.9
| 116.75 | 6.162075 | 5.25625 | 0.62262 | 8.44375 | 31.71 |  | 85.3
| 116.83333 | 6.069155 | 5.24375 | 0.59831 | 8.7625 | 33.88 |  | 86.4
| 116.91667 | 6.064286 | 5.30625 | 0.64138 | 8.26875 | 32.73 |  | 87.5
| 117 | 5.901989 | 5.19375 | 0.611 | 8.5 | 32.37 |  | 88
| 117.08333 | 5.983446 | 5.33125 | 0.64187 | 8.30625 | 32.761 |  | 89.1
| 117.16667 | 5.715692 | 5.08125 | 0.55963 | 9.08125 | 34.36 |  | 88.9
| 117.25 | 5.85151 | 5.23125 | 0.60481 | 8.65 | 33.52 |  | 89.4
| 117.33333 | 5.847669 | 5.26875 | 0.61813 | 8.525 | 32.451 |  | 90.1
| 117.41667 | 5.816355 | 5.28125 | 0.65744 | 8.03125 | 35.25 |  | 90.8
| 117.5 | 5.728022 | 5.2125 | 0.66631 | 7.825 | 34.64 |  | 91
| 117.58333 | 5.376638 | 4.925 | 0.62644 | 7.8625 | 34.99 |  | 91.6
| 117.66667 | 5.44837 | 5.0125 | 0.62681 | 8 | 35.58 |  | 92
| 117.75 | 5.30303 | 4.9 | 0.60544 | 8.0875 | 35.17 |  | 92.4
| 117.83333 | 5.48566 | 5.06875 | 0.60756 | 8.3375 | 36.09 |  | 92.4
| 117.91667 | 5.231931 | 4.85 | 0.59631 | 8.13125 | 37.28 |  | 92.7
| 118 | 4.550379 | 4.2 | 0.5325 | 7.88125 | 35.62 |  | 92.3
| 118.08333 | 2.682403 | 2.5 | 0.71462 | 3.5 | 35.12 |  | 93.2
| 118.16667 | 3.148396 | 2.94375 | 0.74531 | 3.95 | 36.97 |  | 93.5
| 118.25 | 5.538564 | 5.20625 | 0.63462 | 8.2 | 37.02 |  | 94
| 118.33333 | 5.305851 | 4.9875 | 0.63213 | 7.89375 | 37.55 |  | 94
| 118.41667 | 5.218317 | 4.9 | 0.58056 | 8.44375 | 36.63 |  | 93.9
| 118.5 | 5.251323 | 4.9625 | 0.62831 | 7.89375 | 36.71 |  | 94.5
| 118.58333 | 4.091151 | 3.8375 | 0.57294 | 6.69375 | 36.54 |  | 93.8
| 118.66667 | 5.001335 | 4.68125 | 0.61181 | 7.65625 | 39.039 |  | 93.6
| 118.75 | 5.096051 | 4.775 | 0.60075 | 7.95 | 35.88 |  | 93.7
| 118.83333 | 5.150215 | 4.8 | 0.61987 | 7.74375 | 36.36 |  | 93.2
| 118.91667 | 5.134409 | 4.775 | 0.62775 | 7.60625 | 35.49 |  | 93
| 119 | 5.241935 | 4.875 | 0.63319 | 7.7 | 37.3 |  | 93
| 119.08333 | 5.078125 | 4.7125 | 0.61825 | 7.61875 | 37.82 |  | 92.8
| 119.16667 | 5.203834 | 4.81875 | 0.60462 | 7.975 | 35.281 |  | 92.6
| 119.25 | 5.052476 | 4.69375 | 0.56837 | 8.2625 | 37.02 |  | 92.9
| 119.33333 | 5.143865 | 4.7375 | 0.62394 | 7.59375 | 35.98 |  | 92.1
| 119.41667 | 5.049127 | 4.625 | 0.64469 | 7.175 | 35.7 |  | 91.6
| 119.5 | 5.02451 | 4.6125 | 0.64431 | 7.1625 | 38.28 |  | 91.8
| 119.58333 | 5.21978 | 4.75 | 0.65406 | 7.2625 | 37.11 |  | 91
| 119.66667 | 5.029134 | 4.53125 | 0.60175 | 7.525 | 39.79 |  | 90.1
| 119.75 | 5.169328 | 4.69375 | 0.65 | 7.21875 | 37.47 |  | 90.8
| 119.83333 | 5.063818 | 4.5625 | 0.60956 | 7.48125 | 38.03 |  | 90.1
| 119.91667 | 5.004199 | 4.46875 | 0.63413 | 7.05 | 37.7 |  | 89.3
| 120 | 4.902235 | 4.3875 | 0.60162 | 7.2875 | 38.92 |  | 89.5
| 120.08333 | 5.074606 | 4.50625 | 0.62062 | 7.2625 | 36.4 |  | 88.8
| 120.16667 | 5.085227 | 4.475 | 0.62013 | 7.21875 | 38.87 |  | 88
| 120.25 | 5.150397 | 4.5375 | 0.64981 | 6.98125 | 39.5 |  | 88.1
| 120.33333 | 5.169931 | 4.4875 | 0.62475 | 7.1875 | 36.39 |  | 86.8
| 120.41667 | 4.944896 | 4.2625 | 0.62219 | 6.85 | 37.62 |  | 86.2
| 120.5 | 5.034722 | 4.35 | 0.66031 | 6.5875 | 38.49 |  | 86.4
| 120.58333 | 4.861111 | 4.15625 | 0.67125 | 6.1875 | 38.14 |  | 85.5
| 120.66667 | 4.95255 | 4.175 | 0.62187 | 6.7125 | 37.9 |  | 84.3
| 120.75 | 5.08412 | 4.30625 | 0.64806 | 6.65 | 38.14 |  | 84.7
| 120.83333 | 4.944478 | 4.11875 | 0.60581 | 6.79375 | 38.21 |  | 83.3
| 120.91667 | 4.917783 | 4.0375 | 0.64556 | 6.25625 | 35.77 |  | 82.1
| 121 | 4.896594 | 4.025 | 0.5915 | 6.80625 | 39.17 |  | 82.2
| 121.08333 | 5.058787 | 4.0875 | 0.67894 | 6.01875 | 36.65 |  | 80.8
| 121.16667 | 5.0966 | 4.0625 | 0.62756 | 6.475 | 39.19 |  | 79.71
| 121.25 | 4.964295 | 3.9625 | 0.63319 | 6.25625 | 37.77 |  | 79.82
| 121.33333 | 4.863503 | 3.8125 | 0.65731 | 5.8 | 37.42 |  | 78.39
| 121.41667 | 5.01813 | 3.875 | 0.62069 | 6.24375 | 37.85 |  | 77.22
| 121.5 | 4.941635 | 3.83125 | 0.59331 | 6.45 | 37.56 |  | 77.53
| 121.58333 | 5.035428 | 3.8375 | 0.63162 | 6.075 | 37.1 |  | 76.21
| 121.66667 | 5.017336 | 3.7625 | 0.64244 | 5.85625 | 38.22 |  | 74.99
| 121.75 | 4.9 | 3.675 | 0.68144 | 5.3875 | 37.5 |  | 75
| 121.83333 | 4.85782 | 3.5875 | 0.615 | 5.8375 | 39.01 |  | 73.85
| 121.91667 | 4.906025 | 3.55 | 0.63531 | 5.58125 | 38.06 |  | 72.36
| 122 | 4.955642 | 3.575 | 0.64187 | 5.56875 | 37.45 |  | 72.14
| 122.08333 | 5.076142 | 3.6 | 0.62825 | 5.73125 | 37.97 |  | 70.92
| 122.16667 | 5.10571 | 3.55 | 0.62587 | 5.675 | 37.44 |  | 69.53
| 122.25 | 5.198607 | 3.61875 | 0.66475 | 5.44375 | 37.2 |  | 69.61
| 122.33333 | 5.217535 | 3.54375 | 0.62744 | 5.65 | 36.39 |  | 67.92
| 122.41667 | 5.179455 | 3.45625 | 0.64381 | 5.3625 | 36.38 |  | 66.73
| 122.5 | 5.245803 | 3.5 | 0.60538 | 5.775 | 36.75 |  | 66.72
| 122.58333 | 5.183672 | 3.39375 | 0.60388 | 5.61875 | 36.44 |  | 65.47
| 122.66667 | 5.569017 | 3.5625 | 0.64319 | 5.5375 | 35.41 |  | 63.97
| 122.75 | 5.601093 | 3.5875 | 0.67431 | 5.31875 | 36 |  | 64.05
| 122.83333 | 5.681818 | 3.55 | 0.62944 | 5.6375 | 34.83 |  | 62.48
| 122.91667 | 5.384742 | 3.275 | 0.58744 | 5.56875 | 35.27 |  | 60.82
| 123 | 5.703305 | 3.46875 | 0.62925 | 5.5125 | 35.72 |  | 60.82
| 123.08333 | 5.986064 | 3.54375 | 0.64563 | 5.49375 | 34.21 |  | 59.2
| 123.16667 | 5.958107 | 3.40625 | 0.68269 | 4.9875 | 34.95 |  | 57.17
| 123.25 | 5.897458 | 3.3875 | 0.68288 | 4.9625 | 34.87 |  | 57.44
| 123.33333 | 6.095915 | 3.3875 | 0.64463 | 5.25 | 34.19 |  | 55.57
| 123.41667 | 6.043523 | 3.25625 | 0.62687 | 5.19375 | 33.88 |  | 53.88
| 123.5 | 6.227964 | 3.35625 | 0.68119 | 4.93125 | 34.22 |  | 53.89
| 123.58333 | 6.460134 | 3.3625 | 0.64319 | 5.23125 | 33.83 |  | 52.05
| 123.66667 | 6.528741 | 3.29375 | 0.70706 | 4.65625 | 33.65 |  | 50.45
| 123.75 | 6.343284 | 3.1875 | 0.62431 | 5.1 | 33.92 |  | 50.25
| 123.83333 | 6.645635 | 3.2125 | 0.66119 | 4.8625 | 32.99 |  | 48.34
| 123.91667 | 7.160899 | 3.33125 | 0.69269 | 4.80625 | 33.18 |  | 46.52
| 124 | 7.251082 | 3.35 | 0.69381 | 4.825 | 33.16 |  | 46.2
| 124.08333 | 6.966073 | 3.13125 | 0.73981 | 4.23125 | 32.97 |  | 44.95
| 124.16667 | 7.482497 | 3.20625 | 0.64131 | 5 | 33.14 |  | 42.85
| 124.25 | 7.502335 | 3.2125 | 0.68975 | 4.65625 | 32.34 |  | 42.82
| 124.33333 | 7.8125 | 3.18125 | 0.739 | 4.3 | 32.47 |  | 40.72
| 124.41667 | 7.810503 | 3.05625 | 0.62306 | 4.90625 | 32.27 |  | 39.13
| 124.5 | 8.501217 | 3.14375 | 0.67394 | 4.66875 | 31.84 |  | 36.98
| 124.58333 | 8.718458 | 3.075 | 0.64669 | 4.75625 | 31.78 |  | 35.27
| 124.66667 | 9.404153 | 3.125 | 0.71088 | 4.39375 | 31.53 |  | 33.23
| 124.75 | 9.103304 | 2.8375 | 0.61 | 4.65625 | 31.61 |  | 31.17
| 124.83333 | 10.32149 | 3.05 | 0.71894 | 4.24375 | 31.58 |  | 29.55
| 124.91667 | 10.07846 | 2.79375 | 0.66838 | 4.175 | 30.76 |  | 27.72
| 125 | 10.54627 | 2.7125 | 0.63744 | 4.25625 | 30.38 |  | 25.72
| 125.08333 | 11.68249 | 2.76875 | 0.68225 | 4.0625 | 30.46 |  | 23.7
| 125.16667 | 12.23575 | 2.6625 | 0.67875 | 3.925 | 30.15 |  | 21.76
| 125.25 | 14.17169 | 2.81875 | 0.80481 | 3.5 | 30.1 |  | 19.89
| 125.33333 | 15.17058 | 2.7125 | 0.70188 | 3.86875 | 29.92 |  | 17.88
| 125.41667 | 17.2787 | 2.69375 | 0.70456 | 3.81875 | 29.86 |  | 15.59
| 125.5 | 19.98915 | 2.7625 | 0.79194 | 3.4875 | 29.62 |  | 13.82
| 125.58333 | 24.63542 | 2.95625 | 0.73169 | 4.0375 | 29.44 |  | 12
| 125.66667 | 27.75735 | 2.83125 | 0.781 | 3.625 | 29.12 |  | 10.2
| 125.75 | 29.12763 | 2.4875 | 0.74287 | 3.35 | 29.1 |  | 8.54
| 125.83333 | 45.71718 | 1.91875 | 0.85881 | 2.23125 | 29 |  | 4.197
| 125.91667 | 55.28382 | 2.00625 | 0.85025 | 2.35625 | 28.71 |  | 3.629
| 126 | 61.66005 | 2.01875 | 0.84369 | 2.39375 | 28.61 |  | 3.274
| 126.08333 | 72.31592 | 1.99375 | 0.83662 | 2.38125 | 28.48 |  | 2.757
| 126.16667 | 89.69378 | 1.9625 | 0.82931 | 2.36875 | 28.17 |  | 2.188
| 126.25 | 119.917 | 2.09375 | 0.82081 | 2.55 | 28.21 |  | 1.746
| 126.33333 | 165.693 | 2.05625 | 0.80863 | 2.5375 | 27.89 |  | 1.241
| 126.41667 | 204.7872 | 1.925 | 0.79388 | 2.425 | 27.84 |  | 0.94
| 126.5 | 357.6521 | 1.88125 | 0.74825 | 2.51875 | 27.64 |  | 0.526
| 126.58333 | 2483.553 | 1.8875 | 0.74906 | 2.51875 | 27.57 |  | 0.076
| 126.66667 | -25178.57 | 1.7625 | 0.71037 | 2.48125 | 27.39 |  | -0.007
| 126.75 | -495.5621 | 1.675 | 0.67488 | 2.48125 | 27.2 |  | -0.338
| 126.83333 | -305.2017 | 1.4375 | 0.57344 | 2.50625 | 27.08 |  | -0.471
| 126.91667 | -325.5208 | 1.25 | 0.51206 | 2.4375 | 26.94 |  | -0.384
| 127 | -177.0231 | 0.91875 | 0.365 | 2.51875 | 26.83 |  | -0.519
| 127.08333 | -122.9017 | 0.5125 | 0.20806 | 2.45 | 26.71 |  | -0.417
| 127.16667 | -71.61458 | 0.275 | 0.11856 | 2.325 | 26.66 |  | -0.384
| 127.25 | -50 | 0.2125 | 0.08306 | 2.53125 | 26.48 |  | -0.425
| 127.33333 | -24.55796 | 0.125 | 0.05256 | 2.4375 | 26.42 |  | -0.509
| 127.41667 | -28.77532 | 0.15625 | 0.06413 | 2.4 | 26.14 |  | -0.543
| 127.5 | -43.37539 | 0.1375 | 0.06269 | 2.1875 | 26.17 |  | -0.317
| 127.58333 | -40.83807 | 0.14375 | 0.06 | 2.4 | 26.15 |  | -0.352
| 127.66667 | -33.18584 | 0.15 | 0.06238 | 2.4125 | 26.02 |  | -0.452
| 127.75 | -56.81818 | 0.15625 | 0.06125 | 2.50625 | 26 |  | -0.275
| 127.83333 | -42.80822 | 0.15625 | 0.06238 | 2.49375 | 25.97 |  | -0.365
| 127.91667 | -26.64298 | 0.15 | 0.0645 | 2.325 | 25.74 |  | -0.563
| 128 | -37.33766 | 0.14375 | 0.06056 | 2.39375 | 25.76 |  | -0.385
| 128.08333 | -46.78144 | 0.15625 | 0.06106 | 2.60625 | 25.61 |  | -0.334
| 128.16667 | -37.68844 | 0.15 | 0.06456 | 2.35625 | 25.54 |  | -0.398
| 128.25 | -32.05128 | 0.15 | 0.0615 | 2.48125 | 25.42 |  | -0.468
| 128.33333 | -35.41076 | 0.125 | 0.05144 | 2.4625 | 25.46 |  | -0.353
| 128.41667 | -36.0023 | 0.15625 | 0.065 | 2.45 | 25.37 |  | -0.434
| 128.5 | -44.40789 | 0.16875 | 0.06875 | 2.4375 | 25.2 |  | -0.38
| 128.58333 | -38.14554 | 0.1625 | 0.0645 | 2.5375 | 25.15 |  | -0.426
| 128.66667 | -36.84807 | 0.1625 | 0.06444 | 2.53125 | 25.12 |  | -0.441
| 128.75 | -35.95133 | 0.1625 | 0.07031 | 2.3 | 24.89 |  | -0.452
| 128.83333 | -46.875 | 0.16875 | 0.06975 | 2.38125 | 25.11 |  | -0.36
| 128.91667 | -63.92045 | 0.16875 | 0.06469 | 2.65625 | 24.88 |  | -0.264
| 129 | -32.56513 | 0.1625 | 0.068 | 2.38125 | 24.64 |  | -0.499
| 129.08333 | -63.4058 | 0.175 | 0.07106 | 2.425 | 24.69 |  | -0.276
| 129.16667 | -69.72112 | 0.175 | 0.07119 | 2.46875 | 24.58 |  | -0.251
| 129.25 | -55.25915 | 0.18125 | 0.07412 | 2.425 | 24.52 |  | -0.328
| 129.33333 | -58.18966 | 0.16875 | 0.06825 | 2.51875 | 24.61 |  | -0.29
| 129.41667 | -29.15822 | 0.14375 | 0.06338 | 2.275 | 24.28 |  | -0.493
| 129.5 | -80.55556 | 0.18125 | 0.07325 | 2.4625 | 24.46 |  | -0.225
| 129.58333 | -70.9707 | 0.19375 | 0.07656 | 2.55 | 24.6 |  | -0.273
| 129.66667 | -63.11075 | 0.19375 | 0.07644 | 2.575 | 24.35 |  | -0.307
| 129.75 | -54.59337 | 0.18125 | 0.07394 | 2.4375 | 24.42 |  | -0.332
| 129.83333 | -29.38034 | 0.1375 | 0.05513 | 2.53125 | 24.26 |  | -0.468
| 129.91667 | -63.86861 | 0.175 | 0.07481 | 2.35625 | 24.21 |  | -0.274
| 130 | -57.51534 | 0.1875 | 0.07706 | 2.45 | 24.16 |  | -0.326
| 130.08333 | -75.4717 | 0.2 | 0.07806 | 2.575 | 24.19 |  | -0.265
| 130.16667 | -96.875 | 0.19375 | 0.07706 | 2.49375 | 24.21 |  | -0.2
| 130.25 | -156.25 | 0.1875 | 0.075 | 2.51875 | 24.21 |  | -0.12
| 130.33333 | -31.62955 | 0.15625 | 0.06025 | 2.55 | 23.9 |  | -0.494
| 130.41667 | -63.37413 | 0.18125 | 0.07525 | 2.45 | 24.1 |  | -0.286
| 130.5 | -49.73475 | 0.1875 | 0.07731 | 2.4375 | 24.03 |  | -0.377
| 130.58333 | -43.30254 | 0.1875 | 0.08031 | 2.325 | 23.76 |  | -0.433
| 130.66667 | -67.27431 | 0.19375 | 0.07863 | 2.49375 | 24.11 |  | -0.288
| 130.75 | -54.26647 | 0.18125 | 0.0765 | 2.36875 | 23.91 |  | -0.334
| 130.83333 | -30.38194 | 0.13125 | 0.05406 | 2.4625 | 23.75 |  | -0.432
| 130.91667 | -46.99248 | 0.1875 | 0.07888 | 2.39375 | 23.83 |  | -0.399
| 131 | -68.25939 | 0.2 | 0.0805 | 2.4625 | 23.98 |  | -0.293
| 131.08333 | -35.21127 | 0.2 | 0.08269 | 2.4125 | 23.57 |  | -0.568
| 131.16667 | -89.28571 | 0.2 | 0.07956 | 2.50625 | 23.99 |  | -0.224
| 131.25 | -62.70227 | 0.19375 | 0.07694 | 2.53125 | 23.88 |  | -0.309
| 131.33333 | -166.9847 | 0.21875 | 0.08944 | 2.4375 | 23.77 |  | -0.131
| 131.41667 | -202.9915 | 0.2375 | 0.09769 | 2.4375 | 23.95 |  | -0.117
| 131.5 | -308.2192 | 0.225 | 0.09669 | 2.35625 | 23.96 |  | -0.073
| 131.58333 | -241.9355 | 0.225 | 0.09544 | 2.35625 | 24 |  | -0.093
| 131.66667 | -272.9885 | 0.2375 | 0.0945 | 2.51875 | 23.97 |  | -0.087
| 131.75 | -135.4895 | 0.19375 | 0.08013 | 2.38125 | 23.88 |  | -0.143
| 131.83333 | -187.5 | 0.225 | 0.09306 | 2.39375 | 23.88 |  | -0.12
| 131.91667 | -185.3814 | 0.21875 | 0.096 | 2.2625 | 23.99 |  | -0.118
| 132 | -180.6640625 | 0.23125 | 0.09481 | 2.4375 | 24.04 |  | -0.128
| 132.08333 | -87.36559 | 0.24375 | 0.09625 | 2.55 | 23.76 |  | -0.279
| 132.16667 | -80.78231 | 0.2375 | 0.09438 | 2.49375 | 23.7 |  | -0.294
| 132.25 | -66.37168 | 0.225 | 0.08669 | 2.61875 | 23.71 |  | -0.339
| 132.33333 | -61.44663 | 0.21875 | 0.08706 | 2.48125 | 23.53 |  | -0.356
| 132.41667 | -72.40854 | 0.2375 | 0.09569 | 2.48125 | 23.6 |  | -0.328
| 132.5 | -79.43144 | 0.2375 | 0.09881 | 2.38125 | 23.55 |  | -0.299
| 132.58333 | -158.3333 | 0.2375 | 0.10056 | 2.39375 | 23.84 |  | -0.15
| 132.66667 | -166.6667 | 0.225 | 0.09919 | 2.275 | 23.79 |  | -0.135
| 132.75 | -900 | 0.225 | 0.09175 | 2.48125 | 23.91 |  | -0.025
| 132.83333 | -923.913 | 0.2125 | 0.08775 | 2.425 | 23.87 |  | -0.023
| 132.91667 | -181.2977 | 0.2375 | 0.09831 | 2.4375 | 23.7 |  | -0.131
| 133 | -215.3361 | 0.25625 | 0.10094 | 2.5625 | 23.74 |  | -0.119
| 133.08333 | -121.5278 | 0.2625 | 0.10362 | 2.50625 | 23.56 |  | -0.216
| 133.16667 | -138.8889 | 0.2375 | 0.09925 | 2.38125 | 23.6 |  | -0.171
| 133.25 | -265.8046 | 0.23125 | 0.09506 | 2.4625 | 23.73 |  | -0.087
| 133.33333 | -169.0574 | 0.20625 | 0.0855 | 2.4125 | 23.68 |  | -0.122
| 133.41667 | -206.5678 | 0.24375 | 0.09831 | 2.49375 | 23.66 |  | -0.118
| 133.5 | -145.9581 | 0.24375 | 0.10269 | 2.35625 | 23.66 |  | -0.167
| 133.58333 | -558.5106 | 0.2625 | 0.101 | 2.61875 | 23.73 |  | -0.047
| 133.66667 | -79.19521 | 0.23125 | 0.09694 | 2.4125 | 23.47 |  | -0.292
| 133.75 | -115.4891 | 0.2125 | 0.08594 | 2.4625 | 23.68 |  | -0.184
| 133.83333 | -102.323 | 0.23125 | 0.09212 | 2.53125 | 23.56 |  | -0.226
| 133.91667 | -235.8491 | 0.25 | 0.09831 | 2.51875 | 23.67 |  | -0.106
| 134 | -286.7647 | 0.24375 | 0.1 | 2.4625 | 23.76 |  | -0.085
| 134.08333 | -175.3597 | 0.24375 | 0.10113 | 2.4125 | 23.62 |  | -0.139
| 134.16667 | -279.2553 | 0.2625 | 0.1005 | 2.63125 | 23.69 |  | -0.094
| 134.25 | -137.2832 | 0.2375 | 0.09425 | 2.5375 | 23.63 |  | -0.173
| 134.33333 | 803.5714 | 0.16875 | 0.07356 | 2.33125 | 23.88 |  | 0.021
| 134.41667 | -158.2278 | 0.25 | 0.09725 | 2.55 | 23.83 |  | -0.158
| 134.5 | -568.1818 | 0.25 | 0.09806 | 2.53125 | 23.88 |  | -0.044
| 134.58333 | -112.8855 | 0.25625 | 0.10038 | 2.55 | 23.75 |  | -0.227
| 134.66667 | -431.8182 | 0.2375 | 0.09763 | 2.45 | 23.79 |  | -0.055
| 134.75 | -224.5146 | 0.23125 | 0.09613 | 2.4 | 23.8 |  | -0.103
| 134.83333 | -292.96875 | 0.1875 | 0.07294 | 2.55 | 23.87 |  | -0.064
| 134.91667 | 1433.824 | 0.24375 | 0.101 | 2.4125 | 23.81 |  | 0.017
| 135 | 487.5 | 0.24375 | 0.09988 | 2.46875 | 23.92 |  | 0.05
| 135.08333 | 251.2887 | 0.24375 | 0.10306 | 2.35625 | 24.04 |  | 0.097
| 135.16667 | 531.9149 | 0.25 | 0.10281 | 2.45 | 23.96 |  | 0.047
| 135.25 | -963.5417 | 0.23125 | 0.09606 | 2.4375 | 23.9 |  | -0.024
| 135.33333 | -132.1429 | 0.23125 | 0.09075 | 2.53125 | 23.8 |  | -0.175
| 135.41667 | 475 | 0.2375 | 0.10031 | 2.38125 | 24.08 |  | 0.05
| 135.5 | -189.8148 | 0.25625 | 0.10488 | 2.46875 | 23.91 |  | -0.135
| 135.58333 | 125 | 0.2375 | 0.10269 | 2.33125 | 24.13 |  | 0.19
| 135.66667 | -937.5 | 0.24375 | 0.10025 | 2.4 | 24.02 |  | -0.026
| 135.75 | -296.4744 | 0.23125 | 0.09488 | 2.425 | 23.93 |  | -0.078
| 135.83333 | -321.9697 | 0.2125 | 0.09237 | 2.3 | 24 |  | -0.066
| 135.91667 | -742.1875 | 0.2375 | 0.09981 | 2.36875 | 24.01 |  | -0.032
| 136 | -224.7807 | 0.25625 | 0.10231 | 2.50625 | 23.94 |  | -0.114
| 136.08333 | -543.4783 | 0.25 | 0.1025 | 2.4125 | 24.05 |  | -0.046
| 136.16667 | -446.4286 | 0.25 | 0.09981 | 2.48125 | 24.03 |  | -0.056
| 136.25 | -231.4815 | 0.1875 | 0.08188 | 2.3 | 23.98 |  | -0.081
| 136.33333 | -189.3939 | 0.25 | 0.10075 | 2.49375 | 24.08 |  | -0.132
| 136.41667 | -221.5909 | 0.24375 | 0.10331 | 2.33125 | 24 |  | -0.11
| 136.5 | -330.3571 | 0.23125 | 0.09988 | 2.2875 | 23.98 |  | -0.07
| 136.58333 | -130.0761 | 0.25625 | 0.09781 | 2.63125 | 23.97 |  | -0.197
| 136.66667 | -90.33203125 | 0.23125 | 0.09306 | 2.46875 | 23.77 |  | -0.256
| 136.75 | -254.6296 | 0.20625 | 0.08631 | 2.4 | 24.15 |  | -0.081
| 136.83333 | -145.0893 | 0.24375 | 0.09969 | 2.45 | 23.93 |  | -0.168
| 136.91667 | -231.4815 | 0.25 | 0.10019 | 2.49375 | 23.95 |  | -0.108
| 137 | -101.7992 | 0.26875 | 0.10463 | 2.575 | 23.72 |  | -0.264
| 137.08333 | -284.7222 | 0.25625 | 0.11425 | 2.24375 | 23.99 |  | -0.09
| 137.16667 | -181.0345 | 0.2625 | 0.10881 | 2.4375 | 23.79 |  | -0.145
| 137.25 | -234.7561 | 0.48125 | 0.20813 | 2.3 | 23.86 |  | -0.205
| 137.33333 | -579.2683 | 0.7125 | 0.29275 | 2.425 | 23.8 |  | -0.123
| 137.41667 | -437.5 | 0.91875 | 0.38194 | 2.4 | 23.78 |  | -0.21
| 137.5 | -895.5224 | 1.2 | 0.5045 | 2.38125 | 23.74 |  | -0.134
| 137.58333 | -2089.552 | 1.4 | 0.57694 | 2.425 | 23.64 |  | -0.067
| 137.66667 | 14488.64 | 1.59375 | 0.64575 | 2.46875 | 23.54 |  | 0.011
| 137.75 | 898.224 | 1.64375 | 0.68525 | 2.4 | 23.53 |  | 0.183
| 137.83333 | 250.5631 | 1.66875 | 0.698 | 2.39375 | 23.42 |  | 0.666
| 137.91667 | 125.9457 | 1.83125 | 0.74531 | 2.4625 | 23.59 |  | 1.454
| 138 | 86.3616 | 1.925 | 0.81394 | 2.36875 | 23.67 |  | 2.229
| 138.08333 | 46.52466 | 2.075 | 0.84881 | 2.45 | 23.6 |  | 4.46
| 138.16667 | 23.94433 | 2.2625 | 0.88356 | 2.5625 | 23.94 |  | 9.449
| 138.25 | 17.1875 | 2.2 | 0.89331 | 2.4625 | 24.04 |  | 12.8
| 138.33333 | 24.47745 | 2.225 | 0.88362 | 2.51875 | 24.32 |  | 9.09
| 138.41667 | 39.09295 | 2.00625 | 0.85206 | 2.35625 | 24.18 |  | 5.132
| 138.5 | 36.80236 | 2.15625 | 0.87687 | 2.4625 | 24.32 |  | 5.859
| 138.58333 | 37.72743 | 2.21875 | 0.86987 | 2.55 | 24.46 |  | 5.881
| 138.66667 | 46.13817 | 2.09375 | 0.86319 | 2.425 | 24.48 |  | 4.538
| 138.75 | 26.24858 | 2.08125 | 0.8885 | 2.34375 | 24.6 |  | 7.929
| 138.83333 | 39.88885 | 2.225 | 0.87169 | 2.55 | 24.39 |  | 5.578
| 138.91667 | 13.8986 | 2.1875 | 0.91812 | 2.38125 | 24.78 |  | 15.739
| 139 | 9.716941 | 2.3 | 0.92188 | 2.49375 | 25.06 |  | 23.67
| 139.08333 | 11.64677 | 2.24375 | 0.91675 | 2.45 | 25.54 |  | 19.265
| 139.16667 | 4.327597 | 2.1625 | 0.89625 | 2.4125 | 26.26 |  | 49.97
| 139.25 | 3.975104 | 2.1875 | 0.90956 | 2.4 | 28.32 |  | 55.03
| 139.33333 | 3.970402 | 2.2 | 0.93737 | 2.34375 | 27.27 |  | 55.41
| 139.41667 | 3.920781 | 2.31875 | 0.93319 | 2.48125 | 26.73 |  | 59.14
| 139.5 | 4.345807 | 2.45625 | 0.94119 | 2.60625 | 28.17 |  | 56.52
| 139.58333 | 3.548644 | 2.225 | 0.93531 | 2.38125 | 27.99 |  | 62.7
| 139.66667 | 3.658215 | 2.43125 | 0.93175 | 2.60625 | 29.14 |  | 66.46
| 139.75 | 3.107634 | 2.125 | 0.86 | 2.46875 | 27.87 |  | 68.38
| 139.83333 | 3.410083 | 2.34375 | 0.92606 | 2.53125 | 30.78 |  | 68.73
| 139.91667 | 3.387438 | 2.4 | 0.91981 | 2.60625 | 29.68 |  | 70.85
| 140 | 3.296629 | 2.425 | 0.91719 | 2.64375 | 31.65 |  | 73.56
| 140.08333 | 3.304886 | 2.46875 | 0.91369 | 2.7 | 28.23 |  | 74.7
| 140.16667 | 2.903706 | 2.19375 | 0.90887 | 2.4125 | 29.55 |  | 75.55
| 140.25 | 3.036834 | 2.325 | 0.90206 | 2.575 | 28.97 |  | 76.56
| 140.33333 | 2.574877 | 2.0375 | 0.90444 | 2.25625 | 30.81 |  | 79.13
| 140.41667 | 2.720771 | 2.1875 | 0.901 | 2.425 | 30.88 |  | 80.4
| 140.5 | 2.730061 | 2.225 | 0.89731 | 2.48125 | 30.71 |  | 81.5
| 140.58333 | 2.693834 | 2.20625 | 0.89744 | 2.4625 | 32.05 |  | 81.9
| 140.66667 | 2.804584 | 2.325 | 0.89581 | 2.6 | 32.08 |  | 82.9
| 140.75 | 2.692422 | 2.25625 | 0.89187 | 2.53125 | 33.67 |  | 83.8
| 140.83333 | 2.766022 | 2.2875 | 0.88531 | 2.5875 | 33.8 |  | 82.7
| 140.91667 | 2.416275 | 2.05625 | 0.81663 | 2.51875 | 34.749 |  | 85.1
| 141 | 2.678571 | 2.30625 | 0.90475 | 2.55 | 32.79 |  | 86.1
| 141.08333 | 2.712952 | 2.325 | 0.90381 | 2.575 | 34.62 |  | 85.7
| 141.16667 | 2.501433 | 2.18125 | 0.90419 | 2.4125 | 34.17 |  | 87.2
| 141.25 | 2.352689 | 2.05625 | 0.87669 | 2.34375 | 35.55 |  | 87.4
| 141.33333 | 2.380274 | 2.0875 | 0.881 | 2.36875 | 32.38 |  | 87.7
| 141.41667 | 2.188552 | 1.95 | 0.85744 | 2.275 | 32.8 |  | 89.1
| 141.5 | 2.508455 | 2.225 | 0.87569 | 2.5375 | 35.79 |  | 88.7
| 141.58333 | 2.512528 | 2.25625 | 0.87225 | 2.5875 | 35.03 |  | 89.8
| 141.66667 | 2.509733 | 2.25625 | 0.89594 | 2.51875 | 33.26 |  | 89.9
| 141.75 | 2.449889 | 2.2 | 0.8905 | 2.46875 | 33.52 |  | 89.8
| 141.83333 | 2.27021 | 2.05 | 0.84013 | 2.4375 | 35.85 |  | 90.3
| 141.91667 | 2.253872 | 2.0375 | 0.81394 | 2.50625 | 35.82 |  | 90.4
| 142 | 2.421789 | 2.20625 | 0.85337 | 2.5875 | 35.13 |  | 91.1
| 142.08333 | 2.394924 | 2.19375 | 0.87969 | 2.49375 | 36.23 |  | 91.6
| 142.16667 | 2.429039 | 2.225 | 0.87181 | 2.55 | 35.19 |  | 91.6
| 142.25 | 2.315574 | 2.11875 | 0.86156 | 2.4625 | 37.28 |  | 91.5
| 142.33333 | 2.325898 | 2.1375 | 0.86206 | 2.48125 | 36.94 |  | 91.9
| 142.41667 | 2.487664 | 2.26875 | 0.85106 | 2.66875 | 37.32 |  | 91.2
| 142.5 | 2.418033 | 2.2125 | 0.78906 | 2.8 | 36.87 |  | 91.5
| 142.58333 | 2.467285 | 2.2625 | 0.85962 | 2.63125 | 37.5 |  | 91.7
| 142.66667 | 2.42639 | 2.225 | 0.85244 | 2.60625 | 36.55 |  | 91.7
| 142.75 | 2.411685 | 2.21875 | 0.85425 | 2.6 | 37.77 |  | 92
| 142.83333 | 2.414309 | 2.21875 | 0.84731 | 2.61875 | 38.54 |  | 91.9
| 142.91667 | 2.372812 | 2.16875 | 0.82681 | 2.61875 | 41.069 |  | 91.4
| 143 | 2.462953 | 2.24375 | 0.85256 | 2.63125 | 35.74 |  | 91.1
| 143.08333 | 2.413366 | 2.19375 | 0.82563 | 2.65625 | 39.02 |  | 90.9
| 143.16667 | 2.516593 | 2.275 | 0.829 | 2.74375 | 37.87 |  | 90.4
| 143.25 | 2.435155 | 2.20625 | 0.84694 | 2.60625 | 35.93 |  | 90.6
| 143.33333 | 2.667683 | 2.40625 | 0.87356 | 2.75625 | 40.38 |  | 90.2
| 143.41667 | 2.593159 | 2.33125 | 0.85362 | 2.73125 | 40.01 |  | 89.9
| 143.5 | 2.409722 | 2.16875 | 0.84975 | 2.55 | 38.25 |  | 90
| 143.58333 | 2.437151 | 2.18125 | 0.85588 | 2.55 | 41.59 |  | 89.5
| 143.66667 | 2.412528 | 2.1375 | 0.85656 | 2.49375 | 39.74 |  | 88.6
| 143.75 | 2.291901 | 2.0375 | 0.83988 | 2.425 | 41.52 |  | 88.9
| 143.83333 | 2.406569 | 2.125 | 0.84431 | 2.51875 | 41.02 |  | 88.3
| 143.91667 | 2.604167 | 2.28125 | 0.86238 | 2.64375 | 41.76 |  | 87.6
| 144 | 2.401653 | 2.10625 | 0.83337 | 2.53125 | 40.92 |  | 87.7
| 144.08333 | 2.422145 | 2.1 | 0.83375 | 2.51875 | 40.2 |  | 86.7
| 144.16667 | 2.457947 | 2.11875 | 0.86138 | 2.4625 | 41.57 |  | 86.2
| 144.25 | 2.562067 | 2.21875 | 0.83481 | 2.65625 | 39.65 |  | 86.6
| 144.33333 | 2.409988 | 2.075 | 0.856 | 2.425 | 40.48 |  | 86.1
| 144.41667 | 2.370436 | 2.0125 | 0.84575 | 2.38125 | 41.54 |  | 84.9
| 144.5 | 2.42811 | 2.06875 | 0.82263 | 2.51875 | 39.87 |  | 85.2
| 144.58333 | 2.704112 | 2.26875 | 0.8515 | 2.66875 | 40.96 |  | 83.9
| 144.66667 | 2.549639 | 2.11875 | 0.83781 | 2.53125 | 42 |  | 83.1
| 144.75 | 2.41887 | 2.0125 | 0.81775 | 2.4625 | 42.06 |  | 83.2
| 144.83333 | 2.689487 | 2.2 | 0.85813 | 2.5625 | 40.2 |  | 81.8
| 144.91667 | 2.715037 | 2.19375 | 0.84894 | 2.5875 | 41.64 |  | 80.8
| 145 | 2.637686 | 2.13125 | 0.84562 | 2.51875 | 39.69 |  | 80.8
| 145.08333 | 2.839122 | 2.25625 | 0.85294 | 2.64375 | 41.37 |  | 79.47
| 145.16667 | 2.68302 | 2.1 | 0.83444 | 2.51875 | 40.44 |  | 78.27
| 145.25 | 2.730971 | 2.13125 | 0.8025 | 2.65625 | 39.59 |  | 78.04
| 145.33333 | 2.840173 | 2.19375 | 0.83069 | 2.64375 | 39.5 |  | 77.24
| 145.41667 | 2.806122 | 2.13125 | 0.85075 | 2.50625 | 40.85 |  | 75.95
| 145.5 | 2.910801 | 2.2125 | 0.84056 | 2.63125 | 42.29 |  | 76.01
| 145.58333 | 2.498994 | 1.8625 | 0.72606 | 2.5625 | 39.38 |  | 74.53
| 145.66667 | 2.617667 | 1.91875 | 0.77331 | 2.48125 | 40.73 |  | 73.3
| 145.75 | 2.89549 | 2.125 | 0.81519 | 2.60625 | 39.53 |  | 73.39
| 145.83333 | 3.039461 | 2.1875 | 0.80606 | 2.7125 | 40.56 |  | 71.97
| 145.91667 | 3.1471 | 2.225 | 0.81719 | 2.725 | 42.21 |  | 70.7
| 146 | 2.98671 | 2.1125 | 0.77681 | 2.725 | 40.86 |  | 70.73
| 146.08333 | 3.113303 | 2.1625 | 0.81863 | 2.64375 | 39.69 |  | 69.46
| 146.16667 | 3.377882 | 2.3 | 0.82663 | 2.78125 | 39.42 |  | 68.09
| 146.25 | 3.434974 | 2.3375 | 0.84762 | 2.75625 | 40.12 |  | 68.05
| 146.33333 | 3.300858 | 2.19375 | 0.82962 | 2.64375 | 41.57 |  | 66.46
| 146.41667 | 3.44768 | 2.24375 | 0.835 | 2.6875 | 40.52 |  | 65.08
| 146.5 | 3.401101 | 2.225 | 0.82681 | 2.6875 | 40.65 |  | 65.42
| 146.58333 | 3.374941 | 2.15625 | 0.84944 | 2.5375 | 39.89 |  | 63.89
| 146.66667 | 3.480557 | 2.175 | 0.8495 | 2.5625 | 41.44 |  | 62.49
| 146.75 | 3.621589 | 2.25625 | 0.82781 | 2.725 | 40.25 |  | 62.3
| 146.83333 | 3.467663 | 2.1125 | 0.81744 | 2.5875 | 39.55 |  | 60.92
| 146.91667 | 3.698915 | 2.18125 | 0.8365 | 2.60625 | 39.54 |  | 58.97
| 147 | 3.848942 | 2.25625 | 0.85056 | 2.65625 | 38.64 |  | 58.62
| 147.08333 | 3.667428 | 2.0875 | 0.84544 | 2.46875 | 38.64 |  | 56.92
| 147.16667 | 3.803061 | 2.0875 | 0.83006 | 2.51875 | 37.12 |  | 54.89
| 147.25 | 3.929675 | 2.1625 | 0.83606 | 2.5875 | 36.99 |  | 55.03
| 147.33333 | 3.902566 | 2.06875 | 0.83613 | 2.46875 | 36.71 |  | 53.01
| 147.41667 | 4.173926 | 2.15625 | 0.82731 | 2.60625 | 36.17 |  | 51.66
| 147.5 | 4.226584 | 2.175 | 0.83344 | 2.60625 | 35.71 |  | 51.46
| 147.58333 | 4.390807 | 2.1875 | 0.83469 | 2.61875 | 35.74 |  | 49.82
| 147.66667 | 4.417098 | 2.13125 | 0.82037 | 2.6 | 35.35 |  | 48.25
| 147.75 | 4.272053 | 2.04375 | 0.839 | 2.4375 | 35.75 |  | 47.84
| 147.83333 | 4.697003 | 2.1625 | 0.84044 | 2.575 | 34.24 |  | 46.04
| 147.91667 | 4.577937 | 2.05 | 0.81712 | 2.50625 | 35.01 |  | 44.78
| 148 | 4.82631 | 2.11875 | 0.84169 | 2.51875 | 34.59 |  | 43.9
| 148.08333 | 4.620909 | 1.9625 | 0.74694 | 2.63125 | 33.64 |  | 42.47
| 148.16667 | 5.176521 | 2.11875 | 0.84869 | 2.49375 | 33.94 |  | 40.93
| 148.25 | 5.277369 | 2.15 | 0.84644 | 2.5375 | 34.1 |  | 40.74
| 148.33333 | 5.409583 | 2.1 | 0.84581 | 2.48125 | 33.31 |  | 38.82
| 148.41667 | 6.052738 | 2.24375 | 0.848 | 2.64375 | 33.03 |  | 37.07

## outdoor data from MPPT_1b_Tripl
Date & Time | Time [h] | Efficiency [%] | Power_Max [mW/cm2] | Vmpp [V] | Impp [mA/cm2] | Temperature [degC] (Interpulated) | RH [%] | Power_In [mW/cm2]
| 0 | 4.885218 | 4.3625 | 0.49338 | 8.84375 | 36.47 |  | 89.3
| 0.08333 | 3.220772 | 2.8375 | 0.34713 | 8.16875 | 34.22 |  | 88.1
| 0.16667 | 4.244186 | 3.65 | 0.4535 | 8.04375 | 35.54 |  | 86
| 0.25 | 3.517409 | 3.08125 | 0.49106 | 6.28125 | 36.37 |  | 87.6
| 0.33333 | 5.837196 | 5.0375 | 0.571 | 8.81875 | 34.59 |  | 86.3
| 0.41667 | 6.55012 | 5.45625 | 0.63094 | 8.65 | 37.06 |  | 83.3
| 0.5 | 6.744392 | 5.7125 | 0.6015 | 9.49375 | 35.53 |  | 84.7
| 0.58333 | 5.682488 | 4.81875 | 0.52387 | 9.2 | 36.59 |  | 84.8
| 0.66667 | 6.752098 | 5.63125 | 0.61556 | 9.15 | 35.17 |  | 83.4
| 0.75 | 6.804556 | 5.675 | 0.64963 | 8.7375 | 36.39 |  | 83.4
| 0.83333 | 6.527094 | 5.3 | 0.59313 | 8.9375 | 34.63 |  | 81.2
| 0.91667 | 6.726317 | 5.375 | 0.57988 | 9.26875 | 37.19 |  | 79.91
| 1 | 7.200426 | 5.91875 | 0.64556 | 9.1625 | 35.59 |  | 82.2
| 1.08333 | 7.096866 | 5.59375 | 0.65306 | 8.56875 | 34.81 |  | 78.82
| 1.16667 | 7.356252 | 5.71875 | 0.65694 | 8.70625 | 34.73 |  | 77.74
| 1.25 | 7.017431 | 5.475 | 0.61381 | 8.925 | 36.67 |  | 78.02
| 1.33333 | 7.557952 | 5.86875 | 0.69063 | 8.5 | 35.39 |  | 77.65
| 1.41667 | 7.379398 | 5.5375 | 0.66581 | 8.31875 | 35.67 |  | 75.04
| 1.5 | 7.354886 | 5.5625 | 0.67281 | 8.26875 | 35.66 |  | 75.63
| 1.58333 | 7.293491 | 5.4125 | 0.6285 | 8.6125 | 35.81 |  | 74.21
| 1.66667 | 7.104993 | 5.19375 | 0.60313 | 8.6125 | 36.43 |  | 73.1
| 1.75 | 6.984487 | 5.0875 | 0.57869 | 8.7875 | 35.62 |  | 72.84
| 1.83333 | 7.562309 | 5.43125 | 0.63494 | 8.55625 | 35.95 |  | 71.82
| 1.91667 | 7.830337 | 5.4875 | 0.65519 | 8.375 | 36.46 |  | 70.08
| 2 | 7.438135 | 5.2 | 0.61125 | 8.5125 | 36.12 |  | 69.91
| 2.08333 | 7.601841 | 5.24375 | 0.6565 | 7.9875 | 36.16 |  | 68.98
| 2.16667 | 7.574356 | 5.11875 | 0.63113 | 8.1125 | 36.11 |  | 67.58
| 2.25 | 7.524343 | 5.1 | 0.60375 | 8.44375 | 36.58 |  | 67.78
| 2.33333 | 7.645631 | 5.11875 | 0.64475 | 7.9375 | 36.16 |  | 66.95
| 2.41667 | 7.08901 | 4.63125 | 0.56944 | 8.13125 | 35.31 |  | 65.33
| 2.5 | 7.607696 | 4.9625 | 0.64444 | 7.7 | 35.85 |  | 65.23
| 2.58333 | 7.456998 | 4.76875 | 0.62181 | 7.6625 | 35.61 |  | 63.95
| 2.66667 | 7.051128 | 4.40625 | 0.58994 | 7.46875 | 36.08 |  | 62.49
| 2.75 | 7.675966 | 4.7875 | 0.67788 | 7.05625 | 36.03 |  | 62.37
| 2.83333 | 7.822793 | 4.75 | 0.63913 | 7.4375 | 35.53 |  | 60.72
| 2.91667 | 7.729531 | 4.5125 | 0.6405 | 7.05 | 35.92 |  | 58.38
| 3 | 7.78447 | 4.55625 | 0.66706 | 6.83125 | 35.72 |  | 58.53
| 3.08333 | 7.887607 | 4.5125 | 0.66419 | 6.79375 | 35.43 |  | 57.21
| 3.16667 | 7.371337 | 4.125 | 0.63638 | 6.4875 | 35.41 |  | 55.96
| 3.25 | 7.523568 | 4.15 | 0.64812 | 6.40625 | 35.2 |  | 55.16
| 3.33333 | 7.704842 | 4.1375 | 0.65594 | 6.30625 | 35.81 |  | 53.7
| 3.41667 | 7.18044 | 3.71875 | 0.59025 | 6.30625 | 35.94 |  | 51.79
| 3.5 | 7.638622 | 3.98125 | 0.66019 | 6.03125 | 35.38 |  | 52.12
| 3.58333 | 7.582538 | 3.8125 | 0.6755 | 5.6375 | 34.71 |  | 50.28
| 3.66667 | 7.8125 | 3.78125 | 0.66356 | 5.7 | 34.77 |  | 48.4
| 3.75 | 7.523746 | 3.64375 | 0.61581 | 5.9125 | 35.63 |  | 48.43
| 3.83333 | 7.726389 | 3.575 | 0.68075 | 5.25 | 35.14 |  | 46.27
| 3.91667 | 7.579996 | 3.3875 | 0.65806 | 5.15 | 34.63 |  | 44.69
| 4 | 7.387247 | 3.325 | 0.61881 | 5.375 | 34.99 |  | 45.01
| 4.08333 | 7.317493 | 3.1875 | 0.59937 | 5.31875 | 34.99 |  | 43.56
| 4.16667 | 7.594442 | 3.15625 | 0.66481 | 4.75 | 34.67 |  | 41.56
| 4.25 | 7.180275 | 2.98125 | 0.60281 | 4.94375 | 34.42 |  | 41.52
| 4.33333 | 7.535461 | 2.975 | 0.68012 | 4.36875 | 34.5 |  | 39.48
| 4.41667 | 7.149076 | 2.66875 | 0.65106 | 4.09375 | 33.61 |  | 37.33
| 4.5 | 6.817863 | 2.43125 | 0.59737 | 4.075 | 34.11 |  | 35.66
| 4.58333 | 7.037534 | 2.3625 | 0.615 | 3.84375 | 33.72 |  | 33.57
| 4.66667 | 6.63855 | 2.125 | 0.56456 | 3.7625 | 33.16 |  | 32.01
| 4.75 | 6.668582 | 2.03125 | 0.62075 | 3.275 | 32.88 |  | 30.46
| 4.83333 | 6.693324 | 1.925 | 0.609 | 3.15625 | 32.98 |  | 28.76
| 4.91667 | 6.494413 | 1.74375 | 0.6055 | 2.88125 | 33 |  | 26.85
| 5 | 6.420546 | 1.6 | 0.63181 | 2.53125 | 32.86 |  | 24.92
| 5.08333 | 6.638387 | 1.50625 | 0.66831 | 2.25625 | 32.81 |  | 22.69
| 5.16667 | 6.048387 | 1.25625 | 0.59613 | 2.10625 | 32.59 |  | 20.77
| 5.25 | 5.535427 | 1.03125 | 0.48575 | 2.125 | 32.1 |  | 18.63
| 5.33333 | 5.764014 | 0.95625 | 0.5465 | 1.75 | 32.19 |  | 16.59
| 5.41667 | 4.95348 | 0.71875 | 0.52012 | 1.38125 | 32.05 |  | 14.51
| 5.5 | 5.583856 | 0.7125 | 0.51806 | 1.375 | 31.93 |  | 12.76
| 5.58333 | 2.606528 | 0.2875 | 0.342 | 0.84375 | 31.62 |  | 11.03
| 5.66667 | 0.1949064 | 0.01875 | 0.25012 | 0.06875 | 31.36 |  | 9.62
| 5.75 | 0 | 0 | 0.01025 | 0.1125 | 31.28 |  | 8.33
| 5.83333 | 0 | 0 | 0.00944 | -0.0125 | 31.03 |  | 3.764
| 5.91667 | 0 | 0 | 0.00894 | -0.20625 | 31 |  | 3.41
| 6 | 0 | 0 | 0.00875 | -0.1125 | 30.68 |  | 3.052
| 6.08333 | 0 | 0 | 0.00844 | -0.1625 | 30.47 |  | 2.715
| 6.16667 | 0 | 0 | 0.00813 | -0.15 | 30.29 |  | 2.389
| 6.25 | 0 | 0 | 0.00794 | -0.275 | 30.22 |  | 2.006
| 6.33333 | -0.3815629 | -0.00625 | 0.00769 | -0.50625 | 30.07 |  | 1.638
| 6.41667 | -0.5081301 | -0.00625 | 0.00744 | -0.49375 | 29.91 |  | 1.23
| 6.5 | -0.7783313 | -0.00625 | 0.00719 | -0.575 | 29.77 |  | 0.803
| 6.58333 | -1.531863 | -0.00625 | 0.00694 | -0.73125 | 29.69 |  | 0.408
| 6.66667 | -13.29787 | -0.00625 | 0.00662 | -0.5625 | 29.48 |  | 0.047
| 6.75 | 4.432624 | -0.00625 | 0.00656 | -0.59375 | 29.42 |  | -0.141
| 6.83333 | 1.94704 | -0.00625 | 0.00631 | -0.9125 | 29.38 |  | -0.321
| 6.91667 | 1.414027 | -0.00625 | 0.00631 | -0.84375 | 29.12 |  | -0.442
| 7 | 1.267748 | -0.00625 | 0.00625 | -0.8375 | 28.94 |  | -0.493
| 7.08333 | 1.278119 | -0.00625 | 0.00613 | -0.825 | 28.67 |  | -0.489
| 7.16667 | 1.199616 | -0.00625 | 0.00613 | -0.85625 | 28.46 |  | -0.521
| 7.25 | 1.172608 | -0.00625 | 0.00606 | -0.70625 | 28.25 |  | -0.533
| 7.33333 | 1.349892 | -0.00625 | 0.00606 | -0.8375 | 28.22 |  | -0.463
| 7.41667 | 1.321353 | -0.00625 | 0.006 | -0.825 | 27.84 |  | -0.473
| 7.5 | 1.315789 | -0.00625 | 0.00606 | -0.7 | 27.72 |  | -0.475
| 7.58333 | 1.456876 | -0.00625 | 0.006 | -0.70625 | 27.73 |  | -0.429
| 7.66667 | 1.181474 | -0.00625 | 0.006 | -0.88125 | 27.58 |  | -0.529
| 7.75 | 1.324153 | -0.00625 | 0.00606 | -0.975 | 27.44 |  | -0.472
| 7.83333 | 1.410835 | -0.00625 | 0.00588 | -0.8375 | 27.35 |  | -0.443
| 7.91667 | 1.436782 | -0.00625 | 0.00588 | -0.8 | 27.07 |  | -0.435
| 8 | 1.242545 | -0.00625 | 0.00594 | -0.88125 | 26.94 |  | -0.503
| 8.08333 | 1.344086 | -0.00625 | 0.00581 | -0.86875 | 26.71 |  | -0.465
| 8.16667 | 1.223092 | -0.00625 | 0.00588 | -0.71875 | 26.62 |  | -0.511
| 8.25 | 1.324153 | -0.00625 | 0.00581 | -0.74375 | 26.49 |  | -0.472
| 8.33333 | 1.373626 | -0.00625 | 0.00588 | -0.9125 | 26.28 |  | -0.455
| 8.41667 | 1.235178 | -0.00625 | 0.00588 | -0.84375 | 26.4 |  | -0.506
| 8.5 | 1.436782 | -0.00625 | 0.00588 | -0.90625 | 26.2 |  | -0.435
| 8.58333 | 1.197318 | -0.00625 | 0.00594 | -0.71875 | 25.94 |  | -0.522
| 8.66667 | 1.341202 | -0.00625 | 0.00588 | -1.04375 | 26.01 |  | -0.466
| 8.75 | 1.242545 | -0.00625 | 0.00594 | -0.8 | 25.85 |  | -0.503
| 8.83333 | 1.495215 | -0.00625 | 0.00588 | -0.825 | 25.93 |  | -0.418
| 8.91667 | 1.456876 | -0.00625 | 0.00588 | -0.6625 | 25.78 |  | -0.429
| 9 | 1.341202 | -0.00625 | 0.00588 | -0.90625 | 25.79 |  | -0.466
| 9.08333 | 1.606684 | -0.00625 | 0.00588 | -0.775 | 25.72 |  | -0.389
| 9.16667 | 1.29668 | -0.00625 | 0.00594 | -0.8125 | 25.62 |  | -0.482
| 9.25 | 1.488095 | -0.00625 | 0.00594 | -0.6875 | 25.54 |  | -0.42
| 9.33333 | 1.506024 | -0.00625 | 0.00588 | -0.76875 | 25.53 |  | -0.415
| 9.41667 | 1.286008 | -0.00625 | 0.00581 | -0.71875 | 25.21 |  | -0.486
| 9.5 | 1.324153 | -0.00625 | 0.00581 | -0.775 | 25.5 |  | -0.472
| 9.58333 | 1.376652 | -0.00625 | 0.00588 | -0.89375 | 25.18 |  | -0.454
| 9.66667 | 1.286008 | -0.00625 | 0.00581 | -0.85625 | 25.1 |  | -0.486
| 9.75 | 1.361656 | -0.00625 | 0.00581 | -0.71875 | 24.96 |  | -0.459
| 9.83333 | 1.474057 | -0.00625 | 0.00581 | -0.71875 | 25.11 |  | -0.424
| 9.91667 | 1.218324 | -0.00625 | 0.00581 | -0.85625 | 25.06 |  | -0.513
| 10 | 1.51699 | -0.00625 | 0.00581 | -0.9125 | 25.01 |  | -0.412
| 10.08333 | 1.54703 | -0.00625 | 0.00581 | -0.75625 | 24.92 |  | -0.404
| 10.16667 | 1.155268 | -0.00625 | 0.00581 | -0.70625 | 24.62 |  | -0.541
| 10.25 | 1.373626 | -0.00625 | 0.00575 | -0.85625 | 24.74 |  | -0.455
| 10.33333 | 1.257545 | -0.00625 | 0.00588 | -0.6875 | 24.68 |  | -0.497
| 10.41667 | 1.484561 | -0.00625 | 0.00581 | -0.84375 | 24.61 |  | -0.421
| 10.5 | 1.376652 | -0.00625 | 0.00575 | -0.85625 | 24.37 |  | -0.454
| 10.58333 | 1.235178 | -0.00625 | 0.00581 | -0.73125 | 24.37 |  | -0.506
| 10.66667 | 1.349892 | -0.00625 | 0.00569 | -0.73125 | 24.38 |  | -0.463
| 10.75 | 1.46028 | -0.00625 | 0.00588 | -0.71875 | 24.35 |  | -0.428
| 10.83333 | 1.29668 | -0.00625 | 0.00581 | -0.85625 | 24.34 |  | -0.482
| 10.91667 | 1.197318 | -0.00625 | 0.00569 | -0.9375 | 24.4 |  | -0.522
| 11 | 1.204239 | -0.00625 | 0.00581 | -0.89375 | 24.24 |  | -0.519
| 11.08333 | 1.079447 | -0.00625 | 0.00575 | -0.6875 | 24.25 |  | -0.579
| 11.16667 | 1.237624 | -0.00625 | 0.00569 | -0.88125 | 24.2 |  | -0.505
| 11.25 | 1.190476 | -0.00625 | 0.00575 | -0.89375 | 23.8 |  | -0.525
| 11.33333 | 1.649077 | -0.00625 | 0.00569 | -0.90625 | 23.83 |  | -0.379
| 11.41667 | 2.016129 | -0.00625 | 0.00569 | -0.74375 | 24.01 |  | -0.31
| 11.5 | 2.962085 | -0.00625 | 0.00569 | -0.61875 | 24.03 |  | -0.211
| 11.58333 | 2.272727 | -0.00625 | 0.00581 | -0.8125 | 23.86 |  | -0.275
| 11.66667 | 2.042484 | -0.00625 | 0.00562 | -0.73125 | 23.84 |  | -0.306
| 11.75 | 2.055921 | -0.00625 | 0.00575 | -0.8125 | 23.92 |  | -0.304
| 11.83333 | 2.216312 | -0.00625 | 0.00575 | -0.775 | 23.89 |  | -0.282
| 11.91667 | 2.306273 | -0.00625 | 0.00575 | -0.86875 | 24.03 |  | -0.271
| 12 | 2.035831 | -0.00625 | 0.00569 | -0.775 | 24.31 |  | -0.307
| 12.08333 | 2.12585 | -0.00625 | 0.00569 | -0.88125 | 24.5 |  | -0.294
| 12.16667 | 1.838235 | -0.00625 | 0.00569 | -0.9375 | 24.61 |  | -0.34
| 12.25 | 2.016129 | -0.00625 | 0.00569 | -0.775 | 24.43 |  | -0.31
| 12.33333 | 1.619171 | -0.00625 | 0.00562 | -0.84375 | 24.33 |  | -0.386
| 12.41667 | 2.572016 | -0.00625 | 0.00569 | -0.8 | 24.21 |  | -0.243
| 12.5 | 2.232143 | -0.00625 | 0.00569 | -0.8125 | 24.3 |  | -0.28
| 12.58333 | 4.664179 | -0.00625 | 0.00562 | -0.6875 | 24.3 |  | -0.134
| 12.66667 | 1.570352 | -0.00625 | 0.0055 | -0.75625 | 24.1 |  | -0.398
| 12.75 | 2.272727 | -0.00625 | 0.00569 | -0.88125 | 24.17 |  | -0.275
| 12.83333 | 3.834356 | -0.00625 | 0.00556 | -0.71875 | 24.17 |  | -0.163
| 12.91667 | 1.801153 | -0.00625 | 0.00569 | -0.8125 | 24.04 |  | -0.347
| 13 | 1.675603 | -0.00625 | 0.00569 | -0.90625 | 24.08 |  | -0.373
| 13.08333 | 1.242545 | -0.00625 | 0.00569 | -0.7875 | 24.52 |  | -0.503
| 13.16667 | 1.693767 | -0.00625 | 0.00562 | -0.95 | 24.7 |  | -0.369
| 13.25 | 1.364629 | -0.00625 | 0.00562 | -0.825 | 24.64 |  | -0.458
| 13.33333 | 1.876877 | -0.00625 | 0.00575 | -0.675 | 24.69 |  | -0.333
| 13.41667 | 1.155268 | -0.00625 | 0.00562 | -0.76875 | 24.2 |  | -0.541
| 13.5 | 1.984127 | -0.00625 | 0.00569 | -0.8375 | 24.1 |  | -0.315
| 13.58333 | 1.227898 | -0.00625 | 0.00562 | -0.825 | 24.32 |  | -0.509
| 13.66667 | 1.420455 | -0.00625 | 0.00562 | -0.71875 | 23.77 |  | -0.44
| 13.75 | 1.977848 | -0.00625 | 0.0055 | -0.8 | 24.42 |  | -0.316
| 13.83333 | 1.558603 | -0.00625 | 0.00556 | -0.88125 | 24.1 |  | -0.401
| 13.91667 | 1.731302 | -0.00625 | 0.00562 | -0.8125 | 24.03 |  | -0.361
| 14 | 1.860119 | -0.00625 | 0.00556 | -0.8125 | 24.02 |  | -0.336
| 14.08333 | 2.185315 | -0.00625 | 0.00556 | -0.71875 | 24.24 |  | -0.286
| 14.16667 | 1.838235 | -0.00625 | 0.00562 | -0.8 | 23.92 |  | -0.34
| 14.25 | 1.69837 | -0.00625 | 0.0055 | -0.7875 | 24.06 |  | -0.368
| 14.33333 | 3.434066 | -0.00625 | 0.00556 | -0.85625 | 23.62 |  | -0.182
| 14.41667 | 2.367424 | -0.00625 | 0.00562 | -0.9125 | 23.37 |  | -0.264
| 14.5 | 1.373626 | -0.00625 | 0.00556 | -0.7875 | 23.36 |  | -0.455
| 14.58333 | 1.770538 | -0.00625 | 0.0055 | -0.88125 | 23.06 |  | -0.353
| 14.66667 | 1.433486 | -0.00625 | 0.0055 | -0.71875 | 22.88 |  | -0.436
| 14.75 | 1.148897 | -0.00625 | 0.00562 | -0.8125 | 22.86 |  | -0.544
| 14.83333 | 2.297794 | -0.00625 | 0.0055 | -0.8125 | 24.19 |  | -0.272
| 14.91667 | 2.208481 | -0.00625 | 0.0055 | -0.8125 | 23.96 |  | -0.283
| 15 | 2.49004 | -0.00625 | 0.00556 | -0.76875 | 24 |  | -0.251
| 15.08333 | 7.022472 | -0.00625 | 0.00556 | -0.8 | 23.9 |  | -0.089
| 15.16667 | 2.45098 | -0.00625 | 0.00556 | -0.63125 | 23.58 |  | -0.255
| 15.25 | 2.208481 | -0.00625 | 0.00544 | -0.73125 | 23.97 |  | -0.283
| 15.33333 | 1.376652 | -0.00625 | 0.0055 | -0.74375 | 23.94 |  | -0.454
| 15.41667 | 3.272251 | -0.00625 | 0.00556 | -0.76875 | 24.02 |  | -0.191
| 15.5 | 2.035831 | -0.00625 | 0.00544 | -0.6625 | 23.97 |  | -0.307
| 15.58333 | 1.598465 | -0.00625 | 0.00544 | -0.8 | 23.95 |  | -0.391
| 15.66667 | 1.367615 | -0.00625 | 0.00531 | -0.84375 | 24.15 |  | -0.457
| 15.75 | 3.063725 | -0.00625 | 0.00544 | -0.74375 | 23.38 |  | -0.204
| 15.83333 | 1.315789 | -0.00625 | 0.0055 | -0.84375 | 23.44 |  | -0.475
| 15.91667 | 1.675603 | -0.00625 | 0.00544 | -0.7 | 23.64 |  | -0.373
| 16 | 1.477541 | -0.00625 | 0.00531 | -0.775 | 23.87 |  | -0.423
| 16.08333 | 1.470588 | -0.00625 | 0.00544 | -0.8125 | 23.85 |  | -0.425
| 16.16667 | 2.97619 | -0.00625 | 0.00537 | -0.9375 | 24 |  | -0.21
| 16.25 | 2.240143 | -0.00625 | 0.00537 | -0.975 | 23.94 |  | -0.279
| 16.33333 | 1.33547 | -0.00625 | 0.00537 | -0.675 | 23.94 |  | -0.468
| 16.41667 | 1.430206 | -0.00625 | 0.00537 | -0.675 | 24.01 |  | -0.437
| 16.5 | 1.849112 | -0.00625 | 0.00531 | -0.8125 | 24.14 |  | -0.338
| 16.58333 | 1.598465 | -0.00625 | 0.00531 | -0.74375 | 24.14 |  | -0.391
| 16.66667 | 1.332623 | -0.00625 | 0.00531 | -0.73125 | 24.03 |  | -0.469
| 16.75 | 1.484561 | -0.00625 | 0.00537 | -0.825 | 23.09 |  | -0.421
| 16.83333 | 1.188213 | -0.00625 | 0.00531 | -0.95 | 23.71 |  | -0.526
| 16.91667 | 1.24502 | -0.00625 | 0.00531 | -0.88125 | 22.99 |  | -0.502
| 17 | 1.801153 | -0.00625 | 0.00537 | -0.86875 | 24.04 |  | -0.347
| 17.08333 | 2.790179 | -0.00625 | 0.00513 | -0.61875 | 24.12 |  | -0.224
| 17.16667 | 1.666667 | -0.00625 | 0.00531 | -0.64375 | 23.41 |  | -0.375
| 17.25 | 1.315789 | -0.00625 | 0.00525 | -0.8 | 23.03 |  | -0.475
| 17.33333 | 1.64042 | -0.00625 | 0.00525 | -0.6625 | 22.05 |  | -0.381
| 17.41667 | 1.644737 | -0.00625 | 0.00525 | -0.76875 | 21.82 |  | -0.38
| 17.5 | 2.248201 | -0.00625 | 0.00531 | -0.63125 | 21.97 |  | -0.278
| 17.58333 | 21.55172 | -0.00625 | 0.00537 | -0.73125 | 21.91 |  | -0.029
| 17.66667 | -3.472222 | -0.00625 | 0.00556 | -0.89375 | 21.89 |  | 0.18
| 17.75 | -0.9968102 | -0.00625 | 0.00562 | -0.64375 | 22.63 |  | 0.627
| 17.83333 | -0.2163378 | -0.00625 | 0.006 | -0.55 | 22.19 |  | 2.889
| 17.91667 | 0 | 0 | 0.0075 | -0.04375 | 22.24 |  | 9.81
| 18 | 1.256935 | 0.18125 | 0.35488 | 0.5125 | 22.85 |  | 14.42
| 18.08333 | 1.577381 | 0.33125 | 0.3445 | 0.9625 | 23.98 |  | 21
| 18.16667 | 2.421405 | 0.6 | 0.51256 | 1.16875 | 22.95 |  | 24.779
| 18.25 | 2.220607 | 0.6875 | 0.37288 | 1.84375 | 24.84 |  | 30.96
| 18.33333 | 3.068324 | 0.98125 | 0.42988 | 2.275 | 26.04 |  | 31.98
| 18.41667 | 2.875911 | 1.14375 | 0.44838 | 2.55 | 24.65 |  | 39.77
| 18.5 | 3.659387 | 1.575 | 0.56963 | 2.76875 | 27.75 |  | 43.04
| 18.58333 | 3.809987 | 1.7625 | 0.53825 | 3.275 | 27.23 |  | 46.26
| 18.66667 | 3.768087 | 1.875 | 0.52344 | 3.58125 | 26.15 |  | 49.76
| 18.75 | 3.925463 | 2.075 | 0.521 | 3.98125 | 25.38 |  | 52.86
| 18.83333 | 4.421222 | 2.475 | 0.57694 | 4.2875 | 25.45 |  | 55.98
| 18.91667 | 4.50998 | 2.64375 | 0.595 | 4.4375 | 25.49 |  | 58.62
| 19 | 4.56375 | 2.80625 | 0.55456 | 5.05625 | 28.05 |  | 61.49
| 19.08333 | 4.479656 | 2.8625 | 0.53744 | 5.33125 | 26.01 |  | 63.9
| 19.16667 | 4.963763 | 3.2875 | 0.59131 | 5.5625 | 26.16 |  | 66.23
| 19.25 | 4.903945 | 3.33125 | 0.53631 | 6.2125 | 26.86 |  | 67.93
| 19.33333 | 5.200143 | 3.6375 | 0.579 | 6.28125 | 27.69 |  | 69.95
| 19.41667 | 5.282914 | 3.8 | 0.60331 | 6.30625 | 26.89 |  | 71.93
| 19.5 | 4.892484 | 3.60625 | 0.48213 | 7.48125 | 27.34 |  | 73.71
| 19.58333 | 5.340532 | 4.01875 | 0.55106 | 7.2875 | 27.72 |  | 75.25
| 19.66667 | 5.535714 | 4.2625 | 0.55512 | 7.675 | 27.73 |  | 77
| 19.75 | 5.671694 | 4.45625 | 0.56094 | 7.9375 | 28.21 |  | 78.57
| 19.83333 | 5.584407 | 4.4625 | 0.54194 | 8.2375 | 27.91 |  | 79.91
| 19.91667 | 5.449507 | 4.425 | 0.49275 | 8.98125 | 28.7 |  | 81.2
| 20 | 5.727273 | 4.725 | 0.53656 | 8.80625 | 29.03 |  | 82.5
| 20.08333 | 6.100835 | 5.1125 | 0.59025 | 8.6625 | 29.2 |  | 83.8
| 20.16667 | 5.793581 | 4.91875 | 0.52175 | 9.425 | 30.31 |  | 84.9
| 20.25 | 6.25 | 5.375 | 0.56463 | 9.51875 | 31.46 |  | 86
| 20.33333 | 6.350923 | 5.50625 | 0.57806 | 9.53125 | 32.77 |  | 86.7
| 20.41667 | 6.463068 | 5.6875 | 0.55619 | 10.225 | 30.67 |  | 88
| 20.5 | 6.765537 | 5.9875 | 0.61169 | 9.79375 | 35.42 |  | 88.5
| 20.58333 | 6.348094 | 5.6625 | 0.53225 | 10.6375 | 33.37 |  | 89.2
| 20.66667 | 6.881243 | 6.2 | 0.61987 | 10 | 37.5 |  | 90.1
| 20.75 | 6.788674 | 6.14375 | 0.56981 | 10.775 | 33.27 |  | 90.5
| 20.83333 | 6.934556 | 6.33125 | 0.62225 | 10.16875 | 35.16 |  | 91.3
| 20.91667 | 7.047437 | 6.4625 | 0.62425 | 10.35625 | 34.94 |  | 91.7
| 21 | 7.004897 | 6.4375 | 0.64087 | 10.04375 | 33.95 |  | 91.9
| 21.08333 | 6.891892 | 6.375 | 0.58444 | 10.9 | 37.27 |  | 92.5
| 21.16667 | 6.988453 | 6.50625 | 0.61794 | 10.525 | 33.701 |  | 93.1
| 21.25 | 6.813305 | 6.35 | 0.57275 | 11.0875 | 35.94 |  | 93.2
| 21.33333 | 7.124733 | 6.66875 | 0.62881 | 10.60625 | 36.91 |  | 93.6
| 21.41667 | 6.835729 | 6.41875 | 0.57919 | 11.0875 | 33.86 |  | 93.9
| 21.5 | 7.132431 | 6.71875 | 0.60819 | 11.05 | 35.01 |  | 94.2
| 21.58333 | 7.048574 | 6.675 | 0.61244 | 10.9 | 36.24 |  | 94.7
| 21.66667 | 6.962025 | 6.6 | 0.60144 | 10.96875 | 36.4 |  | 94.8
| 21.75 | 7.032895 | 6.68125 | 0.61287 | 10.9 | 34.82 |  | 95
| 21.83333 | 6.834296 | 6.50625 | 0.58125 | 11.1875 | 34.69 |  | 95.2
| 21.91667 | 6.726253 | 6.44375 | 0.58094 | 11.1 | 35.82 |  | 95.8
| 22 | 6.771921 | 6.4875 | 0.57888 | 11.2125 | 35.67 |  | 95.8
| 22.08333 | 6.919875 | 6.65 | 0.602 | 11.05 | 35.16 |  | 96.1
| 22.16667 | 6.899688 | 6.6375 | 0.60875 | 10.9 | 35.25 |  | 96.2
| 22.25 | 6.911307 | 6.6625 | 0.60831 | 10.95 | 35.29 |  | 96.4
| 22.33333 | 6.967641 | 6.675 | 0.61556 | 10.84375 | 35.16 |  | 95.8
| 22.41667 | 6.556628 | 6.28125 | 0.55869 | 11.24375 | 35.97 |  | 95.8
| 22.5 | 6.893191 | 6.63125 | 0.62019 | 10.7 | 37.06 |  | 96.2
| 22.58333 | 7.103754 | 6.8125 | 0.65556 | 10.3875 | 34.27 |  | 95.9
| 22.66667 | 6.745825 | 6.4625 | 0.57456 | 11.24375 | 38.38 |  | 95.8
| 22.75 | 6.935737 | 6.6375 | 0.62675 | 10.59375 | 36.95 |  | 95.7
| 22.83333 | 6.926919 | 6.5875 | 0.61462 | 10.71875 | 35.23 |  | 95.1
| 22.91667 | 6.597952 | 6.28125 | 0.59756 | 10.5125 | 37.61 |  | 95.2
| 23 | 7.037815 | 6.7 | 0.62444 | 10.73125 | 37.65 |  | 95.2
| 23.08333 | 6.963531 | 6.5875 | 0.60562 | 10.88125 | 34.661 |  | 94.6
| 23.16667 | 6.965042 | 6.575 | 0.63706 | 10.31875 | 35.77 |  | 94.4
| 23.25 | 6.816983 | 6.4625 | 0.59925 | 10.7875 | 36.64 |  | 94.8
| 23.33333 | 6.830309 | 6.4 | 0.60325 | 10.60625 | 36.91 |  | 93.7
| 23.41667 | 6.659506 | 6.2 | 0.56863 | 10.9 | 36.78 |  | 93.1
| 23.5 | 6.690705 | 6.2625 | 0.59388 | 10.55 | 36.06 |  | 93.6
| 23.58333 | 6.538668 | 6.0875 | 0.58644 | 10.375 | 36.61 |  | 93.1
| 23.66667 | 6.621622 | 6.125 | 0.55606 | 11.01875 | 37.24 |  | 92.5
| 23.75 | 6.829827 | 6.33125 | 0.58706 | 10.7875 | 37.03 |  | 92.7
| 23.83333 | 6.874314 | 6.2625 | 0.60175 | 10.4125 | 37.06 |  | 91.1
| 23.91667 | 6.824474 | 6.1625 | 0.60369 | 10.20625 | 36.35 |  | 90.3
| 24 | 6.818182 | 6.225 | 0.59137 | 10.525 | 36.15 |  | 91.3
| 24.08333 | 6.849504 | 6.2125 | 0.59731 | 10.4 | 37.91 |  | 90.7
| 24.16667 | 6.770833 | 6.09375 | 0.6165 | 9.8875 | 35.18 |  | 90
| 24.25 | 6.540698 | 5.90625 | 0.56856 | 10.3875 | 35.06 |  | 90.3
| 24.33333 | 6.8729 | 6.1375 | 0.59625 | 10.29375 | 34.54 |  | 89.3
| 24.41667 | 6.776166 | 5.95625 | 0.58931 | 10.1 | 36.3 |  | 87.9
| 24.5 | 6.82398 | 6.01875 | 0.60919 | 9.8875 | 35.8 |  | 88.2
| 24.58333 | 6.530818 | 5.66875 | 0.56081 | 10.1125 | 35.36 |  | 86.8
| 24.66667 | 6.912107 | 5.9375 | 0.60137 | 9.875 | 36.63 |  | 85.9
| 24.75 | 6.988304 | 5.975 | 0.621 | 9.61875 | 36.99 |  | 85.5
| 24.83333 | 7.053571 | 5.925 | 0.62225 | 9.51875 | 37.24 |  | 84
| 24.91667 | 6.528951 | 5.4125 | 0.56569 | 9.5625 | 36.12 |  | 82.9
| 25 | 6.890832 | 5.7125 | 0.6215 | 9.1875 | 35.37 |  | 82.9
| 25.08333 | 6.868888 | 5.61875 | 0.58737 | 9.5625 | 36.68 |  | 81.8
| 25.16667 | 6.918532 | 5.5625 | 0.60481 | 9.2 | 35.8 |  | 80.4
| 25.25 | 7.330535 | 5.89375 | 0.64631 | 9.11875 | 36.83 |  | 80.4
| 25.33333 | 7.165655 | 5.66875 | 0.61169 | 9.26875 | 36.09 |  | 79.11
| 25.41667 | 7.234727 | 5.625 | 0.59288 | 9.48125 | 35.17 |  | 77.75
| 25.5 | 6.571768 | 5.11875 | 0.54269 | 9.425 | 36.58 |  | 77.89
| 25.58333 | 6.88244 | 5.31875 | 0.58456 | 9.09375 | 36.57 |  | 77.28
| 25.66667 | 7.271101 | 5.4875 | 0.62406 | 8.8 | 37 |  | 75.47
| 25.75 | 7.100768 | 5.3625 | 0.60388 | 8.875 | 35.92 |  | 75.52
| 25.83333 | 7.338918 | 5.3875 | 0.66769 | 8.0625 | 35.91 |  | 73.41
| 25.91667 | 6.876126 | 4.9625 | 0.54494 | 9.10625 | 37.49 |  | 72.17
| 26 | 6.890302 | 5.0375 | 0.56125 | 8.98125 | 36.85 |  | 73.11
| 26.08333 | 7.171419 | 5.15625 | 0.61219 | 8.41875 | 36.18 |  | 71.9
| 26.16667 | 7.448325 | 5.225 | 0.64669 | 8.075 | 36.49 |  | 70.15
| 26.25 | 7.454862 | 5.24375 | 0.65131 | 8.05625 | 37.37 |  | 70.34
| 26.33333 | 7.081948 | 4.9 | 0.56906 | 8.6125 | 36.38 |  | 69.19
| 26.41667 | 7.204369 | 4.83125 | 0.58106 | 8.31875 | 35.58 |  | 67.06
| 26.5 | 7.140482 | 4.83125 | 0.58344 | 8.28125 | 36.31 |  | 67.66
| 26.58333 | 7.317532 | 4.8625 | 0.60688 | 8.00625 | 35.68 |  | 66.45
| 26.66667 | 7.315794 | 4.70625 | 0.60531 | 7.78125 | 36.34 |  | 64.33
| 26.75 | 7.087729 | 4.56875 | 0.5915 | 7.725 | 35.76 |  | 64.46
| 26.83333 | 7.417779 | 4.66875 | 0.62419 | 7.48125 | 37.57 |  | 62.94
| 26.91667 | 7.181999 | 4.325 | 0.58319 | 7.4125 | 36.14 |  | 60.22
| 27 | 7.296798 | 4.44375 | 0.62944 | 7.05625 | 36.14 |  | 60.9
| 27.08333 | 7.364112 | 4.3625 | 0.62756 | 6.95625 | 36.36 |  | 59.24
| 27.16667 | 7.551721 | 4.34375 | 0.62113 | 6.9875 | 35.96 |  | 57.52
| 27.25 | 7.256108 | 4.1875 | 0.61038 | 6.8625 | 35.88 |  | 57.71
| 27.33333 | 7.255849 | 4.09375 | 0.60269 | 6.79375 | 35.62 |  | 56.42
| 27.41667 | 7.519316 | 4.0875 | 0.63413 | 6.44375 | 35.33 |  | 54.36
| 27.5 | 7.071585 | 3.8625 | 0.58619 | 6.5875 | 35.13 |  | 54.62
| 27.58333 | 7.15595 | 3.80625 | 0.61862 | 6.15625 | 35.3 |  | 53.19
| 27.66667 | 7.32421875 | 3.75 | 0.61125 | 6.13125 | 35.73 |  | 51.2
| 27.75 | 7.035943 | 3.63125 | 0.58875 | 6.16875 | 34.85 |  | 51.61
| 27.83333 | 6.520867 | 3.25 | 0.52394 | 6.2 | 35.46 |  | 49.84
| 27.91667 | 7.002399 | 3.35625 | 0.59037 | 5.6875 | 34.35 |  | 47.93
| 28 | 7.365188 | 3.5375 | 0.59962 | 5.90625 | 34.61 |  | 48.03
| 28.08333 | 7.391023 | 3.425 | 0.63162 | 5.425 | 34.55 |  | 46.34
| 28.16667 | 7.246173 | 3.21875 | 0.62 | 5.19375 | 34.52 |  | 44.42
| 28.25 | 7.48683 | 3.26875 | 0.65938 | 4.95625 | 34.07 |  | 43.66
| 28.33333 | 7.569829 | 3.14375 | 0.67075 | 4.6875 | 33.92 |  | 41.53
| 28.41667 | 6.879319 | 2.7875 | 0.58506 | 4.75625 | 34.26 |  | 40.52
| 28.5 | 6.313295 | 2.43125 | 0.50362 | 4.825 | 33.92 |  | 38.51
| 28.58333 | 6.950123 | 2.55 | 0.63431 | 4.0125 | 33.78 |  | 36.69
| 28.66667 | 6.506999 | 2.23125 | 0.56863 | 3.925 | 34.04 |  | 34.29
| 28.75 | 6.714242 | 2.1875 | 0.57394 | 3.8125 | 33.46 |  | 32.58
| 28.83333 | 6.578947 | 2.0625 | 0.57788 | 3.56875 | 33.17 |  | 31.35
| 28.91667 | 6.744604 | 1.96875 | 0.59506 | 3.30625 | 33.36 |  | 29.19
| 29 | 5.840469 | 1.56875 | 0.53494 | 2.93125 | 33.02 |  | 26.86
| 29.08333 | 5.092409 | 1.28125 | 0.42925 | 2.9875 | 33.2 |  | 25.16
| 29.16667 | 5.529055 | 1.275 | 0.53487 | 2.38125 | 32.56 |  | 23.06
| 29.25 | 6.208013 | 1.29375 | 0.55219 | 2.34375 | 32.52 |  | 20.84
| 29.33333 | 5.966828 | 1.10625 | 0.59031 | 1.875 | 32.22 |  | 18.54
| 29.41667 | 5.504587 | 0.9 | 0.491 | 1.83125 | 32.13 |  | 16.35
| 29.5 | 5.960608 | 0.8625 | 0.53275 | 1.6125 | 32.14 |  | 14.47
| 29.58333 | 4.842985 | 0.59375 | 0.45563 | 1.30625 | 32.21 |  | 12.26
| 29.66667 | 0.9040501 | 0.09375 | 0.28631 | 0.31875 | 31.91 |  | 10.37
| 29.75 | 0 | 0 | 0.00713 | 0.05625 | 31.61 |  | 8.86
| 29.83333 | 0 | 0 | 0.00713 | -0.03125 | 31.18 |  | 2.436
| 29.91667 | 0 | 0 | 0.00681 | -0.20625 | 31.03 |  | 2.211
| 30 | 0 | 0 | 0.00662 | -0.16875 | 30.92 |  | 2.119
| 30.08333 | 0 | 0 | 0.0065 | -0.33125 | 30.52 |  | 1.869
| 30.16667 | 0 | 0 | 0.00644 | -0.275 | 30.33 |  | 1.649
| 30.25 | 0 | 0 | 0.00619 | -0.4375 | 30.14 |  | 1.44
| 30.33333 | 0 | 0 | 0.006 | -0.48125 | 30.06 |  | 1.124
| 30.41667 | 0 | 0 | 0.006 | -0.45625 | 29.88 |  | 0.76
| 30.5 | 0 | 0 | 0.00544 | -0.55 | 29.67 |  | 0.431
| 30.58333 | -6.067961 | -0.00625 | 0.00537 | -0.61875 | 29.41 |  | 0.103
| 30.66667 | 4.528986 | -0.00625 | 0.00556 | -0.76875 | 29.27 |  | -0.138
| 30.75 | 1.88253 | -0.00625 | 0.00506 | -0.73125 | 29.19 |  | -0.332
| 30.83333 | 1.376652 | -0.00625 | 0.005 | -0.65 | 28.9 |  | -0.454
| 30.91667 | 0 | 0 | 0.00494 | -0.61875 | 28.85 |  | -0.604
| 31 | 0.9796238 | -0.00625 | 0.00488 | -0.8125 | 28.69 |  | -0.638
| 31.08333 | 0 | 0 | 0.00494 | -0.60625 | 28.61 |  | -0.664
| 31.16667 | 1.116071 | -0.00625 | 0.00525 | -0.76875 | 28.62 |  | -0.56
| 31.25 | 1.039933 | -0.00625 | 0.00531 | -0.74375 | 28.42 |  | -0.601
| 31.33333 | 1.08885 | -0.00625 | 0.00494 | -0.88125 | 28.38 |  | -0.574
| 31.41667 | 0.9018759 | -0.00625 | 0.00488 | -0.825 | 28.29 |  | -0.693
| 31.5 | 1.05042 | -0.00625 | 0.00494 | -0.73125 | 28.03 |  | -0.595
| 31.58333 | 0.9370315 | -0.00625 | 0.00494 | -0.7875 | 28.04 |  | -0.667
| 31.66667 | 0.9735202 | -0.00625 | 0.00488 | -0.85625 | 27.89 |  | -0.642
| 31.75 | 1.094571 | -0.00625 | 0.00481 | -0.70625 | 27.78 |  | -0.571
| 31.83333 | 0.8212878 | -0.00625 | 0.00494 | -0.8125 | 27.52 |  | -0.761
| 31.91667 | 0.9527439 | -0.00625 | 0.00488 | -0.71875 | 27.49 |  | -0.656
| 32 | 1.011327 | -0.00625 | 0.00494 | -0.8125 | 27.41 |  | -0.618
| 32.08333 | 1.046901 | -0.00625 | 0.00481 | -0.6625 | 27.3 |  | -0.597
| 32.16667 | 1.077586 | -0.00625 | 0.00488 | -0.8 | 27.21 |  | -0.58
| 32.25 | 0.9231905 | -0.00625 | 0.00481 | -0.70625 | 27.24 |  | -0.677
| 32.33333 | 0.984252 | -0.00625 | 0.00488 | -0.74375 | 27.04 |  | -0.635
| 32.41667 | 1.053963 | -0.00625 | 0.00494 | -0.6625 | 26.91 |  | -0.593
| 32.5 | 1.001603 | -0.00625 | 0.00488 | -0.6625 | 26.84 |  | -0.624
| 32.58333 | 1.09075 | -0.00625 | 0.00513 | -0.74375 | 26.68 |  | -0.573
| 32.66667 | 0.9356287 | -0.00625 | 0.00494 | -0.8 | 26.58 |  | -0.668
| 32.75 | 1.146789 | -0.00625 | 0.00481 | -0.975 | 26.56 |  | -0.545
| 32.83333 | 1.33547 | -0.00625 | 0.00481 | -0.8375 | 26.54 |  | -0.468
| 32.91667 | 0.9827044 | -0.00625 | 0.00481 | -0.7 | 26.35 |  | -0.636
| 33 | 0.9314456 | -0.00625 | 0.00488 | -0.925 | 26.3 |  | -0.671
| 33.08333 | 1.153137 | -0.00625 | 0.00481 | -0.775 | 26.12 |  | -0.542
| 33.16667 | 0.9952229 | -0.00625 | 0.00488 | -0.8375 | 25.86 |  | -0.628
| 33.25 | 1.136364 | -0.00625 | 0.00488 | -0.85625 | 25.89 |  | -0.55
| 33.33333 | 0 | 0 | 0.00488 | -0.61875 | 25.75 |  | -0.604
| 33.41667 | 0.9968102 | -0.00625 | 0.00481 | -0.73125 | 25.65 |  | -0.627
| 33.5 | 1.073883 | -0.00625 | 0.00488 | -0.775 | 25.53 |  | -0.582
| 33.58333 | 1.027961 | -0.00625 | 0.00475 | -0.8375 | 25.48 |  | -0.608
| 33.66667 | 1.085069 | -0.00625 | 0.00475 | -0.76875 | 25.4 |  | -0.576
| 33.75 | 0.9286776 | -0.00625 | 0.00494 | -0.64375 | 25.24 |  | -0.673
| 33.83333 | 1.039933 | -0.00625 | 0.00494 | -0.6625 | 25.21 |  | -0.601
| 33.91667 | 1.062925 | -0.00625 | 0.00481 | -0.65 | 25.11 |  | -0.588
| 34 | 1.223092 | -0.00625 | 0.00519 | -0.8 | 24.97 |  | -0.511
| 34.08333 | 0 | 0 | 0.00494 | -0.59375 | 24.96 |  | -0.512
| 34.16667 | 1.450116 | -0.00625 | 0.00488 | -0.775 | 24.74 |  | -0.431
| 34.25 | 1.008065 | -0.00625 | 0.00481 | -0.6625 | 24.51 |  | -0.62
| 34.33333 | 1.122083 | -0.00625 | 0.00488 | -0.76875 | 24.48 |  | -0.557
| 34.41667 | 1.201923 | -0.00625 | 0.00475 | -0.7875 | 24.51 |  | -0.52
| 34.5 | 1.293996 | -0.00625 | 0.00481 | -0.775 | 24.55 |  | -0.483
| 34.58333 | 1.199616 | -0.00625 | 0.00481 | -0.775 | 24.37 |  | -0.521
| 34.66667 | 1.118068 | -0.00625 | 0.00488 | -0.73125 | 24.36 |  | -0.559
| 34.75 | 1.780627 | -0.00625 | 0.00475 | -0.86875 | 24.19 |  | -0.351
| 34.83333 | 1.140511 | -0.00625 | 0.00475 | -0.6625 | 24.32 |  | -0.548
| 34.91667 | 1.064736 | -0.00625 | 0.00488 | -0.88125 | 23.98 |  | -0.587
| 35 | 1.079447 | -0.00625 | 0.00488 | -0.74375 | 23.85 |  | -0.579
| 35.08333 | 1.029654 | -0.00625 | 0.00481 | -0.71875 | 23.75 |  | -0.607
| 35.16667 | 0.949848 | -0.00625 | 0.00469 | -0.74375 | 23.74 |  | -0.658
| 35.25 | 0.8967001 | -0.00625 | 0.00488 | -0.86875 | 23.56 |  | -0.697
| 35.33333 | 1.594388 | -0.00625 | 0.00475 | -0.90625 | 23.45 |  | -0.392
| 35.41667 | 2.016129 | -0.00625 | 0.005 | -0.8125 | 23.47 |  | -0.31
| 35.5 | 1.313025 | -0.00625 | 0.00481 | -0.86875 | 23.12 |  | -0.476
| 35.58333 | 1.166045 | -0.00625 | 0.00475 | -0.73125 | 23.35 |  | -0.536
| 35.66667 | 2.003205 | -0.00625 | 0.00475 | -0.7 | 23.32 |  | -0.312
| 35.75 | 1.326964 | -0.00625 | 0.00519 | -0.675 | 23.19 |  | -0.471
| 35.83333 | 1.484561 | -0.00625 | 0.00488 | -0.75625 | 23.14 |  | -0.421
| 35.91667 | 1.395089 | -0.00625 | 0.00488 | -0.8375 | 23.15 |  | -0.448
| 36 | 1.272912 | -0.00625 | 0.00481 | -0.975 | 22.97 |  | -0.491
| 36.08333 | 1.230315 | -0.00625 | 0.00481 | -0.73125 | 22.95 |  | -0.508
| 36.16667 | 0 | 0 | 0.00481 | -0.58125 | 22.64 |  | -0.598
| 36.25 | 1.614987 | -0.00625 | 0.00475 | -0.8 | 22.79 |  | -0.387
| 36.33333 | 1.470588 | -0.00625 | 0.00481 | -0.8125 | 22.78 |  | -0.425
| 36.41667 | 1.417234 | -0.00625 | 0.00469 | -0.89375 | 22.6 |  | -0.441
| 36.5 | 1.509662 | -0.00625 | 0.00475 | -0.85625 | 22.59 |  | -0.414
| 36.58333 | 1.313025 | -0.00625 | 0.00488 | -0.7875 | 23.41 |  | -0.476
| 36.66667 | 1.346983 | -0.00625 | 0.00488 | -0.76875 | 23.5 |  | -0.464
| 36.75 | 1.376652 | -0.00625 | 0.00481 | -0.88125 | 22.87 |  | -0.454
| 36.83333 | 1.81686 | -0.00625 | 0.00481 | -0.76875 | 23.09 |  | -0.344
| 36.91667 | 1.29668 | -0.00625 | 0.00469 | -0.84375 | 23.27 |  | -0.482
| 37 | 1.349892 | -0.00625 | 0.00481 | -0.74375 | 23.53 |  | -0.463
| 37.08333 | 1.344086 | -0.00625 | 0.00488 | -0.71875 | 23.51 |  | -0.465
| 37.16667 | 1.208897 | -0.00625 | 0.00475 | -0.775 | 23.24 |  | -0.517
| 37.25 | 1.270325 | -0.00625 | 0.00481 | -0.7 | 22.97 |  | -0.492
| 37.33333 | 2.076412 | -0.00625 | 0.00481 | -0.85625 | 22.9 |  | -0.301
| 37.41667 | 1.242545 | -0.00625 | 0.00481 | -0.6875 | 22.51 |  | -0.503
| 37.5 | 1.364629 | -0.00625 | 0.00488 | -0.86875 | 22.41 |  | -0.458
| 37.58333 | 1.531863 | -0.00625 | 0.00488 | -0.74375 | 22.41 |  | -0.408
| 37.66667 | 1.436782 | -0.00625 | 0.00475 | -0.70625 | 22.41 |  | -0.435
| 37.75 | 1.453488 | -0.00625 | 0.00481 | -0.71875 | 21.99 |  | -0.43
| 37.83333 | 1.172608 | -0.00625 | 0.00481 | -0.89375 | 21.53 |  | -0.533
| 37.91667 | 1.208897 | -0.00625 | 0.00481 | -0.775 | 21.26 |  | -0.517
| 38 | 1.430206 | -0.00625 | 0.00475 | -0.7875 | 21.22 |  | -0.437
| 38.08333 | 1.124101 | -0.00625 | 0.00488 | -0.65 | 21.14 |  | -0.556
| 38.16667 | 1.531863 | -0.00625 | 0.00488 | -0.95 | 21.2 |  | -0.408
| 38.25 | 0 | 0 | 0.00475 | -0.60625 | 21.29 |  | -0.444
| 38.33333 | 1.614987 | -0.00625 | 0.00481 | -0.775 | 21.31 |  | -0.387
| 38.41667 | 0 | 0 | 0.00481 | -0.575 | 20.82 |  | -0.517
| 38.5 | 1.153137 | -0.00625 | 0.00475 | -0.775 | 20.73 |  | -0.542
| 38.58333 | 0 | 0 | 0.00475 | -0.64375 | 20.92 |  | -0.343
| 38.66667 | 0 | 0 | 0.00488 | -0.60625 | 20.67 |  | -0.392
| 38.75 | 1.717033 | -0.00625 | 0.00475 | -0.7 | 20.44 |  | -0.364
| 38.83333 | 1.341202 | -0.00625 | 0.00488 | -0.7 | 20.27 |  | -0.466
| 38.91667 | 1.822157 | -0.00625 | 0.00481 | -0.6875 | 20.11 |  | -0.343
| 39 | 1.586294 | -0.00625 | 0.00494 | -0.74375 | 20.24 |  | -0.394
| 39.08333 | 1.649077 | -0.00625 | 0.00469 | -0.825 | 20.07 |  | -0.379
| 39.16667 | 1.498801 | -0.00625 | 0.00475 | -0.74375 | 20.09 |  | -0.417
| 39.25 | 1.876877 | -0.00625 | 0.00475 | -0.75625 | 20.34 |  | -0.333
| 39.33333 | 2.042484 | -0.00625 | 0.005 | -0.85625 | 20.18 |  | -0.306
| 39.41667 | 2.264493 | -0.00625 | 0.00488 | -0.71875 | 19.86 |  | -0.276
| 39.5 | 1.827485 | -0.00625 | 0.00488 | -0.71875 | 19.41 |  | -0.342
| 39.58333 | 1.204239 | -0.00625 | 0.00475 | -0.85625 | 19.32 |  | -0.519
| 39.66667 | 1.539409 | -0.00625 | 0.00475 | -0.88125 | 19.57 |  | -0.406
| 39.75 | 0 | 0 | 0.00475 | -0.61875 | 19.66 |  | -0.415
| 39.83333 | 1.134301 | -0.00625 | 0.00475 | -0.825 | 19.2 |  | -0.551
| 39.91667 | 1.566416 | -0.00625 | 0.00481 | -0.775 | 19.35 |  | -0.399
| 40 | 1.899696 | -0.00625 | 0.00481 | -0.74375 | 20.52 |  | -0.329
| 40.08333 | 1.623377 | -0.00625 | 0.00462 | -0.775 | 20.55 |  | -0.385
| 40.16667 | 1.410835 | -0.00625 | 0.00475 | -0.8375 | 19.93 |  | -0.443
| 40.25 | 2.042484 | -0.00625 | 0.00481 | -0.86875 | 19.59 |  | -0.306
| 40.33333 | 1.680108 | -0.00625 | 0.00475 | -0.70625 | 19.4 |  | -0.372
| 40.41667 | 1.760563 | -0.00625 | 0.00481 | -0.73125 | 20.12 |  | -0.355
| 40.5 | 1.849112 | -0.00625 | 0.00481 | -0.975 | 21.03 |  | -0.338
| 40.58333 | 2.12585 | -0.00625 | 0.00481 | -0.8375 | 20.87 |  | -0.294
| 40.66667 | 0 | 0 | 0.00475 | -0.58125 | 20.86 |  | -0.411
| 40.75 | 0 | 0 | 0.00481 | -0.575 | 20.7 |  | -0.505
| 40.83333 | 1.5625 | -0.00625 | 0.00481 | -0.775 | 20.85 |  | -0.4
| 40.91667 | 1.644737 | -0.00625 | 0.00481 | -0.85625 | 20.93 |  | -0.38
| 41 | 2.367424 | -0.00625 | 0.00475 | -0.825 | 20.49 |  | -0.264
| 41.08333 | 1.349892 | -0.00625 | 0.00481 | -0.825 | 20.66 |  | -0.463
| 41.16667 | 1.128159 | -0.00625 | 0.00475 | -0.8375 | 19.32 |  | -0.554
| 41.25 | 1.474057 | -0.00625 | 0.00481 | -0.73125 | 19.05 |  | -0.424
| 41.33333 | 1.865672 | -0.00625 | 0.00475 | -0.85625 | 20.09 |  | -0.335
| 41.41667 | 1.843658 | -0.00625 | 0.00481 | -0.825 | 21.27 |  | -0.339
| 41.5 | 0 | 0 | 0.00481 | -0.60625 | 20.84 |  | -0.254
| 41.58333 | 2.705628 | -0.00625 | 0.00488 | -0.775 | 18.87 |  | -0.231
| 41.66667 | -4.664179 | -0.00625 | 0.00494 | -0.7 | 19.13 |  | 0.134
| 41.75 | -1.166045 | -0.00625 | 0.00506 | -0.64375 | 18.48 |  | 0.536
| 41.83333 | 0 | 0 | 0.00537 | -0.55 | 20.36 |  | 6.184
| 41.91667 | 0 | 0 | 0.00669 | -0.0125 | 20.79 |  | 17.01
| 42 | 0.1849112 | 0.04375 | 0.108 | 0.425 | 21 |  | 23.66
| 42.08333 | 0.3478261 | 0.1 | 0.248 | 0.4125 | 20.9 |  | 28.75
| 42.16667 | 0.6506544 | 0.21875 | 0.2735 | 0.8 | 21.32 |  | 33.62
| 42.25 | 0.9750132 | 0.36875 | 0.306 | 1.2 | 22.14 |  | 37.82
| 42.33333 | 1.315312 | 0.54375 | 0.39525 | 1.375 | 22.19 |  | 41.34
| 42.41667 | 1.396024 | 0.625 | 0.36844 | 1.69375 | 23.11 |  | 44.77
| 42.5 | 1.535499 | 0.7375 | 0.33863 | 2.175 | 24.22 |  | 48.03
| 42.58333 | 1.658314 | 0.84375 | 0.35831 | 2.35625 | 24.26 |  | 50.88
| 42.66667 | 1.988163 | 1.075 | 0.45837 | 2.34375 | 26.08 |  | 54.07
| 42.75 | 2.020046 | 1.14375 | 0.50913 | 2.24375 | 27.6 |  | 56.62
| 42.83333 | 2.042621 | 1.2125 | 0.42456 | 2.8625 | 26.74 |  | 59.36
| 42.91667 | 2.231784 | 1.3875 | 0.43531 | 3.18125 | 24.001 |  | 62.17
| 43 | 2.444893 | 1.575 | 0.42044 | 3.75 | 28.18 |  | 64.42
| 43.08333 | 2.752397 | 1.8375 | 0.47237 | 3.8875 | 31.36 |  | 66.76
| 43.16667 | 3.076755 | 2.1125 | 0.5075 | 4.1625 | 31.169 |  | 68.66
| 43.25 | 3.053544 | 2.15 | 0.42975 | 5 | 25.68 |  | 70.41
| 43.33333 | 3.261697 | 2.35625 | 0.47213 | 4.9875 | 30.2 |  | 72.24
| 43.41667 | 3.39473 | 2.525 | 0.46037 | 5.48125 | 26.93 |  | 74.38
| 43.5 | 3.418033 | 2.60625 | 0.43125 | 6.0375 | 29.49 |  | 76.25
| 43.58333 | 3.642023 | 2.8375 | 0.47225 | 6.00625 | 27.31 |  | 77.91
| 43.66667 | 3.52035 | 2.79375 | 0.43738 | 6.38125 | 28.5 |  | 79.36
| 43.75 | 3.740706 | 3.01875 | 0.47863 | 6.30625 | 28.67 |  | 80.7
| 43.83333 | 3.666159 | 3.00625 | 0.41356 | 7.275 | 28.61 |  | 82
| 43.91667 | 3.804022 | 3.16875 | 0.4485 | 7.05625 | 27.98 |  | 83.3
| 44 | 3.926471 | 3.3375 | 0.43606 | 7.65625 | 29.17 |  | 85
| 44.08333 | 3.842807 | 3.3125 | 0.44438 | 7.45 | 28.41 |  | 86.2
| 44.16667 | 3.9 | 3.4125 | 0.46431 | 7.35625 | 28.21 |  | 87.5
| 44.25 | 3.999151 | 3.53125 | 0.47969 | 7.35625 | 28.57 |  | 88.3
| 44.33333 | 4.012346 | 3.575 | 0.4905 | 7.2875 | 28.67 |  | 89.1
| 44.41667 | 4.127358 | 3.71875 | 0.45163 | 8.2375 | 29.43 |  | 90.1
| 44.5 | 3.986004 | 3.63125 | 0.44231 | 8.2125 | 29.07 |  | 91.1
| 44.58333 | 4.162133 | 3.825 | 0.46813 | 8.16875 | 27.63 |  | 91.9
| 44.66667 | 4.328479 | 4.0125 | 0.48238 | 8.31875 | 28.88 |  | 92.7
| 44.75 | 4.370301 | 4.06875 | 0.46106 | 8.81875 | 29.82 |  | 93.1
| 44.83333 | 4.128989 | 3.88125 | 0.42812 | 9.075 | 28.78 |  | 94
| 44.91667 | 4.307165 | 4.0875 | 0.46587 | 8.775 | 28.71 |  | 94.9
| 45 | 4.260767 | 4.05625 | 0.45319 | 8.94375 | 30 |  | 95.2
| 45.08333 | 4.525184 | 4.3125 | 0.48744 | 8.84375 | 29.94 |  | 95.3
| 45.16667 | 4.450262 | 4.25 | 0.47487 | 8.94375 | 27.78 |  | 95.5
| 45.25 | 4.6875 | 4.48125 | 0.53231 | 8.41875 | 30.54 |  | 95.6
| 45.33333 | 4.43359375 | 4.25625 | 0.46825 | 9.09375 | 29.26 |  | 96
| 45.41667 | 4.585068 | 4.40625 | 0.50087 | 8.8 | 32.379 |  | 96.1
| 45.5 | 4.812695 | 4.625 | 0.49525 | 9.3375 | 29.97 |  | 96.1
| 45.58333 | 4.643782 | 4.48125 | 0.45206 | 9.91875 | 31.65 |  | 96.5
| 45.66667 | 4.818111 | 4.66875 | 0.4795 | 9.7375 | 32.17 |  | 96.9
| 45.75 | 4.946043 | 4.8125 | 0.49944 | 9.63125 | 31.48 |  | 97.3
| 45.83333 | 4.836233 | 4.725 | 0.50831 | 9.2875 | 30.79 |  | 97.7
| 45.91667 | 4.776786 | 4.68125 | 0.47925 | 9.76875 | 32.33 |  | 98
| 46 | 4.956677 | 4.8625 | 0.48856 | 9.95625 | 32.06 |  | 98.1
| 46.08333 | 5.045872 | 4.95 | 0.5065 | 9.76875 | 32.12 |  | 98.1
| 46.16667 | 5.11826 | 5.03125 | 0.51987 | 9.68125 | 32.94 |  | 98.3
| 46.25 | 5.349847 | 5.2375 | 0.54081 | 9.6875 | 33.98 |  | 97.9
| 46.33333 | 5.389031 | 5.28125 | 0.53331 | 9.90625 | 33.66 |  | 98
| 46.41667 | 5.541369 | 5.425 | 0.5745 | 9.4375 | 32.72 |  | 97.9
| 46.5 | 5.59949 | 5.4875 | 0.56237 | 9.75625 | 32.08 |  | 98
| 46.58333 | 5.647436 | 5.50625 | 0.53975 | 10.20625 | 35.12 |  | 97.5
| 46.66667 | 5.735597 | 5.575 | 0.551 | 10.1125 | 34.81 |  | 97.2
| 46.75 | 5.707354 | 5.5875 | 0.53794 | 10.3875 | 36.73 |  | 97.9
| 46.83333 | 5.940722 | 5.7625 | 0.62194 | 9.26875 | 37.72 |  | 97
| 46.91667 | 6.075671 | 5.88125 | 0.56544 | 10.4 | 37.45 |  | 96.8
| 47 | 6.13414 | 5.95625 | 0.58031 | 10.2625 | 38.7 |  | 97.1
| 47.08333 | 6.25 | 6.05625 | 0.59831 | 10.125 | 39.03 |  | 96.9
| 47.16667 | 6.081256 | 5.85625 | 0.57094 | 10.2625 | 39.58 |  | 96.3
| 47.25 | 6.341146 | 6.0875 | 0.58381 | 10.425 | 38.9 |  | 96
| 47.33333 | 6.381165 | 6.08125 | 0.58456 | 10.4 | 37.56 |  | 95.3
| 47.41667 | 6.520877 | 6.16875 | 0.60556 | 10.18125 | 39.02 |  | 94.6
| 47.5 | 6.460526 | 6.1375 | 0.58575 | 10.48125 | 39.23 |  | 95
| 47.58333 | 5.992336 | 5.66875 | 0.52456 | 10.8125 | 38.87 |  | 94.6
| 47.66667 | 6.449468 | 6.0625 | 0.59181 | 10.2375 | 38.61 |  | 94
| 47.75 | 6.468949 | 6.09375 | 0.58662 | 10.3875 | 41.01 |  | 94.2
| 47.83333 | 6.430868 | 6 | 0.57688 | 10.4 | 40.55 |  | 93.3
| 47.91667 | 6.331169 | 5.85 | 0.5575 | 10.49375 | 42.06 |  | 92.4
| 48 | 6.236472 | 5.7625 | 0.54331 | 10.60625 | 41.45 |  | 92.4
| 48.08333 | 6.693504 | 6.13125 | 0.63187 | 9.7 | 41.529 |  | 91.6
| 48.16667 | 6.380495 | 5.80625 | 0.54994 | 10.5625 | 38.12 |  | 91
| 48.25 | 6.360132 | 5.775 | 0.53812 | 10.73125 | 41.59 |  | 90.8
| 48.33333 | 6.618875 | 5.94375 | 0.60938 | 9.75625 | 37.31 |  | 89.8
| 48.41667 | 6.844905 | 6.1125 | 0.63538 | 9.61875 | 41.059 |  | 89.3
| 48.5 | 6.663861 | 5.9375 | 0.60756 | 9.76875 | 43.95 |  | 89.1
| 48.58333 | 6.691344 | 5.875 | 0.59613 | 9.85 | 41.23 |  | 87.8
| 48.66667 | 6.673481 | 5.7125 | 0.57988 | 9.85 | 42.93 |  | 85.6
| 48.75 | 6.753452 | 5.86875 | 0.60719 | 9.66875 | 39.34 |  | 86.9
| 48.83333 | 6.805556 | 5.81875 | 0.60669 | 9.5875 | 39.92 |  | 85.5
| 48.91667 | 6.681548 | 5.6125 | 0.627 | 8.94375 | 39.84 |  | 84
| 49 | 6.641086 | 5.625 | 0.57188 | 9.8375 | 40.45 |  | 84.7
| 49.08333 | 6.863772 | 5.73125 | 0.58669 | 9.76875 | 40.5 |  | 83.5
| 49.16667 | 6.853606 | 5.60625 | 0.59781 | 9.38125 | 41.51 |  | 81.8
| 49.25 | 7.086375 | 5.825 | 0.61225 | 9.51875 | 40.38 |  | 82.2
| 49.33333 | 7.056452 | 5.6875 | 0.64631 | 8.8 | 41.45 |  | 80.6
| 49.41667 | 7.16475 | 5.66875 | 0.624 | 9.08125 | 40.07 |  | 79.12
| 49.5 | 7.171616 | 5.7 | 0.631 | 9.0375 | 39.75 |  | 79.48
| 49.58333 | 6.872523 | 5.375 | 0.57556 | 9.3375 | 39.99 |  | 78.21
| 49.66667 | 7.149627 | 5.46875 | 0.65006 | 8.40625 | 40.6 |  | 76.49
| 49.75 | 6.79541 | 5.25625 | 0.57688 | 9.10625 | 40.48 |  | 77.35
| 49.83333 | 6.922442 | 5.24375 | 0.5945 | 8.81875 | 39.84 |  | 75.75
| 49.91667 | 6.998852 | 5.18125 | 0.59994 | 8.6375 | 39.44 |  | 74.03
| 50 | 6.682919 | 4.96875 | 0.56694 | 8.7625 | 39.87 |  | 74.35
| 50.08333 | 7.047655 | 5.16875 | 0.61369 | 8.41875 | 38.92 |  | 73.34
| 50.16667 | 7.151526 | 5.15625 | 0.626 | 8.2375 | 39.33 |  | 72.1
| 50.25 | 6.873957 | 4.94375 | 0.57125 | 8.65 | 39.82 |  | 71.92
| 50.33333 | 7.151917 | 5.075 | 0.62706 | 8.0875 | 41.43 |  | 70.96
| 50.41667 | 6.868034 | 4.80625 | 0.55981 | 8.58125 | 41.13 |  | 69.98
| 50.5 | 7.159498 | 4.99375 | 0.63162 | 7.90625 | 41.03 |  | 69.75
| 50.58333 | 7.370849 | 4.99375 | 0.64538 | 7.73125 | 41.17 |  | 67.75
| 50.66667 | 7.286147 | 4.8125 | 0.62213 | 7.73125 | 39.61 |  | 66.05
| 50.75 | 7.222347 | 4.81875 | 0.61481 | 7.8375 | 40.37 |  | 66.72
| 50.83333 | 7.02182 | 4.5375 | 0.60725 | 7.46875 | 41.4 |  | 64.62
| 50.91667 | 6.746477 | 4.2125 | 0.56537 | 7.45 | 40.78 |  | 62.44
| 51 | 7.1394 | 4.425 | 0.59244 | 7.46875 | 39.25 |  | 61.98
| 51.08333 | 7.000577 | 4.24375 | 0.59237 | 7.1625 | 39.9 |  | 60.62
| 51.16667 | 6.943267 | 4.09375 | 0.59806 | 6.84375 | 38.67 |  | 58.96
| 51.25 | 6.78311 | 4 | 0.54856 | 7.2875 | 39.61 |  | 58.97
| 51.33333 | 6.933456 | 3.94375 | 0.60275 | 6.54375 | 40.52 |  | 56.88
| 51.41667 | 7.144801 | 3.9375 | 0.60575 | 6.5 | 38.37 |  | 55.11
| 51.5 | 6.979638 | 3.85625 | 0.57313 | 6.725 | 38.4 |  | 55.25
| 51.58333 | 6.407291 | 3.4625 | 0.51656 | 6.70625 | 38.24 |  | 54.04
| 51.66667 | 6.862089 | 3.5875 | 0.57581 | 6.2375 | 38.5 |  | 52.28
| 51.75 | 7.170748 | 3.71875 | 0.61694 | 6.03125 | 38.16 |  | 51.86
| 51.83333 | 6.970913 | 3.475 | 0.56844 | 6.10625 | 38.25 |  | 49.85
| 51.91667 | 7.028796 | 3.35625 | 0.58006 | 5.7875 | 38.25 |  | 47.75
| 52 | 6.746862 | 3.225 | 0.53675 | 6.00625 | 38.22 |  | 47.8
| 52.08333 | 6.882843 | 3.18125 | 0.56288 | 5.65 | 38.65 |  | 46.22
| 52.16667 | 7.1991 | 3.2 | 0.61669 | 5.19375 | 37.97 |  | 44.45
| 52.25 | 6.595335 | 2.9125 | 0.53575 | 5.43125 | 37.48 |  | 44.16
| 52.33333 | 6.809746 | 2.84375 | 0.57119 | 4.975 | 38.1 |  | 41.76
| 52.41667 | 6.953145 | 2.775 | 0.59137 | 4.6875 | 37.3 |  | 39.91
| 52.5 | 6.666447 | 2.53125 | 0.58131 | 4.35625 | 38 |  | 37.97
| 52.58333 | 6.660685 | 2.4125 | 0.57862 | 4.1625 | 37.49 |  | 36.22
| 52.66667 | 6.618956 | 2.23125 | 0.58862 | 3.7875 | 37.28 |  | 33.71
| 52.75 | 6.595779 | 2.0625 | 0.63644 | 3.2375 | 37.2 |  | 31.27
| 52.83333 | 6.115047 | 1.8125 | 0.51287 | 3.5375 | 37.02 |  | 29.64
| 52.91667 | 6.135383 | 1.70625 | 0.55025 | 3.1 | 37 |  | 27.81
| 53 | 6.139735 | 1.53125 | 0.60719 | 2.51875 | 37.12 |  | 24.94
| 53.08333 | 5.786529 | 1.31875 | 0.53463 | 2.46875 | 35.93 |  | 22.79
| 53.16667 | 5.512091 | 1.1625 | 0.54275 | 2.1375 | 35.4 |  | 21.09
| 53.25 | 4.932503 | 0.95 | 0.44344 | 2.1375 | 34.98 |  | 19.26
| 53.33333 | 5.004383 | 0.85625 | 0.48475 | 1.7625 | 35.24 |  | 17.11
| 53.41667 | 5.662891 | 0.85 | 0.52544 | 1.6125 | 34.61 |  | 15.01
| 53.5 | 5.333084 | 0.7125 | 0.555 | 1.28125 | 34.35 |  | 13.36
| 53.58333 | 5.432444 | 0.63125 | 0.49594 | 1.26875 | 34.5 |  | 11.62
| 53.66667 | 4.166667 | 0.4125 | 0.56181 | 0.73125 | 33.95 |  | 9.9
| 53.75 | 0.2997602 | 0.025 | 0.07156 | 0.33125 | 33.82 |  | 8.34
| 53.83333 | 0 | 0 | 0.00688 | 0.08125 | 33.49 |  | 3.467
| 53.91667 | 0 | 0 | 0.00656 | 0.05625 | 33.44 |  | 3.099
| 54 | 0 | 0 | 0.00644 | -0.0125 | 33.29 |  | 2.731
| 54.08333 | 0 | 0 | 0.00625 | -0.33125 | 33.18 |  | 2.432
| 54.16667 | 0 | 0 | 0.00613 | -0.19375 | 33.05 |  | 2.01
| 54.25 | 0 | 0 | 0.00594 | -0.34375 | 32.64 |  | 1.625
| 54.33333 | 0 | 0 | 0.00569 | -0.46875 | 32.66 |  | 1.246
| 54.41667 | 0 | 0 | 0.00562 | -0.4 | 32.34 |  | 0.836
| 54.5 | 0 | 0 | 0.00531 | -0.5625 | 32.08 |  | 0.429
| 54.58333 | 0 | 0 | 0.00519 | -0.58125 | 31.99 |  | 0.027
| 54.66667 | 2.893519 | -0.00625 | 0.00513 | -0.6625 | 31.93 |  | -0.216
| 54.75 | 1.52439 | -0.00625 | 0.00506 | -0.775 | 31.66 |  | -0.41
| 54.83333 | 1.122083 | -0.00625 | 0.00494 | -0.73125 | 31.51 |  | -0.557
| 54.91667 | 1.062925 | -0.00625 | 0.00488 | -0.675 | 31.38 |  | -0.588
| 55 | 0.9259259 | -0.00625 | 0.00475 | -0.8125 | 31.4 |  | -0.675
| 55.08333 | 0 | 0 | 0.00488 | -0.61875 | 31.05 |  | -0.62
| 55.16667 | 0.9441088 | -0.00625 | 0.00494 | -0.71875 | 30.98 |  | -0.662
| 55.25 | 0.9398496 | -0.00625 | 0.00488 | -0.84375 | 30.73 |  | -0.665
| 55.33333 | 1.039933 | -0.00625 | 0.00488 | -0.7875 | 30.7 |  | -0.601
| 55.41667 | 0.9689922 | -0.00625 | 0.00494 | -0.89375 | 30.66 |  | -0.645
| 55.5 | 0.9920635 | -0.00625 | 0.00488 | -0.8125 | 30.29 |  | -0.63
| 55.58333 | 0.96302 | -0.00625 | 0.00481 | -0.65 | 30.02 |  | -0.649
| 55.66667 | 0.9827044 | -0.00625 | 0.00494 | -0.86875 | 30.25 |  | -0.636
| 55.75 | 0.958589 | -0.00625 | 0.00488 | -0.75625 | 29.88 |  | -0.652
| 55.83333 | 0.9556575 | -0.00625 | 0.00494 | -0.76875 | 29.59 |  | -0.654
| 55.91667 | 0.9150805 | -0.00625 | 0.00475 | -0.7 | 29.39 |  | -0.683
| 56 | 1.039933 | -0.00625 | 0.00494 | -0.775 | 29.41 |  | -0.601
| 56.08333 | 0.9827044 | -0.00625 | 0.00488 | -0.88125 | 29.07 |  | -0.636
| 56.16667 | 0 | 0 | 0.00481 | -0.63125 | 28.9 |  | -0.655
| 56.25 | 0.9342302 | -0.00625 | 0.00488 | -0.74375 | 28.95 |  | -0.669
| 56.33333 | 0.9920635 | -0.00625 | 0.00475 | -0.75625 | 28.72 |  | -0.63
| 56.41667 | 1.012966 | -0.00625 | 0.00488 | -0.84375 | 28.34 |  | -0.617
| 56.5 | 1.094571 | -0.00625 | 0.00488 | -0.74375 | 28.47 |  | -0.571
| 56.58333 | 1.075731 | -0.00625 | 0.00481 | -0.8125 | 28.42 |  | -0.581
| 56.66667 | 1.052189 | -0.00625 | 0.00488 | -0.85625 | 28.19 |  | -0.594
| 56.75 | 1.151013 | -0.00625 | 0.00481 | -0.84375 | 28.12 |  | -0.543
| 56.83333 | 1.055743 | -0.00625 | 0.00494 | -0.775 | 28.09 |  | -0.592
| 56.91667 | 1.09075 | -0.00625 | 0.00488 | -0.89375 | 27.85 |  | -0.573
| 57 | 1.068376 | -0.00625 | 0.00494 | -0.8 | 27.8 |  | -0.585
| 57.08333 | 1.134301 | -0.00625 | 0.00488 | -0.65 | 28.14 |  | -0.551
| 57.16667 | 0.9674923 | -0.00625 | 0.00488 | -0.7 | 27.85 |  | -0.646
| 57.25 | 0.984252 | -0.00625 | 0.00488 | -0.825 | 27.98 |  | -0.635
| 57.33333 | 1.136364 | -0.00625 | 0.00488 | -0.675 | 27.39 |  | -0.55
| 57.41667 | 1.29668 | -0.00625 | 0.00488 | -0.84375 | 27.67 |  | -0.482
| 57.5 | 1.068376 | -0.00625 | 0.00488 | -0.71875 | 27.44 |  | -0.585
| 57.58333 | 1.036484 | -0.00625 | 0.00494 | -0.73125 | 27.76 |  | -0.603
| 57.66667 | 1.029654 | -0.00625 | 0.00481 | -0.90625 | 27.7 |  | -0.607
| 57.75 | 1.052189 | -0.00625 | 0.00481 | -0.99375 | 27.39 |  | -0.594
| 57.83333 | 0 | 0 | 0.00488 | -0.64375 | 27.55 |  | -0.618
| 57.91667 | 1.041667 | -0.00625 | 0.00494 | -0.8375 | 27.43 |  | -0.6
| 58 | 1.120072 | -0.00625 | 0.00494 | -0.65 | 27.11 |  | -0.558
| 58.08333 | 1.172608 | -0.00625 | 0.00481 | -0.85625 | 27.49 |  | -0.533
| 58.16667 | 1.230315 | -0.00625 | 0.00481 | -0.7875 | 27.41 |  | -0.508
| 58.25 | 1.456876 | -0.00625 | 0.00488 | -0.71875 | 27.08 |  | -0.429
| 58.33333 | 1.045151 | -0.00625 | 0.00488 | -0.775 | 27.07 |  | -0.598
| 58.41667 | 0.958589 | -0.00625 | 0.00488 | -0.73125 | 26.66 |  | -0.652
| 58.5 | 1.01626 | -0.00625 | 0.00494 | -0.7875 | 26.92 |  | -0.615
| 58.58333 | 1.052189 | -0.00625 | 0.00488 | -0.6875 | 27.11 |  | -0.594
| 58.66667 | 1.166045 | -0.00625 | 0.00488 | -0.775 | 26.9 |  | -0.536
| 58.75 | 1.242545 | -0.00625 | 0.00481 | -0.75625 | 26.97 |  | -0.503
| 58.83333 | 1.064736 | -0.00625 | 0.00494 | -0.8375 | 27.42 |  | -0.587
| 58.91667 | 1.474057 | -0.00625 | 0.00488 | -0.73125 | 27.04 |  | -0.424
| 59 | 1.130199 | -0.00625 | 0.00488 | -0.89375 | 26.51 |  | -0.553
| 59.08333 | 0 | 0 | 0.00494 | -0.60625 | 26.69 |  | -0.516
| 59.16667 | 1.153137 | -0.00625 | 0.00488 | -0.74375 | 27.02 |  | -0.542
| 59.25 | 1.151013 | -0.00625 | 0.00488 | -0.95 | 26.4 |  | -0.543
| 59.33333 | 1.554726 | -0.00625 | 0.00488 | -0.675 | 26.05 |  | -0.402
| 59.41667 | 1.307531 | -0.00625 | 0.00481 | -0.74375 | 26.89 |  | -0.478
| 59.5 | 1.965409 | -0.00625 | 0.00481 | -0.76875 | 25.98 |  | -0.318
| 59.58333 | 1.370614 | -0.00625 | 0.00488 | -0.675 | 25.87 |  | -0.456
| 59.66667 | 1.760563 | -0.00625 | 0.00481 | -0.73125 | 26.1 |  | -0.355
| 59.75 | 1.582278 | -0.00625 | 0.00488 | -0.7875 | 27.03 |  | -0.395
| 59.83333 | 1.414027 | -0.00625 | 0.00488 | -0.8125 | 25.93 |  | -0.442
| 59.91667 | 1.46028 | -0.00625 | 0.00481 | -0.90625 | 25.8 |  | -0.428
| 60 | 1.680108 | -0.00625 | 0.00488 | -0.71875 | 26.45 |  | -0.372
| 60.08333 | 1.430206 | -0.00625 | 0.00481 | -0.775 | 25.59 |  | -0.437
| 60.16667 | 1.653439 | -0.00625 | 0.00488 | -0.74375 | 25.56 |  | -0.378
| 60.25 | 1.404494 | -0.00625 | 0.00481 | -0.7875 | 25.58 |  | -0.445
| 60.33333 | 1.484561 | -0.00625 | 0.00481 | -0.7875 | 25.36 |  | -0.421
| 60.41667 | 1.657825 | -0.00625 | 0.00481 | -0.6875 | 25.41 |  | -0.377
| 60.5 | 0 | 0 | 0.00494 | -0.61875 | 26.62 |  | -0.401
| 60.58333 | 1.539409 | -0.00625 | 0.00481 | -0.8375 | 26.41 |  | -0.406
| 60.66667 | 1.801153 | -0.00625 | 0.00481 | -0.7875 | 25.69 |  | -0.347
| 60.75 | 1.484561 | -0.00625 | 0.00481 | -0.675 | 25.42 |  | -0.421
| 60.83333 | 2.297794 | -0.00625 | 0.00481 | -0.76875 | 25.26 |  | -0.272
| 60.91667 | 1.4637 | -0.00625 | 0.00481 | -0.85625 | 24.99 |  | -0.427
| 61 | 1.426941 | -0.00625 | 0.00481 | -0.7 | 24.69 |  | -0.438
| 61.08333 | 1.51699 | -0.00625 | 0.00481 | -0.7 | 24.56 |  | -0.412
| 61.16667 | 1.450116 | -0.00625 | 0.00481 | -0.84375 | 24.56 |  | -0.431
| 61.25 | 1.610825 | -0.00625 | 0.00481 | -0.7875 | 24.52 |  | -0.388
| 61.33333 | 0 | 0 | 0.00481 | -0.64375 | 24.68 |  | -0.467
| 61.41667 | 1.736111 | -0.00625 | 0.00488 | -0.775 | 24.77 |  | -0.36
| 61.5 | 1.491647 | -0.00625 | 0.00475 | -0.70625 | 24.51 |  | -0.419
| 61.58333 | 1.64042 | -0.00625 | 0.00488 | -0.775 | 24.65 |  | -0.381
| 61.66667 | 1.984127 | -0.00625 | 0.00481 | -0.825 | 24.73 |  | -0.315
| 61.75 | 1.484561 | -0.00625 | 0.00488 | -0.675 | 24.43 |  | -0.421
| 61.83333 | 1.905488 | -0.00625 | 0.00481 | -0.65 | 24.71 |  | -0.328
| 61.91667 | 1.721763 | -0.00625 | 0.00488 | -0.6625 | 24.59 |  | -0.363
| 62 | 1.770538 | -0.00625 | 0.00488 | -0.8 | 24.16 |  | -0.353
| 62.08333 | 1.355748 | -0.00625 | 0.00481 | -0.7 | 24 |  | -0.461
| 62.16667 | 0 | 0 | 0.00488 | -0.60625 | 23.87 |  | -0.442
| 62.25 | 1.689189 | -0.00625 | 0.00488 | -0.9125 | 23.85 |  | -0.37
| 62.33333 | 1.614987 | -0.00625 | 0.00469 | -0.675 | 24.17 |  | -0.387
| 62.41667 | 0 | 0 | 0.00475 | -0.65 | 25.76 |  | -0.318
| 62.5 | 1.977848 | -0.00625 | 0.00481 | -0.8 | 24.41 |  | -0.316
| 62.58333 | 2.009646 | -0.00625 | 0.00469 | -0.76875 | 24.47 |  | -0.311
| 62.66667 | 2.147766 | -0.00625 | 0.00475 | -0.84375 | 24.26 |  | -0.291
| 62.75 | 1.550868 | -0.00625 | 0.00488 | -0.8 | 23.78 |  | -0.403
| 62.83333 | 1.627604 | -0.00625 | 0.00488 | -0.75625 | 23.74 |  | -0.384
| 62.91667 | 1.619171 | -0.00625 | 0.00475 | -0.74375 | 23.7 |  | -0.386
| 63 | 1.755618 | -0.00625 | 0.00481 | -0.88125 | 23.86 |  | -0.356
| 63.08333 | 1.899696 | -0.00625 | 0.00481 | -0.71875 | 24.05 |  | -0.329
| 63.16667 | 1.888218 | -0.00625 | 0.00481 | -0.775 | 23.89 |  | -0.331
| 63.25 | 1.940994 | -0.00625 | 0.00481 | -0.71875 | 24.04 |  | -0.322
| 63.33333 | 1.934985 | -0.00625 | 0.00481 | -0.74375 | 23.99 |  | -0.323
| 63.41667 | 2.076412 | -0.00625 | 0.00488 | -0.70625 | 23.79 |  | -0.301
| 63.5 | 0 | 0 | 0.00475 | -0.58125 | 24.11 |  | -0.293
| 63.58333 | 2.16263 | -0.00625 | 0.00475 | -0.84375 | 23.74 |  | -0.289
| 63.66667 | 2.016129 | -0.00625 | 0.00488 | -0.70625 | 24.23 |  | -0.31
| 63.75 | 1.520681 | -0.00625 | 0.00488 | -0.8375 | 23.95 |  | -0.411
| 63.83333 | 1.977848 | -0.00625 | 0.00481 | -0.70625 | 23.64 |  | -0.316
| 63.91667 | 2.200704 | -0.00625 | 0.00488 | -0.8 | 23.56 |  | -0.284
| 64 | 1.929012 | -0.00625 | 0.00494 | -0.74375 | 23.39 |  | -0.324
| 64.08333 | 1.382743 | -0.00625 | 0.00475 | -0.8375 | 22.87 |  | -0.452
| 64.16667 | 1.550868 | -0.00625 | 0.00481 | -0.89375 | 22.95 |  | -0.403
| 64.25 | 2.155172 | -0.00625 | 0.00488 | -0.825 | 23.92 |  | -0.29
| 64.33333 | 0 | 0 | 0.00481 | -0.64375 | 23.78 |  | -0.25
| 64.41667 | 0 | 0 | 0.00475 | -0.61875 | 23.33 |  | -0.314
| 64.5 | 2.367424 | -0.00625 | 0.00488 | -0.74375 | 23.26 |  | -0.264
| 64.58333 | 1.88253 | -0.00625 | 0.00481 | -0.70625 | 23.11 |  | -0.332
| 64.66667 | 1.770538 | -0.00625 | 0.00475 | -0.88125 | 23.69 |  | -0.353
| 64.75 | 2.281022 | -0.00625 | 0.00481 | -0.6625 | 24.13 |  | -0.274
| 64.83333 | 2.306273 | -0.00625 | 0.00481 | -0.775 | 23.43 |  | -0.271
| 64.91667 | 1.795977 | -0.00625 | 0.00481 | -0.8125 | 23.31 |  | -0.348
| 65 | 1.990446 | -0.00625 | 0.00481 | -0.6625 | 23.76 |  | -0.314
| 65.08333 | 2.413127 | -0.00625 | 0.00475 | -0.7875 | 23.62 |  | -0.259
| 65.16667 | 2.470356 | -0.00625 | 0.00481 | -0.86875 | 23.2 |  | -0.253
| 65.25 | 1.721763 | -0.00625 | 0.00481 | -0.7 | 22.95 |  | -0.363
| 65.33333 | 1.822157 | -0.00625 | 0.00481 | -0.70625 | 23.99 |  | -0.343
| 65.41667 | 2.264493 | -0.00625 | 0.00481 | -0.70625 | 22.82 |  | -0.276
| 65.5 | 2.281022 | -0.00625 | 0.00481 | -0.74375 | 22.86 |  | -0.274
| 65.58333 | 7.352941 | -0.00625 | 0.00481 | -0.8 | 23.34 |  | -0.085
| 65.66667 | 0 | 0 | 0.00488 | -0.63125 | 22.59 |  | 0.033
| 65.75 | -1.361656 | -0.00625 | 0.00494 | -0.74375 | 22.81 |  | 0.459
| 65.83333 | -0.3869969 | -0.00625 | 0.00506 | -0.63125 | 23.36 |  | 1.615
| 65.91667 | -0.1558603 | -0.00625 | 0.00531 | -0.6875 | 23.59 |  | 4.01
| 66 | 0 | 0 | 0.00556 | -0.4375 | 23.5 |  | 7.048
| 66.08333 | 0 | 0 | 0.00575 | -0.33125 | 23.33 |  | 11.03
| 66.16667 | 0 | 0 | 0.006 | -0.23125 | 24.92 |  | 15.54
| 66.25 | 0 | 0 | 0.00662 | -0.03125 | 24.92 |  | 19.76
| 66.33333 | 0.02578383 | 0.00625 | 0.04475 | 0.18125 | 25.58 |  | 24.24
| 66.41667 | 0.1321819 | 0.0375 | 0.12775 | 0.3 | 26.66 |  | 28.37
| 66.5 | 0.1744727 | 0.05625 | 0.12887 | 0.45625 | 24.65 |  | 32.24
| 66.58333 | 0.2419801 | 0.0875 | 0.153 | 0.5625 | 26.76 |  | 36.16
| 66.66667 | 0.5835226 | 0.23125 | 0.26331 | 0.88125 | 28.35 |  | 39.63
| 66.75 | 0.698812 | 0.3 | 0.22794 | 1.31875 | 30.52 |  | 42.93
| 66.83333 | 0.9467648 | 0.4375 | 0.27194 | 1.6 | 28.75 |  | 46.21
| 66.91667 | 1.154588 | 0.56875 | 0.32444 | 1.7625 | 30.53 |  | 49.26
| 67 | 1.222904 | 0.6375 | 0.30844 | 2.06875 | 29.72 |  | 52.13
| 67.08333 | 1.432079 | 0.7875 | 0.29475 | 2.66875 | 31.13 |  | 54.99
| 67.16667 | 1.570133 | 0.9 | 0.33337 | 2.7 | 31.29 |  | 57.32
| 67.25 | 1.657079 | 0.99375 | 0.37425 | 2.65625 | 31.11 |  | 59.97
| 67.33333 | 1.904014 | 1.18125 | 0.3995 | 2.95 | 33.71 |  | 62.04
| 67.41667 | 2.194522 | 1.40625 | 0.34369 | 4.09375 | 33.82 |  | 64.08
| 67.5 | 2.219608 | 1.4625 | 0.30406 | 4.80625 | 34.42 |  | 65.89
| 67.58333 | 2.327522 | 1.56875 | 0.30481 | 5.15 | 29.27 |  | 67.4
| 67.66667 | 2.440638 | 1.70625 | 0.36325 | 4.6875 | 29.01 |  | 69.91
| 67.75 | 2.579476 | 1.85 | 0.35706 | 5.18125 | 28.54 |  | 71.72
| 67.83333 | 2.643968 | 1.9375 | 0.3205 | 6.0375 | 35.3 |  | 73.28
| 67.91667 | 2.693315 | 2.00625 | 0.31669 | 6.3375 | 34.17 |  | 74.49
| 68 | 2.737644 | 2.09375 | 0.34231 | 6.10625 | 36.79 |  | 76.48
| 68.08333 | 2.745041 | 2.13125 | 0.38875 | 5.48125 | 38.18 |  | 77.64
| 68.16667 | 2.908447 | 2.3 | 0.34719 | 6.625 | 36.97 |  | 79.08
| 68.25 | 2.931621 | 2.36875 | 0.35606 | 6.65625 | 35.9 |  | 80.8
| 68.33333 | 3.071516 | 2.5125 | 0.36994 | 6.79375 | 38.64 |  | 81.8
| 68.41667 | 3.237952 | 2.6875 | 0.41069 | 6.54375 | 36.1 |  | 83
| 68.5 | 3.076694 | 2.5875 | 0.39887 | 6.4875 | 36.9 |  | 84.1
| 68.58333 | 2.941608 | 2.50625 | 0.33063 | 7.575 | 36.59 |  | 85.2
| 68.66667 | 3.287572 | 2.84375 | 0.40919 | 6.94375 | 38.74 |  | 86.5
| 68.75 | 3.841146 | 3.31875 | 0.40206 | 8.25 | 35.23 |  | 86.4
| 68.83333 | 4.266896 | 3.725 | 0.43969 | 8.46875 | 39.56 |  | 87.3
| 68.91667 | 4.445074 | 3.925 | 0.4545 | 8.6375 | 39 |  | 88.3
| 69 | 4.575766 | 4.03125 | 0.48975 | 8.2375 | 39.02 |  | 88.1
| 69.08333 | 4.727834 | 4.2125 | 0.43275 | 9.7375 | 34.031 |  | 89.1
| 69.16667 | 5.230447 | 4.68125 | 0.5385 | 8.69375 | 35.73 |  | 89.5
| 69.25 | 5.019466 | 4.5125 | 0.45225 | 9.975 | 34.63 |  | 89.9
| 69.33333 | 5.432373 | 4.9 | 0.50081 | 9.78125 | 39.02 |  | 90.2
| 69.41667 | 5.504967 | 4.9875 | 0.52775 | 9.45 | 34.27 |  | 90.6
| 69.5 | 5.601093 | 5.125 | 0.5165 | 9.91875 | 37.62 |  | 91.5
| 69.58333 | 5.564604 | 5.125 | 0.53887 | 9.50625 | 34.84 |  | 92.1
| 69.66667 | 5.721258 | 5.275 | 0.53794 | 9.80625 | 35.97 |  | 92.2
| 69.75 | 5.870802 | 5.41875 | 0.552 | 9.81875 | 38.12 |  | 92.3
| 69.83333 | 6.074324 | 5.61875 | 0.57894 | 9.7 | 36.261 |  | 92.5
| 69.91667 | 5.880773 | 5.475 | 0.56888 | 9.61875 | 37.34 |  | 93.1
| 70 | 5.848071 | 5.45625 | 0.52138 | 10.46875 | 38.52 |  | 93.3
| 70.08333 | 6.136727 | 5.75625 | 0.57619 | 9.9875 | 36.46 |  | 93.8
| 70.16667 | 5.916489 | 5.54375 | 0.5415 | 10.2375 | 38.99 |  | 93.7
| 70.25 | 5.9375 | 5.58125 | 0.542 | 10.29375 | 39.97 |  | 94
| 70.33333 | 6.017287 | 5.65625 | 0.53775 | 10.5125 | 36.291 |  | 94
| 70.41667 | 6.143843 | 5.7875 | 0.57488 | 10.06875 | 35.941 |  | 94.2
| 70.5 | 5.846561 | 5.525 | 0.52375 | 10.55 | 36.84 |  | 94.5
| 70.58333 | 6.25 | 5.9125 | 0.59494 | 9.94375 | 36.12 |  | 94.6
| 70.66667 | 6.269862 | 5.91875 | 0.58262 | 10.15625 | 38.79 |  | 94.4
| 70.75 | 5.912698 | 5.5875 | 0.56831 | 9.825 | 38.93 |  | 94.5
| 70.83333 | 6.105111 | 5.79375 | 0.60344 | 9.6 | 37.96 |  | 94.9
| 70.91667 | 5.844415 | 5.49375 | 0.53744 | 10.21875 | 38.77 |  | 94
| 71 | 6.064422 | 5.71875 | 0.56812 | 10.06875 | 40.28 |  | 94.3
| 71.08333 | 6.049679 | 5.6625 | 0.55681 | 10.16875 | 38.79 |  | 93.6
| 71.16667 | 6.236645 | 5.8375 | 0.58875 | 9.91875 | 38.96 |  | 93.6
| 71.25 | 6.276681 | 5.88125 | 0.60244 | 9.75625 | 42.9 |  | 93.7
| 71.33333 | 6.243243 | 5.775 | 0.55863 | 10.34375 | 40.51 |  | 92.5
| 71.41667 | 6.243169 | 5.7125 | 0.59775 | 9.55 | 40.26 |  | 91.5
| 71.5 | 6.352013 | 5.8375 | 0.57869 | 10.0875 | 42.53 |  | 91.9
| 71.58333 | 6.133625 | 5.6 | 0.53081 | 10.55 | 43.57 |  | 91.3
| 71.66667 | 6.402608 | 5.76875 | 0.59688 | 9.66875 | 41.571 |  | 90.1
| 71.75 | 6.410078 | 5.75625 | 0.58281 | 9.875 | 40.44 |  | 89.8
| 71.83333 | 6.291946 | 5.625 | 0.60262 | 9.3375 | 40.47 |  | 89.4
| 71.91667 | 6.424581 | 5.75 | 0.55663 | 10.33125 | 41.1 |  | 89.5
| 72 | 6.417973 | 5.73125 | 0.56937 | 10.06875 | 40.46 |  | 89.3
| 72.08333 | 6.307078 | 5.525 | 0.56656 | 9.75 | 40.95 |  | 87.6
| 72.16667 | 6.157037 | 5.38125 | 0.53481 | 10.05625 | 41.78 |  | 87.4
| 72.25 | 6.314581 | 5.5 | 0.55312 | 9.94375 | 42 |  | 87.1
| 72.33333 | 6.134793 | 5.325 | 0.53894 | 9.8875 | 41.86 |  | 86.8
| 72.41667 | 6.380814 | 5.4875 | 0.59888 | 9.1625 | 39.97 |  | 86
| 72.5 | 6.359139 | 5.4625 | 0.578 | 9.45 | 41.22 |  | 85.9
| 72.58333 | 6.428359 | 5.40625 | 0.59225 | 9.13125 | 41.32 |  | 84.1
| 72.66667 | 6.468111 | 5.375 | 0.57169 | 9.40625 | 40.32 |  | 83.1
| 72.75 | 6.404594 | 5.4375 | 0.63631 | 8.54375 | 41.62 |  | 84.9
| 72.83333 | 6.665659 | 5.5125 | 0.59106 | 9.325 | 41.6 |  | 82.7
| 72.91667 | 6.658951 | 5.39375 | 0.61013 | 8.84375 | 40.8 |  | 81
| 73 | 6.418093 | 5.25 | 0.52931 | 9.91875 | 44.26 |  | 81.8
| 73.08333 | 6.552795 | 5.275 | 0.57494 | 9.175 | 43.789 |  | 80.5
| 73.16667 | 6.505754 | 5.0875 | 0.57994 | 8.775 | 41.74 |  | 78.2
| 73.25 | 6.573859 | 5.1 | 0.57894 | 8.80625 | 40.58 |  | 77.58
| 73.33333 | 6.68754 | 5.20625 | 0.57956 | 8.98125 | 41.56 |  | 77.85
| 73.41667 | 6.695255 | 5.09375 | 0.54812 | 9.2875 | 42.98 |  | 76.08
| 73.5 | 6.701747 | 5.0625 | 0.57375 | 8.81875 | 41.28 |  | 75.54
| 73.58333 | 6.643701 | 5.0625 | 0.5615 | 9.0125 | 41.44 |  | 76.2
| 73.66667 | 6.771129 | 4.775 | 0.54412 | 8.775 | 42.44 |  | 70.52
| 73.75 | 6.853107 | 5.10625 | 0.58094 | 8.7875 | 41.62 |  | 74.51
| 73.83333 | 7.011386 | 5.01875 | 0.60594 | 8.28125 | 40.52 |  | 71.58
| 73.91667 | 6.93656 | 4.8875 | 0.62162 | 7.8625 | 40.8 |  | 70.46
| 74 | 6.773793 | 4.76875 | 0.58219 | 8.19375 | 40.06 |  | 70.4
| 74.08333 | 6.636849 | 4.6 | 0.55019 | 8.3625 | 40.16 |  | 69.31
| 74.16667 | 6.899836 | 4.61875 | 0.58594 | 7.88125 | 40.29 |  | 66.94
| 74.25 | 6.786709 | 4.63125 | 0.60031 | 7.7125 | 41.35 |  | 68.24
| 74.33333 | 6.912485 | 4.65625 | 0.58862 | 7.90625 | 40.5 |  | 67.36
| 74.41667 | 6.827731 | 4.46875 | 0.56119 | 7.9625 | 41.63 |  | 65.45
| 74.5 | 6.909063 | 4.475 | 0.58388 | 7.6625 | 40.07 |  | 64.77
| 74.58333 | 6.815052 | 4.20625 | 0.57625 | 7.3 | 38.46 |  | 61.72
| 74.66667 | 6.967247 | 4.24375 | 0.62094 | 6.83125 | 38.67 |  | 60.91
| 74.75 | 6.491067 | 3.8875 | 0.51469 | 7.55 | 37.46 |  | 59.89
| 74.83333 | 6.841685 | 4.06875 | 0.64106 | 6.35 | 38.17 |  | 59.47
| 74.91667 | 6.9867 | 4.01875 | 0.57212 | 7.025 | 37.77 |  | 57.52
| 75 | 7.071441 | 4.1375 | 0.60506 | 6.84375 | 37.75 |  | 58.51
| 75.08333 | 6.385988 | 3.66875 | 0.52269 | 7.025 | 36.63 |  | 57.45
| 75.16667 | 6.979638 | 3.85625 | 0.6215 | 6.2 | 37.63 |  | 55.25
| 75.25 | 6.972852 | 3.75 | 0.58681 | 6.39375 | 36.64 |  | 53.78
| 75.33333 | 7.098502 | 3.74375 | 0.63313 | 5.9125 | 37.24 |  | 52.74
| 75.41667 | 6.846161 | 3.53125 | 0.55169 | 6.39375 | 36.48 |  | 51.58
| 75.5 | 6.936187 | 3.5 | 0.57694 | 6.0625 | 36.44 |  | 50.46
| 75.58333 | 6.695975 | 3.29375 | 0.56337 | 5.84375 | 36.36 |  | 49.19
| 75.66667 | 6.599214 | 3.10625 | 0.57131 | 5.43125 | 36.02 |  | 47.07
| 75.75 | 6.825711 | 3.19375 | 0.59119 | 5.4 | 36.5 |  | 46.79
| 75.83333 | 6.708408 | 3 | 0.57075 | 5.25 | 35.61 |  | 44.72
| 75.91667 | 6.474903 | 2.825 | 0.54638 | 5.16875 | 35.32 |  | 43.63
| 76 | 6.712274 | 2.93125 | 0.59606 | 4.91875 | 35.25 |  | 43.67
| 76.08333 | 6.796407 | 2.8375 | 0.55375 | 5.125 | 35.63 |  | 41.75
| 76.16667 | 6.876259 | 2.73125 | 0.64287 | 4.24375 | 35.24 |  | 39.72
| 76.25 | 6.224333 | 2.425 | 0.52906 | 4.5875 | 34.55 |  | 38.96
| 76.33333 | 6.661757 | 2.4875 | 0.56581 | 4.39375 | 34.47 |  | 37.34
| 76.41667 | 6.707145 | 2.375 | 0.59606 | 3.98125 | 34.63 |  | 35.41
| 76.5 | 6.227355 | 2.0625 | 0.53356 | 3.86875 | 34.29 |  | 33.12
| 76.58333 | 6.26189 | 1.975 | 0.54412 | 3.625 | 33.74 |  | 31.54
| 76.66667 | 6.123737 | 1.81875 | 0.57163 | 3.18125 | 33.77 |  | 29.7
| 76.75 | 6.173944 | 1.725 | 0.58188 | 2.9625 | 33.33 |  | 27.94
| 76.83333 | 5.866082 | 1.5375 | 0.57331 | 2.675 | 33.78 |  | 26.21
| 76.91667 | 4.81545 | 1.19375 | 0.43694 | 2.73125 | 33.43 |  | 24.79
| 77 | 5.978499 | 1.3625 | 0.57319 | 2.38125 | 32.92 |  | 22.79
| 77.08333 | 5.242891 | 1.10625 | 0.491 | 2.25625 | 32.97 |  | 21.1
| 77.16667 | 5.549214 | 1.09375 | 0.57237 | 1.9125 | 33.03 |  | 19.71
| 77.25 | 4.348133 | 0.76875 | 0.46375 | 1.65625 | 32.78 |  | 17.68
| 77.33333 | 5.4296875 | 0.86875 | 0.54125 | 1.6 | 32.65 |  | 16
| 77.41667 | 4.797535 | 0.68125 | 0.61525 | 1.1125 | 32.57 |  | 14.2
| 77.5 | 5.044391 | 0.625 | 0.51256 | 1.225 | 32.23 |  | 12.39
| 77.58333 | 4.209542 | 0.45 | 0.41587 | 1.075 | 32.08 |  | 10.69
| 77.66667 | 4.067245 | 0.375 | 0.49125 | 0.76875 | 31.7 |  | 9.22
| 77.75 | 1.303441 | 0.1 | 0.63 | 0.1625 | 31.76 |  | 7.672
| 77.83333 | 0.2755732 | 0.0125 | 0.12556 | 0.08125 | 31.26 |  | 4.536
| 77.91667 | 0 | 0 | 0.00694 | 0.16875 | 31.24 |  | 4.065
| 78 | 0 | 0 | 0.0065 | -0.025 | 31.03 |  | 3.543
| 78.08333 | 0 | 0 | 0.00637 | -0.125 | 30.81 |  | 2.994
| 78.16667 | 0 | 0 | 0.00625 | -0.2875 | 30.68 |  | 2.643
| 78.25 | 0 | 0 | 0.00606 | -0.375 | 30.52 |  | 2.059
| 78.33333 | 0 | 0 | 0.00588 | -0.425 | 30.35 |  | 1.669
| 78.41667 | -0.633232 | -0.00625 | 0.00562 | -0.58125 | 30.16 |  | 0.987
| 78.5 | 0 | 0 | 0.0055 | -0.5375 | 29.89 |  | 0.594
| 78.58333 | 0 | 0 | 0.00531 | -0.55 | 29.81 |  | 0.204
| 78.66667 | 5.29661 | -0.00625 | 0.00525 | -0.7 | 29.66 |  | -0.118
| 78.75 | 0 | 0 | 0.00506 | -0.58125 | 29.42 |  | -0.332
| 78.83333 | 1.680108 | -0.00625 | 0.00506 | -0.89375 | 29.07 |  | -0.372
| 78.91667 | 1.326964 | -0.00625 | 0.00506 | -0.71875 | 29.05 |  | -0.471
| 79 | 1.324153 | -0.00625 | 0.00506 | -0.6875 | 28.88 |  | -0.472
| 79.08333 | 1.491647 | -0.00625 | 0.00494 | -0.775 | 28.79 |  | -0.419
| 79.16667 | 1.151013 | -0.00625 | 0.00494 | -0.6625 | 28.34 |  | -0.543
| 79.25 | 1.594388 | -0.00625 | 0.005 | -0.675 | 28.25 |  | -0.392
| 79.33333 | 1.140511 | -0.00625 | 0.00506 | -0.7 | 27.98 |  | -0.548
| 79.41667 | 1.64042 | -0.00625 | 0.005 | -0.71875 | 28.01 |  | -0.381
| 79.5 | 1.467136 | -0.00625 | 0.005 | -0.7 | 27.88 |  | -0.426
| 79.58333 | 1.843658 | -0.00625 | 0.005 | -0.7 | 27.65 |  | -0.339
| 79.66667 | 1.376652 | -0.00625 | 0.00506 | -0.90625 | 27.57 |  | -0.454
| 79.75 | 1.136364 | -0.00625 | 0.00513 | -0.675 | 27.28 |  | -0.55
| 79.83333 | 1.940994 | -0.00625 | 0.005 | -0.75625 | 27.24 |  | -0.322
| 79.91667 | 2.009646 | -0.00625 | 0.00506 | -0.675 | 27.05 |  | -0.311
| 80 | 1.740947 | -0.00625 | 0.00494 | -0.70625 | 26.98 |  | -0.359
| 80.08333 | 1.770538 | -0.00625 | 0.00494 | -0.6625 | 26.81 |  | -0.353
| 80.16667 | 1.272912 | -0.00625 | 0.00506 | -0.8 | 26.63 |  | -0.491
| 80.25 | 1.550868 | -0.00625 | 0.00494 | -0.6875 | 26.63 |  | -0.403
| 80.33333 | 1.712329 | -0.00625 | 0.00494 | -0.9375 | 26.73 |  | -0.365
| 80.41667 | 2.16263 | -0.00625 | 0.00494 | -0.70625 | 26.52 |  | -0.289
| 80.5 | 1.740947 | -0.00625 | 0.00494 | -0.71875 | 26.32 |  | -0.359
| 80.58333 | 1.785714 | -0.00625 | 0.005 | -0.71875 | 26.13 |  | -0.35
| 80.66667 | 1.731302 | -0.00625 | 0.005 | -0.675 | 26.27 |  | -0.361
| 80.75 | 1.54703 | -0.00625 | 0.005 | -0.825 | 26.2 |  | -0.404
| 80.83333 | 2.009646 | -0.00625 | 0.00494 | -0.8125 | 26.06 |  | -0.311
| 80.91667 | 1.574307 | -0.00625 | 0.00488 | -0.7875 | 26.14 |  | -0.397
| 81 | 1.491647 | -0.00625 | 0.00494 | -0.71875 | 25.97 |  | -0.419
| 81.08333 | 1.610825 | -0.00625 | 0.00513 | -0.64375 | 25.98 |  | -0.388
| 81.16667 | 1.252505 | -0.00625 | 0.005 | -0.84375 | 25.7 |  | -0.499
| 81.25 | 1.539409 | -0.00625 | 0.00494 | -0.84375 | 25.69 |  | -0.406
| 81.33333 | 1.684636 | -0.00625 | 0.00494 | -0.70625 | 25.84 |  | -0.371
| 81.41667 | 1.450116 | -0.00625 | 0.00488 | -0.85625 | 25.63 |  | -0.431
| 81.5 | 1.64042 | -0.00625 | 0.00494 | -0.8 | 25.56 |  | -0.381
| 81.58333 | 1.474057 | -0.00625 | 0.00488 | -0.6625 | 25.71 |  | -0.424
| 81.66667 | 1.450116 | -0.00625 | 0.00494 | -0.88125 | 25.55 |  | -0.431
| 81.75 | 1.484561 | -0.00625 | 0.005 | -0.76875 | 25.49 |  | -0.421
| 81.83333 | 1.582278 | -0.00625 | 0.005 | -0.6625 | 25.42 |  | -0.395
| 81.91667 | 1.671123 | -0.00625 | 0.00494 | -0.89375 | 25.36 |  | -0.374
| 82 | 1.550868 | -0.00625 | 0.00494 | -0.85625 | 25.11 |  | -0.403
| 82.08333 | 1.450116 | -0.00625 | 0.00494 | -0.90625 | 25.15 |  | -0.431
| 82.16667 | 1.144689 | -0.00625 | 0.00494 | -0.8375 | 25.16 |  | -0.546
| 82.25 | 2.777778 | -0.00625 | 0.00488 | -0.73125 | 25.21 |  | -0.225
| 82.33333 | 1.832845 | -0.00625 | 0.005 | -0.76875 | 25.05 |  | -0.341
| 82.41667 | 1.860119 | -0.00625 | 0.005 | -0.8 | 24.97 |  | -0.336
| 82.5 | 2.314815 | -0.00625 | 0.00494 | -0.99375 | 24.93 |  | -0.27
| 82.58333 | 0 | 0 | 0.005 | -0.60625 | 24.92 |  | -0.393
| 82.66667 | 2.49004 | -0.00625 | 0.00488 | -0.7 | 25.05 |  | -0.251
| 82.75 | 1.940994 | -0.00625 | 0.005 | -0.775 | 24.91 |  | -0.322
| 82.83333 | 1.627604 | -0.00625 | 0.00506 | -0.71875 | 24.7 |  | -0.384
| 82.91667 | 0 | 0 | 0.00488 | -0.5375 | 24.77 |  | -0.33
| 83 | 2.530364 | -0.00625 | 0.00494 | -0.6875 | 24.72 |  | -0.247
| 83.08333 | 2.97619 | -0.00625 | 0.00494 | -0.85625 | 24.85 |  | -0.21
| 83.16667 | 2.62605 | -0.00625 | 0.00494 | -0.8125 | 24.72 |  | -0.238
| 83.25 | 0 | 0 | 0.00494 | -0.55 | 24.79 |  | -0.179
| 83.33333 | 2.790179 | -0.00625 | 0.00481 | -0.6625 | 24.67 |  | -0.224
| 83.41667 | 2.693966 | -0.00625 | 0.005 | -0.775 | 24.7 |  | -0.232
| 83.5 | 1.770538 | -0.00625 | 0.00494 | -0.73125 | 24.43 |  | -0.353
| 83.58333 | 3.004808 | -0.00625 | 0.00494 | -0.84375 | 24.41 |  | -0.208
| 83.66667 | 3.633721 | -0.00625 | 0.00494 | -0.8125 | 24.66 |  | -0.172
| 83.75 | 4.166667 | -0.00625 | 0.00488 | -0.74375 | 24.55 |  | -0.15
| 83.83333 | 1.990446 | -0.00625 | 0.005 | -0.6875 | 24.47 |  | -0.314
| 83.91667 | 7.911392 | -0.00625 | 0.00488 | -0.70625 | 24.71 |  | -0.079
| 84 | 2.12585 | -0.00625 | 0.00488 | -0.71875 | 24.41 |  | -0.294
| 84.08333 | 2.224199 | -0.00625 | 0.005 | -0.7 | 24.45 |  | -0.281
| 84.16667 | -16.89189 | -0.00625 | 0.00494 | -0.71875 | 24.69 |  | 0.037
| 84.25 | 2.264493 | -0.00625 | 0.00481 | -0.70625 | 24.43 |  | -0.276
| 84.33333 | 3.633721 | -0.00625 | 0.00488 | -0.7875 | 24.45 |  | -0.172
| 84.41667 | 7.022472 | -0.00625 | 0.00494 | -0.73125 | 24.6 |  | -0.089
| 84.5 | 2.44140625 | -0.00625 | 0.00494 | -0.73125 | 24.41 |  | -0.256
| 84.58333 | 2.934272 | -0.00625 | 0.00488 | -0.73125 | 24.45 |  | -0.213
| 84.66667 | 27.17391 | -0.00625 | 0.00494 | -0.64375 | 24.61 |  | -0.023
| 84.75 | 4.562044 | -0.00625 | 0.00481 | -0.89375 | 24.53 |  | -0.137
| 84.83333 | 2.155172 | -0.00625 | 0.00488 | -0.73125 | 24.29 |  | -0.29
| 84.91667 | 5.630631 | -0.00625 | 0.00481 | -0.84375 | 24.52 |  | -0.111
| 85 | 4.032258 | -0.00625 | 0.00488 | -0.8375 | 24.35 |  | -0.155
| 85.08333 | 29.7619 | -0.00625 | 0.005 | -0.64375 | 24.56 |  | -0.021
| 85.16667 | 1.911315 | -0.00625 | 0.00488 | -0.71875 | 24.25 |  | -0.327
| 85.25 | 0 | 0 | 0.00506 | -0.59375 | 24.33 |  | -0.236
| 85.33333 | 2.314815 | -0.00625 | 0.00488 | -0.71875 | 24.28 |  | -0.27
| 85.41667 | 3.571429 | -0.00625 | 0.00494 | -0.75625 | 24.36 |  | -0.175
| 85.5 | 15.2439 | -0.00625 | 0.00488 | -0.825 | 24.38 |  | -0.041
| 85.58333 | 2.035831 | -0.00625 | 0.00488 | -0.7 | 24.22 |  | -0.307
| 85.66667 | -19.53125 | -0.00625 | 0.00494 | -0.75625 | 24.54 |  | 0.032
| 85.75 | 3.698225 | -0.00625 | 0.005 | -0.88125 | 24.28 |  | -0.169
| 85.83333 | 2.802691 | -0.00625 | 0.005 | -0.675 | 24.26 |  | -0.223
| 85.91667 | 4.8828125 | -0.00625 | 0.00488 | -0.9125 | 24.29 |  | -0.128
| 86 | 1.680108 | -0.00625 | 0.00494 | -0.64375 | 24.26 |  | -0.372
| 86.08333 | 3.980892 | -0.00625 | 0.00494 | -0.89375 | 24.4 |  | -0.157
| 86.16667 | 2.200704 | -0.00625 | 0.00488 | -0.825 | 24.36 |  | -0.284
| 86.25 | 6.25 | -0.00625 | 0.005 | -0.76875 | 24.48 |  | -0.1
| 86.33333 | 3.633721 | -0.00625 | 0.00506 | -0.70625 | 24.41 |  | -0.172
| 86.41667 | 17.85714 | -0.00625 | 0.00494 | -0.85625 | 24.61 |  | -0.035
| 86.5 | 2.170139 | -0.00625 | 0.00488 | -0.75625 | 24.45 |  | -0.288
| 86.58333 | 0 | 0 | 0.00488 | -0.5375 | 24.6 |  | -0.121
| 86.66667 | 1.657825 | -0.00625 | 0.00506 | -0.73125 | 24.3 |  | -0.377
| 86.75 | 1.849112 | -0.00625 | 0.005 | -0.775 | 24.26 |  | -0.338
| 86.83333 | 1.401345 | -0.00625 | 0.00494 | -0.8125 | 24.11 |  | -0.446
| 86.91667 | 1.230315 | -0.00625 | 0.005 | -0.675 | 24.07 |  | -0.508
| 87 | 3.676471 | -0.00625 | 0.00513 | -0.675 | 24.18 |  | -0.17
| 87.08333 | 2.615063 | -0.00625 | 0.005 | -0.6625 | 24.07 |  | -0.239
| 87.16667 | 3.360215 | -0.00625 | 0.00494 | -0.84375 | 24.09 |  | -0.186
| 87.25 | 5.580357 | -0.00625 | 0.005 | -0.63125 | 24.19 |  | -0.112
| 87.33333 | 0 | 0 | 0.00494 | -0.50625 | 23.9 |  | -0.459
| 87.41667 | 2.16263 | -0.00625 | 0.005 | -0.675 | 23.9 |  | -0.289
| 87.5 | 2.090301 | -0.00625 | 0.00494 | -0.75625 | 23.93 |  | -0.299
| 87.58333 | 3.272251 | -0.00625 | 0.005 | -0.7875 | 24.1 |  | -0.191
| 87.66667 | 5.630631 | -0.00625 | 0.00494 | -0.825 | 24.15 |  | -0.111
| 87.75 | 2.264493 | -0.00625 | 0.00494 | -0.8125 | 24 |  | -0.276
| 87.83333 | 2.948113 | -0.00625 | 0.00494 | -0.74375 | 23.89 |  | -0.212
| 87.91667 | 3.881988 | -0.00625 | 0.00506 | -0.74375 | 24 |  | -0.161
| 88 | 2.111486 | -0.00625 | 0.005 | -0.8 | 24.02 |  | -0.296
| 88.08333 | 4.960317 | -0.00625 | 0.005 | -0.84375 | 23.96 |  | -0.126
| 88.16667 | 0 | 0 | 0.00494 | -0.575 | 24.05 |  | -0.038
| 88.25 | 1.401345 | -0.00625 | 0.005 | -0.84375 | 23.69 |  | -0.446
| 88.33333 | 0 | 0 | 0.00488 | -0.64375 | 23.84 |  | -0.352
| 88.41667 | 3.324468 | -0.00625 | 0.00494 | -0.85625 | 23.96 |  | -0.188
| 88.5 | 2.693966 | -0.00625 | 0.00494 | -0.73125 | 23.86 |  | -0.232
| 88.58333 | 6.188119 | -0.00625 | 0.00494 | -0.7875 | 24.01 |  | -0.101
| 88.66667 | 1.644737 | -0.00625 | 0.005 | -0.9375 | 23.77 |  | -0.38
| 88.75 | 4.370629 | -0.00625 | 0.005 | -0.8375 | 23.95 |  | -0.143
| 88.83333 | 5.952381 | -0.00625 | 0.00494 | -0.76875 | 23.94 |  | -0.105
| 88.91667 | 3.289474 | -0.00625 | 0.00494 | -0.73125 | 23.89 |  | -0.19
| 89 | 1.395089 | -0.00625 | 0.005 | -0.74375 | 23.5 |  | -0.448
| 89.08333 | 10.2459 | -0.00625 | 0.00494 | -0.825 | 24 |  | -0.061
| 89.16667 | 1.358696 | -0.00625 | 0.005 | -0.675 | 23.5 |  | -0.46
| 89.25 | 2.693966 | -0.00625 | 0.00494 | -0.65 | 23.87 |  | -0.232
| 89.33333 | 10.2459 | -0.00625 | 0.005 | -0.90625 | 24.04 |  | -0.061
| 89.41667 | 39.0625 | -0.00625 | 0.005 | -0.75625 | 24.02 |  | -0.016
| 89.5 | 3.453039 | -0.00625 | 0.00494 | -0.8375 | 23.58 |  | -0.181
| 89.58333 | -34.72222 | -0.00625 | 0.00494 | -0.74375 | 23.88 |  | 0.018
| 89.66667 | -5.208333 | -0.00625 | 0.00506 | -0.65 | 23.97 |  | 0.12
| 89.75 | -3.342246 | -0.00625 | 0.00506 | -0.61875 | 23.77 |  | 0.187
| 89.83333 | 0 | 0 | 0.00525 | -0.575 | 23.82 |  | 0.548
| 89.91667 | -0.5156766 | -0.00625 | 0.00519 | -0.675 | 23.87 |  | 1.212
| 90 | 0 | 0 | 0.00531 | -0.58125 | 23.94 |  | 1.986
| 90.08333 | 0 | 0 | 0.00544 | -0.425 | 24.22 |  | 3.276
| 90.16667 | 0 | 0 | 0.00594 | -0.2875 | 24.31 |  | 9.909
| 90.25 | 0 | 0 | 0.00594 | -0.49375 | 24.3 |  | 8.26
| 90.33333 | 0 | 0 | 0.00606 | -0.20625 | 24.43 |  | 7.098
| 90.41667 | 0 | 0 | 0.00656 | -0.05625 | 24.77 |  | 17.519
| 90.5 | 0 | 0 | 0.00769 | 0.23125 | 25.61 |  | 26.59
| 90.58333 | 0 | 0 | 0.008 | -0.0125 | 25.45 |  | 23.069
| 90.66667 | 0.2595018 | 0.08125 | 0.22112 | 0.375 | 26.05 |  | 31.31
| 90.75 | 0.1704324 | 0.04375 | 0.2545 | 0.18125 | 26.09 |  | 25.67
| 90.83333 | 0.2961968 | 0.075 | 0.17531 | 0.4375 | 25.47 |  | 25.321
| 90.91667 | 0.7394809 | 0.1 | 0.18575 | 0.5375 | 26.26 |  | 13.523
| 91 | 0.9525205 | 0.1625 | 0.28013 | 0.58125 | 26.02 |  | 17.06
| 91.08333 | 0.7428685 | 0.09375 | 0.13312 | 0.7 | 25.57 |  | 12.62
| 91.16667 | 0.68604 | 0.24375 | 0.19112 | 1.26875 | 25.87 |  | 35.53
| 91.25 | 1.072719 | 0.2375 | 0.31962 | 0.74375 | 26.28 |  | 22.14
| 91.33333 | 1.13222 | 0.48125 | 0.32056 | 1.5 | 27.87 |  | 42.505
| 91.41667 | 1.627907 | 0.2625 | 0.25225 | 1.04375 | 26.33 |  | 16.125
| 91.5 | 1.087039 | 0.71875 | 0.31794 | 2.25625 | 27.38 |  | 66.12
| 91.58333 | 1.063507 | 0.7 | 0.27994 | 2.50625 | 28.43 |  | 65.82
| 91.66667 | 1.489684 | 0.9625 | 0.30906 | 3.1125 | 30.28 |  | 64.611
| 91.75 | 1.365405 | 0.9125 | 0.26975 | 3.3875 | 29.68 |  | 66.83
| 91.83333 | 2.317079 | 0.45 | 0.314 | 1.43125 | 27.58 |  | 19.421
| 91.91667 | 1.996167 | 0.375 | 0.42362 | 0.89375 | 27.84 |  | 18.786
| 92 | 1.984536 | 0.9625 | 0.31106 | 3.0875 | 27.09 |  | 48.5
| 92.08333 | 1.79803 | 1.43125 | 0.32831 | 4.35625 | 30.42 |  | 79.601
| 92.16667 | 1.91078 | 1.6375 | 0.33925 | 4.825 | 29.17 |  | 85.698
| 92.25 | 1.935241 | 1.60625 | 0.36794 | 4.35625 | 28.32 |  | 83
| 92.33333 | 2.12469 | 1.7125 | 0.32925 | 5.19375 | 29.46 |  | 80.6
| 92.41667 | 2.199374 | 1.85625 | 0.33031 | 5.61875 | 29.54 |  | 84.399
| 92.5 | 2.555192 | 1.875 | 0.33831 | 5.5375 | 29.96 |  | 73.38
| 92.58333 | 2.391452 | 1.90625 | 0.3375 | 5.65 | 31.35 |  | 79.711
| 92.66667 | 2.486873 | 2.13125 | 0.36919 | 5.775 | 31.21 |  | 85.7
| 92.75 | 2.362894 | 2.025 | 0.35394 | 5.71875 | 30.5 |  | 85.7
| 92.83333 | 2.594486 | 2.09375 | 0.37231 | 5.63125 | 29.6 |  | 80.7
| 92.91667 | 4.065722 | 2.24375 | 0.33519 | 6.69375 | 31.13 |  | 55.187
| 93 | 3.004658 | 2.41875 | 0.35725 | 6.775 | 30.89 |  | 80.5
| 93.08333 | 2.699176 | 2.45625 | 0.3395 | 7.23125 | 31.57 |  | 91
| 93.16667 | 2.830056 | 2.51875 | 0.35775 | 7.0375 | 30.95 |  | 89
| 93.25 | 3.051181 | 2.7125 | 0.38044 | 7.125 | 31.69 |  | 88.9
| 93.33333 | 3.139013 | 2.8 | 0.34944 | 8.00625 | 31.99 |  | 89.2
| 93.41667 | 3.195383 | 2.8375 | 0.33975 | 8.35 | 33.8 |  | 88.8
| 93.5 | 3.395062 | 3.025 | 0.39619 | 7.64375 | 31.36 |  | 89.1
| 93.58333 | 3.530799 | 3.18125 | 0.39319 | 8.0875 | 33.39 |  | 90.1
| 93.66667 | 3.408462 | 3.08125 | 0.37906 | 8.13125 | 32.411 |  | 90.4
| 93.75 | 3.557692 | 3.2375 | 0.39344 | 8.225 | 33.15 |  | 91
| 93.83333 | 3.657866 | 3.325 | 0.39644 | 8.3875 | 33.73 |  | 90.9
| 93.91667 | 3.825137 | 3.5 | 0.41137 | 8.5125 | 33.1 |  | 91.5
| 94 | 4.010989 | 3.65 | 0.43888 | 8.31875 | 33.24 |  | 91
| 94.08333 | 4.058442 | 3.75 | 0.43425 | 8.6375 | 33.05 |  | 92.4
| 94.16667 | 4.100925 | 3.76875 | 0.41494 | 9.08125 | 32.53 |  | 91.9
| 94.25 | 4.351952 | 4.0125 | 0.49125 | 8.16875 | 32.27 |  | 92.2
| 94.33333 | 4.466216 | 4.13125 | 0.48638 | 8.4875 | 34.98 |  | 92.5
| 94.41667 | 4.366254 | 4.05625 | 0.43556 | 9.3125 | 35.76 |  | 92.9
| 94.5 | 4.469122 | 4.125 | 0.43112 | 9.5625 | 34.7 |  | 92.3
| 94.58333 | 4.754849 | 4.4125 | 0.5095 | 8.6625 | 35.51 |  | 92.8
| 94.66667 | 4.850646 | 4.50625 | 0.49119 | 9.175 | 37.44 |  | 92.9
| 94.75 | 4.960853 | 4.59375 | 0.47525 | 9.66875 | 34.39 |  | 92.6
| 94.83333 | 4.901564 | 4.54375 | 0.45013 | 10.0875 | 37.339 |  | 92.7
| 94.91667 | 5.004063 | 4.61875 | 0.46806 | 9.875 | 35.17 |  | 92.3
| 95 | 4.933855 | 4.56875 | 0.46069 | 9.91875 | 36.12 |  | 92.6
| 95.08333 | 5.273861 | 4.8625 | 0.54063 | 8.99375 | 35.71 |  | 92.2
| 95.16667 | 5.193566 | 4.7625 | 0.47531 | 10.025 | 34.78 |  | 91.7
| 95.25 | 5.635246 | 5.15625 | 0.54925 | 9.39375 | 34.83 |  | 91.5
| 95.33333 | 5.756579 | 5.25 | 0.57719 | 9.09375 | 34.95 |  | 91.2
| 95.41667 | 5.699945 | 5.18125 | 0.53881 | 9.61875 | 34.82 |  | 90.9
| 95.5 | 5.49117 | 4.975 | 0.54894 | 9.0625 | 36.13 |  | 90.6
| 95.58333 | 5.550941 | 5.0125 | 0.55712 | 8.99375 | 36.1 |  | 90.3
| 95.66667 | 5.525362 | 4.95625 | 0.50425 | 9.825 | 35.9 |  | 89.7
| 95.75 | 5.594308 | 5.0125 | 0.49844 | 10.05625 | 36.95 |  | 89.6
| 95.83333 | 5.983446 | 5.33125 | 0.54269 | 9.825 | 36.53 |  | 89.1
| 95.91667 | 5.847912 | 5.18125 | 0.58144 | 8.9125 | 37.43 |  | 88.6
| 96 | 5.989876 | 5.325 | 0.5325 | 10 | 37.1 |  | 88.9
| 96.08333 | 6.278539 | 5.5 | 0.56388 | 9.75625 | 38.15 |  | 87.6
| 96.16667 | 6.228498 | 5.43125 | 0.58513 | 9.28125 | 35.76 |  | 87.2
| 96.25 | 6.149541 | 5.35625 | 0.59625 | 8.98125 | 36.98 |  | 87.1
| 96.33333 | 6.127309 | 5.30625 | 0.53687 | 9.8875 | 37.14 |  | 86.6
| 96.41667 | 6.411007 | 5.475 | 0.59644 | 9.175 | 36.9 |  | 85.4
| 96.5 | 6.279206 | 5.375 | 0.582 | 9.23125 | 35.57 |  | 85.6
| 96.58333 | 6.553974 | 5.525 | 0.59113 | 9.35 | 37.2 |  | 84.3
| 96.66667 | 6.47509 | 5.39375 | 0.59462 | 9.075 | 37.99 |  | 83.3
| 96.75 | 6.272509 | 5.225 | 0.55425 | 9.425 | 38.43 |  | 83.3
| 96.83333 | 6.272755 | 5.16875 | 0.54712 | 9.45 | 37.96 |  | 82.4
| 96.91667 | 6.50463 | 5.26875 | 0.59225 | 8.9 | 37.15 |  | 81
| 97 | 6.51267 | 5.26875 | 0.60538 | 8.70625 | 37.3 |  | 80.9
| 97.08333 | 6.442247 | 5.13125 | 0.5735 | 8.94375 | 37.95 |  | 79.65
| 97.16667 | 6.256384 | 4.9 | 0.53275 | 9.2 | 36.66 |  | 78.32
| 97.25 | 6.611189 | 5.19375 | 0.60638 | 8.56875 | 38 |  | 78.56
| 97.33333 | 6.468588 | 4.99375 | 0.56994 | 8.7625 | 37.14 |  | 77.2
| 97.41667 | 6.555079 | 4.96875 | 0.57019 | 8.71875 | 39 |  | 75.8
| 97.5 | 6.620449 | 5.0375 | 0.58531 | 8.60625 | 38.39 |  | 76.09
| 97.58333 | 6.519906 | 4.83125 | 0.55725 | 8.675 | 37.56 |  | 74.1
| 97.66667 | 6.626465 | 4.8625 | 0.56444 | 8.6125 | 37.93 |  | 73.38
| 97.75 | 6.099633 | 4.4875 | 0.50206 | 8.9375 | 36.47 |  | 73.57
| 97.83333 | 6.49855 | 4.70625 | 0.58706 | 8.01875 | 36.41 |  | 72.42
| 97.91667 | 6.679726 | 4.73125 | 0.5995 | 7.89375 | 36.7 |  | 70.83
| 98 | 6.332248 | 4.475 | 0.51363 | 8.71875 | 36.59 |  | 70.67
| 98.08333 | 6.495837 | 4.525 | 0.54781 | 8.2625 | 36.43 |  | 69.66
| 98.16667 | 6.778104 | 4.6125 | 0.5895 | 7.825 | 35.79 |  | 68.05
| 98.25 | 6.43463 | 4.4 | 0.52731 | 8.3375 | 34.87 |  | 68.38
| 98.33333 | 6.726332 | 4.51875 | 0.5585 | 8.0875 | 35.56 |  | 67.18
| 98.41667 | 6.30006 | 4.16875 | 0.51013 | 8.16875 | 34.97 |  | 66.17
| 98.5 | 6.467159 | 4.24375 | 0.54681 | 7.75625 | 35.25 |  | 65.62
| 98.58333 | 6.834727 | 4.4125 | 0.57381 | 7.6875 | 35.73 |  | 64.56
| 98.66667 | 6.613914 | 4.16875 | 0.55281 | 7.5375 | 35.96 |  | 63.03
| 98.75 | 6.75488 | 4.25625 | 0.57044 | 7.45625 | 35.15 |  | 63.01
| 98.83333 | 6.827645 | 4.18125 | 0.57594 | 7.2625 | 34.63 |  | 61.24
| 98.91667 | 6.742564 | 4.0125 | 0.56406 | 7.11875 | 35.06 |  | 59.51
| 99 | 6.648714 | 3.98125 | 0.60269 | 6.6 | 34.28 |  | 59.88
| 99.08333 | 6.304159 | 3.6375 | 0.52956 | 6.8625 | 33.93 |  | 57.7
| 99.16667 | 6.815545 | 3.81875 | 0.58525 | 6.51875 | 33.74 |  | 56.03
| 99.25 | 6.635198 | 3.725 | 0.55488 | 6.7125 | 34.29 |  | 56.14
| 99.33333 | 6.26248 | 3.45 | 0.52294 | 6.6 | 32.99 |  | 55.09
| 99.41667 | 6.48009 | 3.45 | 0.53719 | 6.41875 | 33.63 |  | 53.24
| 99.5 | 6.657914 | 3.55 | 0.58406 | 6.075 | 33.5 |  | 53.32
| 99.58333 | 6.353885 | 3.2875 | 0.5405 | 6.0875 | 33.08 |  | 51.74
| 99.66667 | 6.59219 | 3.275 | 0.57125 | 5.73125 | 33.3 |  | 49.68
| 99.75 | 5.990415 | 3 | 0.48394 | 6.2 | 33.06 |  | 50.08
| 99.83333 | 6.587169 | 3.1625 | 0.54375 | 5.8125 | 33.28 |  | 48.01
| 99.91667 | 6.544926 | 3.0375 | 0.58181 | 5.21875 | 32.84 |  | 46.41
| 100 | 6.643167 | 3.0625 | 0.60175 | 5.09375 | 33.02 |  | 46.1
| 100.08333 | 6.62112 | 2.94375 | 0.56644 | 5.19375 | 32.56 |  | 44.46
| 100.16667 | 6.407637 | 2.74375 | 0.5305 | 5.16875 | 32.48 |  | 42.82
| 100.25 | 6.507974 | 2.775 | 0.55737 | 4.975 | 32.58 |  | 42.64
| 100.33333 | 6.610283 | 2.70625 | 0.57688 | 4.6875 | 32.15 |  | 40.94
| 100.41667 | 6.845162 | 2.68125 | 0.63319 | 4.23125 | 31.87 |  | 39.17
| 100.5 | 6.350267 | 2.375 | 0.55937 | 4.24375 | 31.86 |  | 37.4
| 100.58333 | 6.265885 | 2.21875 | 0.58762 | 3.775 | 31.51 |  | 35.41
| 100.66667 | 6.134397 | 2.05625 | 0.55088 | 3.73125 | 31.62 |  | 33.52
| 100.75 | 5.893987 | 1.8625 | 0.55644 | 3.35 | 31.34 |  | 31.6
| 100.83333 | 5.951387 | 1.78125 | 0.53881 | 3.30625 | 30.84 |  | 29.93
| 100.91667 | 6.026786 | 1.6875 | 0.58337 | 2.89375 | 30.82 |  | 28
| 101 | 5.45559 | 1.425 | 0.50444 | 2.825 | 30.34 |  | 26.12
| 101.08333 | 5.088727 | 1.21875 | 0.50806 | 2.4 | 30.61 |  | 23.95
| 101.16667 | 5.707763 | 1.25 | 0.5315 | 2.35625 | 30.21 |  | 21.9
| 101.25 | 4.807692 | 0.9625 | 0.47863 | 2.0125 | 30.02 |  | 20.02
| 101.33333 | 5.399944 | 0.96875 | 0.57813 | 1.66875 | 30.11 |  | 17.94
| 101.41667 | 5.29728 | 0.8375 | 0.60206 | 1.39375 | 29.83 |  | 15.81
| 101.5 | 5.586846 | 0.76875 | 0.5075 | 1.5125 | 29.66 |  | 13.76
| 101.58333 | 5.880516 | 0.70625 | 0.55131 | 1.28125 | 29.14 |  | 12.01
| 101.66667 | 4.018714 | 0.41875 | 0.37638 | 1.1125 | 29.04 |  | 10.42
| 101.75 | 2.466178 | 0.21875 | 0.46756 | 0.46875 | 29.06 |  | 8.87
| 101.83333 | 0 | 0 | 0.00681 | -0.03125 | 28.71 |  | 3.767
| 101.91667 | 0 | 0 | 0.00662 | -0.1 | 28.7 |  | 3.252
| 102 | 0 | 0 | 0.00644 | -0.05625 | 28.5 |  | 2.946
| 102.08333 | 0 | 0 | 0.00631 | -0.33125 | 28.28 |  | 2.629
| 102.16667 | 0 | 0 | 0.00606 | -0.23125 | 28.13 |  | 2.165
| 102.25 | 0 | 0 | 0.006 | -0.3875 | 27.91 |  | 1.807
| 102.33333 | 0 | 0 | 0.00581 | -0.36875 | 27.73 |  | 1.386
| 102.41667 | -0.6212724 | -0.00625 | 0.00562 | -0.58125 | 27.67 |  | 1.006
| 102.5 | -1.267748 | -0.00625 | 0.00537 | -0.63125 | 27.25 |  | 0.493
| 102.58333 | -2.840909 | -0.00625 | 0.00537 | -0.675 | 27.21 |  | 0.22
| 102.66667 | 8.928571 | -0.00625 | 0.00525 | -0.675 | 26.98 |  | -0.07
| 102.75 | 2.358491 | -0.00625 | 0.00513 | -0.71875 | 26.88 |  | -0.265
| 102.83333 | 1.849112 | -0.00625 | 0.00506 | -0.65 | 26.63 |  | -0.338
| 102.91667 | 1.631854 | -0.00625 | 0.005 | -0.70625 | 26.54 |  | -0.383
| 103 | 1.675603 | -0.00625 | 0.005 | -0.9625 | 26.46 |  | -0.373
| 103.08333 | 1.811594 | -0.00625 | 0.00506 | -0.71875 | 26.36 |  | -0.345
| 103.16667 | 1.606684 | -0.00625 | 0.00494 | -0.675 | 26.44 |  | -0.389
| 103.25 | 1.39821 | -0.00625 | 0.005 | -0.71875 | 26.16 |  | -0.447
| 103.33333 | 1.506024 | -0.00625 | 0.00513 | -0.84375 | 26.15 |  | -0.415
| 103.41667 | 1.346983 | -0.00625 | 0.005 | -0.73125 | 26.04 |  | -0.464
| 103.5 | 1.662234 | -0.00625 | 0.005 | -0.65 | 25.9 |  | -0.376
| 103.58333 | 1.535627 | -0.00625 | 0.00494 | -0.86875 | 25.83 |  | -0.407
| 103.66667 | 1.614987 | -0.00625 | 0.005 | -0.7 | 25.7 |  | -0.387
| 103.75 | 1.586294 | -0.00625 | 0.005 | -0.88125 | 25.66 |  | -0.394
| 103.83333 | 1.717033 | -0.00625 | 0.00506 | -0.61875 | 25.5 |  | -0.364
| 103.91667 | 1.619171 | -0.00625 | 0.005 | -0.8375 | 25.44 |  | -0.386
| 104 | 1.657825 | -0.00625 | 0.00506 | -0.825 | 25.37 |  | -0.377
| 104.08333 | 3.531073 | -0.00625 | 0.00513 | -0.74375 | 25.26 |  | -0.177
| 104.16667 | 1.693767 | -0.00625 | 0.00494 | -0.8375 | 25.34 |  | -0.369
| 104.25 | 1.680108 | -0.00625 | 0.005 | -0.76875 | 25.21 |  | -0.372
| 104.33333 | 1.662234 | -0.00625 | 0.00506 | -0.6625 | 25.16 |  | -0.376
| 104.41667 | 1.582278 | -0.00625 | 0.005 | -0.70625 | 24.88 |  | -0.395
| 104.5 | 2.51004 | -0.00625 | 0.00519 | -0.71875 | 24.92 |  | -0.249
| 104.58333 | 1.996805 | -0.00625 | 0.005 | -0.7 | 24.83 |  | -0.313
| 104.66667 | 2.248201 | -0.00625 | 0.00494 | -0.64375 | 24.86 |  | -0.278
| 104.75 | 2.358491 | -0.00625 | 0.005 | -0.775 | 24.84 |  | -0.265
| 104.83333 | 1.959248 | -0.00625 | 0.00513 | -0.8125 | 24.74 |  | -0.319
| 104.91667 | 2.055921 | -0.00625 | 0.005 | -0.7 | 24.72 |  | -0.304
| 105 | 3.676471 | -0.00625 | 0.005 | -0.6875 | 24.9 |  | -0.17
| 105.08333 | 2.029221 | -0.00625 | 0.00506 | -0.6625 | 24.77 |  | -0.308
| 105.16667 | 0 | 0 | 0.005 | -0.60625 | 24.92 |  | -0.023
| 105.25 | 7.53012 | -0.00625 | 0.00513 | -0.73125 | 24.79 |  | -0.083
| 105.33333 | 2.367424 | -0.00625 | 0.00494 | -0.90625 | 24.67 |  | -0.264
| 105.41667 | 1.88253 | -0.00625 | 0.005 | -0.75625 | 24.61 |  | -0.332
| 105.5 | 3.633721 | -0.00625 | 0.00506 | -0.74375 | 24.66 |  | -0.172
| 105.58333 | 2.828054 | -0.00625 | 0.005 | -0.70625 | 24.59 |  | -0.221
| 105.66667 | 1.860119 | -0.00625 | 0.005 | -0.70625 | 24.56 |  | -0.336
| 105.75 | 11.57407 | -0.00625 | 0.005 | -0.73125 | 24.54 |  | -0.054
| 105.83333 | 1.64042 | -0.00625 | 0.005 | -0.70625 | 24.5 |  | -0.381
| 105.91667 | 17.36111 | -0.00625 | 0.005 | -0.65 | 24.68 |  | -0.036
| 106 | 2.422481 | -0.00625 | 0.00506 | -0.73125 | 24.4 |  | -0.258
| 106.08333 | 1.959248 | -0.00625 | 0.00488 | -0.88125 | 24.33 |  | -0.319
| 106.16667 | 5.165289 | -0.00625 | 0.005 | -0.84375 | 24.52 |  | -0.121
| 106.25 | 2.593361 | -0.00625 | 0.00494 | -0.775 | 24.34 |  | -0.241
| 106.33333 | 1.736111 | -0.00625 | 0.00494 | -0.65 | 24.32 |  | -0.36
| 106.41667 | 2.385496 | -0.00625 | 0.00494 | -0.95 | 24.38 |  | -0.262
| 106.5 | 2.340824 | -0.00625 | 0.00506 | -0.73125 | 24.3 |  | -0.267
| 106.58333 | 2.413127 | -0.00625 | 0.005 | -0.6875 | 24.34 |  | -0.259
| 106.66667 | 1.923077 | -0.00625 | 0.005 | -0.6875 | 24.29 |  | -0.325
| 106.75 | 10.08065 | -0.00625 | 0.00506 | -0.73125 | 24.38 |  | -0.062
| 106.83333 | 1.407658 | -0.00625 | 0.005 | -0.76875 | 24 |  | -0.444
| 106.91667 | 2.104377 | -0.00625 | 0.00506 | -0.73125 | 24.09 |  | -0.297
| 107 | 1.410835 | -0.00625 | 0.005 | -0.74375 | 24.03 |  | -0.443
| 107.08333 | 0 | 0 | 0.005 | -0.61875 | 24.15 |  | -0.312
| 107.16667 | 3.140704 | -0.00625 | 0.005 | -0.71875 | 24.06 |  | -0.199
| 107.25 | 1.70765 | -0.00625 | 0.00506 | -0.89375 | 23.88 |  | -0.366
| 107.33333 | 2.615063 | -0.00625 | 0.00494 | -0.76875 | 24.07 |  | -0.239
| 107.41667 | 0 | 0 | 0.005 | -0.59375 | 23.79 |  | -0.474
| 107.5 | 2.403846 | -0.00625 | 0.005 | -0.73125 | 23.88 |  | -0.26
| 107.58333 | 1.860119 | -0.00625 | 0.005 | -0.6625 | 23.82 |  | -0.336
| 107.66667 | 1.838235 | -0.00625 | 0.005 | -0.7 | 23.84 |  | -0.34
| 107.75 | 7.911392 | -0.00625 | 0.005 | -0.73125 | 23.99 |  | -0.079
| 107.83333 | 3.004808 | -0.00625 | 0.005 | -0.65 | 23.9 |  | -0.208
| 107.91667 | 1.680108 | -0.00625 | 0.005 | -0.85625 | 23.85 |  | -0.372
| 108 | 10.41667 | -0.00625 | 0.005 | -0.775 | 23.96 |  | -0.06
| 108.08333 | 6.067961 | -0.00625 | 0.00506 | -0.84375 | 23.91 |  | -0.103
| 108.16667 | 2.431907 | -0.00625 | 0.005 | -0.6875 | 23.76 |  | -0.257
| 108.25 | 2.256318 | -0.00625 | 0.00494 | -0.71875 | 23.7 |  | -0.277
| 108.33333 | 14.20455 | -0.00625 | 0.00494 | -0.71875 | 24.05 |  | -0.044
| 108.41667 | 2.264493 | -0.00625 | 0.005 | -0.6875 | 23.63 |  | -0.276
| 108.5 | -625 | -0.00625 | 0.00494 | -0.7875 | 23.86 |  | 0.001
| 108.58333 | 4.00641 | -0.00625 | 0.00488 | -0.8 | 23.84 |  | -0.156
| 108.66667 | 1.684636 | -0.00625 | 0.00494 | -0.75625 | 23.52 |  | -0.371
| 108.75 | 5.040323 | -0.00625 | 0.00488 | -0.76875 | 23.77 |  | -0.124
| 108.83333 | 3.140704 | -0.00625 | 0.00494 | -0.675 | 23.7 |  | -0.199
| 108.91667 | 2.431907 | -0.00625 | 0.00494 | -0.8 | 23.62 |  | -0.257
| 109 | 3.511236 | -0.00625 | 0.00506 | -0.74375 | 23.69 |  | -0.178
| 109.08333 | 1.52439 | -0.00625 | 0.005 | -0.74375 | 23.47 |  | -0.41
| 109.16667 | 3.810976 | -0.00625 | 0.005 | -0.73125 | 23.64 |  | -0.164
| 109.25 | 3.787879 | -0.00625 | 0.00494 | -0.84375 | 23.63 |  | -0.165
| 109.33333 | 5.208333 | -0.00625 | 0.005 | -0.8 | 23.6 |  | -0.12
| 109.41667 | 2.530364 | -0.00625 | 0.00494 | -0.925 | 23.53 |  | -0.247
| 109.5 | 20.83333 | -0.00625 | 0.00494 | -0.7 | 23.78 |  | -0.03
| 109.58333 | 0 | 0 | 0.005 | -0.5375 | 23.69 |  | -0.097
| 109.66667 | 9.057971 | -0.00625 | 0.005 | -0.70625 | 23.53 |  | -0.069
| 109.75 | 2.289377 | -0.00625 | 0.00513 | -0.74375 | 23.41 |  | -0.273
| 109.83333 | 8.561644 | -0.00625 | 0.00506 | -0.75625 | 23.61 |  | -0.073
| 109.91667 | 1.740947 | -0.00625 | 0.005 | -0.8125 | 23.33 |  | -0.359
| 110 | 5.580357 | -0.00625 | 0.00506 | -0.7875 | 23.5 |  | -0.112
| 110.08333 | 2.948113 | -0.00625 | 0.005 | -0.75625 | 23.62 |  | -0.212
| 110.16667 | 5.841121 | -0.00625 | 0.005 | -0.71875 | 23.49 |  | -0.107
| 110.25 | 1.822157 | -0.00625 | 0.00494 | -0.775 | 23.37 |  | -0.343
| 110.33333 | 8.116883 | -0.00625 | 0.00494 | -0.86875 | 23.49 |  | -0.077
| 110.41667 | 8.445946 | -0.00625 | 0.005 | -0.825 | 23.44 |  | -0.074
| 110.5 | 5.165289 | -0.00625 | 0.005 | -0.71875 | 23.44 |  | -0.121
| 110.58333 | 0 | 0 | 0.00494 | -0.60625 | 23.14 |  | -0.342
| 110.66667 | 0 | 0 | 0.00488 | -0.60625 | 23.24 |  | -0.224
| 110.75 | 6.067961 | -0.00625 | 0.005 | -0.675 | 23.34 |  | -0.103
| 110.83333 | 6.067961 | -0.00625 | 0.005 | -0.75625 | 23.37 |  | -0.103
| 110.91667 | 2.990431 | -0.00625 | 0.00506 | -0.74375 | 23.07 |  | -0.209
| 111 | 1.843658 | -0.00625 | 0.00494 | -0.675 | 22.93 |  | -0.339
| 111.08333 | 3.551136 | -0.00625 | 0.005 | -0.675 | 23.19 |  | -0.176
| 111.16667 | 0 | 0 | 0.005 | -0.60625 | 23.15 |  | -0.298
| 111.25 | 4.222973 | -0.00625 | 0.00488 | -0.8375 | 23.09 |  | -0.148
| 111.33333 | 2.385496 | -0.00625 | 0.00494 | -0.73125 | 23.18 |  | -0.262
| 111.41667 | 2.920561 | -0.00625 | 0.00494 | -0.73125 | 22.97 |  | -0.214
| 111.5 | 2.765487 | -0.00625 | 0.00494 | -0.75625 | 22.94 |  | -0.226
| 111.58333 | 1.570352 | -0.00625 | 0.005 | -0.7875 | 22.61 |  | -0.398
| 111.66667 | 3.453039 | -0.00625 | 0.00494 | -0.88125 | 22.98 |  | -0.181
| 111.75 | 3.955696 | -0.00625 | 0.005 | -0.64375 | 22.98 |  | -0.158
| 111.83333 | 4.222973 | -0.00625 | 0.005 | -0.6625 | 22.9 |  | -0.148
| 111.91667 | 48.07692 | -0.00625 | 0.005 | -0.75625 | 23.09 |  | -0.013
| 112 | 2.962085 | -0.00625 | 0.005 | -0.8125 | 22.81 |  | -0.211
| 112.08333 | 5.952381 | -0.00625 | 0.00494 | -0.6875 | 23.15 |  | -0.105
| 112.16667 | 3.591954 | -0.00625 | 0.00494 | -0.84375 | 22.85 |  | -0.174
| 112.25 | 1.662234 | -0.00625 | 0.00494 | -0.73125 | 22.73 |  | -0.376
| 112.33333 | 2.232143 | -0.00625 | 0.00506 | -0.7 | 23.01 |  | -0.28
| 112.41667 | 2.741228 | -0.00625 | 0.005 | -0.76875 | 23 |  | -0.228
| 112.5 | 2.828054 | -0.00625 | 0.00494 | -0.74375 | 22.82 |  | -0.221
| 112.58333 | 3.511236 | -0.00625 | 0.00494 | -0.76875 | 22.88 |  | -0.178
| 112.66667 | -28.40909 | -0.00625 | 0.00488 | -0.6875 | 23.38 |  | 0.022
| 112.75 | 2.67094 | -0.00625 | 0.00494 | -0.7875 | 22.78 |  | -0.234
| 112.83333 | 2.385496 | -0.00625 | 0.00494 | -0.73125 | 22.67 |  | -0.262
| 112.91667 | 3.396739 | -0.00625 | 0.00494 | -0.8375 | 22.83 |  | -0.184
| 113 | 1.94704 | -0.00625 | 0.005 | -0.71875 | 22.68 |  | -0.321
| 113.08333 | 2.880184 | -0.00625 | 0.00494 | -0.73125 | 22.82 |  | -0.217
| 113.16667 | 6.578947 | -0.00625 | 0.00494 | -0.73125 | 22.88 |  | -0.095
| 113.25 | 2.5 | -0.00625 | 0.00506 | -0.84375 | 22.56 |  | -0.25
| 113.33333 | 1.765537 | -0.00625 | 0.00506 | -0.76875 | 22.33 |  | -0.354
| 113.41667 | 2.44140625 | -0.00625 | 0.00488 | -0.70625 | 22.48 |  | -0.256
| 113.5 | 27.17391 | -0.00625 | 0.005 | -0.7875 | 23.25 |  | -0.023
| 113.58333 | 16.89189 | -0.00625 | 0.00494 | -0.7 | 22.72 |  | -0.037
| 113.66667 | 39.0625 | -0.00625 | 0.00506 | -0.73125 | 22.25 |  | -0.016
| 113.75 | 0 | 0 | 0.00506 | -0.60625 | 22.48 |  | 0.331
| 113.83333 | -0.8138021 | -0.00625 | 0.00506 | -0.8125 | 22.33 |  | 0.768
| 113.91667 | -0.4515896 | -0.00625 | 0.00519 | -0.75625 | 22.56 |  | 1.384
| 114 | 0 | 0 | 0.00525 | -0.48125 | 22.51 |  | 2.672
| 114.08333 | -0.0951149 | -0.00625 | 0.00537 | -0.59375 | 23.18 |  | 6.571
| 114.16667 | 0 | 0 | 0.0055 | -0.46875 | 23.02 |  | 8.04
| 114.25 | 0 | 0 | 0.00569 | -0.46875 | 23.1 |  | 9.02
| 114.33333 | 0 | 0 | 0.00575 | -0.35625 | 23.02 |  | 9.891
| 114.41667 | 0 | 0 | 0.00625 | -0.19375 | 23.52 |  | 21.419
| 114.5 | 0 | 0 | 0.0065 | -0.04375 | 23.95 |  | 24.66
| 114.58333 | 0.02245778 | 0.00625 | 0.00737 | 0.4375 | 24.32 |  | 27.83
| 114.66667 | 0 | 0 | 0.0075 | 0.36875 | 24.4 |  | 25.801
| 114.75 | 0.1909369 | 0.075 | 0.1385 | 0.5625 | 24.64 |  | 39.28
| 114.83333 | 0.3476729 | 0.13125 | 0.24888 | 0.5375 | 24.93 |  | 37.751
| 114.91667 | 0.3791983 | 0.175 | 0.27837 | 0.63125 | 26.56 |  | 46.15
| 115 | 0.5812725 | 0.275 | 0.28563 | 0.975 | 25.65 |  | 47.31
| 115.08333 | 0.8060616 | 0.35 | 0.21781 | 1.6 | 26.91 |  | 43.421
| 115.16667 | 0.8851389 | 0.48125 | 0.38719 | 1.25 | 26.75 |  | 54.37
| 115.25 | 1.059704 | 0.5875 | 0.29 | 2.0375 | 27.41 |  | 55.44
| 115.33333 | 1.123072 | 0.6625 | 0.29125 | 2.275 | 27.66 |  | 58.99
| 115.41667 | 1.283762 | 0.79375 | 0.352 | 2.25625 | 28.75 |  | 61.83
| 115.5 | 1.292496 | 0.825 | 0.27544 | 2.9875 | 27.99 |  | 63.83
| 115.58333 | 1.588824 | 1.05625 | 0.34569 | 3.05625 | 27.5 |  | 66.48
| 115.66667 | 1.976455 | 1.20625 | 0.34419 | 3.5 | 29.02 |  | 61.031
| 115.75 | 1.832713 | 1.28125 | 0.373 | 3.43125 | 28.77 |  | 69.91
| 115.83333 | 2.069766 | 1.49375 | 0.31331 | 4.76875 | 28.88 |  | 72.17
| 115.91667 | 1.970183 | 1.44375 | 0.44056 | 3.28125 | 29.82 |  | 73.28
| 116 | 2.277697 | 1.71875 | 0.37694 | 4.5625 | 28.08 |  | 75.46
| 116.08333 | 2.584094 | 1.75 | 0.35306 | 4.9625 | 29.75 |  | 67.722
| 116.16667 | 2.459251 | 1.93125 | 0.37556 | 5.15 | 30.92 |  | 78.53
| 116.25 | 2.593719 | 2.06875 | 0.40994 | 5.04375 | 30.31 |  | 79.76
| 116.33333 | 2.640954 | 2.13125 | 0.36056 | 5.90625 | 28.68 |  | 80.7
| 116.41667 | 2.74056 | 2.25 | 0.37219 | 6.05 | 31.36 |  | 82.1
| 116.5 | 2.809074 | 2.30625 | 0.37081 | 6.225 | 31.84 |  | 82.1
| 116.58333 | 2.935493 | 2.46875 | 0.40769 | 6.05 | 32.14 |  | 84.1
| 116.66667 | 2.84894 | 2.41875 | 0.35087 | 6.9 | 33.05 |  | 84.9
| 116.75 | 3.099355 | 2.64375 | 0.37731 | 7.0125 | 31.71 |  | 85.3
| 116.83333 | 3.139468 | 2.7125 | 0.36575 | 7.4125 | 33.88 |  | 86.4
| 116.91667 | 3.178571 | 2.78125 | 0.38238 | 7.275 | 32.73 |  | 87.5
| 117 | 3.34517 | 2.94375 | 0.41994 | 7.0125 | 32.37 |  | 88
| 117.08333 | 3.338945 | 2.975 | 0.36406 | 8.16875 | 32.761 |  | 89.1
| 117.16667 | 3.4027 | 3.025 | 0.39844 | 7.5875 | 34.36 |  | 88.9
| 117.25 | 3.52349 | 3.15 | 0.37481 | 8.40625 | 33.52 |  | 89.4
| 117.33333 | 3.725028 | 3.35625 | 0.45113 | 7.4375 | 32.451 |  | 90.1
| 117.41667 | 3.840859 | 3.4875 | 0.44638 | 7.8125 | 35.25 |  | 90.8
| 117.5 | 3.791209 | 3.45 | 0.4235 | 8.14375 | 34.64 |  | 91
| 117.58333 | 3.896015 | 3.56875 | 0.45363 | 7.86875 | 34.99 |  | 91.6
| 117.66667 | 3.953804 | 3.6375 | 0.43594 | 8.3375 | 35.58 |  | 92
| 117.75 | 4.017857 | 3.7125 | 0.43238 | 8.59375 | 35.17 |  | 92.4
| 117.83333 | 4.078734 | 3.76875 | 0.41988 | 8.96875 | 36.09 |  | 92.4
| 117.91667 | 4.375674 | 4.05625 | 0.46744 | 8.68125 | 37.28 |  | 92.7
| 118 | 4.557151 | 4.20625 | 0.44338 | 9.48125 | 35.62 |  | 92.3
| 118.08333 | 4.935622 | 4.6 | 0.46394 | 9.91875 | 35.12 |  | 93.2
| 118.16667 | 5.006684 | 4.68125 | 0.49744 | 9.4125 | 36.97 |  | 93.5
| 118.25 | 4.886968 | 4.59375 | 0.47225 | 9.725 | 37.02 |  | 94
| 118.33333 | 5 | 4.7 | 0.48631 | 9.66875 | 37.55 |  | 94
| 118.41667 | 4.805644 | 4.5125 | 0.43869 | 10.2875 | 36.63 |  | 93.9
| 118.5 | 5.185185 | 4.9 | 0.50175 | 9.76875 | 36.71 |  | 94.5
| 118.58333 | 5.257196 | 4.93125 | 0.48788 | 10.1 | 36.54 |  | 93.8
| 118.66667 | 5.442041 | 5.09375 | 0.50525 | 10.08125 | 39.039 |  | 93.6
| 118.75 | 5.34952 | 5.0125 | 0.49762 | 10.08125 | 35.88 |  | 93.7
| 118.83333 | 5.572693 | 5.19375 | 0.51825 | 10.025 | 36.36 |  | 93.2
| 118.91667 | 5.739247 | 5.3375 | 0.54112 | 9.8625 | 35.49 |  | 93
| 119 | 5.752688 | 5.35 | 0.5275 | 10.15 | 37.3 |  | 93
| 119.08333 | 5.919989 | 5.49375 | 0.57313 | 9.5875 | 37.82 |  | 92.8
| 119.16667 | 5.986771 | 5.54375 | 0.56056 | 9.8875 | 35.281 |  | 92.6
| 119.25 | 5.920344 | 5.5 | 0.53931 | 10.19375 | 37.02 |  | 92.9
| 119.33333 | 6.080347 | 5.6 | 0.56169 | 9.9625 | 35.98 |  | 92.1
| 119.41667 | 6.154476 | 5.6375 | 0.59294 | 9.50625 | 35.7 |  | 91.6
| 119.5 | 6.141068 | 5.6375 | 0.57875 | 9.7375 | 38.28 |  | 91.8
| 119.58333 | 6.050824 | 5.50625 | 0.54819 | 10.04375 | 37.11 |  | 91
| 119.66667 | 6.187569 | 5.575 | 0.58481 | 9.53125 | 39.79 |  | 90.1
| 119.75 | 6.057269 | 5.5 | 0.56663 | 9.7 | 37.47 |  | 90.8
| 119.83333 | 5.993341 | 5.4 | 0.55231 | 9.78125 | 38.03 |  | 90.1
| 119.91667 | 5.837066 | 5.2125 | 0.51831 | 10.05625 | 37.7 |  | 89.3
| 120 | 5.99162 | 5.3625 | 0.55837 | 9.6 | 38.92 |  | 89.5
| 120.08333 | 6.024775 | 5.35 | 0.53344 | 10.03125 | 36.4 |  | 88.8
| 120.16667 | 6.193182 | 5.45 | 0.56031 | 9.725 | 38.87 |  | 88
| 120.25 | 5.973326 | 5.2625 | 0.51731 | 10.16875 | 39.5 |  | 88.1
| 120.33333 | 6.177995 | 5.3625 | 0.56994 | 9.40625 | 36.39 |  | 86.8
| 120.41667 | 5.923724 | 5.10625 | 0.52525 | 9.725 | 37.62 |  | 86.2
| 120.5 | 6.235532 | 5.3875 | 0.56531 | 9.53125 | 38.49 |  | 86.4
| 120.58333 | 6.19883 | 5.3 | 0.55819 | 9.49375 | 38.14 |  | 85.5
| 120.66667 | 6.183274 | 5.2125 | 0.56444 | 9.23125 | 37.9 |  | 84.3
| 120.75 | 6.168831 | 5.225 | 0.57694 | 9.0625 | 38.14 |  | 84.7
| 120.83333 | 6.197479 | 5.1625 | 0.56788 | 9.09375 | 38.21 |  | 83.3
| 120.91667 | 6.25 | 5.13125 | 0.57581 | 8.9125 | 35.77 |  | 82.1
| 121 | 6.348844 | 5.21875 | 0.58881 | 8.86875 | 39.17 |  | 82.2
| 121.08333 | 6.311881 | 5.1 | 0.57444 | 8.875 | 36.65 |  | 80.8
| 121.16667 | 6.343307 | 5.05625 | 0.59406 | 8.5125 | 39.19 |  | 79.71
| 121.25 | 5.97438 | 4.76875 | 0.52544 | 9.075 | 37.77 |  | 79.82
| 121.33333 | 6.250797 | 4.9 | 0.57081 | 8.58125 | 37.42 |  | 78.39
| 121.41667 | 6.369788 | 4.91875 | 0.59688 | 8.2375 | 37.85 |  | 77.22
| 121.5 | 6.18309 | 4.79375 | 0.52438 | 9.14375 | 37.56 |  | 77.53
| 121.58333 | 6.388597 | 4.86875 | 0.57894 | 8.40625 | 37.1 |  | 76.21
| 121.66667 | 6.275837 | 4.70625 | 0.571 | 8.2375 | 38.22 |  | 74.99
| 121.75 | 6.358333 | 4.76875 | 0.56912 | 8.375 | 37.5 |  | 75
| 121.83333 | 6.118822 | 4.51875 | 0.52087 | 8.675 | 39.01 |  | 73.85
| 121.91667 | 6.348466 | 4.59375 | 0.5935 | 7.74375 | 38.06 |  | 72.36
| 122 | 6.263862 | 4.51875 | 0.55606 | 8.125 | 37.45 |  | 72.14
| 122.08333 | 6.389241 | 4.53125 | 0.5605 | 8.0875 | 37.97 |  | 70.92
| 122.16667 | 6.44506 | 4.48125 | 0.55344 | 8.1 | 37.44 |  | 69.53
| 122.25 | 6.446631 | 4.4875 | 0.59288 | 7.575 | 37.2 |  | 69.61
| 122.33333 | 6.643846 | 4.5125 | 0.57413 | 7.8625 | 36.39 |  | 67.92
| 122.41667 | 6.359583 | 4.24375 | 0.54694 | 7.75625 | 36.38 |  | 66.73
| 122.5 | 6.369904 | 4.25 | 0.54663 | 7.78125 | 36.75 |  | 66.72
| 122.58333 | 6.36742 | 4.16875 | 0.52338 | 7.9625 | 36.44 |  | 65.47
| 122.66667 | 6.565578 | 4.2 | 0.55763 | 7.525 | 35.41 |  | 63.97
| 122.75 | 6.371975 | 4.08125 | 0.53506 | 7.63125 | 36 |  | 64.05
| 122.83333 | 6.502081 | 4.0625 | 0.60244 | 6.7375 | 34.83 |  | 62.48
| 122.91667 | 6.515127 | 3.9625 | 0.56844 | 6.96875 | 35.27 |  | 60.82
| 123 | 6.494574 | 3.95 | 0.56869 | 6.94375 | 35.72 |  | 60.82
| 123.08333 | 6.081081 | 3.6 | 0.50419 | 7.1375 | 34.21 |  | 59.2
| 123.16667 | 6.581249 | 3.7625 | 0.57788 | 6.5125 | 34.95 |  | 57.17
| 123.25 | 6.463266 | 3.7125 | 0.59637 | 6.225 | 34.87 |  | 57.44
| 123.33333 | 6.590786 | 3.6625 | 0.62131 | 5.89375 | 34.19 |  | 55.57
| 123.41667 | 6.553916 | 3.53125 | 0.58894 | 5.99375 | 33.88 |  | 53.88
| 123.5 | 6.285953 | 3.3875 | 0.52831 | 6.40625 | 34.22 |  | 53.89
| 123.58333 | 6.219981 | 3.2375 | 0.54031 | 5.99375 | 33.83 |  | 52.05
| 123.66667 | 6.181863 | 3.11875 | 0.51812 | 6.01875 | 33.65 |  | 50.45
| 123.75 | 6.144279 | 3.0875 | 0.52912 | 5.8375 | 33.92 |  | 50.25
| 123.83333 | 6.270687 | 3.03125 | 0.574 | 5.2875 | 32.99 |  | 48.34
| 123.91667 | 6.341359 | 2.95 | 0.56131 | 5.25 | 33.18 |  | 46.52
| 124 | 6.195887 | 2.8625 | 0.55863 | 5.125 | 33.16 |  | 46.2
| 124.08333 | 6.590656 | 2.9625 | 0.57263 | 5.16875 | 32.97 |  | 44.95
| 124.16667 | 6.126021 | 2.625 | 0.53475 | 4.90625 | 33.14 |  | 42.85
| 124.25 | 6.174101 | 2.64375 | 0.55494 | 4.75625 | 32.34 |  | 42.82
| 124.33333 | 6.354371 | 2.5875 | 0.55937 | 4.625 | 32.47 |  | 40.72
| 124.41667 | 6.213263 | 2.43125 | 0.53194 | 4.575 | 32.27 |  | 39.13
| 124.5 | 6.388588 | 2.3625 | 0.57613 | 4.09375 | 31.84 |  | 36.98
| 124.58333 | 6.361639 | 2.24375 | 0.59175 | 3.7875 | 31.78 |  | 35.27
| 124.66667 | 5.830575 | 1.9375 | 0.56388 | 3.43125 | 31.53 |  | 33.23
| 124.75 | 5.975297 | 1.8625 | 0.63162 | 2.95 | 31.61 |  | 31.17
| 124.83333 | 6.091371 | 1.8 | 0.58437 | 3.075 | 31.58 |  | 29.55
| 124.91667 | 5.726912 | 1.5875 | 0.55206 | 2.86875 | 30.76 |  | 27.72
| 125 | 5.467535 | 1.40625 | 0.52794 | 2.66875 | 30.38 |  | 25.72
| 125.08333 | 4.931435 | 1.16875 | 0.48881 | 2.39375 | 30.46 |  | 23.7
| 125.16667 | 5.600873 | 1.21875 | 0.59081 | 2.05625 | 30.15 |  | 21.76
| 125.25 | 4.462041 | 0.8875 | 0.42581 | 2.08125 | 30.1 |  | 19.89
| 125.33333 | 5.418065 | 0.96875 | 0.58025 | 1.66875 | 29.92 |  | 17.88
| 125.41667 | 4.690507 | 0.73125 | 0.4725 | 1.54375 | 29.86 |  | 15.59
| 125.5 | 5.426918 | 0.75 | 0.56181 | 1.3375 | 29.62 |  | 13.82
| 125.58333 | 5.885417 | 0.70625 | 0.60462 | 1.16875 | 29.44 |  | 12
| 125.66667 | 4.595588 | 0.46875 | 0.51969 | 0.90625 | 29.12 |  | 10.2
| 125.75 | 1.90281 | 0.1625 | 0.35719 | 0.45625 | 29.1 |  | 8.54
| 125.83333 | 0 | 0 | 0.03263 | 0.06875 | 29 |  | 4.197
| 125.91667 | 0 | 0 | 0.00669 | 0.1125 | 28.71 |  | 3.629
| 126 | 0 | 0 | 0.00637 | -0.18125 | 28.61 |  | 3.274
| 126.08333 | 0 | 0 | 0.00625 | -0.1 | 28.48 |  | 2.757
| 126.16667 | 0 | 0 | 0.00613 | -0.025 | 28.17 |  | 2.188
| 126.25 | 0 | 0 | 0.00606 | -0.425 | 28.21 |  | 1.746
| 126.33333 | 0 | 0 | 0.00581 | -0.46875 | 27.89 |  | 1.241
| 126.41667 | 0 | 0 | 0.00575 | -0.5375 | 27.84 |  | 0.94
| 126.5 | -1.188213 | -0.00625 | 0.00537 | -0.6625 | 27.64 |  | 0.526
| 126.58333 | 0 | 0 | 0.00531 | -0.575 | 27.57 |  | 0.076
| 126.66667 | 89.28571 | -0.00625 | 0.00525 | -0.70625 | 27.39 |  | -0.007
| 126.75 | 1.849112 | -0.00625 | 0.00519 | -0.70625 | 27.2 |  | -0.338
| 126.83333 | 0 | 0 | 0.00506 | -0.5375 | 27.08 |  | -0.471
| 126.91667 | 1.627604 | -0.00625 | 0.00519 | -0.825 | 26.94 |  | -0.384
| 127 | 1.204239 | -0.00625 | 0.00506 | -0.71875 | 26.83 |  | -0.519
| 127.08333 | 1.498801 | -0.00625 | 0.00506 | -0.675 | 26.71 |  | -0.417
| 127.16667 | 1.627604 | -0.00625 | 0.00513 | -0.86875 | 26.66 |  | -0.384
| 127.25 | 1.470588 | -0.00625 | 0.005 | -0.775 | 26.48 |  | -0.425
| 127.33333 | 1.227898 | -0.00625 | 0.005 | -0.90625 | 26.42 |  | -0.509
| 127.41667 | 1.151013 | -0.00625 | 0.005 | -0.70625 | 26.14 |  | -0.543
| 127.5 | 1.971609 | -0.00625 | 0.00494 | -0.65 | 26.17 |  | -0.317
| 127.58333 | 1.775568 | -0.00625 | 0.00506 | -0.775 | 26.15 |  | -0.352
| 127.66667 | 1.382743 | -0.00625 | 0.00506 | -0.88125 | 26.02 |  | -0.452
| 127.75 | 2.272727 | -0.00625 | 0.005 | -0.8 | 26 |  | -0.275
| 127.83333 | 1.712329 | -0.00625 | 0.00513 | -0.825 | 25.97 |  | -0.365
| 127.91667 | 1.110124 | -0.00625 | 0.005 | -0.86875 | 25.74 |  | -0.563
| 128 | 1.623377 | -0.00625 | 0.00513 | -0.89375 | 25.76 |  | -0.385
| 128.08333 | 1.871257 | -0.00625 | 0.00506 | -0.76875 | 25.61 |  | -0.334
| 128.16667 | 1.570352 | -0.00625 | 0.00506 | -0.825 | 25.54 |  | -0.398
| 128.25 | 1.33547 | -0.00625 | 0.005 | -0.88125 | 25.42 |  | -0.468
| 128.33333 | 1.770538 | -0.00625 | 0.005 | -0.8125 | 25.46 |  | -0.353
| 128.41667 | 1.440092 | -0.00625 | 0.005 | -0.8125 | 25.37 |  | -0.434
| 128.5 | 1.644737 | -0.00625 | 0.00506 | -0.6875 | 25.2 |  | -0.38
| 128.58333 | 1.467136 | -0.00625 | 0.00506 | -0.76875 | 25.15 |  | -0.426
| 128.66667 | 1.417234 | -0.00625 | 0.00513 | -0.775 | 25.12 |  | -0.441
| 128.75 | 1.382743 | -0.00625 | 0.00506 | -0.775 | 24.89 |  | -0.452
| 128.83333 | 1.736111 | -0.00625 | 0.00506 | -0.6625 | 25.11 |  | -0.36
| 128.91667 | 2.367424 | -0.00625 | 0.005 | -0.64375 | 24.88 |  | -0.264
| 129 | 1.252505 | -0.00625 | 0.00488 | -0.7875 | 24.64 |  | -0.499
| 129.08333 | 2.264493 | -0.00625 | 0.005 | -0.84375 | 24.69 |  | -0.276
| 129.16667 | 0 | 0 | 0.005 | -0.60625 | 24.58 |  | -0.251
| 129.25 | 1.905488 | -0.00625 | 0.00494 | -0.74375 | 24.52 |  | -0.328
| 129.33333 | 2.155172 | -0.00625 | 0.005 | -0.90625 | 24.61 |  | -0.29
| 129.41667 | 1.267748 | -0.00625 | 0.00506 | -0.775 | 24.28 |  | -0.493
| 129.5 | 2.777778 | -0.00625 | 0.00513 | -0.84375 | 24.46 |  | -0.225
| 129.58333 | 0 | 0 | 0.005 | -0.60625 | 24.6 |  | -0.273
| 129.66667 | 2.035831 | -0.00625 | 0.005 | -0.70625 | 24.35 |  | -0.307
| 129.75 | 1.88253 | -0.00625 | 0.00506 | -0.74375 | 24.42 |  | -0.332
| 129.83333 | 1.33547 | -0.00625 | 0.005 | -0.70625 | 24.26 |  | -0.468
| 129.91667 | 2.281022 | -0.00625 | 0.00488 | -0.74375 | 24.21 |  | -0.274
| 130 | 1.917178 | -0.00625 | 0.005 | -0.63125 | 24.16 |  | -0.326
| 130.08333 | 2.358491 | -0.00625 | 0.005 | -0.775 | 24.19 |  | -0.265
| 130.16667 | 3.125 | -0.00625 | 0.00494 | -0.6875 | 24.21 |  | -0.2
| 130.25 | 5.208333 | -0.00625 | 0.005 | -0.84375 | 24.21 |  | -0.12
| 130.33333 | 1.265182 | -0.00625 | 0.00506 | -0.64375 | 23.9 |  | -0.494
| 130.41667 | 2.185315 | -0.00625 | 0.005 | -0.825 | 24.1 |  | -0.286
| 130.5 | 1.657825 | -0.00625 | 0.00494 | -0.8375 | 24.03 |  | -0.377
| 130.58333 | 1.443418 | -0.00625 | 0.005 | -0.6875 | 23.76 |  | -0.433
| 130.66667 | 2.170139 | -0.00625 | 0.00506 | -0.71875 | 24.11 |  | -0.288
| 130.75 | 1.871257 | -0.00625 | 0.00506 | -0.8 | 23.91 |  | -0.334
| 130.83333 | 1.446759 | -0.00625 | 0.00506 | -0.8 | 23.75 |  | -0.432
| 130.91667 | 1.566416 | -0.00625 | 0.00506 | -0.7875 | 23.83 |  | -0.399
| 131 | 2.133106 | -0.00625 | 0.00513 | -0.89375 | 23.98 |  | -0.293
| 131.08333 | 1.100352 | -0.00625 | 0.005 | -0.925 | 23.57 |  | -0.568
| 131.16667 | 2.790179 | -0.00625 | 0.00513 | -0.6875 | 23.99 |  | -0.224
| 131.25 | 2.022654 | -0.00625 | 0.005 | -0.675 | 23.88 |  | -0.309
| 131.33333 | 4.770992 | -0.00625 | 0.00494 | -0.7875 | 23.77 |  | -0.131
| 131.41667 | 0 | 0 | 0.00494 | -0.60625 | 23.95 |  | -0.117
| 131.5 | 8.561644 | -0.00625 | 0.00513 | -0.73125 | 23.96 |  | -0.073
| 131.58333 | 6.72043 | -0.00625 | 0.005 | -0.9125 | 24 |  | -0.093
| 131.66667 | 7.183908 | -0.00625 | 0.00494 | -0.7875 | 23.97 |  | -0.087
| 131.75 | 0 | 0 | 0.00494 | -0.61875 | 23.88 |  | -0.143
| 131.83333 | 0 | 0 | 0.005 | -0.61875 | 23.88 |  | -0.12
| 131.91667 | 5.29661 | -0.00625 | 0.00494 | -0.86875 | 23.99 |  | -0.118
| 132 | 4.8828125 | -0.00625 | 0.005 | -0.6875 | 24.04 |  | -0.128
| 132.08333 | 2.240143 | -0.00625 | 0.005 | -0.71875 | 23.76 |  | -0.279
| 132.16667 | 2.12585 | -0.00625 | 0.005 | -0.73125 | 23.7 |  | -0.294
| 132.25 | 1.843658 | -0.00625 | 0.005 | -0.75625 | 23.71 |  | -0.339
| 132.33333 | 1.755618 | -0.00625 | 0.00494 | -0.925 | 23.53 |  | -0.356
| 132.41667 | 1.905488 | -0.00625 | 0.00494 | -0.675 | 23.6 |  | -0.328
| 132.5 | 2.090301 | -0.00625 | 0.005 | -0.85625 | 23.55 |  | -0.299
| 132.58333 | 4.166667 | -0.00625 | 0.00506 | -0.73125 | 23.84 |  | -0.15
| 132.66667 | 4.62963 | -0.00625 | 0.00513 | -0.76875 | 23.79 |  | -0.135
| 132.75 | 25 | -0.00625 | 0.005 | -0.74375 | 23.91 |  | -0.025
| 132.83333 | 27.17391 | -0.00625 | 0.00488 | -0.7875 | 23.87 |  | -0.023
| 132.91667 | 4.770992 | -0.00625 | 0.005 | -0.8375 | 23.7 |  | -0.131
| 133 | 5.252101 | -0.00625 | 0.005 | -0.7875 | 23.74 |  | -0.119
| 133.08333 | 2.893519 | -0.00625 | 0.00494 | -0.74375 | 23.56 |  | -0.216
| 133.16667 | 3.654971 | -0.00625 | 0.005 | -0.7875 | 23.6 |  | -0.171
| 133.25 | 7.183908 | -0.00625 | 0.005 | -0.675 | 23.73 |  | -0.087
| 133.33333 | 5.122951 | -0.00625 | 0.005 | -0.825 | 23.68 |  | -0.122
| 133.41667 | 0 | 0 | 0.00494 | -0.63125 | 23.66 |  | -0.118
| 133.5 | 3.742515 | -0.00625 | 0.00506 | -0.74375 | 23.66 |  | -0.167
| 133.58333 | 13.29787 | -0.00625 | 0.00506 | -0.76875 | 23.73 |  | -0.047
| 133.66667 | 2.140411 | -0.00625 | 0.00494 | -0.7875 | 23.47 |  | -0.292
| 133.75 | 3.396739 | -0.00625 | 0.00488 | -0.9375 | 23.68 |  | -0.184
| 133.83333 | 2.765487 | -0.00625 | 0.00494 | -0.7875 | 23.56 |  | -0.226
| 133.91667 | 5.896226 | -0.00625 | 0.00494 | -0.7 | 23.67 |  | -0.106
| 134 | 7.352941 | -0.00625 | 0.005 | -0.7 | 23.76 |  | -0.085
| 134.08333 | 4.496403 | -0.00625 | 0.00506 | -0.85625 | 23.62 |  | -0.139
| 134.16667 | 6.648936 | -0.00625 | 0.005 | -0.76875 | 23.69 |  | -0.094
| 134.25 | 3.612717 | -0.00625 | 0.00506 | -0.71875 | 23.63 |  | -0.173
| 134.33333 | -29.7619 | -0.00625 | 0.005 | -0.75625 | 23.88 |  | 0.021
| 134.41667 | 3.955696 | -0.00625 | 0.00506 | -0.7875 | 23.83 |  | -0.158
| 134.5 | 14.20455 | -0.00625 | 0.005 | -0.9375 | 23.88 |  | -0.044
| 134.58333 | 2.753304 | -0.00625 | 0.00494 | -0.84375 | 23.75 |  | -0.227
| 134.66667 | 11.36364 | -0.00625 | 0.00494 | -0.85625 | 23.79 |  | -0.055
| 134.75 | 6.067961 | -0.00625 | 0.00494 | -0.84375 | 23.8 |  | -0.103
| 134.83333 | 9.765625 | -0.00625 | 0.005 | -0.8125 | 23.87 |  | -0.064
| 134.91667 | -36.76471 | -0.00625 | 0.00506 | -0.8 | 23.81 |  | 0.017
| 135 | -12.5 | -0.00625 | 0.00494 | -0.73125 | 23.92 |  | 0.05
| 135.08333 | -6.443299 | -0.00625 | 0.00506 | -0.7 | 24.04 |  | 0.097
| 135.16667 | -13.29787 | -0.00625 | 0.005 | -0.70625 | 23.96 |  | 0.047
| 135.25 | 26.04167 | -0.00625 | 0.00506 | -0.64375 | 23.9 |  | -0.024
| 135.33333 | 0 | 0 | 0.005 | -0.525 | 23.8 |  | -0.175
| 135.41667 | -12.5 | -0.00625 | 0.005 | -0.6875 | 24.08 |  | 0.05
| 135.5 | 4.62963 | -0.00625 | 0.005 | -0.7875 | 23.91 |  | -0.135
| 135.58333 | -3.289474 | -0.00625 | 0.00506 | -0.61875 | 24.13 |  | 0.19
| 135.66667 | 24.03846 | -0.00625 | 0.00506 | -0.6625 | 24.02 |  | -0.026
| 135.75 | 8.012821 | -0.00625 | 0.005 | -0.70625 | 23.93 |  | -0.078
| 135.83333 | 9.469697 | -0.00625 | 0.005 | -0.71875 | 24 |  | -0.066
| 135.91667 | 19.53125 | -0.00625 | 0.005 | -0.6625 | 24.01 |  | -0.032
| 136 | 0 | 0 | 0.005 | -0.575 | 23.94 |  | -0.114
| 136.08333 | 13.58696 | -0.00625 | 0.00506 | -0.88125 | 24.05 |  | -0.046
| 136.16667 | 11.16071 | -0.00625 | 0.00494 | -0.73125 | 24.03 |  | -0.056
| 136.25 | 7.716049 | -0.00625 | 0.005 | -0.9375 | 23.98 |  | -0.081
| 136.33333 | 4.734848 | -0.00625 | 0.005 | -0.775 | 24.08 |  | -0.132
| 136.41667 | 5.681818 | -0.00625 | 0.00494 | -0.75625 | 24 |  | -0.11
| 136.5 | 8.928571 | -0.00625 | 0.005 | -0.76875 | 23.98 |  | -0.07
| 136.58333 | 3.172589 | -0.00625 | 0.00506 | -0.825 | 23.97 |  | -0.197
| 136.66667 | 2.44140625 | -0.00625 | 0.00494 | -0.75625 | 23.77 |  | -0.256
| 136.75 | 7.716049 | -0.00625 | 0.005 | -0.6875 | 24.15 |  | -0.081
| 136.83333 | 3.720238 | -0.00625 | 0.00494 | -0.76875 | 23.93 |  | -0.168
| 136.91667 | 5.787037 | -0.00625 | 0.00494 | -0.9375 | 23.95 |  | -0.108
| 137 | 2.367424 | -0.00625 | 0.00513 | -0.7 | 23.72 |  | -0.264
| 137.08333 | 6.944444 | -0.00625 | 0.00494 | -0.6875 | 23.99 |  | -0.09
| 137.16667 | 0 | 0 | 0.005 | -0.60625 | 23.79 |  | -0.145
| 137.25 | 3.04878 | -0.00625 | 0.005 | -1.04375 | 23.86 |  | -0.205
| 137.33333 | 5.081301 | -0.00625 | 0.005 | -0.8375 | 23.8 |  | -0.123
| 137.41667 | 2.97619 | -0.00625 | 0.00488 | -0.74375 | 23.78 |  | -0.21
| 137.5 | 4.664179 | -0.00625 | 0.00506 | -0.7875 | 23.74 |  | -0.134
| 137.58333 | 9.328358 | -0.00625 | 0.005 | -0.8125 | 23.64 |  | -0.067
| 137.66667 | -56.81818 | -0.00625 | 0.00506 | -0.74375 | 23.54 |  | 0.011
| 137.75 | 0 | 0 | 0.00506 | -0.50625 | 23.53 |  | 0.183
| 137.83333 | -0.9384384 | -0.00625 | 0.00506 | -0.775 | 23.42 |  | 0.666
| 137.91667 | -0.4298487 | -0.00625 | 0.00506 | -0.64375 | 23.59 |  | 1.454
| 138 | -0.2803948 | -0.00625 | 0.00525 | -0.73125 | 23.67 |  | 2.229
| 138.08333 | 0 | 0 | 0.00537 | -0.575 | 23.6 |  | 4.46
| 138.16667 | 0 | 0 | 0.00569 | -0.2875 | 23.94 |  | 9.449
| 138.25 | 0 | 0 | 0.00575 | -0.33125 | 24.04 |  | 12.8
| 138.33333 | 0 | 0 | 0.00575 | -0.18125 | 24.32 |  | 9.09
| 138.41667 | 0 | 0 | 0.00581 | -0.3 | 24.18 |  | 5.132
| 138.5 | 0 | 0 | 0.00594 | -0.25 | 24.32 |  | 5.859
| 138.58333 | 0 | 0 | 0.00606 | -0.30625 | 24.46 |  | 5.881
| 138.66667 | 0 | 0 | 0.00606 | -0.31875 | 24.48 |  | 4.538
| 138.75 | 0 | 0 | 0.00637 | 0.05625 | 24.6 |  | 7.929
| 138.83333 | 0 | 0 | 0.00625 | -0.15 | 24.39 |  | 5.578
| 138.91667 | 0.1191308 | 0.01875 | 0.04663 | 0.4375 | 24.78 |  | 15.739
| 139 | 0.1056189 | 0.025 | 0.06069 | 0.45625 | 25.06 |  | 23.67
| 139.08333 | 0.259538 | 0.05 | 0.30706 | 0.16875 | 25.54 |  | 19.265
| 139.16667 | 0.5253152 | 0.2625 | 0.34725 | 0.75625 | 26.26 |  | 49.97
| 139.25 | 0.6360167 | 0.35 | 0.269 | 1.30625 | 28.32 |  | 55.03
| 139.33333 | 0.8798051 | 0.4875 | 0.29438 | 1.65 | 27.27 |  | 55.41
| 139.41667 | 0.961701 | 0.56875 | 0.27244 | 2.09375 | 26.73 |  | 59.14
| 139.5 | 1.437544 | 0.8125 | 0.39531 | 2.05625 | 28.17 |  | 56.52
| 139.58333 | 1.405502 | 0.88125 | 0.35613 | 2.48125 | 27.99 |  | 62.7
| 139.66667 | 1.589302 | 1.05625 | 0.35056 | 3.01875 | 29.14 |  | 66.46
| 139.75 | 1.83716 | 1.25625 | 0.38219 | 3.29375 | 27.87 |  | 68.38
| 139.83333 | 2.036956 | 1.4 | 0.37144 | 3.775 | 30.78 |  | 68.73
| 139.91667 | 2.090685 | 1.48125 | 0.30244 | 4.89375 | 29.68 |  | 70.85
| 140 | 2.396003 | 1.7625 | 0.38231 | 4.6125 | 31.65 |  | 73.56
| 140.08333 | 2.384538 | 1.78125 | 0.35331 | 5.03125 | 28.23 |  | 74.7
| 140.16667 | 2.539709 | 1.91875 | 0.3425 | 5.60625 | 29.55 |  | 75.55
| 140.25 | 2.620494 | 2.00625 | 0.32681 | 6.13125 | 28.97 |  | 76.56
| 140.33333 | 2.843422 | 2.25 | 0.35037 | 6.43125 | 30.81 |  | 79.13
| 140.41667 | 2.821828 | 2.26875 | 0.31906 | 7.11875 | 30.88 |  | 80.4
| 140.5 | 3.144172 | 2.5625 | 0.36094 | 7.09375 | 30.71 |  | 81.5
| 140.58333 | 3.235653 | 2.65 | 0.39225 | 6.75 | 32.05 |  | 81.9
| 140.66667 | 3.234318 | 2.68125 | 0.40775 | 6.58125 | 32.08 |  | 82.9
| 140.75 | 3.25179 | 2.725 | 0.41337 | 6.5875 | 33.67 |  | 83.8
| 140.83333 | 3.33283 | 2.75625 | 0.37788 | 7.3 | 33.8 |  | 82.7
| 140.91667 | 3.51792 | 2.99375 | 0.39325 | 7.61875 | 34.749 |  | 85.1
| 141 | 3.520616 | 3.03125 | 0.36981 | 8.2 | 32.79 |  | 86.1
| 141.08333 | 3.741249 | 3.20625 | 0.45231 | 7.09375 | 34.62 |  | 85.7
| 141.16667 | 3.870413 | 3.375 | 0.43212 | 7.8125 | 34.17 |  | 87.2
| 141.25 | 3.675629 | 3.2125 | 0.385 | 8.3375 | 35.55 |  | 87.4
| 141.33333 | 3.734322 | 3.275 | 0.399 | 8.2 | 32.38 |  | 87.7
| 141.41667 | 3.900112 | 3.475 | 0.401 | 8.6625 | 32.8 |  | 89.1
| 141.5 | 4.072717 | 3.6125 | 0.44688 | 8.0875 | 35.79 |  | 88.7
| 141.58333 | 3.91843 | 3.51875 | 0.41425 | 8.5 | 35.03 |  | 89.8
| 141.66667 | 4.129588 | 3.7125 | 0.43494 | 8.5375 | 33.26 |  | 89.9
| 141.75 | 4.217706 | 3.7875 | 0.46856 | 8.075 | 33.52 |  | 89.8
| 141.83333 | 4.360465 | 3.9375 | 0.48831 | 8.0625 | 35.85 |  | 90.3
| 141.91667 | 4.410951 | 3.9875 | 0.47506 | 8.4 | 35.82 |  | 90.4
| 142 | 4.267289 | 3.8875 | 0.4485 | 8.675 | 35.13 |  | 91.1
| 142.08333 | 4.530568 | 4.15 | 0.45713 | 9.075 | 36.23 |  | 91.6
| 142.16667 | 4.428221 | 4.05625 | 0.45256 | 8.96875 | 35.19 |  | 91.6
| 142.25 | 4.610656 | 4.21875 | 0.47881 | 8.80625 | 37.28 |  | 91.5
| 142.33333 | 4.604189 | 4.23125 | 0.49669 | 8.525 | 36.94 |  | 91.9
| 142.41667 | 4.721765 | 4.30625 | 0.45875 | 9.38125 | 37.32 |  | 91.2
| 142.5 | 4.89071 | 4.475 | 0.46769 | 9.5625 | 36.87 |  | 91.5
| 142.58333 | 4.968648 | 4.55625 | 0.48044 | 9.48125 | 37.5 |  | 91.7
| 142.66667 | 4.934569 | 4.525 | 0.47056 | 9.6125 | 36.55 |  | 91.7
| 142.75 | 5.217391 | 4.8 | 0.52394 | 9.1625 | 37.77 |  | 92
| 142.83333 | 5.379489 | 4.94375 | 0.5125 | 9.64375 | 38.54 |  | 91.9
| 142.91667 | 5.477298 | 5.00625 | 0.51787 | 9.66875 | 41.069 |  | 91.4
| 143 | 5.625686 | 5.125 | 0.55169 | 9.2875 | 35.74 |  | 91.1
| 143.08333 | 5.54868 | 5.04375 | 0.52712 | 9.5625 | 39.02 |  | 90.9
| 143.16667 | 5.544801 | 5.0125 | 0.51175 | 9.79375 | 37.87 |  | 90.4
| 143.25 | 5.753311 | 5.2125 | 0.56537 | 9.21875 | 35.93 |  | 90.6
| 143.33333 | 6.062916 | 5.46875 | 0.60006 | 9.11875 | 40.38 |  | 90.2
| 143.41667 | 6.194383 | 5.56875 | 0.61481 | 9.0625 | 40.01 |  | 89.9
| 143.5 | 5.638889 | 5.075 | 0.50525 | 10.04375 | 38.25 |  | 90
| 143.58333 | 6.145251 | 5.5 | 0.55969 | 9.825 | 41.59 |  | 89.5
| 143.66667 | 6.454571 | 5.71875 | 0.58825 | 9.725 | 39.74 |  | 88.6
| 143.75 | 6.214848 | 5.525 | 0.57413 | 9.61875 | 41.52 |  | 88.9
| 143.83333 | 6.214609 | 5.4875 | 0.59094 | 9.2875 | 41.02 |  | 88.3
| 143.91667 | 6.49258 | 5.6875 | 0.65163 | 8.73125 | 41.76 |  | 87.6
| 144 | 6.135975 | 5.38125 | 0.55869 | 9.63125 | 40.92 |  | 87.7
| 144.08333 | 6.286044 | 5.45 | 0.60388 | 9.025 | 40.2 |  | 86.7
| 144.16667 | 6.438515 | 5.55 | 0.59994 | 9.25625 | 41.57 |  | 86.2
| 144.25 | 6.560335 | 5.68125 | 0.60644 | 9.36875 | 39.65 |  | 86.6
| 144.33333 | 6.184669 | 5.325 | 0.59044 | 9.0125 | 40.48 |  | 86.1
| 144.41667 | 6.448763 | 5.475 | 0.63819 | 8.58125 | 41.54 |  | 84.9
| 144.5 | 5.963908 | 5.08125 | 0.53563 | 9.48125 | 39.87 |  | 85.2
| 144.58333 | 6.354291 | 5.33125 | 0.55869 | 9.54375 | 40.96 |  | 83.9
| 144.66667 | 6.197353 | 5.15 | 0.549 | 9.38125 | 42 |  | 83.1
| 144.75 | 6.122296 | 5.09375 | 0.55588 | 9.1625 | 42.06 |  | 83.2
| 144.83333 | 6.494499 | 5.3125 | 0.61656 | 8.6125 | 40.2 |  | 81.8
| 144.91667 | 6.335087 | 5.11875 | 0.5935 | 8.625 | 41.64 |  | 80.8
| 145 | 6.458849 | 5.21875 | 0.65225 | 8 | 39.69 |  | 80.8
| 145.08333 | 6.378193 | 5.06875 | 0.59962 | 8.45625 | 41.37 |  | 79.47
| 145.16667 | 6.348218 | 4.96875 | 0.56631 | 8.775 | 40.44 |  | 78.27
| 145.25 | 6.326884 | 4.9375 | 0.57188 | 8.6375 | 39.59 |  | 78.04
| 145.33333 | 6.052563 | 4.675 | 0.53787 | 8.69375 | 39.5 |  | 77.24
| 145.41667 | 6.237656 | 4.7375 | 0.54444 | 8.70625 | 40.85 |  | 75.95
| 145.5 | 6.561637 | 4.9875 | 0.60419 | 8.2625 | 42.29 |  | 76.01
| 145.58333 | 6.406816 | 4.775 | 0.60856 | 7.85 | 39.38 |  | 74.53
| 145.66667 | 6.284106 | 4.60625 | 0.5615 | 8.2 | 40.73 |  | 73.3
| 145.75 | 6.489304 | 4.7625 | 0.60431 | 7.88125 | 39.53 |  | 73.39
| 145.83333 | 6.30471 | 4.5375 | 0.54312 | 8.35 | 40.56 |  | 71.97
| 145.91667 | 6.356082 | 4.49375 | 0.58713 | 7.65625 | 42.21 |  | 70.7
| 146 | 6.415241 | 4.5375 | 0.57981 | 7.825 | 40.86 |  | 70.73
| 146.08333 | 6.433559 | 4.46875 | 0.5625 | 7.9375 | 39.69 |  | 69.46
| 146.16667 | 6.388603 | 4.35 | 0.55181 | 7.88125 | 39.42 |  | 68.09
| 146.25 | 6.300514 | 4.2875 | 0.54788 | 7.825 | 40.12 |  | 68.05
| 146.33333 | 6.291378 | 4.18125 | 0.55044 | 7.59375 | 41.57 |  | 66.46
| 146.41667 | 6.443992 | 4.19375 | 0.57125 | 7.34375 | 40.52 |  | 65.08
| 146.5 | 6.391394 | 4.18125 | 0.57763 | 7.24375 | 40.65 |  | 65.42
| 146.58333 | 6.33902 | 4.05 | 0.58444 | 6.93125 | 39.89 |  | 63.89
| 146.66667 | 6.411026 | 4.00625 | 0.5815 | 6.8875 | 41.44 |  | 62.49
| 146.75 | 6.270064 | 3.90625 | 0.56956 | 6.85 | 40.25 |  | 62.3
| 146.83333 | 6.104317 | 3.71875 | 0.56556 | 6.58125 | 39.55 |  | 60.92
| 146.91667 | 6.602934 | 3.89375 | 0.60675 | 6.41875 | 39.54 |  | 58.97
| 147 | 6.439782 | 3.775 | 0.55437 | 6.80625 | 38.64 |  | 58.62
| 147.08333 | 6.324666 | 3.6 | 0.53744 | 6.69375 | 38.64 |  | 56.92
| 147.16667 | 6.46748 | 3.55 | 0.58788 | 6.0375 | 37.12 |  | 54.89
| 147.25 | 6.235235 | 3.43125 | 0.59406 | 5.775 | 36.99 |  | 55.03
| 147.33333 | 6.107338 | 3.2375 | 0.59281 | 5.45625 | 36.71 |  | 53.01
| 147.41667 | 5.783004 | 2.9875 | 0.49944 | 5.98125 | 36.17 |  | 51.66
| 147.5 | 5.975515 | 3.075 | 0.56469 | 5.44375 | 35.71 |  | 51.46
| 147.58333 | 6.297672 | 3.1375 | 0.55669 | 5.6375 | 35.74 |  | 49.82
| 147.66667 | 6.049223 | 2.91875 | 0.56812 | 5.1375 | 35.35 |  | 48.25
| 147.75 | 5.81365 | 2.78125 | 0.50956 | 5.45625 | 35.75 |  | 47.84
| 147.83333 | 5.878041 | 2.70625 | 0.492 | 5.5 | 34.24 |  | 46.04
| 147.91667 | 6.183006 | 2.76875 | 0.53987 | 5.125 | 35.01 |  | 44.78
| 148 | 6.235763 | 2.7375 | 0.5765 | 4.75 | 34.59 |  | 43.9
| 148.08333 | 5.901224 | 2.50625 | 0.52881 | 4.7375 | 33.64 |  | 42.47
| 148.16667 | 5.95529 | 2.4375 | 0.51287 | 4.75 | 33.94 |  | 40.93
| 148.25 | 6.059769 | 2.46875 | 0.59337 | 4.1625 | 34.1 |  | 40.74
| 148.33333 | 5.634982 | 2.1875 | 0.49 | 4.4625 | 33.31 |  | 38.82
| 148.41667 | 6.120178 | 2.26875 | 0.58894 | 3.85625 | 33.03 |  | 37.07

## outdoor data from MPPT_2a_Tripl
Date & Time | Time [h] | Efficiency [%] | Power_Max [mW/cm2] | Vmpp [V] | Impp [mA/cm2] | Temperature [degC] (Interpulated) | RH [%] | Power_In [mW/cm2]
| 0 | 5.298152 | 4.73125 | 0.50438 | 9.38125 | 36.47 |  | 89.3
| 0.08333 | 5.065267 | 4.4625 | 0.45181 | 9.875 | 34.22 |  | 88.1
| 0.16667 | 5.850291 | 5.03125 | 0.53212 | 9.45 | 35.54 |  | 86
| 0.25 | 5.978881 | 5.2375 | 0.5315 | 9.85 | 36.37 |  | 87.6
| 0.33333 | 6.293453 | 5.43125 | 0.54369 | 9.9875 | 34.59 |  | 86.3
| 0.41667 | 6.280012 | 5.23125 | 0.56569 | 9.24375 | 37.06 |  | 83.3
| 0.5 | 6.124557 | 5.1875 | 0.53206 | 9.75 | 35.53 |  | 84.7
| 0.58333 | 5.955189 | 5.05 | 0.55875 | 9.0375 | 36.59 |  | 84.8
| 0.66667 | 6.17506 | 5.15 | 0.5415 | 9.50625 | 35.17 |  | 83.4
| 0.75 | 6.17506 | 5.15 | 0.54131 | 9.51875 | 36.39 |  | 83.4
| 0.83333 | 6.265394 | 5.0875 | 0.52163 | 9.75625 | 34.63 |  | 81.2
| 0.91667 | 6.26486 | 5.00625 | 0.52581 | 9.51875 | 37.19 |  | 79.91
| 1 | 6.265207 | 5.15 | 0.52294 | 9.85 | 35.59 |  | 82.2
| 1.08333 | 6.375285 | 5.025 | 0.54519 | 9.21875 | 34.81 |  | 78.82
| 1.16667 | 6.568369 | 5.10625 | 0.5525 | 9.24375 | 34.73 |  | 77.74
| 1.25 | 6.488721 | 5.0625 | 0.54369 | 9.3125 | 36.67 |  | 78.02
| 1.33333 | 6.326465 | 4.9125 | 0.50838 | 9.66875 | 35.39 |  | 77.65
| 1.41667 | 6.288313 | 4.71875 | 0.49556 | 9.51875 | 35.67 |  | 75.04
| 1.5 | 5.834325 | 4.4125 | 0.4985 | 8.85625 | 35.66 |  | 75.63
| 1.58333 | 6.316534 | 4.6875 | 0.53081 | 8.83125 | 35.81 |  | 74.21
| 1.66667 | 6.395349 | 4.675 | 0.55488 | 8.41875 | 36.43 |  | 73.1
| 1.75 | 6.495401 | 4.73125 | 0.54638 | 8.6625 | 35.62 |  | 72.84
| 1.83333 | 6.66597 | 4.7875 | 0.55194 | 8.675 | 35.95 |  | 71.82
| 1.91667 | 5.761273 | 4.0375 | 0.48644 | 8.29375 | 36.46 |  | 70.08
| 2 | 5.927264 | 4.14375 | 0.53287 | 7.78125 | 36.12 |  | 69.91
| 2.08333 | 5.807843 | 4.00625 | 0.46169 | 8.675 | 36.16 |  | 68.98
| 2.16667 | 6.177863 | 4.175 | 0.49806 | 8.3875 | 36.11 |  | 67.58
| 2.25 | 6.270286 | 4.25 | 0.52387 | 8.1125 | 36.58 |  | 67.78
| 2.33333 | 6.03062 | 4.0375 | 0.4805 | 8.40625 | 36.16 |  | 66.95
| 2.41667 | 5.740089 | 3.75 | 0.4675 | 8.01875 | 35.31 |  | 65.33
| 2.5 | 6.180055 | 4.03125 | 0.52425 | 7.6875 | 35.85 |  | 65.23
| 2.58333 | 6.039875 | 3.8625 | 0.48669 | 7.9375 | 35.61 |  | 63.95
| 2.66667 | 6.341015 | 3.9625 | 0.51031 | 7.76875 | 36.08 |  | 62.49
| 2.75 | 6.222944 | 3.88125 | 0.48038 | 8.075 | 36.03 |  | 62.37
| 2.83333 | 6.680254 | 4.05625 | 0.5715 | 7.09375 | 35.53 |  | 60.72
| 2.91667 | 6.894484 | 4.025 | 0.55531 | 7.25625 | 35.92 |  | 58.38
| 3 | 6.428327 | 3.7625 | 0.48812 | 7.7125 | 35.72 |  | 58.53
| 3.08333 | 6.959011 | 3.98125 | 0.551 | 7.23125 | 35.43 |  | 57.21
| 3.16667 | 6.031094 | 3.375 | 0.42113 | 8.00625 | 35.41 |  | 55.96
| 3.25 | 6.617114 | 3.65 | 0.49788 | 7.33125 | 35.2 |  | 55.16
| 3.33333 | 6.296555 | 3.38125 | 0.46137 | 7.33125 | 35.81 |  | 53.7
| 3.41667 | 6.939081 | 3.59375 | 0.54675 | 6.58125 | 35.94 |  | 51.79
| 3.5 | 6.559382 | 3.41875 | 0.51087 | 6.69375 | 35.38 |  | 52.12
| 3.58333 | 6.463803 | 3.25 | 0.47919 | 6.78125 | 34.71 |  | 50.28
| 3.66667 | 6.314566 | 3.05625 | 0.46194 | 6.6125 | 34.77 |  | 48.4
| 3.75 | 6.426802 | 3.1125 | 0.48244 | 6.45 | 35.63 |  | 48.43
| 3.83333 | 6.470175 | 2.99375 | 0.46937 | 6.38125 | 35.14 |  | 46.27
| 3.91667 | 7.048557 | 3.15 | 0.54388 | 5.7875 | 34.63 |  | 44.69
| 4 | 5.748723 | 2.5875 | 0.41456 | 6.2375 | 34.99 |  | 45.01
| 4.08333 | 6.958792 | 3.03125 | 0.52369 | 5.7875 | 34.99 |  | 43.56
| 4.16667 | 5.669514 | 2.35625 | 0.40081 | 5.88125 | 34.67 |  | 41.56
| 4.25 | 6.773844 | 2.8125 | 0.54675 | 5.15 | 34.42 |  | 41.52
| 4.33333 | 7.171353 | 2.83125 | 0.52531 | 5.3875 | 34.5 |  | 39.48
| 4.41667 | 7.416957 | 2.76875 | 0.55575 | 4.975 | 33.61 |  | 37.33
| 4.5 | 7.291082 | 2.6 | 0.53456 | 4.8625 | 34.11 |  | 35.66
| 4.58333 | 6.944444 | 2.33125 | 0.524 | 4.45 | 33.72 |  | 33.57
| 4.66667 | 6.462824 | 2.06875 | 0.47481 | 4.35625 | 33.16 |  | 32.01
| 4.75 | 6.565988 | 2 | 0.50162 | 3.98125 | 32.88 |  | 30.46
| 4.83333 | 5.432893 | 1.5625 | 0.41537 | 3.7625 | 32.98 |  | 28.76
| 4.91667 | 5.633147 | 1.5125 | 0.42519 | 3.55625 | 33 |  | 26.85
| 5 | 6.571027 | 1.6375 | 0.51469 | 3.18125 | 32.86 |  | 24.92
| 5.08333 | 5.839577 | 1.325 | 0.41756 | 3.18125 | 32.81 |  | 22.69
| 5.16667 | 5.2961 | 1.1 | 0.42262 | 2.60625 | 32.59 |  | 20.77
| 5.25 | 5.501879 | 1.025 | 0.42188 | 2.4375 | 32.1 |  | 18.63
| 5.33333 | 5.500301 | 0.9125 | 0.35081 | 2.6 | 32.19 |  | 16.59
| 5.41667 | 6.159545 | 0.89375 | 0.44775 | 2 | 32.05 |  | 14.51
| 5.5 | 7.39616 | 0.94375 | 0.54238 | 1.7375 | 31.93 |  | 12.76
| 5.58333 | 6.289665 | 0.69375 | 0.42312 | 1.6375 | 31.62 |  | 11.03
| 5.66667 | 7.536383 | 0.725 | 0.4415 | 1.6375 | 31.36 |  | 9.62
| 5.75 | 3.901561 | 0.325 | 0.33163 | 0.98125 | 31.28 |  | 8.33
| 5.83333 | 1.494421 | 0.05625 | 0.11031 | 0.49375 | 31.03 |  | 3.764
| 5.91667 | 2.749267 | 0.09375 | 0.38019 | 0.2375 | 31 |  | 3.41
| 6 | 1.63827 | 0.05 | 0.1445 | 0.33125 | 30.68 |  | 3.052
| 6.08333 | 0.4604052 | 0.0125 | 0.16625 | 0.09375 | 30.47 |  | 2.715
| 6.16667 | 0.5232315 | 0.0125 | 0.06925 | 0.20625 | 30.29 |  | 2.389
| 6.25 | 0.6231306 | 0.0125 | 0.04269 | 0.2625 | 30.22 |  | 2.006
| 6.33333 | 0 | 0 | 0.00187 | 0.1125 | 30.07 |  | 1.638
| 6.41667 | 0 | 0 | 0.0015 | 0.0125 | 29.91 |  | 1.23
| 6.5 | 0 | 0 | 0.001 | -0.1 | 29.77 |  | 0.803
| 6.58333 | 0 | 0 | 0.000625 | -0.15 | 29.69 |  | 0.408
| 6.66667 | 0 | 0 | 0.000438 | -0.3 | 29.48 |  | 0.047
| 6.75 | 0 | 0 | 0.000188 | -0.2375 | 29.42 |  | -0.141
| 6.83333 | 0 | 0 | -6.3e-05 | -0.31875 | 29.38 |  | -0.321
| 6.91667 | 0 | 0 | -0.000438 | -0.20625 | 29.12 |  | -0.442
| 7 | 0 | 0 | -0.000687 | -0.3 | 28.94 |  | -0.493
| 7.08333 | 0 | 0 | -0.00075 | -0.23125 | 28.67 |  | -0.489
| 7.16667 | 0 | 0 | -0.000937 | -0.4 | 28.46 |  | -0.521
| 7.25 | 0 | 0 | -0.00137 | -0.4 | 28.25 |  | -0.533
| 7.33333 | 0 | 0 | -0.0015 | -0.34375 | 28.22 |  | -0.463
| 7.41667 | 0 | 0 | -0.00175 | -0.425 | 27.84 |  | -0.473
| 7.5 | 0 | 0 | -0.00162 | -0.31875 | 27.72 |  | -0.475
| 7.58333 | 0 | 0 | -0.00181 | -0.36875 | 27.73 |  | -0.429
| 7.66667 | 0 | 0 | -0.002 | -0.2875 | 27.58 |  | -0.529
| 7.75 | 0 | 0 | -0.00187 | -0.5125 | 27.44 |  | -0.472
| 7.83333 | 0 | 0 | -0.00194 | -0.2875 | 27.35 |  | -0.443
| 7.91667 | 0 | 0 | -0.00219 | -0.275 | 27.07 |  | -0.435
| 8 | 0 | 0 | -0.00213 | -0.35625 | 26.94 |  | -0.503
| 8.08333 | 0 | 0 | -0.00225 | -0.3 | 26.71 |  | -0.465
| 8.16667 | 0 | 0 | -0.00225 | -0.44375 | 26.62 |  | -0.511
| 8.25 | 0 | 0 | -0.00237 | -0.35625 | 26.49 |  | -0.472
| 8.33333 | 0 | 0 | -0.00237 | -0.2625 | 26.28 |  | -0.455
| 8.41667 | 0 | 0 | -0.00244 | -0.30625 | 26.4 |  | -0.506
| 8.5 | 0 | 0 | -0.0025 | -0.31875 | 26.2 |  | -0.435
| 8.58333 | 0 | 0 | -0.0025 | -0.4125 | 25.94 |  | -0.522
| 8.66667 | 0 | 0 | -0.0025 | -0.30625 | 26.01 |  | -0.466
| 8.75 | 0 | 0 | -0.0025 | -0.375 | 25.85 |  | -0.503
| 8.83333 | 0 | 0 | -0.00263 | -0.3875 | 25.93 |  | -0.418
| 8.91667 | 0 | 0 | -0.00263 | -0.33125 | 25.78 |  | -0.429
| 9 | 0 | 0 | -0.00269 | -0.33125 | 25.79 |  | -0.466
| 9.08333 | 0 | 0 | -0.00263 | -0.5125 | 25.72 |  | -0.389
| 9.16667 | 0 | 0 | -0.00269 | -0.50625 | 25.62 |  | -0.482
| 9.25 | 0 | 0 | -0.00269 | -0.3875 | 25.54 |  | -0.42
| 9.33333 | 0 | 0 | -0.00275 | -0.2625 | 25.53 |  | -0.415
| 9.41667 | 0 | 0 | -0.00281 | -0.33125 | 25.21 |  | -0.486
| 9.5 | 0 | 0 | -0.00275 | -0.25 | 25.5 |  | -0.472
| 9.58333 | 0 | 0 | -0.00288 | -0.275 | 25.18 |  | -0.454
| 9.66667 | 0 | 0 | -0.00275 | -0.3 | 25.1 |  | -0.486
| 9.75 | 0 | 0 | -0.003 | -0.3875 | 24.96 |  | -0.459
| 9.83333 | 0 | 0 | -0.00294 | -0.275 | 25.11 |  | -0.424
| 9.91667 | 0 | 0 | -0.00313 | -0.23125 | 25.06 |  | -0.513
| 10 | 0 | 0 | -0.00319 | -0.3875 | 25.01 |  | -0.412
| 10.08333 | 0 | 0 | -0.00319 | -0.45625 | 24.92 |  | -0.404
| 10.16667 | 0 | 0 | -0.00306 | -0.4125 | 24.62 |  | -0.541
| 10.25 | 0 | 0 | -0.00319 | -0.34375 | 24.74 |  | -0.455
| 10.33333 | 0 | 0 | -0.00319 | -0.425 | 24.68 |  | -0.497
| 10.41667 | 0 | 0 | -0.00325 | -0.34375 | 24.61 |  | -0.421
| 10.5 | 0 | 0 | -0.00338 | -0.375 | 24.37 |  | -0.454
| 10.58333 | 0 | 0 | -0.00325 | -0.31875 | 24.37 |  | -0.506
| 10.66667 | 0 | 0 | -0.00344 | -0.3 | 24.38 |  | -0.463
| 10.75 | 0 | 0 | -0.00344 | -0.2875 | 24.35 |  | -0.428
| 10.83333 | 0 | 0 | -0.00344 | -0.48125 | 24.34 |  | -0.482
| 10.91667 | 0 | 0 | -0.0035 | -0.35625 | 24.4 |  | -0.522
| 11 | 0 | 0 | -0.0035 | -0.275 | 24.24 |  | -0.519
| 11.08333 | 0 | 0 | -0.00363 | -0.30625 | 24.25 |  | -0.579
| 11.16667 | 0 | 0 | -0.00356 | -0.4125 | 24.2 |  | -0.505
| 11.25 | 0 | 0 | -0.00363 | -0.44375 | 23.8 |  | -0.525
| 11.33333 | 0 | 0 | -0.00363 | -0.4125 | 23.83 |  | -0.379
| 11.41667 | 0 | 0 | -0.00375 | -0.35625 | 24.01 |  | -0.31
| 11.5 | 0 | 0 | -0.00369 | -0.3875 | 24.03 |  | -0.211
| 11.58333 | 0 | 0 | -0.00369 | -0.3875 | 23.86 |  | -0.275
| 11.66667 | 0 | 0 | -0.00375 | -0.31875 | 23.84 |  | -0.306
| 11.75 | 0 | 0 | -0.00388 | -0.375 | 23.92 |  | -0.304
| 11.83333 | 0 | 0 | -0.00388 | -0.60625 | 23.89 |  | -0.282
| 11.91667 | 0 | 0 | -0.00388 | -0.35625 | 24.03 |  | -0.271
| 12 | 0 | 0 | -0.00388 | -0.375 | 24.31 |  | -0.307
| 12.08333 | 0 | 0 | -0.00388 | -0.44375 | 24.5 |  | -0.294
| 12.16667 | 0 | 0 | -0.00388 | -0.31875 | 24.61 |  | -0.34
| 12.25 | 0 | 0 | -0.00388 | -0.575 | 24.43 |  | -0.31
| 12.33333 | 0 | 0 | -0.00394 | -0.45625 | 24.33 |  | -0.386
| 12.41667 | 0 | 0 | -0.00394 | -0.375 | 24.21 |  | -0.243
| 12.5 | 0 | 0 | -0.00394 | -0.4 | 24.3 |  | -0.28
| 12.58333 | 0 | 0 | -0.00394 | -0.33125 | 24.3 |  | -0.134
| 12.66667 | 0 | 0 | -0.00406 | -0.3875 | 24.1 |  | -0.398
| 12.75 | 0 | 0 | -0.00413 | -0.5375 | 24.17 |  | -0.275
| 12.83333 | 0 | 0 | -0.00406 | -0.4375 | 24.17 |  | -0.163
| 12.91667 | 0 | 0 | -0.00406 | -0.575 | 24.04 |  | -0.347
| 13 | 0 | 0 | -0.00419 | -0.21875 | 24.08 |  | -0.373
| 13.08333 | 0 | 0 | -0.00419 | -0.3875 | 24.52 |  | -0.503
| 13.16667 | 0 | 0 | -0.00425 | -0.425 | 24.7 |  | -0.369
| 13.25 | 0 | 0 | -0.00431 | -0.35625 | 24.64 |  | -0.458
| 13.33333 | 0 | 0 | -0.00431 | -0.46875 | 24.69 |  | -0.333
| 13.41667 | 0 | 0 | -0.00438 | -0.3875 | 24.2 |  | -0.541
| 13.5 | 0 | 0 | -0.00438 | -0.4125 | 24.1 |  | -0.315
| 13.58333 | 0 | 0 | -0.00456 | -0.425 | 24.32 |  | -0.509
| 13.66667 | 0 | 0 | -0.00456 | -0.425 | 23.77 |  | -0.44
| 13.75 | 0 | 0 | -0.0045 | -0.2625 | 24.42 |  | -0.316
| 13.83333 | 0 | 0 | -0.00469 | -0.4125 | 24.1 |  | -0.401
| 13.91667 | 0 | 0 | -0.00469 | -0.525 | 24.03 |  | -0.361
| 14 | 0 | 0 | -0.00481 | -0.31875 | 24.02 |  | -0.336
| 14.08333 | 0 | 0 | -0.00481 | -0.4125 | 24.24 |  | -0.286
| 14.16667 | 0 | 0 | -0.00488 | -0.48125 | 23.92 |  | -0.34
| 14.25 | 0 | 0 | -0.005 | -0.275 | 24.06 |  | -0.368
| 14.33333 | 0 | 0 | -0.00506 | -0.33125 | 23.62 |  | -0.182
| 14.41667 | -2.367424 | 0.00625 | -0.00494 | -0.64375 | 23.37 |  | -0.264
| 14.5 | 0 | 0 | -0.00506 | -0.44375 | 23.36 |  | -0.455
| 14.58333 | 0 | 0 | -0.00513 | -0.50625 | 23.06 |  | -0.353
| 14.66667 | 0 | 0 | -0.00525 | -0.50625 | 22.88 |  | -0.436
| 14.75 | 0 | 0 | -0.00531 | -0.49375 | 22.86 |  | -0.544
| 14.83333 | 0 | 0 | -0.00537 | -0.4125 | 24.19 |  | -0.272
| 14.91667 | -2.208481 | 0.00625 | -0.00537 | -0.60625 | 23.96 |  | -0.283
| 15 | 0 | 0 | -0.0055 | -0.3875 | 24 |  | -0.251
| 15.08333 | 0 | 0 | -0.00544 | -0.4375 | 23.9 |  | -0.089
| 15.16667 | 0 | 0 | -0.00556 | -0.425 | 23.58 |  | -0.255
| 15.25 | 0 | 0 | -0.00569 | -0.50625 | 23.97 |  | -0.283
| 15.33333 | 0 | 0 | -0.00575 | -0.30625 | 23.94 |  | -0.454
| 15.41667 | 0 | 0 | -0.00588 | -0.4375 | 24.02 |  | -0.191
| 15.5 | 0 | 0 | -0.00594 | -0.49375 | 23.97 |  | -0.307
| 15.58333 | 0 | 0 | -0.00594 | -0.33125 | 23.95 |  | -0.391
| 15.66667 | 0 | 0 | -0.006 | -0.49375 | 24.15 |  | -0.457
| 15.75 | 0 | 0 | -0.00606 | -0.50625 | 23.38 |  | -0.204
| 15.83333 | 0 | 0 | -0.00613 | -0.35625 | 23.44 |  | -0.475
| 15.91667 | 0 | 0 | -0.00625 | -0.46875 | 23.64 |  | -0.373
| 16 | -1.477541 | 0.00625 | -0.00631 | -0.5375 | 23.87 |  | -0.423
| 16.08333 | -1.470588 | 0.00625 | -0.00637 | -0.49375 | 23.85 |  | -0.425
| 16.16667 | -2.97619 | 0.00625 | -0.00644 | -0.55 | 24 |  | -0.21
| 16.25 | 0 | 0 | -0.00644 | -0.45625 | 23.94 |  | -0.279
| 16.33333 | -1.33547 | 0.00625 | -0.0065 | -0.50625 | 23.94 |  | -0.468
| 16.41667 | -1.430206 | 0.00625 | -0.00669 | -0.55 | 24.01 |  | -0.437
| 16.5 | -1.849112 | 0.00625 | -0.00662 | -0.575 | 24.14 |  | -0.338
| 16.58333 | 0 | 0 | -0.00662 | -0.3 | 24.14 |  | -0.391
| 16.66667 | 0 | 0 | -0.00669 | -0.30625 | 24.03 |  | -0.469
| 16.75 | -1.484561 | 0.00625 | -0.00681 | -0.5375 | 23.09 |  | -0.421
| 16.83333 | -1.188213 | 0.00625 | -0.00681 | -0.46875 | 23.71 |  | -0.526
| 16.91667 | 0 | 0 | -0.00675 | -0.34375 | 22.99 |  | -0.502
| 17 | 0 | 0 | -0.00694 | -0.2625 | 24.04 |  | -0.347
| 17.08333 | -2.790179 | 0.00625 | -0.00694 | -0.46875 | 24.12 |  | -0.224
| 17.16667 | 0 | 0 | -0.007 | -0.36875 | 23.41 |  | -0.375
| 17.25 | -1.315789 | 0.00625 | -0.007 | -0.5375 | 23.03 |  | -0.475
| 17.33333 | -1.64042 | 0.00625 | -0.007 | -0.48125 | 22.05 |  | -0.381
| 17.41667 | -1.644737 | 0.00625 | -0.00706 | -0.45625 | 21.82 |  | -0.38
| 17.5 | 0 | 0 | -0.00713 | -0.4125 | 21.97 |  | -0.278
| 17.58333 | 0 | 0 | -0.00706 | -0.33125 | 21.91 |  | -0.029
| 17.66667 | 0 | 0 | -0.00694 | -0.4375 | 21.89 |  | 0.18
| 17.75 | 0 | 0 | -0.00694 | -0.31875 | 22.63 |  | 0.627
| 17.83333 | 0 | 0 | -0.00656 | -0.23125 | 22.19 |  | 2.889
| 17.91667 | 0 | 0 | -0.00575 | 0 | 22.24 |  | 9.81
| 18 | 0.2167129 | 0.03125 | 0.08263 | 0.36875 | 22.85 |  | 14.42
| 18.08333 | 0.327381 | 0.06875 | 0.11869 | 0.5625 | 23.98 |  | 21
| 18.16667 | 0.7819121 | 0.19375 | 0.23931 | 0.8 | 22.95 |  | 24.779
| 18.25 | 0.8074935 | 0.25 | 0.24631 | 1.01875 | 24.84 |  | 30.96
| 18.33333 | 1.485303 | 0.475 | 0.37269 | 1.28125 | 26.04 |  | 31.98
| 18.41667 | 1.335806 | 0.53125 | 0.34181 | 1.55625 | 24.65 |  | 39.77
| 18.5 | 1.626394 | 0.7 | 0.36031 | 1.94375 | 27.75 |  | 43.04
| 18.58333 | 1.837441 | 0.85 | 0.3675 | 2.3125 | 27.23 |  | 46.26
| 18.66667 | 1.821242 | 0.90625 | 0.34175 | 2.64375 | 26.15 |  | 49.76
| 18.75 | 2.092792 | 1.10625 | 0.41606 | 2.66875 | 25.38 |  | 52.86
| 18.83333 | 2.143623 | 1.2 | 0.36356 | 3.29375 | 25.45 |  | 55.98
| 18.91667 | 2.356278 | 1.38125 | 0.40463 | 3.41875 | 25.49 |  | 58.62
| 19 | 2.500407 | 1.5375 | 0.40294 | 3.8125 | 28.05 |  | 61.49
| 19.08333 | 2.777778 | 1.775 | 0.48388 | 3.675 | 26.01 |  | 63.9
| 19.16667 | 2.708365 | 1.79375 | 0.436 | 4.10625 | 26.16 |  | 66.23
| 19.25 | 2.631385 | 1.7875 | 0.38613 | 4.63125 | 26.86 |  | 67.93
| 19.33333 | 2.787706 | 1.95 | 0.41719 | 4.66875 | 27.69 |  | 69.95
| 19.41667 | 2.954261 | 2.125 | 0.43056 | 4.93125 | 26.89 |  | 71.93
| 19.5 | 3.018586 | 2.225 | 0.42788 | 5.19375 | 27.34 |  | 73.71
| 19.58333 | 3.07309 | 2.3125 | 0.4425 | 5.23125 | 27.72 |  | 75.25
| 19.66667 | 3.295455 | 2.5375 | 0.424 | 5.98125 | 27.73 |  | 77
| 19.75 | 3.555746 | 2.79375 | 0.48025 | 5.8125 | 28.21 |  | 78.57
| 19.83333 | 3.660368 | 2.925 | 0.4465 | 6.55625 | 27.91 |  | 79.91
| 19.91667 | 3.80234 | 3.0875 | 0.47619 | 6.4875 | 28.7 |  | 81.2
| 20 | 3.681818 | 3.0375 | 0.42512 | 7.15 | 29.03 |  | 82.5
| 20.08333 | 3.453162 | 2.89375 | 0.38112 | 7.5875 | 29.2 |  | 83.8
| 20.16667 | 4.218198 | 3.58125 | 0.5035 | 7.11875 | 30.31 |  | 84.9
| 20.25 | 4.360465 | 3.75 | 0.47475 | 7.89375 | 31.46 |  | 86
| 20.33333 | 4.282007 | 3.7125 | 0.42519 | 8.73125 | 32.77 |  | 86.7
| 20.41667 | 4.744318 | 4.175 | 0.49025 | 8.5125 | 30.67 |  | 88
| 20.5 | 4.943503 | 4.375 | 0.50631 | 8.6375 | 35.42 |  | 88.5
| 20.58333 | 4.939742 | 4.40625 | 0.46963 | 9.38125 | 33.37 |  | 89.2
| 20.66667 | 5.424528 | 4.8875 | 0.55225 | 8.85625 | 37.5 |  | 90.1
| 20.75 | 5.269337 | 4.76875 | 0.50025 | 9.53125 | 33.27 |  | 90.5
| 20.83333 | 5.599671 | 5.1125 | 0.543 | 9.4125 | 35.16 |  | 91.3
| 20.91667 | 5.677481 | 5.20625 | 0.54119 | 9.61875 | 34.94 |  | 91.7
| 21 | 5.590316 | 5.1375 | 0.54588 | 9.4125 | 33.95 |  | 91.9
| 21.08333 | 5.540541 | 5.125 | 0.52775 | 9.7125 | 37.27 |  | 92.5
| 21.16667 | 5.753222 | 5.35625 | 0.54388 | 9.85 | 33.701 |  | 93.1
| 21.25 | 5.519045 | 5.14375 | 0.51944 | 9.90625 | 35.94 |  | 93.2
| 21.33333 | 5.649038 | 5.2875 | 0.51963 | 10.16875 | 36.91 |  | 93.6
| 21.41667 | 5.704207 | 5.35625 | 0.52256 | 10.25 | 33.86 |  | 93.9
| 21.5 | 5.672771 | 5.34375 | 0.53338 | 10.025 | 35.01 |  | 94.2
| 21.58333 | 5.708817 | 5.40625 | 0.50887 | 10.63125 | 36.24 |  | 94.7
| 21.66667 | 5.696203 | 5.4 | 0.50906 | 10.60625 | 36.4 |  | 94.8
| 21.75 | 5.710526 | 5.425 | 0.51394 | 10.5625 | 34.82 |  | 95
| 21.83333 | 5.875788 | 5.59375 | 0.50362 | 11.10625 | 34.69 |  | 95.2
| 21.91667 | 5.949896 | 5.7 | 0.54169 | 10.525 | 35.82 |  | 95.8
| 22 | 5.734603 | 5.49375 | 0.51025 | 10.7625 | 35.67 |  | 95.8
| 22.08333 | 5.911811 | 5.68125 | 0.52275 | 10.86875 | 35.16 |  | 96.1
| 22.16667 | 6.165541 | 5.93125 | 0.53863 | 11.01875 | 35.25 |  | 96.2
| 22.25 | 6.347251 | 6.11875 | 0.5855 | 10.44375 | 35.29 |  | 96.4
| 22.33333 | 6.132568 | 5.875 | 0.50525 | 11.625 | 35.16 |  | 95.8
| 22.41667 | 6.452244 | 6.18125 | 0.54794 | 11.28125 | 35.97 |  | 95.8
| 22.5 | 6.133056 | 5.9 | 0.50144 | 11.7625 | 37.06 |  | 96.2
| 22.58333 | 6.191345 | 5.9375 | 0.51287 | 11.575 | 34.27 |  | 95.9
| 22.66667 | 6.563152 | 6.2875 | 0.567 | 11.0875 | 38.38 |  | 95.8
| 22.75 | 6.282654 | 6.0125 | 0.52025 | 11.55625 | 36.95 |  | 95.7
| 22.83333 | 6.374869 | 6.0625 | 0.50881 | 11.9125 | 35.23 |  | 95.1
| 22.91667 | 6.525735 | 6.2125 | 0.53938 | 11.51875 | 37.61 |  | 95.2
| 23 | 6.335347 | 6.03125 | 0.50731 | 11.8875 | 37.65 |  | 95.2
| 23.08333 | 6.47463 | 6.125 | 0.54544 | 11.2375 | 34.661 |  | 94.6
| 23.16667 | 6.614142 | 6.24375 | 0.53469 | 11.68125 | 35.77 |  | 94.4
| 23.25 | 6.770833 | 6.41875 | 0.55481 | 11.56875 | 36.64 |  | 94.8
| 23.33333 | 6.616862 | 6.2 | 0.52763 | 11.75 | 36.91 |  | 93.7
| 23.41667 | 6.706498 | 6.24375 | 0.52106 | 11.98125 | 36.78 |  | 93.1
| 23.5 | 6.770833 | 6.3375 | 0.53938 | 11.75 | 36.06 |  | 93.6
| 23.58333 | 6.686359 | 6.225 | 0.52787 | 11.79375 | 36.61 |  | 93.1
| 23.66667 | 6.810811 | 6.3 | 0.51881 | 12.1375 | 37.24 |  | 92.5
| 23.75 | 6.539914 | 6.0625 | 0.49106 | 12.34375 | 37.03 |  | 92.7
| 23.83333 | 7.093853 | 6.4625 | 0.55306 | 11.68125 | 37.06 |  | 91.1
| 23.91667 | 6.859081 | 6.19375 | 0.52275 | 11.85 | 36.35 |  | 90.3
| 24 | 6.85241 | 6.25625 | 0.52325 | 11.95625 | 36.15 |  | 91.3
| 24.08333 | 6.952867 | 6.30625 | 0.51631 | 12.21875 | 37.91 |  | 90.7
| 24.16667 | 7 | 6.3 | 0.51769 | 12.175 | 35.18 |  | 90
| 24.25 | 7.039037 | 6.35625 | 0.53081 | 11.98125 | 35.06 |  | 90.3
| 24.33333 | 6.900896 | 6.1625 | 0.51375 | 11.9875 | 34.54 |  | 89.3
| 24.41667 | 7.124573 | 6.2625 | 0.52931 | 11.83125 | 36.3 |  | 87.9
| 24.5 | 7.227891 | 6.375 | 0.59244 | 10.7625 | 35.8 |  | 88.2
| 24.58333 | 7.214862 | 6.2625 | 0.5285 | 11.85 | 35.36 |  | 86.8
| 24.66667 | 6.97759 | 5.99375 | 0.49888 | 12.0125 | 36.63 |  | 85.9
| 24.75 | 7.214912 | 6.16875 | 0.53281 | 11.575 | 36.99 |  | 85.5
| 24.83333 | 7.611607 | 6.39375 | 0.55844 | 11.45 | 37.24 |  | 84
| 24.91667 | 7.622135 | 6.31875 | 0.55063 | 11.475 | 36.12 |  | 82.9
| 25 | 7.47889 | 6.2 | 0.54788 | 11.3125 | 35.37 |  | 82.9
| 25.08333 | 7.541259 | 6.16875 | 0.56069 | 11.00625 | 36.68 |  | 81.8
| 25.16667 | 7.369403 | 5.925 | 0.5085 | 11.64375 | 35.8 |  | 80.4
| 25.25 | 7.408271 | 5.95625 | 0.516 | 11.54375 | 36.83 |  | 80.4
| 25.33333 | 7.647579 | 6.05 | 0.57856 | 10.45625 | 36.09 |  | 79.11
| 25.41667 | 7.459807 | 5.8 | 0.51881 | 11.175 | 35.17 |  | 77.75
| 25.5 | 7.751316 | 6.0375 | 0.54819 | 11.01875 | 36.58 |  | 77.89
| 25.58333 | 7.569876 | 5.85 | 0.51213 | 11.43125 | 36.57 |  | 77.28
| 25.66667 | 7.825957 | 5.90625 | 0.57081 | 10.34375 | 37 |  | 75.47
| 25.75 | 7.837328 | 5.91875 | 0.5445 | 10.86875 | 35.92 |  | 75.52
| 25.83333 | 7.747582 | 5.6875 | 0.51194 | 11.10625 | 35.91 |  | 73.41
| 25.91667 | 8.071221 | 5.825 | 0.55737 | 10.44375 | 37.49 |  | 72.17
| 26 | 8.027288 | 5.86875 | 0.5575 | 10.525 | 36.85 |  | 73.11
| 26.08333 | 7.892907 | 5.675 | 0.52319 | 10.84375 | 36.18 |  | 71.9
| 26.16667 | 8.04526 | 5.64375 | 0.53269 | 10.59375 | 36.49 |  | 70.15
| 26.25 | 7.84582 | 5.51875 | 0.51506 | 10.71875 | 37.37 |  | 70.34
| 26.33333 | 8.030423 | 5.55625 | 0.52738 | 10.5375 | 36.38 |  | 69.19
| 26.41667 | 8.229571 | 5.51875 | 0.58469 | 9.4375 | 35.58 |  | 67.06
| 26.5 | 7.657774 | 5.18125 | 0.48488 | 10.6875 | 36.31 |  | 67.66
| 26.58333 | 7.900677 | 5.25 | 0.53544 | 9.80625 | 35.68 |  | 66.45
| 26.66667 | 8.394217 | 5.4 | 0.56956 | 9.48125 | 36.34 |  | 64.33
| 26.75 | 7.911883 | 5.1 | 0.50675 | 10.06875 | 35.76 |  | 64.46
| 26.83333 | 8.321417 | 5.2375 | 0.60444 | 8.6625 | 37.57 |  | 62.94
| 26.91667 | 8.354782 | 5.03125 | 0.54588 | 9.21875 | 36.14 |  | 60.22
| 27 | 8.16913 | 4.975 | 0.531 | 9.36875 | 36.14 |  | 60.9
| 27.08333 | 8.535196 | 5.05625 | 0.58375 | 8.6625 | 36.36 |  | 59.24
| 27.16667 | 8.257997 | 4.75 | 0.54238 | 8.7625 | 35.96 |  | 57.52
| 27.25 | 8.317449 | 4.8 | 0.548 | 8.7625 | 35.88 |  | 57.71
| 27.33333 | 8.286069 | 4.675 | 0.547 | 8.54375 | 35.62 |  | 56.42
| 27.41667 | 8.278146 | 4.5 | 0.55175 | 8.15625 | 35.33 |  | 54.36
| 27.5 | 8.19297 | 4.475 | 0.54944 | 8.14375 | 35.13 |  | 54.62
| 27.58333 | 7.555462 | 4.01875 | 0.47463 | 8.46875 | 35.3 |  | 53.19
| 27.66667 | 8.3984375 | 4.3 | 0.52494 | 8.19375 | 35.73 |  | 51.2
| 27.75 | 8.162178 | 4.2125 | 0.52669 | 8 | 34.85 |  | 51.61
| 27.83333 | 8.577448 | 4.275 | 0.56406 | 7.575 | 35.46 |  | 49.84
| 27.91667 | 8.541102 | 4.09375 | 0.56044 | 7.3 | 34.35 |  | 47.93
| 28 | 8.497293 | 4.08125 | 0.56925 | 7.175 | 34.61 |  | 48.03
| 28.08333 | 8.564415 | 3.96875 | 0.56525 | 7.025 | 34.55 |  | 46.34
| 28.16667 | 8.639127 | 3.8375 | 0.55869 | 6.8625 | 34.52 |  | 44.42
| 28.25 | 8.589098 | 3.75 | 0.56112 | 6.68125 | 34.07 |  | 43.66
| 28.33333 | 8.48784 | 3.525 | 0.56419 | 6.24375 | 33.92 |  | 41.53
| 28.41667 | 8.591436 | 3.48125 | 0.56381 | 6.175 | 34.26 |  | 40.52
| 28.5 | 8.715269 | 3.35625 | 0.54356 | 6.175 | 33.92 |  | 38.51
| 28.58333 | 8.38103 | 3.075 | 0.49969 | 6.15625 | 33.78 |  | 36.69
| 28.66667 | 8.457276 | 2.9 | 0.53431 | 5.425 | 34.04 |  | 34.29
| 28.75 | 8.786065 | 2.8625 | 0.58731 | 4.875 | 33.46 |  | 32.58
| 28.83333 | 8.632376 | 2.70625 | 0.57175 | 4.7375 | 33.17 |  | 31.35
| 28.91667 | 7.579651 | 2.2125 | 0.48669 | 4.54375 | 33.36 |  | 29.19
| 29 | 8.167349 | 2.19375 | 0.49538 | 4.425 | 33.02 |  | 26.86
| 29.08333 | 8.098172 | 2.0375 | 0.51875 | 3.925 | 33.2 |  | 25.16
| 29.16667 | 7.697311 | 1.775 | 0.49712 | 3.56875 | 32.56 |  | 23.06
| 29.25 | 7.737524 | 1.6125 | 0.52294 | 3.0875 | 32.52 |  | 20.84
| 29.33333 | 8.933387 | 1.65625 | 0.586 | 2.825 | 32.22 |  | 18.54
| 29.41667 | 8.295107 | 1.35625 | 0.52063 | 2.60625 | 32.13 |  | 16.35
| 29.5 | 8.940912 | 1.29375 | 0.54138 | 2.39375 | 32.14 |  | 14.47
| 29.58333 | 8.921289 | 1.09375 | 0.57637 | 1.9 | 32.21 |  | 12.26
| 29.66667 | 9.341851 | 0.96875 | 0.5485 | 1.7625 | 31.91 |  | 10.37
| 29.75 | 8.81772 | 0.78125 | 0.49275 | 1.5875 | 31.61 |  | 8.86
| 29.83333 | 0.7697044 | 0.01875 | 0.33456 | 0.05625 | 31.18 |  | 2.436
| 29.91667 | 0.2826775 | 0.00625 | 0.10312 | 0.06875 | 31.03 |  | 2.211
| 30 | 0 | 0 | -0.00619 | 0 | 30.92 |  | 2.119
| 30.08333 | 0 | 0 | -0.0055 | -0.0125 | 30.52 |  | 1.869
| 30.16667 | 0 | 0 | -0.00594 | -0.0125 | 30.33 |  | 1.649
| 30.25 | 0 | 0 | -0.00769 | 0.0125 | 30.14 |  | 1.44
| 30.33333 | 0 | 0 | -0.0075 | -0.15 | 30.06 |  | 1.124
| 30.41667 | 0 | 0 | -0.00594 | -0.25 | 29.88 |  | 0.76
| 30.5 | 0 | 0 | -0.00956 | -0.2875 | 29.67 |  | 0.431
| 30.58333 | 0 | 0 | -0.00981 | -0.18125 | 29.41 |  | 0.103
| 30.66667 | 0 | 0 | -0.00681 | -0.375 | 29.27 |  | -0.138
| 30.75 | 0 | 0 | -0.01006 | -0.2875 | 29.19 |  | -0.332
| 30.83333 | -1.376652 | 0.00625 | -0.01 | -0.4375 | 28.9 |  | -0.454
| 30.91667 | -1.034768 | 0.00625 | -0.01019 | -0.55 | 28.85 |  | -0.604
| 31 | -0.9796238 | 0.00625 | -0.01019 | -0.59375 | 28.69 |  | -0.638
| 31.08333 | -0.9412651 | 0.00625 | -0.01006 | -0.61875 | 28.61 |  | -0.664
| 31.16667 | -1.116071 | 0.00625 | -0.00725 | -0.49375 | 28.62 |  | -0.56
| 31.25 | -1.039933 | 0.00625 | -0.00706 | -0.44375 | 28.42 |  | -0.601
| 31.33333 | -1.08885 | 0.00625 | -0.01019 | -0.46875 | 28.38 |  | -0.574
| 31.41667 | -0.9018759 | 0.00625 | -0.01019 | -0.5375 | 28.29 |  | -0.693
| 31.5 | -1.05042 | 0.00625 | -0.01019 | -0.45625 | 28.03 |  | -0.595
| 31.58333 | -0.9370315 | 0.00625 | -0.01006 | -0.5125 | 28.04 |  | -0.667
| 31.66667 | 0 | 0 | -0.01 | -0.275 | 27.89 |  | -0.642
| 31.75 | -1.094571 | 0.00625 | -0.01013 | -0.48125 | 27.78 |  | -0.571
| 31.83333 | -0.8212878 | 0.00625 | -0.01019 | -0.575 | 27.52 |  | -0.761
| 31.91667 | -0.9527439 | 0.00625 | -0.01013 | -0.58125 | 27.49 |  | -0.656
| 32 | -1.011327 | 0.00625 | -0.01006 | -0.55 | 27.41 |  | -0.618
| 32.08333 | -1.046901 | 0.00625 | -0.01006 | -0.525 | 27.3 |  | -0.597
| 32.16667 | -1.077586 | 0.00625 | -0.01025 | -0.425 | 27.21 |  | -0.58
| 32.25 | -0.9231905 | 0.00625 | -0.01006 | -0.46875 | 27.24 |  | -0.677
| 32.33333 | -0.984252 | 0.00625 | -0.01019 | -0.4375 | 27.04 |  | -0.635
| 32.41667 | -1.053963 | 0.00625 | -0.01013 | -0.425 | 26.91 |  | -0.593
| 32.5 | -1.001603 | 0.00625 | -0.01019 | -0.49375 | 26.84 |  | -0.624
| 32.58333 | -1.09075 | 0.00625 | -0.00694 | -0.49375 | 26.68 |  | -0.573
| 32.66667 | -0.9356287 | 0.00625 | -0.01013 | -0.58125 | 26.58 |  | -0.668
| 32.75 | -1.146789 | 0.00625 | -0.01013 | -0.525 | 26.56 |  | -0.545
| 32.83333 | -1.33547 | 0.00625 | -0.01013 | -0.46875 | 26.54 |  | -0.468
| 32.91667 | -0.9827044 | 0.00625 | -0.01019 | -0.4125 | 26.35 |  | -0.636
| 33 | -0.9314456 | 0.00625 | -0.01006 | -0.44375 | 26.3 |  | -0.671
| 33.08333 | -1.153137 | 0.00625 | -0.01019 | -0.4125 | 26.12 |  | -0.542
| 33.16667 | -0.9952229 | 0.00625 | -0.01019 | -0.375 | 25.86 |  | -0.628
| 33.25 | -1.136364 | 0.00625 | -0.01019 | -0.425 | 25.89 |  | -0.55
| 33.33333 | 0 | 0 | -0.01006 | -0.30625 | 25.75 |  | -0.604
| 33.41667 | -0.9968102 | 0.00625 | -0.01013 | -0.4375 | 25.65 |  | -0.627
| 33.5 | -1.073883 | 0.00625 | -0.01013 | -0.60625 | 25.53 |  | -0.582
| 33.58333 | -1.027961 | 0.00625 | -0.01013 | -0.44375 | 25.48 |  | -0.608
| 33.66667 | -1.085069 | 0.00625 | -0.01025 | -0.46875 | 25.4 |  | -0.576
| 33.75 | -0.9286776 | 0.00625 | -0.00894 | -0.35625 | 25.24 |  | -0.673
| 33.83333 | -1.039933 | 0.00625 | -0.01019 | -0.425 | 25.21 |  | -0.601
| 33.91667 | -1.062925 | 0.00625 | -0.01013 | -0.44375 | 25.11 |  | -0.588
| 34 | -1.223092 | 0.00625 | -0.00713 | -0.61875 | 24.97 |  | -0.511
| 34.08333 | -1.220703125 | 0.00625 | -0.00856 | -0.6875 | 24.96 |  | -0.512
| 34.16667 | -1.450116 | 0.00625 | -0.01025 | -0.50625 | 24.74 |  | -0.431
| 34.25 | -1.008065 | 0.00625 | -0.01013 | -0.36875 | 24.51 |  | -0.62
| 34.33333 | -1.122083 | 0.00625 | -0.01025 | -0.58125 | 24.48 |  | -0.557
| 34.41667 | -1.201923 | 0.00625 | -0.01006 | -0.75625 | 24.51 |  | -0.52
| 34.5 | -1.293996 | 0.00625 | -0.01019 | -0.575 | 24.55 |  | -0.483
| 34.58333 | -1.199616 | 0.00625 | -0.01019 | -0.50625 | 24.37 |  | -0.521
| 34.66667 | -1.118068 | 0.00625 | -0.00994 | -0.6875 | 24.36 |  | -0.559
| 34.75 | -1.780627 | 0.00625 | -0.01013 | -0.58125 | 24.19 |  | -0.351
| 34.83333 | -1.140511 | 0.00625 | -0.01019 | -0.4375 | 24.32 |  | -0.548
| 34.91667 | -1.064736 | 0.00625 | -0.01013 | -0.575 | 23.98 |  | -0.587
| 35 | -1.079447 | 0.00625 | -0.01025 | -0.64375 | 23.85 |  | -0.579
| 35.08333 | -1.029654 | 0.00625 | -0.01 | -0.44375 | 23.75 |  | -0.607
| 35.16667 | -0.949848 | 0.00625 | -0.01025 | -0.525 | 23.74 |  | -0.658
| 35.25 | -0.8967001 | 0.00625 | -0.00994 | -0.4125 | 23.56 |  | -0.697
| 35.33333 | -1.594388 | 0.00625 | -0.01019 | -0.46875 | 23.45 |  | -0.392
| 35.41667 | -2.016129 | 0.00625 | -0.00844 | -0.4125 | 23.47 |  | -0.31
| 35.5 | -1.313025 | 0.00625 | -0.01025 | -0.4125 | 23.12 |  | -0.476
| 35.58333 | -1.166045 | 0.00625 | -0.01013 | -0.61875 | 23.35 |  | -0.536
| 35.66667 | -2.003205 | 0.00625 | -0.01019 | -0.48125 | 23.32 |  | -0.312
| 35.75 | 0 | 0 | -0.00681 | -0.30625 | 23.19 |  | -0.471
| 35.83333 | -1.484561 | 0.00625 | -0.01 | -0.44375 | 23.14 |  | -0.421
| 35.91667 | -1.395089 | 0.00625 | -0.01019 | -0.59375 | 23.15 |  | -0.448
| 36 | -1.272912 | 0.00625 | -0.01 | -0.50625 | 22.97 |  | -0.491
| 36.08333 | -1.230315 | 0.00625 | -0.01025 | -0.5625 | 22.95 |  | -0.508
| 36.16667 | -1.045151 | 0.00625 | -0.01019 | -0.575 | 22.64 |  | -0.598
| 36.25 | -1.614987 | 0.00625 | -0.01013 | -0.4125 | 22.79 |  | -0.387
| 36.33333 | -1.470588 | 0.00625 | -0.01013 | -0.59375 | 22.78 |  | -0.425
| 36.41667 | -1.417234 | 0.00625 | -0.01019 | -0.4 | 22.6 |  | -0.441
| 36.5 | -1.509662 | 0.00625 | -0.01019 | -0.48125 | 22.59 |  | -0.414
| 36.58333 | -1.313025 | 0.00625 | -0.01013 | -0.5625 | 23.41 |  | -0.476
| 36.66667 | -1.346983 | 0.00625 | -0.01019 | -0.425 | 23.5 |  | -0.464
| 36.75 | -1.376652 | 0.00625 | -0.01013 | -0.3875 | 22.87 |  | -0.454
| 36.83333 | -1.81686 | 0.00625 | -0.01013 | -0.525 | 23.09 |  | -0.344
| 36.91667 | -1.29668 | 0.00625 | -0.01025 | -0.3875 | 23.27 |  | -0.482
| 37 | 0 | 0 | -0.01013 | -0.23125 | 23.53 |  | -0.463
| 37.08333 | -1.344086 | 0.00625 | -0.01013 | -0.375 | 23.51 |  | -0.465
| 37.16667 | -1.208897 | 0.00625 | -0.01031 | -0.5125 | 23.24 |  | -0.517
| 37.25 | -1.270325 | 0.00625 | -0.01006 | -0.6625 | 22.97 |  | -0.492
| 37.33333 | -2.076412 | 0.00625 | -0.01013 | -0.4375 | 22.9 |  | -0.301
| 37.41667 | -1.242545 | 0.00625 | -0.01006 | -0.5625 | 22.51 |  | -0.503
| 37.5 | -1.364629 | 0.00625 | -0.01013 | -0.44375 | 22.41 |  | -0.458
| 37.58333 | -1.531863 | 0.00625 | -0.01019 | -0.55 | 22.41 |  | -0.408
| 37.66667 | -1.436782 | 0.00625 | -0.01025 | -0.525 | 22.41 |  | -0.435
| 37.75 | -1.453488 | 0.00625 | -0.01019 | -0.5125 | 21.99 |  | -0.43
| 37.83333 | -1.172608 | 0.00625 | -0.01006 | -0.33125 | 21.53 |  | -0.533
| 37.91667 | -1.208897 | 0.00625 | -0.01013 | -0.48125 | 21.26 |  | -0.517
| 38 | -1.430206 | 0.00625 | -0.01006 | -0.4125 | 21.22 |  | -0.437
| 38.08333 | -1.124101 | 0.00625 | -0.01006 | -0.425 | 21.14 |  | -0.556
| 38.16667 | -1.531863 | 0.00625 | -0.01013 | -0.49375 | 21.2 |  | -0.408
| 38.25 | -1.407658 | 0.00625 | -0.01006 | -0.4375 | 21.29 |  | -0.444
| 38.33333 | -1.614987 | 0.00625 | -0.01006 | -0.55 | 21.31 |  | -0.387
| 38.41667 | -1.208897 | 0.00625 | -0.01006 | -0.3875 | 20.82 |  | -0.517
| 38.5 | -1.153137 | 0.00625 | -0.01019 | -0.48125 | 20.73 |  | -0.542
| 38.58333 | -1.822157 | 0.00625 | -0.01013 | -0.425 | 20.92 |  | -0.343
| 38.66667 | -1.594388 | 0.00625 | -0.01013 | -0.5125 | 20.67 |  | -0.392
| 38.75 | -1.717033 | 0.00625 | -0.01013 | -0.5375 | 20.44 |  | -0.364
| 38.83333 | -1.341202 | 0.00625 | -0.01019 | -0.35625 | 20.27 |  | -0.466
| 38.91667 | -1.822157 | 0.00625 | -0.01019 | -0.5375 | 20.11 |  | -0.343
| 39 | -1.586294 | 0.00625 | -0.01013 | -0.31875 | 20.24 |  | -0.394
| 39.08333 | -1.649077 | 0.00625 | -0.01013 | -0.375 | 20.07 |  | -0.379
| 39.16667 | -1.498801 | 0.00625 | -0.01013 | -0.46875 | 20.09 |  | -0.417
| 39.25 | -1.876877 | 0.00625 | -0.01013 | -0.525 | 20.34 |  | -0.333
| 39.33333 | -2.042484 | 0.00625 | -0.00912 | -0.35625 | 20.18 |  | -0.306
| 39.41667 | -2.264493 | 0.00625 | -0.009 | -0.3875 | 19.86 |  | -0.276
| 39.5 | -1.827485 | 0.00625 | -0.009 | -0.50625 | 19.41 |  | -0.342
| 39.58333 | -1.204239 | 0.00625 | -0.01 | -0.5125 | 19.32 |  | -0.519
| 39.66667 | -1.539409 | 0.00625 | -0.01019 | -0.50625 | 19.57 |  | -0.406
| 39.75 | -1.506024 | 0.00625 | -0.01019 | -0.36875 | 19.66 |  | -0.415
| 39.83333 | -1.134301 | 0.00625 | -0.01013 | -0.525 | 19.2 |  | -0.551
| 39.91667 | -1.566416 | 0.00625 | -0.01019 | -0.375 | 19.35 |  | -0.399
| 40 | -1.899696 | 0.00625 | -0.01013 | -0.50625 | 20.52 |  | -0.329
| 40.08333 | -1.623377 | 0.00625 | -0.01025 | -0.5375 | 20.55 |  | -0.385
| 40.16667 | -1.410835 | 0.00625 | -0.01013 | -0.48125 | 19.93 |  | -0.443
| 40.25 | -2.042484 | 0.00625 | -0.01019 | -0.5125 | 19.59 |  | -0.306
| 40.33333 | -1.680108 | 0.00625 | -0.01013 | -0.44375 | 19.4 |  | -0.372
| 40.41667 | -1.760563 | 0.00625 | -0.01006 | -0.61875 | 20.12 |  | -0.355
| 40.5 | -1.849112 | 0.00625 | -0.00969 | -0.61875 | 21.03 |  | -0.338
| 40.58333 | -2.12585 | 0.00625 | -0.01013 | -0.5125 | 20.87 |  | -0.294
| 40.66667 | -1.520681 | 0.00625 | -0.01013 | -0.60625 | 20.86 |  | -0.411
| 40.75 | -1.237624 | 0.00625 | -0.01031 | -0.34375 | 20.7 |  | -0.505
| 40.83333 | -1.5625 | 0.00625 | -0.01019 | -0.49375 | 20.85 |  | -0.4
| 40.91667 | -1.644737 | 0.00625 | -0.01031 | -0.55 | 20.93 |  | -0.38
| 41 | -2.367424 | 0.00625 | -0.01019 | -0.64375 | 20.49 |  | -0.264
| 41.08333 | -1.349892 | 0.00625 | -0.01019 | -0.49375 | 20.66 |  | -0.463
| 41.16667 | -1.128159 | 0.00625 | -0.01019 | -0.44375 | 19.32 |  | -0.554
| 41.25 | -1.474057 | 0.00625 | -0.01019 | -0.45625 | 19.05 |  | -0.424
| 41.33333 | -1.865672 | 0.00625 | -0.01019 | -0.3875 | 20.09 |  | -0.335
| 41.41667 | -1.843658 | 0.00625 | -0.01006 | -0.5375 | 21.27 |  | -0.339
| 41.5 | -2.46063 | 0.00625 | -0.01006 | -0.60625 | 20.84 |  | -0.254
| 41.58333 | -2.705628 | 0.00625 | -0.01013 | -0.44375 | 18.87 |  | -0.231
| 41.66667 | 4.664179 | 0.00625 | -0.01013 | -0.375 | 19.13 |  | 0.134
| 41.75 | 0 | 0 | -0.01 | -0.2875 | 18.48 |  | 0.536
| 41.83333 | 0 | 0 | -0.00962 | -0.3 | 20.36 |  | 6.184
| 41.91667 | 0 | 0 | -0.00912 | 0.06875 | 20.79 |  | 17.01
| 42 | 0 | 0 | -0.00844 | 0.15 | 21 |  | 23.66
| 42.08333 | 0.1956522 | 0.05625 | 0.18719 | 0.2875 | 20.9 |  | 28.75
| 42.16667 | 0.4647531 | 0.15625 | 0.35975 | 0.4375 | 21.32 |  | 33.62
| 42.25 | 0.1487308 | 0.05625 | 0.58931 | 0.09375 | 22.14 |  | 37.82
| 42.33333 | 0.8466376 | 0.35 | 0.51756 | 0.675 | 22.19 |  | 41.34
| 42.41667 | 0.5444494 | 0.24375 | 0.28919 | 0.8375 | 23.11 |  | 44.77
| 42.5 | 0.8067874 | 0.3875 | 0.37619 | 1.03125 | 24.22 |  | 48.03
| 42.58333 | 0.7370283 | 0.375 | 0.29313 | 1.28125 | 24.26 |  | 50.88
| 42.66667 | 1.14435 | 0.61875 | 0.40581 | 1.51875 | 26.08 |  | 54.07
| 42.75 | 1.170081 | 0.6625 | 0.38181 | 1.725 | 27.6 |  | 56.62
| 42.83333 | 1.400354 | 0.83125 | 0.38931 | 2.1375 | 26.74 |  | 59.36
| 42.91667 | 1.528068 | 0.95 | 0.43812 | 2.1625 | 24.001 |  | 62.17
| 43 | 1.639631 | 1.05625 | 0.36625 | 2.88125 | 28.18 |  | 64.42
| 43.08333 | 2.012807 | 1.34375 | 0.41269 | 3.2625 | 31.36 |  | 66.76
| 43.16667 | 2.09365 | 1.4375 | 0.36906 | 3.9 | 31.169 |  | 68.66
| 43.25 | 2.236898 | 1.575 | 0.36669 | 4.2875 | 25.68 |  | 70.41
| 43.33333 | 2.327312 | 1.68125 | 0.4 | 4.2 | 30.2 |  | 72.24
| 43.41667 | 2.319172 | 1.725 | 0.39 | 4.425 | 26.93 |  | 74.38
| 43.5 | 2.467213 | 1.88125 | 0.40413 | 4.65625 | 29.49 |  | 76.25
| 43.58333 | 2.382557 | 1.85625 | 0.34763 | 5.34375 | 27.31 |  | 77.91
| 43.66667 | 2.543788 | 2.01875 | 0.3885 | 5.19375 | 28.5 |  | 79.36
| 43.75 | 2.625465 | 2.11875 | 0.36725 | 5.76875 | 28.67 |  | 80.7
| 43.83333 | 2.713415 | 2.225 | 0.45281 | 4.90625 | 28.61 |  | 82
| 43.91667 | 2.693577 | 2.24375 | 0.42038 | 5.33125 | 27.98 |  | 83.3
| 44 | 2.904412 | 2.46875 | 0.39325 | 6.28125 | 29.17 |  | 85
| 44.08333 | 2.842227 | 2.45 | 0.39694 | 6.175 | 28.41 |  | 86.2
| 44.16667 | 2.942857 | 2.575 | 0.37562 | 6.85 | 28.21 |  | 87.5
| 44.25 | 3.100227 | 2.7375 | 0.4165 | 6.58125 | 28.57 |  | 88.3
| 44.33333 | 3.002245 | 2.675 | 0.42119 | 6.35 | 28.67 |  | 89.1
| 44.41667 | 3.107658 | 2.8 | 0.36775 | 7.60625 | 29.43 |  | 90.1
| 44.5 | 3.183315 | 2.9 | 0.40756 | 7.11875 | 29.07 |  | 91.1
| 44.58333 | 3.237214 | 2.975 | 0.38212 | 7.78125 | 27.63 |  | 91.9
| 44.66667 | 3.087918 | 2.8625 | 0.36181 | 7.91875 | 28.88 |  | 92.7
| 44.75 | 3.28276 | 3.05625 | 0.40387 | 7.5625 | 29.82 |  | 93.1
| 44.83333 | 3.464096 | 3.25625 | 0.48369 | 6.725 | 28.78 |  | 94
| 44.91667 | 3.424658 | 3.25 | 0.40637 | 8 | 28.71 |  | 94.9
| 45 | 3.472952 | 3.30625 | 0.42075 | 7.8625 | 30 |  | 95.2
| 45.08333 | 3.410283 | 3.25 | 0.41194 | 7.88125 | 29.94 |  | 95.3
| 45.16667 | 3.671466 | 3.50625 | 0.44906 | 7.8 | 27.78 |  | 95.5
| 45.25 | 3.517259 | 3.3625 | 0.42006 | 8.00625 | 30.54 |  | 95.6
| 45.33333 | 3.7109375 | 3.5625 | 0.44625 | 7.9875 | 29.26 |  | 96
| 45.41667 | 1.716961 | 1.65 | 0.37519 | 4.40625 | 32.379 |  | 96.1
| 45.5 | 3.583507 | 3.44375 | 0.40281 | 8.54375 | 29.97 |  | 96.1
| 45.58333 | 3.756477 | 3.625 | 0.43488 | 8.3375 | 31.65 |  | 96.5
| 45.66667 | 3.992518 | 3.86875 | 0.445 | 8.69375 | 32.17 |  | 96.9
| 45.75 | 3.995375 | 3.8875 | 0.44038 | 8.83125 | 31.48 |  | 97.3
| 45.83333 | 4.10696 | 4.0125 | 0.44856 | 8.94375 | 30.79 |  | 97.7
| 45.91667 | 4.190051 | 4.10625 | 0.45063 | 9.11875 | 32.33 |  | 98
| 46 | 4.217635 | 4.1375 | 0.45144 | 9.1625 | 32.06 |  | 98.1
| 46.08333 | 4.453364 | 4.36875 | 0.50281 | 8.68125 | 32.12 |  | 98.1
| 46.16667 | 4.393438 | 4.31875 | 0.43312 | 9.975 | 32.94 |  | 98.3
| 46.25 | 4.736977 | 4.6375 | 0.47075 | 9.85 | 33.98 |  | 97.9
| 46.33333 | 4.764031 | 4.66875 | 0.48669 | 9.6 | 33.66 |  | 98
| 46.41667 | 4.71144 | 4.6125 | 0.44819 | 10.29375 | 32.72 |  | 97.9
| 46.5 | 4.917092 | 4.81875 | 0.49369 | 9.75625 | 32.08 |  | 98
| 46.58333 | 4.942308 | 4.81875 | 0.47531 | 10.1375 | 35.12 |  | 97.5
| 46.66667 | 5.111883 | 4.96875 | 0.45269 | 10.96875 | 34.81 |  | 97.2
| 46.75 | 5.100868 | 4.99375 | 0.48094 | 10.3875 | 36.73 |  | 97.9
| 46.83333 | 5.444588 | 5.28125 | 0.53881 | 9.80625 | 37.72 |  | 97
| 46.91667 | 5.346074 | 5.175 | 0.50362 | 10.275 | 37.45 |  | 96.8
| 47 | 5.335994 | 5.18125 | 0.53444 | 9.6875 | 38.7 |  | 97.1
| 47.08333 | 0.5353457 | 0.51875 | 0.62281 | 0.8375 | 39.03 |  | 96.9
| 47.16667 | 0.04543094 | 0.04375 | 0.36975 | 0.125 | 39.58 |  | 96.3
| 47.25 | 1.119792 | 1.075 | 0.45263 | 2.38125 | 38.9 |  | 96
| 47.33333 | 3.921826 | 3.7375 | 0.45519 | 8.2125 | 37.56 |  | 95.3
| 47.41667 | 1.288319 | 1.21875 | 0.459 | 2.65625 | 39.02 |  | 94.6
| 47.5 | 1.967105 | 1.86875 | 0.5025 | 3.71875 | 39.23 |  | 95
| 47.58333 | 0.8522727 | 0.80625 | 0.51606 | 1.56875 | 38.87 |  | 94.6
| 47.66667 | 1.083777 | 1.01875 | 0.61938 | 1.65 | 38.61 |  | 94
| 47.75 | -0.04644374 | -0.04375 | 0.49612 | -0.09375 | 41.01 |  | 94.2
| 47.83333 | 1.045016 | 0.975 | 0.60406 | 1.6125 | 40.55 |  | 93.3
| 47.91667 | 2.002165 | 1.85 | 0.49231 | 3.75 | 42.06 |  | 92.4
| 48 | 0.6561147 | 0.60625 | 0.60875 | 0.99375 | 41.45 |  | 92.4
| 48.08333 | 2.749727 | 2.51875 | 0.40363 | 6.24375 | 41.529 |  | 91.6
| 48.16667 | 1.449176 | 1.31875 | 0.30556 | 4.3125 | 38.12 |  | 91
| 48.25 | -0.02753304 | -0.025 | 0.4565 | -0.05625 | 41.59 |  | 90.8
| 48.33333 | 1.907016 | 1.7125 | 0.49219 | 3.475 | 37.31 |  | 89.8
| 48.41667 | 3.590426 | 3.20625 | 0.50769 | 6.3125 | 41.059 |  | 89.3
| 48.5 | 0.4840067 | 0.43125 | 0.56206 | 0.76875 | 43.95 |  | 89.1
| 48.58333 | 0.363041 | 0.31875 | 0.53144 | 0.59375 | 41.23 |  | 87.8
| 48.66667 | 2.24153 | 1.91875 | 0.50487 | 3.8 | 42.93 |  | 85.6
| 48.75 | 0.7336018 | 0.6375 | 0.52031 | 1.225 | 39.34 |  | 86.9
| 48.83333 | 1.016082 | 0.86875 | 0.54531 | 1.5875 | 39.92 |  | 85.5
| 48.91667 | 0.3645833 | 0.30625 | 0.58194 | 0.525 | 39.84 |  | 84
| 49 | 0.1475797 | 0.125 | 0.37212 | 0.33125 | 40.45 |  | 84.7
| 49.08333 | 1.19012 | 0.99375 | 0.43106 | 2.3125 | 40.5 |  | 83.5
| 49.16667 | 2.009474 | 1.64375 | 0.56944 | 2.88125 | 41.51 |  | 81.8
| 49.25 | 3.756083 | 3.0875 | 0.4855 | 6.3625 | 40.38 |  | 82.2
| 49.33333 | 1.566377 | 1.2625 | 0.55169 | 2.2875 | 41.45 |  | 80.6
| 49.41667 | 1.872156 | 1.48125 | 0.38244 | 3.88125 | 40.07 |  | 79.12
| 49.5 | 0.9829517 | 0.78125 | 0.58681 | 1.325 | 39.75 |  | 79.48
| 49.58333 | 1.869965 | 1.4625 | 0.371 | 3.95 | 39.99 |  | 78.21
| 49.66667 | 2.320565 | 1.775 | 0.618 | 2.86875 | 40.6 |  | 76.49
| 49.75 | 0.5494505 | 0.425 | 0.52225 | 0.8125 | 40.48 |  | 77.35
| 49.83333 | 2.450495 | 1.85625 | 0.35875 | 5.16875 | 39.84 |  | 75.75
| 49.91667 | 0.9793327 | 0.725 | 0.56344 | 1.28125 | 39.44 |  | 74.03
| 50 | 2.311701 | 1.71875 | 0.41463 | 4.14375 | 39.87 |  | 74.35
| 50.08333 | 4.661508 | 3.41875 | 0.47175 | 7.24375 | 38.92 |  | 73.34
| 50.16667 | 2.756588 | 1.9875 | 0.49219 | 4.0375 | 39.33 |  | 72.1
| 50.25 | 2.945982 | 2.11875 | 0.50262 | 4.2125 | 39.82 |  | 71.92
| 50.33333 | 1.717517 | 1.21875 | 0.49362 | 2.46875 | 41.43 |  | 70.96
| 50.41667 | 3.474207 | 2.43125 | 0.48731 | 4.9875 | 41.13 |  | 69.98
| 50.5 | 5.098566 | 3.55625 | 0.48681 | 7.3125 | 41.03 |  | 69.75
| 50.58333 | 6.217712 | 4.2125 | 0.52712 | 8 | 41.17 |  | 67.75
| 50.66667 | 2.441332 | 1.6125 | 0.45625 | 3.5375 | 39.61 |  | 66.05
| 50.75 | 2.660372 | 1.775 | 0.50613 | 3.5125 | 40.37 |  | 66.72
| 50.83333 | 2.891907 | 1.86875 | 0.62269 | 3 | 41.4 |  | 64.62
| 50.91667 | 1.03099 | 0.64375 | 0.57219 | 1.11875 | 40.78 |  | 62.44
| 51 | 4.416747 | 2.7375 | 0.42919 | 6.38125 | 39.25 |  | 61.98
| 51.08333 | 2.062026 | 1.25 | 0.59656 | 2.09375 | 39.9 |  | 60.62
| 51.16667 | 3.773745 | 2.225 | 0.466 | 4.76875 | 38.67 |  | 58.96
| 51.25 | 2.024334 | 1.19375 | 0.6555 | 1.81875 | 39.61 |  | 58.97
| 51.33333 | 2.0218 | 1.15 | 0.65606 | 1.75 | 40.52 |  | 56.88
| 51.41667 | 1.281528 | 0.70625 | 0.51731 | 1.3625 | 38.37 |  | 55.11
| 51.5 | 0.2828054 | 0.15625 | 0.6035 | 0.2625 | 38.4 |  | 55.25
| 51.58333 | 7.193745 | 3.8875 | 0.52969 | 7.34375 | 38.24 |  | 54.04
| 51.66667 | 4.853673 | 2.5375 | 0.50106 | 5.06875 | 38.5 |  | 52.28
| 51.75 | 1.313633 | 0.68125 | 0.68594 | 0.99375 | 38.16 |  | 51.86
| 51.83333 | 1.767803 | 0.88125 | 0.53506 | 1.65 | 38.25 |  | 49.85
| 51.91667 | 1.623037 | 0.775 | 0.67619 | 1.14375 | 38.25 |  | 47.75
| 52 | 4.811715 | 2.3 | 0.51181 | 4.49375 | 38.22 |  | 47.8
| 52.08333 | 2.352878 | 1.0875 | 0.59581 | 1.83125 | 38.65 |  | 46.22
| 52.16667 | 1.335771 | 0.59375 | 0.62744 | 0.95 | 37.97 |  | 44.45
| 52.25 | 5.873528 | 2.59375 | 0.48038 | 5.4 | 37.48 |  | 44.16
| 52.33333 | 6.74988 | 2.81875 | 0.48806 | 5.775 | 38.1 |  | 41.76
| 52.41667 | 5.888249 | 2.35 | 0.44238 | 5.30625 | 37.3 |  | 39.91
| 52.5 | 4.197393 | 1.59375 | 0.51769 | 3.075 | 38 |  | 37.97
| 52.58333 | 6.522639 | 2.3625 | 0.53831 | 4.39375 | 37.49 |  | 36.22
| 52.66667 | 6.822901 | 2.3 | 0.4765 | 4.825 | 37.28 |  | 33.71
| 52.75 | 7.115446 | 2.225 | 0.54569 | 4.075 | 37.2 |  | 31.27
| 52.83333 | 6.831984 | 2.025 | 0.55137 | 3.675 | 37.02 |  | 29.64
| 52.91667 | 6.944444 | 1.93125 | 0.50713 | 3.8125 | 37 |  | 27.81
| 53 | 6.440457 | 1.60625 | 0.46987 | 3.41875 | 37.12 |  | 24.94
| 53.08333 | 6.965774 | 1.5875 | 0.52575 | 3.01875 | 35.93 |  | 22.79
| 53.16667 | 7.14201 | 1.50625 | 0.58144 | 2.5875 | 35.4 |  | 21.09
| 53.25 | 6.23053 | 1.2 | 0.49381 | 2.425 | 34.98 |  | 19.26
| 53.33333 | 6.721216 | 1.15 | 0.54556 | 2.10625 | 35.24 |  | 17.11
| 53.41667 | 4.913391 | 0.7375 | 0.38031 | 1.94375 | 34.61 |  | 15.01
| 53.5 | 5.473428 | 0.73125 | 0.45356 | 1.6125 | 34.35 |  | 13.36
| 53.58333 | 5.324871 | 0.61875 | 0.39619 | 1.56875 | 34.5 |  | 11.62
| 53.66667 | 5.239899 | 0.51875 | 0.49225 | 1.05 | 33.95 |  | 9.9
| 53.75 | 4.796163 | 0.4 | 0.35494 | 1.11875 | 33.82 |  | 8.34
| 53.83333 | 1.442169 | 0.05 | 0.17188 | 0.3 | 33.49 |  | 3.467
| 53.91667 | 0.4033559 | 0.0125 | 0.16638 | 0.08125 | 33.44 |  | 3.099
| 54 | 0 | 0 | 0.01344 | -0.0125 | 33.29 |  | 2.731
| 54.08333 | 0 | 0 | -0.0095 | 0 | 33.18 |  | 2.432
| 54.16667 | 0 | 0 | -0.00962 | 0.04375 | 33.05 |  | 2.01
| 54.25 | 0 | 0 | -0.00981 | -0.04375 | 32.64 |  | 1.625
| 54.33333 | 0 | 0 | -0.00975 | -0.1625 | 32.66 |  | 1.246
| 54.41667 | 0 | 0 | -0.01013 | -0.21875 | 32.34 |  | 0.836
| 54.5 | 1.456876 | 0.00625 | -0.01013 | -0.31875 | 32.08 |  | 0.429
| 54.58333 | 23.14815 | 0.00625 | -0.01006 | -0.35625 | 31.99 |  | 0.027
| 54.66667 | -2.893519 | 0.00625 | -0.01031 | -0.45625 | 31.93 |  | -0.216
| 54.75 | -1.52439 | 0.00625 | -0.01044 | -0.425 | 31.66 |  | -0.41
| 54.83333 | -1.122083 | 0.00625 | -0.0105 | -0.425 | 31.51 |  | -0.557
| 54.91667 | -1.062925 | 0.00625 | -0.01063 | -0.6625 | 31.38 |  | -0.588
| 55 | -0.9259259 | 0.00625 | -0.0105 | -0.63125 | 31.4 |  | -0.675
| 55.08333 | -1.008065 | 0.00625 | -0.01063 | -0.44375 | 31.05 |  | -0.62
| 55.16667 | -0.9441088 | 0.00625 | -0.01056 | -0.59375 | 30.98 |  | -0.662
| 55.25 | -0.9398496 | 0.00625 | -0.01056 | -0.5625 | 30.73 |  | -0.665
| 55.33333 | -1.039933 | 0.00625 | -0.01056 | -0.65 | 30.7 |  | -0.601
| 55.41667 | -0.9689922 | 0.00625 | -0.01044 | -0.3875 | 30.66 |  | -0.645
| 55.5 | -0.9920635 | 0.00625 | -0.01056 | -0.5375 | 30.29 |  | -0.63
| 55.58333 | -0.96302 | 0.00625 | -0.0105 | -0.525 | 30.02 |  | -0.649
| 55.66667 | -0.9827044 | 0.00625 | -0.0105 | -0.45625 | 30.25 |  | -0.636
| 55.75 | -0.958589 | 0.00625 | -0.01056 | -0.4 | 29.88 |  | -0.652
| 55.83333 | -0.9556575 | 0.00625 | -0.01063 | -0.525 | 29.59 |  | -0.654
| 55.91667 | -0.9150805 | 0.00625 | -0.0105 | -0.5375 | 29.39 |  | -0.683
| 56 | -1.039933 | 0.00625 | -0.01069 | -0.5625 | 29.41 |  | -0.601
| 56.08333 | -0.9827044 | 0.00625 | -0.01063 | -0.49375 | 29.07 |  | -0.636
| 56.16667 | -0.9541985 | 0.00625 | -0.01044 | -0.5625 | 28.9 |  | -0.655
| 56.25 | -0.9342302 | 0.00625 | -0.01056 | -0.61875 | 28.95 |  | -0.669
| 56.33333 | -0.9920635 | 0.00625 | -0.0105 | -0.5125 | 28.72 |  | -0.63
| 56.41667 | -1.012966 | 0.00625 | -0.01056 | -0.375 | 28.34 |  | -0.617
| 56.5 | -1.094571 | 0.00625 | -0.01056 | -0.4375 | 28.47 |  | -0.571
| 56.58333 | -1.075731 | 0.00625 | -0.01056 | -0.4 | 28.42 |  | -0.581
| 56.66667 | -1.052189 | 0.00625 | -0.01056 | -0.5625 | 28.19 |  | -0.594
| 56.75 | -1.151013 | 0.00625 | -0.01056 | -0.46875 | 28.12 |  | -0.543
| 56.83333 | -1.055743 | 0.00625 | -0.01044 | -0.575 | 28.09 |  | -0.592
| 56.91667 | -1.09075 | 0.00625 | -0.01044 | -0.61875 | 27.85 |  | -0.573
| 57 | -1.068376 | 0.00625 | -0.0105 | -0.45625 | 27.8 |  | -0.585
| 57.08333 | -1.134301 | 0.00625 | -0.01056 | -0.59375 | 28.14 |  | -0.551
| 57.16667 | -0.9674923 | 0.00625 | -0.0105 | -0.45625 | 27.85 |  | -0.646
| 57.25 | -0.984252 | 0.00625 | -0.01044 | -0.45625 | 27.98 |  | -0.635
| 57.33333 | -1.136364 | 0.00625 | -0.0105 | -0.49375 | 27.39 |  | -0.55
| 57.41667 | -1.29668 | 0.00625 | -0.01063 | -0.5375 | 27.67 |  | -0.482
| 57.5 | -1.068376 | 0.00625 | -0.0105 | -0.5125 | 27.44 |  | -0.585
| 57.58333 | -1.036484 | 0.00625 | -0.0105 | -0.4375 | 27.76 |  | -0.603
| 57.66667 | -1.029654 | 0.00625 | -0.01044 | -0.44375 | 27.7 |  | -0.607
| 57.75 | -1.052189 | 0.00625 | -0.01056 | -0.4 | 27.39 |  | -0.594
| 57.83333 | -1.011327 | 0.00625 | -0.0105 | -0.64375 | 27.55 |  | -0.618
| 57.91667 | -1.041667 | 0.00625 | -0.01056 | -0.45625 | 27.43 |  | -0.6
| 58 | -1.120072 | 0.00625 | -0.01063 | -0.34375 | 27.11 |  | -0.558
| 58.08333 | -1.172608 | 0.00625 | -0.01056 | -0.30625 | 27.49 |  | -0.533
| 58.16667 | -1.230315 | 0.00625 | -0.01044 | -0.4375 | 27.41 |  | -0.508
| 58.25 | -1.456876 | 0.00625 | -0.01038 | -0.5625 | 27.08 |  | -0.429
| 58.33333 | -1.045151 | 0.00625 | -0.01056 | -0.48125 | 27.07 |  | -0.598
| 58.41667 | -0.958589 | 0.00625 | -0.0105 | -0.36875 | 26.66 |  | -0.652
| 58.5 | -1.01626 | 0.00625 | -0.0105 | -0.6875 | 26.92 |  | -0.615
| 58.58333 | -1.052189 | 0.00625 | -0.01044 | -0.44375 | 27.11 |  | -0.594
| 58.66667 | -1.166045 | 0.00625 | -0.0105 | -0.50625 | 26.9 |  | -0.536
| 58.75 | -1.242545 | 0.00625 | -0.01056 | -0.5625 | 26.97 |  | -0.503
| 58.83333 | -1.064736 | 0.00625 | -0.0105 | -0.49375 | 27.42 |  | -0.587
| 58.91667 | -1.474057 | 0.00625 | -0.01056 | -0.5125 | 27.04 |  | -0.424
| 59 | -1.130199 | 0.00625 | -0.0105 | -0.5125 | 26.51 |  | -0.553
| 59.08333 | -1.21124 | 0.00625 | -0.01056 | -0.45625 | 26.69 |  | -0.516
| 59.16667 | -1.153137 | 0.00625 | -0.01044 | -0.46875 | 27.02 |  | -0.542
| 59.25 | -1.151013 | 0.00625 | -0.01056 | -0.49375 | 26.4 |  | -0.543
| 59.33333 | -1.554726 | 0.00625 | -0.0105 | -0.49375 | 26.05 |  | -0.402
| 59.41667 | -1.307531 | 0.00625 | -0.0105 | -0.61875 | 26.89 |  | -0.478
| 59.5 | -1.965409 | 0.00625 | -0.0105 | -0.50625 | 25.98 |  | -0.318
| 59.58333 | -1.370614 | 0.00625 | -0.0105 | -0.525 | 25.87 |  | -0.456
| 59.66667 | -1.760563 | 0.00625 | -0.0105 | -0.71875 | 26.1 |  | -0.355
| 59.75 | -1.582278 | 0.00625 | -0.01056 | -0.63125 | 27.03 |  | -0.395
| 59.83333 | -1.414027 | 0.00625 | -0.0105 | -0.3875 | 25.93 |  | -0.442
| 59.91667 | -1.46028 | 0.00625 | -0.0105 | -0.5625 | 25.8 |  | -0.428
| 60 | -1.680108 | 0.00625 | -0.01056 | -0.55 | 26.45 |  | -0.372
| 60.08333 | -1.430206 | 0.00625 | -0.01038 | -0.3875 | 25.59 |  | -0.437
| 60.16667 | -1.653439 | 0.00625 | -0.0105 | -0.55 | 25.56 |  | -0.378
| 60.25 | -1.404494 | 0.00625 | -0.01056 | -0.55 | 25.58 |  | -0.445
| 60.33333 | -1.484561 | 0.00625 | -0.01056 | -0.55 | 25.36 |  | -0.421
| 60.41667 | -1.657825 | 0.00625 | -0.0105 | -0.3875 | 25.41 |  | -0.377
| 60.5 | -1.558603 | 0.00625 | -0.01044 | -0.44375 | 26.62 |  | -0.401
| 60.58333 | -1.539409 | 0.00625 | -0.01063 | -0.61875 | 26.41 |  | -0.406
| 60.66667 | -1.801153 | 0.00625 | -0.01056 | -0.3875 | 25.69 |  | -0.347
| 60.75 | -1.484561 | 0.00625 | -0.0105 | -0.3875 | 25.42 |  | -0.421
| 60.83333 | -2.297794 | 0.00625 | -0.01056 | -0.35625 | 25.26 |  | -0.272
| 60.91667 | -1.4637 | 0.00625 | -0.01056 | -0.64375 | 24.99 |  | -0.427
| 61 | -1.426941 | 0.00625 | -0.01056 | -0.63125 | 24.69 |  | -0.438
| 61.08333 | -1.51699 | 0.00625 | -0.01056 | -0.34375 | 24.56 |  | -0.412
| 61.16667 | -1.450116 | 0.00625 | -0.0105 | -0.50625 | 24.56 |  | -0.431
| 61.25 | -1.610825 | 0.00625 | -0.01063 | -0.375 | 24.52 |  | -0.388
| 61.33333 | -1.33833 | 0.00625 | -0.01056 | -0.55 | 24.68 |  | -0.467
| 61.41667 | -1.736111 | 0.00625 | -0.01063 | -0.65 | 24.77 |  | -0.36
| 61.5 | -1.491647 | 0.00625 | -0.01063 | -0.425 | 24.51 |  | -0.419
| 61.58333 | -1.64042 | 0.00625 | -0.01056 | -0.375 | 24.65 |  | -0.381
| 61.66667 | -1.984127 | 0.00625 | -0.01044 | -0.375 | 24.73 |  | -0.315
| 61.75 | -1.484561 | 0.00625 | -0.01056 | -0.4375 | 24.43 |  | -0.421
| 61.83333 | -1.905488 | 0.00625 | -0.0105 | -0.525 | 24.71 |  | -0.328
| 61.91667 | -1.721763 | 0.00625 | -0.0105 | -0.31875 | 24.59 |  | -0.363
| 62 | -1.770538 | 0.00625 | -0.01056 | -0.48125 | 24.16 |  | -0.353
| 62.08333 | -1.355748 | 0.00625 | -0.01044 | -0.50625 | 24 |  | -0.461
| 62.16667 | -1.414027 | 0.00625 | -0.0105 | -0.3875 | 23.87 |  | -0.442
| 62.25 | -1.689189 | 0.00625 | -0.0105 | -0.525 | 23.85 |  | -0.37
| 62.33333 | -1.614987 | 0.00625 | -0.01063 | -0.425 | 24.17 |  | -0.387
| 62.41667 | -1.965409 | 0.00625 | -0.01063 | -0.525 | 25.76 |  | -0.318
| 62.5 | -1.977848 | 0.00625 | -0.01056 | -0.5625 | 24.41 |  | -0.316
| 62.58333 | -2.009646 | 0.00625 | -0.01063 | -0.4125 | 24.47 |  | -0.311
| 62.66667 | -2.147766 | 0.00625 | -0.01056 | -0.60625 | 24.26 |  | -0.291
| 62.75 | -1.550868 | 0.00625 | -0.0105 | -0.45625 | 23.78 |  | -0.403
| 62.83333 | -1.627604 | 0.00625 | -0.0105 | -0.5125 | 23.74 |  | -0.384
| 62.91667 | -1.619171 | 0.00625 | -0.01056 | -0.50625 | 23.7 |  | -0.386
| 63 | -1.755618 | 0.00625 | -0.01056 | -0.3875 | 23.86 |  | -0.356
| 63.08333 | -1.899696 | 0.00625 | -0.0105 | -0.425 | 24.05 |  | -0.329
| 63.16667 | -1.888218 | 0.00625 | -0.0105 | -0.4375 | 23.89 |  | -0.331
| 63.25 | -1.940994 | 0.00625 | -0.01056 | -0.525 | 24.04 |  | -0.322
| 63.33333 | -1.934985 | 0.00625 | -0.01056 | -0.3875 | 23.99 |  | -0.323
| 63.41667 | -2.076412 | 0.00625 | -0.0105 | -0.44375 | 23.79 |  | -0.301
| 63.5 | -2.133106 | 0.00625 | -0.0105 | -0.58125 | 24.11 |  | -0.293
| 63.58333 | -2.16263 | 0.00625 | -0.01056 | -0.71875 | 23.74 |  | -0.289
| 63.66667 | -2.016129 | 0.00625 | -0.01056 | -0.4 | 24.23 |  | -0.31
| 63.75 | -1.520681 | 0.00625 | -0.01063 | -0.525 | 23.95 |  | -0.411
| 63.83333 | -1.977848 | 0.00625 | -0.01056 | -0.4375 | 23.64 |  | -0.316
| 63.91667 | -2.200704 | 0.00625 | -0.0105 | -0.4375 | 23.56 |  | -0.284
| 64 | -1.929012 | 0.00625 | -0.01056 | -0.5125 | 23.39 |  | -0.324
| 64.08333 | -1.382743 | 0.00625 | -0.01056 | -0.36875 | 22.87 |  | -0.452
| 64.16667 | -1.550868 | 0.00625 | -0.0105 | -0.4375 | 22.95 |  | -0.403
| 64.25 | -2.155172 | 0.00625 | -0.0105 | -0.48125 | 23.92 |  | -0.29
| 64.33333 | -2.5 | 0.00625 | -0.0105 | -0.50625 | 23.78 |  | -0.25
| 64.41667 | -1.990446 | 0.00625 | -0.01056 | -0.5375 | 23.33 |  | -0.314
| 64.5 | -2.367424 | 0.00625 | -0.01044 | -0.375 | 23.26 |  | -0.264
| 64.58333 | -1.88253 | 0.00625 | -0.01044 | -0.60625 | 23.11 |  | -0.332
| 64.66667 | -1.770538 | 0.00625 | -0.01056 | -0.64375 | 23.69 |  | -0.353
| 64.75 | -2.281022 | 0.00625 | -0.0105 | -0.525 | 24.13 |  | -0.274
| 64.83333 | -2.306273 | 0.00625 | -0.0105 | -0.63125 | 23.43 |  | -0.271
| 64.91667 | -1.795977 | 0.00625 | -0.01044 | -0.3875 | 23.31 |  | -0.348
| 65 | -1.990446 | 0.00625 | -0.01063 | -0.4 | 23.76 |  | -0.314
| 65.08333 | -2.413127 | 0.00625 | -0.01044 | -0.6875 | 23.62 |  | -0.259
| 65.16667 | -2.470356 | 0.00625 | -0.01044 | -0.375 | 23.2 |  | -0.253
| 65.25 | -1.721763 | 0.00625 | -0.0105 | -0.36875 | 22.95 |  | -0.363
| 65.33333 | -1.822157 | 0.00625 | -0.0105 | -0.48125 | 23.99 |  | -0.343
| 65.41667 | -2.264493 | 0.00625 | -0.01044 | -0.46875 | 22.82 |  | -0.276
| 65.5 | -2.281022 | 0.00625 | -0.01056 | -0.34375 | 22.86 |  | -0.274
| 65.58333 | -7.352941 | 0.00625 | -0.01038 | -0.31875 | 23.34 |  | -0.085
| 65.66667 | 18.93939 | 0.00625 | -0.01038 | -0.3875 | 22.59 |  | 0.033
| 65.75 | 1.361656 | 0.00625 | -0.01019 | -0.36875 | 22.81 |  | 0.459
| 65.83333 | 0 | 0 | -0.01 | -0.2625 | 23.36 |  | 1.615
| 65.91667 | 0 | 0 | -0.00981 | -0.23125 | 23.59 |  | 4.01
| 66 | 0 | 0 | -0.00925 | 0.1125 | 23.5 |  | 7.048
| 66.08333 | 0.2266546 | 0.025 | 0.06988 | 0.31875 | 23.33 |  | 11.03
| 66.16667 | 0.764157 | 0.11875 | 0.26513 | 0.45625 | 24.92 |  | 15.54
| 66.25 | 0.853998 | 0.16875 | 0.31762 | 0.525 | 24.92 |  | 19.76
| 66.33333 | 1.21184 | 0.29375 | 0.265 | 1.1125 | 25.58 |  | 24.24
| 66.41667 | 1.696334 | 0.48125 | 0.31431 | 1.53125 | 26.66 |  | 28.37
| 66.5 | 1.82227 | 0.5875 | 0.31888 | 1.84375 | 24.65 |  | 32.24
| 66.58333 | 1.140763 | 0.4125 | 0.46744 | 0.88125 | 26.76 |  | 36.16
| 66.66667 | 1.860964 | 0.7375 | 0.45025 | 1.6375 | 28.35 |  | 39.63
| 66.75 | 1.74703 | 0.75 | 0.40069 | 1.875 | 30.52 |  | 42.93
| 66.83333 | 1.433672 | 0.6625 | 0.55112 | 1.2 | 28.75 |  | 46.21
| 66.91667 | 0 | 0 | -0.00813 | -0.3 | 30.53 |  | 49.26
| 67 | 0.2997314 | 0.15625 | 0.27844 | 0.5625 | 29.72 |  | 52.13
| 67.08333 | -0.0113657 | -0.00625 | 0.01056 | -0.31875 | 31.13 |  | 54.99
| 67.16667 | 2.616888 | 1.5 | 0.39581 | 3.7875 | 31.29 |  | 57.32
| 67.25 | 0 | 0 | -0.00838 | -0.0125 | 31.11 |  | 59.97
| 67.33333 | 2.145793 | 1.33125 | 0.36519 | 3.6375 | 33.71 |  | 62.04
| 67.41667 | 1.121645 | 0.71875 | 0.30444 | 2.36875 | 33.82 |  | 64.08
| 67.5 | 2.371377 | 1.5625 | 0.32438 | 4.81875 | 34.42 |  | 65.89
| 67.58333 | 0.7325668 | 0.49375 | 0.499 | 0.99375 | 29.27 |  | 67.4
| 67.66667 | 0 | 0 | -0.00744 | -0.33125 | 29.01 |  | 69.91
| 67.75 | 1.812605 | 1.3 | 0.47463 | 2.73125 | 28.54 |  | 71.72
| 67.83333 | 1.586381 | 1.1625 | 0.45 | 2.5875 | 35.3 |  | 73.28
| 67.91667 | 1.241777 | 0.925 | 0.47025 | 1.96875 | 34.17 |  | 74.49
| 68 | 1.446457 | 1.10625 | 0.41663 | 2.65625 | 36.79 |  | 76.48
| 68.08333 | 1.118946 | 0.86875 | 0.31312 | 2.78125 | 38.18 |  | 77.64
| 68.16667 | 0.8377592 | 0.6625 | 0.3225 | 2.05 | 36.97 |  | 79.08
| 68.25 | 1.075186 | 0.86875 | 0.49956 | 1.7375 | 35.9 |  | 80.8
| 68.33333 | 1.000917 | 0.81875 | 0.45025 | 1.81875 | 38.64 |  | 81.8
| 68.41667 | 0.873494 | 0.725 | 0.53781 | 1.35 | 36.1 |  | 83
| 68.5 | 1.189061 | 1 | 0.48381 | 2.06875 | 36.9 |  | 84.1
| 68.58333 | 0.2200704 | 0.1875 | 0.01963 | 9.7 | 36.59 |  | 85.2
| 68.66667 | 0.6141618 | 0.53125 | 0.61156 | 0.86875 | 38.74 |  | 86.5
| 68.75 | 4.318576 | 3.73125 | 0.45463 | 8.2 | 35.23 |  | 86.4
| 68.83333 | 0.03579611 | 0.03125 | 0.19012 | 0.15 | 39.56 |  | 87.3
| 68.91667 | 0.693658 | 0.6125 | 0.29956 | 2.0375 | 39 |  | 88.3
| 69 | 0.4114642 | 0.3625 | 0.27706 | 1.31875 | 39.02 |  | 88.1
| 69.08333 | 1.234568 | 1.1 | 0.35819 | 3.06875 | 34.031 |  | 89.1
| 69.16667 | 0.9148045 | 0.81875 | 0.45437 | 1.80625 | 35.73 |  | 89.5
| 69.25 | 0 | 0 | -0.003 | -0.16875 | 34.63 |  | 89.9
| 69.33333 | 2.83398 | 2.55625 | 0.47131 | 5.425 | 39.02 |  | 90.2
| 69.41667 | 0.6208609 | 0.5625 | 0.472 | 1.1875 | 34.27 |  | 90.6
| 69.5 | 0.204918 | 0.1875 | 0.41044 | 0.45625 | 37.62 |  | 91.5
| 69.58333 | 4.40418 | 4.05625 | 0.44581 | 9.09375 | 34.84 |  | 92.1
| 69.66667 | 2.704718 | 2.49375 | 0.40206 | 6.2 | 35.97 |  | 92.2
| 69.75 | 0.1083424 | 0.1 | 0.37919 | 0.2625 | 38.12 |  | 92.3
| 69.83333 | -0.08783784 | -0.08125 | 0.25406 | -0.31875 | 36.261 |  | 92.5
| 69.91667 | 4.927497 | 4.5875 | 0.48425 | 9.475 | 37.34 |  | 93.1
| 70 | 1.333065 | 1.24375 | 0.29188 | 4.25625 | 38.52 |  | 93.3
| 70.08333 | 0.5530384 | 0.51875 | 0.40894 | 1.26875 | 36.46 |  | 93.8
| 70.16667 | 0 | 0 | -0.00263 | -0.025 | 38.99 |  | 93.7
| 70.25 | 0.08643617 | 0.08125 | 0.22481 | 0.35625 | 39.97 |  | 94
| 70.33333 | 0.7513298 | 0.70625 | 0.51087 | 1.38125 | 36.291 |  | 94
| 70.41667 | 0.5573248 | 0.525 | 0.30681 | 1.70625 | 35.941 |  | 94.2
| 70.5 | 0.03968254 | 0.0375 | 0.31125 | 0.1125 | 36.84 |  | 94.5
| 70.58333 | 0.006606765 | 0.00625 | 0.24113 | 0.03125 | 36.12 |  | 94.6
| 70.66667 | 0.2582097 | 0.24375 | 0.18644 | 1.29375 | 38.79 |  | 94.4
| 70.75 | 1.104497 | 1.04375 | 0.40981 | 2.55 | 38.93 |  | 94.5
| 70.83333 | 0.4083246 | 0.3875 | 0.25375 | 1.53125 | 37.96 |  | 94.9
| 70.91667 | -0.01329787 | -0.0125 | 0.43319 | -0.03125 | 38.77 |  | 94
| 71 | -0.1259279 | -0.11875 | 0.58375 | -0.20625 | 40.28 |  | 94.3
| 71.08333 | 0 | 0 | 0.02225 | 0.1 | 38.79 |  | 93.6
| 71.16667 | 0.02003205 | 0.01875 | 0.24469 | 0.08125 | 38.96 |  | 93.6
| 71.25 | 0.5936499 | 0.55625 | 0.41969 | 1.325 | 42.9 |  | 93.7
| 71.33333 | -0.08108108 | -0.075 | 0.46575 | -0.1625 | 40.51 |  | 92.5
| 71.41667 | 0.8879781 | 0.8125 | 0.63638 | 1.28125 | 40.26 |  | 91.5
| 71.5 | 1.890642 | 1.7375 | 0.58762 | 2.95 | 42.53 |  | 91.9
| 71.58333 | 0.06161008 | 0.05625 | 0.39244 | 0.1375 | 43.57 |  | 91.3
| 71.66667 | 1.269423 | 1.14375 | 0.53694 | 2.125 | 41.571 |  | 90.1
| 71.75 | 0.04871938 | 0.04375 | 0.29738 | 0.15 | 40.44 |  | 89.8
| 71.83333 | 0.3285794 | 0.29375 | 0.45513 | 0.65 | 40.47 |  | 89.4
| 71.91667 | 0.2094972 | 0.1875 | 0.18925 | 1.00625 | 41.1 |  | 89.5
| 72 | 0.1609742 | 0.14375 | 0.43575 | 0.33125 | 40.46 |  | 89.3
| 72.08333 | 0.9988584 | 0.875 | 0.45487 | 1.925 | 40.95 |  | 87.6
| 72.16667 | -0.02145309 | -0.01875 | 0.072 | -0.2625 | 41.78 |  | 87.4
| 72.25 | 1.614524 | 1.40625 | 0.55237 | 2.55 | 42 |  | 87.1
| 72.33333 | 0.8568548 | 0.74375 | 0.40025 | 1.85625 | 41.86 |  | 86.8
| 72.41667 | 0.3052326 | 0.2625 | 0.46187 | 0.575 | 39.97 |  | 86
| 72.5 | 1.804424 | 1.55 | 0.25425 | 6.0875 | 41.22 |  | 85.9
| 72.58333 | 0.9289536 | 0.78125 | 0.56537 | 1.38125 | 41.32 |  | 84.1
| 72.66667 | 0.1955475 | 0.1625 | 0.16244 | 0.99375 | 40.32 |  | 83.1
| 72.75 | 0.05889282 | 0.05 | 0.21813 | 0.23125 | 41.62 |  | 84.9
| 72.83333 | 0.0831318 | 0.06875 | 0.40525 | 0.16875 | 41.6 |  | 82.7
| 72.91667 | 1.226852 | 0.99375 | 0.64263 | 1.54375 | 40.8 |  | 81
| 73 | 0.09168704 | 0.075 | 0.2165 | 0.35625 | 44.26 |  | 81.8
| 73.08333 | 0.08540373 | 0.06875 | 0.14075 | 0.48125 | 43.789 |  | 80.5
| 73.16667 | 0.5195013 | 0.40625 | 0.32881 | 1.2375 | 41.74 |  | 78.2
| 73.25 | 0.0644496 | 0.05 | 0.29081 | 0.16875 | 40.58 |  | 77.58
| 73.33333 | 0.867052 | 0.675 | 0.64631 | 1.04375 | 41.56 |  | 77.85
| 73.41667 | 0.5421924 | 0.4125 | 0.27813 | 1.475 | 42.98 |  | 76.08
| 73.5 | 0.173749 | 0.13125 | 0.39981 | 0.33125 | 41.28 |  | 75.54
| 73.58333 | 0.9104331 | 0.69375 | 0.58619 | 1.18125 | 41.44 |  | 76.2
| 73.66667 | 0.1861174 | 0.13125 | 0.42562 | 0.30625 | 42.44 |  | 70.52
| 73.75 | 1.367266 | 1.01875 | 0.58119 | 1.75 | 41.62 |  | 74.51
| 73.83333 | 1.047779 | 0.75 | 0.63587 | 1.18125 | 40.52 |  | 71.58
| 73.91667 | 0.1774056 | 0.125 | 0.46919 | 0.2625 | 40.8 |  | 70.46
| 74 | 0.1065341 | 0.075 | 0.29119 | 0.25 | 40.06 |  | 70.4
| 74.08333 | 0.2705237 | 0.1875 | 0.53194 | 0.35625 | 40.16 |  | 69.31
| 74.16667 | 0.1213774 | 0.08125 | 0.28237 | 0.2875 | 40.29 |  | 66.94
| 74.25 | 0.2656067 | 0.18125 | 0.32169 | 0.575 | 41.35 |  | 68.24
| 74.33333 | 1.967043 | 1.325 | 0.62481 | 2.11875 | 40.5 |  | 67.36
| 74.41667 | 1.862108 | 1.21875 | 0.1765 | 6.91875 | 41.63 |  | 65.45
| 74.5 | 0.01929906 | 0.0125 | 0.29544 | 0.03125 | 40.07 |  | 64.77
| 74.58333 | 0.01012638 | 0.00625 | 0.47731 | 0.0125 | 38.46 |  | 61.72
| 74.66667 | 1.888032 | 1.15 | 0.64694 | 1.775 | 38.67 |  | 60.91
| 74.75 | 5.666639 | 3.39375 | 0.47056 | 7.20625 | 37.46 |  | 59.89
| 74.83333 | 1.671011 | 0.99375 | 0.62506 | 1.5875 | 38.17 |  | 59.47
| 74.91667 | 0.5106919 | 0.29375 | 0.31206 | 0.95 | 37.77 |  | 57.52
| 75 | 1.356606 | 0.79375 | 0.59631 | 1.325 | 37.75 |  | 58.51
| 75.08333 | 0.5221932 | 0.3 | 0.315 | 0.9625 | 36.63 |  | 57.45
| 75.16667 | 3.133484 | 1.73125 | 0.37962 | 4.5625 | 37.63 |  | 55.25
| 75.25 | -0.01162142 | -0.00625 | 0.26438 | -0.025 | 36.64 |  | 53.78
| 75.33333 | 0.3081153 | 0.1625 | 0.34256 | 0.46875 | 37.24 |  | 52.74
| 75.41667 | -0.0363513 | -0.01875 | 0.40431 | -0.04375 | 36.48 |  | 51.58
| 75.5 | 1.560642 | 0.7875 | 0.37312 | 2.10625 | 36.44 |  | 50.46
| 75.58333 | 3.913397 | 1.925 | 0.44094 | 4.35625 | 36.36 |  | 49.19
| 75.66667 | 4.049819 | 1.90625 | 0.5255 | 3.625 | 36.02 |  | 47.07
| 75.75 | -0.01335756 | -0.00625 | 0.54325 | -0.0125 | 36.5 |  | 46.79
| 75.83333 | 4.304562 | 1.925 | 0.51069 | 3.775 | 35.61 |  | 44.72
| 75.91667 | 0.05730002 | 0.025 | 0.12675 | 0.20625 | 35.32 |  | 43.63
| 76 | 6.583467 | 2.875 | 0.55444 | 5.18125 | 35.25 |  | 43.67
| 76.08333 | 6.482036 | 2.70625 | 0.52531 | 5.15 | 35.63 |  | 41.75
| 76.16667 | 6.341264 | 2.51875 | 0.53512 | 4.7 | 35.24 |  | 39.72
| 76.25 | 6.04787 | 2.35625 | 0.487 | 4.8375 | 34.55 |  | 38.96
| 76.33333 | 6.343733 | 2.36875 | 0.5375 | 4.40625 | 34.47 |  | 37.34
| 76.41667 | 5.948178 | 2.10625 | 0.52 | 4.05 | 34.63 |  | 35.41
| 76.5 | 5.717844 | 1.89375 | 0.48413 | 3.9125 | 34.29 |  | 33.12
| 76.58333 | 5.865568 | 1.85 | 0.468 | 3.95 | 33.74 |  | 31.54
| 76.66667 | 5.723906 | 1.7 | 0.47687 | 3.56875 | 33.77 |  | 29.7
| 76.75 | 4.92126 | 1.375 | 0.40425 | 3.4 | 33.33 |  | 27.94
| 76.83333 | 5.055322 | 1.325 | 0.44212 | 3 | 33.78 |  | 26.21
| 76.91667 | 5.395321 | 1.3375 | 0.486 | 2.74375 | 33.43 |  | 24.79
| 77 | 5.53971 | 1.2625 | 0.51994 | 2.425 | 32.92 |  | 22.79
| 77.08333 | 5.56872 | 1.175 | 0.5235 | 2.24375 | 32.97 |  | 21.1
| 77.16667 | 4.661339 | 0.91875 | 0.41738 | 2.19375 | 33.03 |  | 19.71
| 77.25 | 4.772342 | 0.84375 | 0.44681 | 1.8875 | 32.78 |  | 17.68
| 77.33333 | 4.3359375 | 0.69375 | 0.49356 | 1.40625 | 32.65 |  | 16
| 77.41667 | 4.225352 | 0.6 | 0.46225 | 1.29375 | 32.57 |  | 14.2
| 77.5 | 3.934625 | 0.4875 | 0.34644 | 1.40625 | 32.23 |  | 12.39
| 77.58333 | 3.858746 | 0.4125 | 0.36962 | 1.11875 | 32.08 |  | 10.69
| 77.66667 | 4.135033 | 0.38125 | 0.43044 | 0.89375 | 31.7 |  | 9.22
| 77.75 | 3.584463 | 0.275 | 0.35506 | 0.76875 | 31.76 |  | 7.672
| 77.83333 | 1.653439 | 0.075 | 0.19606 | 0.3875 | 31.26 |  | 4.536
| 77.91667 | 0.9225092 | 0.0375 | 0.11981 | 0.30625 | 31.24 |  | 4.065
| 78 | 0 | 0 | 0.0155 | 0.06875 | 31.03 |  | 3.543
| 78.08333 | 0 | 0 | -0.00912 | 0.06875 | 30.81 |  | 2.994
| 78.16667 | 0 | 0 | -0.00937 | -0.04375 | 30.68 |  | 2.643
| 78.25 | 0 | 0 | -0.00956 | -0.08125 | 30.52 |  | 2.059
| 78.33333 | 0 | 0 | -0.00969 | -0.21875 | 30.35 |  | 1.669
| 78.41667 | 0 | 0 | -0.00988 | -0.2875 | 30.16 |  | 0.987
| 78.5 | 1.052189 | 0.00625 | -0.01 | -0.33125 | 29.89 |  | 0.594
| 78.58333 | 3.063725 | 0.00625 | -0.01006 | -0.4125 | 29.81 |  | 0.204
| 78.66667 | -5.29661 | 0.00625 | -0.01019 | -0.3875 | 29.66 |  | -0.118
| 78.75 | -1.88253 | 0.00625 | -0.01031 | -0.425 | 29.42 |  | -0.332
| 78.83333 | -1.680108 | 0.00625 | -0.01038 | -0.525 | 29.07 |  | -0.372
| 78.91667 | -1.326964 | 0.00625 | -0.01038 | -0.575 | 29.05 |  | -0.471
| 79 | -1.324153 | 0.00625 | -0.01031 | -0.59375 | 28.88 |  | -0.472
| 79.08333 | -1.491647 | 0.00625 | -0.01038 | -0.34375 | 28.79 |  | -0.419
| 79.16667 | -1.151013 | 0.00625 | -0.01038 | -0.4125 | 28.34 |  | -0.543
| 79.25 | -1.594388 | 0.00625 | -0.01038 | -0.35625 | 28.25 |  | -0.392
| 79.33333 | -1.140511 | 0.00625 | -0.01044 | -0.58125 | 27.98 |  | -0.548
| 79.41667 | -1.64042 | 0.00625 | -0.01031 | -0.58125 | 28.01 |  | -0.381
| 79.5 | -1.467136 | 0.00625 | -0.01044 | -0.46875 | 27.88 |  | -0.426
| 79.58333 | -1.843658 | 0.00625 | -0.01044 | -0.36875 | 27.65 |  | -0.339
| 79.66667 | -1.376652 | 0.00625 | -0.01044 | -0.48125 | 27.57 |  | -0.454
| 79.75 | -1.136364 | 0.00625 | -0.01038 | -0.50625 | 27.28 |  | -0.55
| 79.83333 | -1.940994 | 0.00625 | -0.01031 | -0.35625 | 27.24 |  | -0.322
| 79.91667 | -2.009646 | 0.00625 | -0.01044 | -0.45625 | 27.05 |  | -0.311
| 80 | -1.740947 | 0.00625 | -0.01044 | -0.63125 | 26.98 |  | -0.359
| 80.08333 | -1.770538 | 0.00625 | -0.01038 | -0.525 | 26.81 |  | -0.353
| 80.16667 | -1.272912 | 0.00625 | -0.01031 | -0.6625 | 26.63 |  | -0.491
| 80.25 | -1.550868 | 0.00625 | -0.01038 | -0.5625 | 26.63 |  | -0.403
| 80.33333 | -1.712329 | 0.00625 | -0.01038 | -0.49375 | 26.73 |  | -0.365
| 80.41667 | -2.16263 | 0.00625 | -0.01031 | -0.4125 | 26.52 |  | -0.289
| 80.5 | -1.740947 | 0.00625 | -0.01044 | -0.64375 | 26.32 |  | -0.359
| 80.58333 | -1.785714 | 0.00625 | -0.01031 | -0.5125 | 26.13 |  | -0.35
| 80.66667 | -1.731302 | 0.00625 | -0.01038 | -0.45625 | 26.27 |  | -0.361
| 80.75 | -1.54703 | 0.00625 | -0.01038 | -0.4375 | 26.2 |  | -0.404
| 80.83333 | -2.009646 | 0.00625 | -0.01038 | -0.5625 | 26.06 |  | -0.311
| 80.91667 | -1.574307 | 0.00625 | -0.01025 | -0.48125 | 26.14 |  | -0.397
| 81 | -1.491647 | 0.00625 | -0.01038 | -0.5625 | 25.97 |  | -0.419
| 81.08333 | -1.610825 | 0.00625 | -0.01038 | -0.4 | 25.98 |  | -0.388
| 81.16667 | -1.252505 | 0.00625 | -0.01031 | -0.48125 | 25.7 |  | -0.499
| 81.25 | -1.539409 | 0.00625 | -0.01044 | -0.49375 | 25.69 |  | -0.406
| 81.33333 | -1.684636 | 0.00625 | -0.01038 | -0.49375 | 25.84 |  | -0.371
| 81.41667 | -1.450116 | 0.00625 | -0.01038 | -0.63125 | 25.63 |  | -0.431
| 81.5 | -1.64042 | 0.00625 | -0.01038 | -0.4375 | 25.56 |  | -0.381
| 81.58333 | -1.474057 | 0.00625 | -0.01038 | -0.49375 | 25.71 |  | -0.424
| 81.66667 | -1.450116 | 0.00625 | -0.01044 | -0.46875 | 25.55 |  | -0.431
| 81.75 | -1.484561 | 0.00625 | -0.01031 | -0.49375 | 25.49 |  | -0.421
| 81.83333 | -1.582278 | 0.00625 | -0.01031 | -0.4375 | 25.42 |  | -0.395
| 81.91667 | -1.671123 | 0.00625 | -0.0105 | -0.5125 | 25.36 |  | -0.374
| 82 | -1.550868 | 0.00625 | -0.01038 | -0.59375 | 25.11 |  | -0.403
| 82.08333 | -1.450116 | 0.00625 | -0.01038 | -0.5125 | 25.15 |  | -0.431
| 82.16667 | -1.144689 | 0.00625 | -0.01038 | -0.65 | 25.16 |  | -0.546
| 82.25 | -2.777778 | 0.00625 | -0.01038 | -0.4375 | 25.21 |  | -0.225
| 82.33333 | -1.832845 | 0.00625 | -0.01044 | -0.5375 | 25.05 |  | -0.341
| 82.41667 | -1.860119 | 0.00625 | -0.01038 | -0.575 | 24.97 |  | -0.336
| 82.5 | -2.314815 | 0.00625 | -0.01038 | -0.55 | 24.93 |  | -0.27
| 82.58333 | -1.590331 | 0.00625 | -0.01031 | -0.46875 | 24.92 |  | -0.393
| 82.66667 | -2.49004 | 0.00625 | -0.01031 | -0.4125 | 25.05 |  | -0.251
| 82.75 | -1.940994 | 0.00625 | -0.01038 | -0.3875 | 24.91 |  | -0.322
| 82.83333 | -1.627604 | 0.00625 | -0.01038 | -0.3875 | 24.7 |  | -0.384
| 82.91667 | -1.893939 | 0.00625 | -0.01038 | -0.60625 | 24.77 |  | -0.33
| 83 | -2.530364 | 0.00625 | -0.01038 | -0.5375 | 24.72 |  | -0.247
| 83.08333 | -2.97619 | 0.00625 | -0.01044 | -0.48125 | 24.85 |  | -0.21
| 83.16667 | -2.62605 | 0.00625 | -0.01038 | -0.48125 | 24.72 |  | -0.238
| 83.25 | -3.49162 | 0.00625 | -0.01031 | -0.525 | 24.79 |  | -0.179
| 83.33333 | -2.790179 | 0.00625 | -0.01038 | -0.59375 | 24.67 |  | -0.224
| 83.41667 | -2.693966 | 0.00625 | -0.01038 | -0.48125 | 24.7 |  | -0.232
| 83.5 | -1.770538 | 0.00625 | -0.01044 | -0.425 | 24.43 |  | -0.353
| 83.58333 | 0 | 0 | -0.01025 | -0.275 | 24.41 |  | -0.208
| 83.66667 | -3.633721 | 0.00625 | -0.01044 | -0.60625 | 24.66 |  | -0.172
| 83.75 | -4.166667 | 0.00625 | -0.01044 | -0.36875 | 24.55 |  | -0.15
| 83.83333 | -1.990446 | 0.00625 | -0.01044 | -0.61875 | 24.47 |  | -0.314
| 83.91667 | -7.911392 | 0.00625 | -0.01038 | -0.425 | 24.71 |  | -0.079
| 84 | -2.12585 | 0.00625 | -0.01044 | -0.44375 | 24.41 |  | -0.294
| 84.08333 | -2.224199 | 0.00625 | -0.01038 | -0.50625 | 24.45 |  | -0.281
| 84.16667 | 16.89189 | 0.00625 | -0.01038 | -0.525 | 24.69 |  | 0.037
| 84.25 | -2.264493 | 0.00625 | -0.01044 | -0.36875 | 24.43 |  | -0.276
| 84.33333 | -3.633721 | 0.00625 | -0.01031 | -0.59375 | 24.45 |  | -0.172
| 84.41667 | -7.022472 | 0.00625 | -0.01044 | -0.36875 | 24.6 |  | -0.089
| 84.5 | -2.44140625 | 0.00625 | -0.01038 | -0.34375 | 24.41 |  | -0.256
| 84.58333 | -2.934272 | 0.00625 | -0.01044 | -0.36875 | 24.45 |  | -0.213
| 84.66667 | -27.17391 | 0.00625 | -0.01038 | -0.55 | 24.61 |  | -0.023
| 84.75 | -4.562044 | 0.00625 | -0.01025 | -0.525 | 24.53 |  | -0.137
| 84.83333 | -2.155172 | 0.00625 | -0.01031 | -0.5375 | 24.29 |  | -0.29
| 84.91667 | -5.630631 | 0.00625 | -0.01038 | -0.45625 | 24.52 |  | -0.111
| 85 | -4.032258 | 0.00625 | -0.01038 | -0.45625 | 24.35 |  | -0.155
| 85.08333 | -29.7619 | 0.00625 | -0.01038 | -0.58125 | 24.56 |  | -0.021
| 85.16667 | -1.911315 | 0.00625 | -0.01038 | -0.49375 | 24.25 |  | -0.327
| 85.25 | -2.648305 | 0.00625 | -0.01038 | -0.44375 | 24.33 |  | -0.236
| 85.33333 | -2.314815 | 0.00625 | -0.01031 | -0.46875 | 24.28 |  | -0.27
| 85.41667 | -3.571429 | 0.00625 | -0.01044 | -0.45625 | 24.36 |  | -0.175
| 85.5 | -15.2439 | 0.00625 | -0.01038 | -0.46875 | 24.38 |  | -0.041
| 85.58333 | -2.035831 | 0.00625 | -0.01044 | -0.59375 | 24.22 |  | -0.307
| 85.66667 | 19.53125 | 0.00625 | -0.01044 | -0.46875 | 24.54 |  | 0.032
| 85.75 | -3.698225 | 0.00625 | -0.01044 | -0.675 | 24.28 |  | -0.169
| 85.83333 | -2.802691 | 0.00625 | -0.01031 | -0.5375 | 24.26 |  | -0.223
| 85.91667 | -4.8828125 | 0.00625 | -0.01044 | -0.55 | 24.29 |  | -0.128
| 86 | -1.680108 | 0.00625 | -0.0105 | -0.36875 | 24.26 |  | -0.372
| 86.08333 | -3.980892 | 0.00625 | -0.01044 | -0.4375 | 24.4 |  | -0.157
| 86.16667 | -2.200704 | 0.00625 | -0.01038 | -0.59375 | 24.36 |  | -0.284
| 86.25 | -6.25 | 0.00625 | -0.01044 | -0.4 | 24.48 |  | -0.1
| 86.33333 | -3.633721 | 0.00625 | -0.01038 | -0.63125 | 24.41 |  | -0.172
| 86.41667 | -17.85714 | 0.00625 | -0.01038 | -0.525 | 24.61 |  | -0.035
| 86.5 | -2.170139 | 0.00625 | -0.01038 | -0.5125 | 24.45 |  | -0.288
| 86.58333 | -5.165289 | 0.00625 | -0.01031 | -0.49375 | 24.6 |  | -0.121
| 86.66667 | -1.657825 | 0.00625 | -0.01044 | -0.4 | 24.3 |  | -0.377
| 86.75 | -1.849112 | 0.00625 | -0.01038 | -0.3875 | 24.26 |  | -0.338
| 86.83333 | -1.401345 | 0.00625 | -0.01031 | -0.5375 | 24.11 |  | -0.446
| 86.91667 | -1.230315 | 0.00625 | -0.01038 | -0.5125 | 24.07 |  | -0.508
| 87 | -3.676471 | 0.00625 | -0.01031 | -0.5125 | 24.18 |  | -0.17
| 87.08333 | -2.615063 | 0.00625 | -0.01038 | -0.33125 | 24.07 |  | -0.239
| 87.16667 | -3.360215 | 0.00625 | -0.01044 | -0.61875 | 24.09 |  | -0.186
| 87.25 | -5.580357 | 0.00625 | -0.01044 | -0.5125 | 24.19 |  | -0.112
| 87.33333 | -1.361656 | 0.00625 | -0.01044 | -0.4375 | 23.9 |  | -0.459
| 87.41667 | -2.16263 | 0.00625 | -0.01044 | -0.675 | 23.9 |  | -0.289
| 87.5 | -2.090301 | 0.00625 | -0.01031 | -0.5125 | 23.93 |  | -0.299
| 87.58333 | -3.272251 | 0.00625 | -0.01031 | -0.45625 | 24.1 |  | -0.191
| 87.66667 | -5.630631 | 0.00625 | -0.01031 | -0.5125 | 24.15 |  | -0.111
| 87.75 | -2.264493 | 0.00625 | -0.01031 | -0.5625 | 24 |  | -0.276
| 87.83333 | -2.948113 | 0.00625 | -0.01031 | -0.5125 | 23.89 |  | -0.212
| 87.91667 | -3.881988 | 0.00625 | -0.01031 | -0.525 | 24 |  | -0.161
| 88 | -2.111486 | 0.00625 | -0.0105 | -0.5625 | 24.02 |  | -0.296
| 88.08333 | -4.960317 | 0.00625 | -0.01031 | -0.5375 | 23.96 |  | -0.126
| 88.16667 | -16.44737 | 0.00625 | -0.01038 | -0.34375 | 24.05 |  | -0.038
| 88.25 | -1.401345 | 0.00625 | -0.01038 | -0.425 | 23.69 |  | -0.446
| 88.33333 | -1.775568 | 0.00625 | -0.01025 | -0.4125 | 23.84 |  | -0.352
| 88.41667 | -3.324468 | 0.00625 | -0.01038 | -0.55 | 23.96 |  | -0.188
| 88.5 | -2.693966 | 0.00625 | -0.01031 | -0.5375 | 23.86 |  | -0.232
| 88.58333 | -6.188119 | 0.00625 | -0.01038 | -0.4 | 24.01 |  | -0.101
| 88.66667 | -1.644737 | 0.00625 | -0.01031 | -0.575 | 23.77 |  | -0.38
| 88.75 | -4.370629 | 0.00625 | -0.01031 | -0.50625 | 23.95 |  | -0.143
| 88.83333 | -5.952381 | 0.00625 | -0.01025 | -0.5625 | 23.94 |  | -0.105
| 88.91667 | -3.289474 | 0.00625 | -0.01031 | -0.60625 | 23.89 |  | -0.19
| 89 | -1.395089 | 0.00625 | -0.01038 | -0.59375 | 23.5 |  | -0.448
| 89.08333 | -10.2459 | 0.00625 | -0.01031 | -0.46875 | 24 |  | -0.061
| 89.16667 | -1.358696 | 0.00625 | -0.01038 | -0.575 | 23.5 |  | -0.46
| 89.25 | -2.693966 | 0.00625 | -0.01038 | -0.5125 | 23.87 |  | -0.232
| 89.33333 | -10.2459 | 0.00625 | -0.01031 | -0.525 | 24.04 |  | -0.061
| 89.41667 | -39.0625 | 0.00625 | -0.01025 | -0.46875 | 24.02 |  | -0.016
| 89.5 | -3.453039 | 0.00625 | -0.01031 | -0.50625 | 23.58 |  | -0.181
| 89.58333 | 34.72222 | 0.00625 | -0.01025 | -0.35625 | 23.88 |  | 0.018
| 89.66667 | 5.208333 | 0.00625 | -0.01031 | -0.4375 | 23.97 |  | 0.12
| 89.75 | 3.342246 | 0.00625 | -0.01025 | -0.49375 | 23.77 |  | 0.187
| 89.83333 | 1.140511 | 0.00625 | -0.01013 | -0.50625 | 23.82 |  | 0.548
| 89.91667 | 0.5156766 | 0.00625 | -0.01 | -0.5625 | 23.87 |  | 1.212
| 90 | 0 | 0 | -0.00981 | -0.20625 | 23.94 |  | 1.986
| 90.08333 | 0 | 0 | -0.00962 | -0.19375 | 24.22 |  | 3.276
| 90.16667 | 0 | 0 | -0.00875 | 0.1375 | 24.31 |  | 9.909
| 90.25 | 0 | 0 | -0.00369 | 0.2875 | 24.3 |  | 8.26
| 90.33333 | 0.1761059 | 0.0125 | 0.10269 | 0.1 | 24.43 |  | 7.098
| 90.41667 | 0.9632399 | 0.16875 | 0.30175 | 0.55 | 24.77 |  | 17.519
| 90.5 | 1.880406 | 0.5 | 0.32188 | 1.55625 | 25.61 |  | 26.59
| 90.58333 | 1.192076 | 0.275 | 0.42113 | 0.65 | 25.45 |  | 23.069
| 90.66667 | 2.335516 | 0.73125 | 0.33987 | 2.15 | 26.05 |  | 31.31
| 90.75 | 1.217374 | 0.3125 | 0.31325 | 1.00625 | 26.09 |  | 25.67
| 90.83333 | 1.505667 | 0.38125 | 0.34231 | 1.11875 | 25.47 |  | 25.321
| 90.91667 | 1.571397 | 0.2125 | 0.17406 | 1.225 | 26.26 |  | 13.523
| 91 | 3.004103 | 0.5125 | 0.37756 | 1.35 | 26.02 |  | 17.06
| 91.08333 | 1.782884 | 0.225 | 0.36875 | 0.61875 | 25.57 |  | 12.62
| 91.16667 | 2.726569 | 0.96875 | 0.33763 | 2.8625 | 25.87 |  | 35.53
| 91.25 | 1.976061 | 0.4375 | 0.31206 | 1.39375 | 26.28 |  | 22.14
| 91.33333 | 3.087872 | 1.3125 | 0.40981 | 3.20625 | 27.87 |  | 42.505
| 91.41667 | 0.1937984 | 0.03125 | 0.06375 | 0.5375 | 26.33 |  | 16.125
| 91.5 | 0.1512402 | 0.1 | 0.37356 | 0.2625 | 27.38 |  | 66.12
| 91.58333 | 0.02848678 | 0.01875 | 0.108 | 0.16875 | 28.43 |  | 65.82
| 91.66667 | 0.8125551 | 0.525 | 0.42762 | 1.225 | 30.28 |  | 64.611
| 91.75 | 0.06546461 | 0.04375 | 0.32975 | 0.1375 | 29.68 |  | 66.83
| 91.83333 | 1.255085 | 0.24375 | 0.30725 | 0.7875 | 27.58 |  | 19.421
| 91.91667 | 1.763281 | 0.33125 | 0.45594 | 0.73125 | 27.84 |  | 18.786
| 92 | 0.0128866 | 0.00625 | 0.03819 | 0.1 | 27.09 |  | 48.5
| 92.08333 | 0.02355498 | 0.01875 | 0.2795 | 0.05625 | 30.42 |  | 79.601
| 92.16667 | 0.05105137 | 0.04375 | 0.27556 | 0.1625 | 29.17 |  | 85.698
| 92.25 | 0.1355422 | 0.1125 | 0.01406 | 8.00625 | 28.32 |  | 83
| 92.33333 | 0.09305211 | 0.075 | 0.27356 | 0.275 | 29.46 |  | 80.6
| 92.41667 | 0 | 0 | -0.00413 | -0.20625 | 29.54 |  | 84.399
| 92.5 | 3.449509 | 2.53125 | 0.40969 | 6.175 | 29.96 |  | 73.38
| 92.58333 | 3.214738 | 2.5625 | 0.47287 | 5.425 | 31.35 |  | 79.711
| 92.66667 | 1.480455 | 1.26875 | 0.56488 | 2.24375 | 31.21 |  | 85.7
| 92.75 | 1.779463 | 1.525 | 0.48219 | 3.16875 | 30.5 |  | 85.7
| 92.83333 | -0.05421314 | -0.04375 | 0.33725 | -0.125 | 29.6 |  | 80.7
| 92.91667 | 0.9626361 | 0.53125 | 0.2715 | 1.95625 | 31.13 |  | 55.187
| 93 | 3.090062 | 2.4875 | 0.36456 | 6.83125 | 30.89 |  | 80.5
| 93.08333 | 3.104396 | 2.825 | 0.38863 | 7.2625 | 31.57 |  | 91
| 93.16667 | 3.419944 | 3.04375 | 0.43062 | 7.06875 | 30.95 |  | 89
| 93.25 | 3.40973 | 3.03125 | 0.41806 | 7.25625 | 31.69 |  | 88.9
| 93.33333 | 3.720572 | 3.31875 | 0.45819 | 7.24375 | 31.99 |  | 89.2
| 93.41667 | 3.441723 | 3.05625 | 0.41781 | 7.3125 | 33.8 |  | 88.8
| 93.5 | 0.7505612 | 0.66875 | 0.07275 | 9.1875 | 31.36 |  | 89.1
| 93.58333 | -0.04162042 | -0.0375 | 0.3715 | -0.1 | 33.39 |  | 90.1
| 93.66667 | 0.6153208 | 0.55625 | 0.25025 | 2.23125 | 32.411 |  | 90.4
| 93.75 | 0.6456044 | 0.5875 | 0.43219 | 1.3625 | 33.15 |  | 91
| 93.83333 | 0 | 0 | 0.07381 | -0.0125 | 33.73 |  | 90.9
| 93.91667 | 0.1502732 | 0.1375 | 0.32219 | 0.425 | 33.1 |  | 91.5
| 94 | 2.90522 | 2.64375 | 0.4545 | 5.8125 | 33.24 |  | 91
| 94.08333 | 4.335768 | 4.00625 | 0.46287 | 8.65 | 33.05 |  | 92.4
| 94.16667 | 0.7821001 | 0.71875 | 0.53763 | 1.3375 | 32.53 |  | 91.9
| 94.25 | 0.03389371 | 0.03125 | 0.06544 | 0.4375 | 32.27 |  | 92.2
| 94.33333 | 0.1554054 | 0.14375 | 0.16144 | 0.90625 | 34.98 |  | 92.5
| 94.41667 | -0.03363832 | -0.03125 | 0.2105 | -0.15 | 35.76 |  | 92.9
| 94.5 | 1.124052 | 1.0375 | 0.30112 | 3.45625 | 34.7 |  | 92.3
| 94.58333 | 0.5051185 | 0.46875 | 0.51575 | 0.90625 | 35.51 |  | 92.8
| 94.66667 | 0.0941873 | 0.0875 | 0.482 | 0.18125 | 37.44 |  | 92.9
| 94.75 | 0.8436825 | 0.78125 | 0.08131 | 9.6125 | 34.39 |  | 92.6
| 94.83333 | 0.1550701 | 0.14375 | 0.57037 | 0.25 | 37.339 |  | 92.7
| 94.91667 | 0.02031419 | 0.01875 | 0.01438 | 1.40625 | 35.17 |  | 92.3
| 95 | 0 | 0 | 0.03562 | 0.04375 | 36.12 |  | 92.6
| 95.08333 | 1.945499 | 1.79375 | 0.48725 | 3.68125 | 35.71 |  | 92.2
| 95.16667 | 3.966739 | 3.6375 | 0.33425 | 10.89375 | 34.78 |  | 91.7
| 95.25 | 0.04781421 | 0.04375 | 0.23969 | 0.16875 | 34.83 |  | 91.5
| 95.33333 | -0.2124452 | -0.19375 | 0.558 | -0.34375 | 34.95 |  | 91.2
| 95.41667 | 0.02750275 | 0.025 | 0.6935 | 0.03125 | 34.82 |  | 90.9
| 95.5 | -0.006898455 | -0.00625 | 0.30075 | -0.0125 | 36.13 |  | 90.6
| 95.58333 | 0.08997785 | 0.08125 | 0.24144 | 0.33125 | 36.1 |  | 90.3
| 95.66667 | 0.2647715 | 0.2375 | 0.33837 | 0.70625 | 35.9 |  | 89.7
| 95.75 | 0.830078125 | 0.74375 | 0.61906 | 1.2 | 36.95 |  | 89.6
| 95.83333 | 0.5120651 | 0.45625 | 0.66156 | 0.6875 | 36.53 |  | 89.1
| 95.91667 | 0.04232506 | 0.0375 | 0.30956 | 0.125 | 37.43 |  | 88.6
| 96 | 0.1687289 | 0.15 | 0.26544 | 0.5625 | 37.1 |  | 88.9
| 96.08333 | 0.02140411 | 0.01875 | 0.28987 | 0.05625 | 38.15 |  | 87.6
| 96.16667 | 0.6163991 | 0.5375 | 0.45687 | 1.18125 | 35.76 |  | 87.2
| 96.25 | 0.8395522 | 0.73125 | 0.486 | 1.5 | 36.98 |  | 87.1
| 96.33333 | 0.6639723 | 0.575 | 0.38913 | 1.475 | 37.14 |  | 86.6
| 96.41667 | 0.2268735 | 0.19375 | 0.65044 | 0.3 | 36.9 |  | 85.4
| 96.5 | 1.109813 | 0.95 | 0.63331 | 1.5 | 35.57 |  | 85.6
| 96.58333 | 1.07503 | 0.90625 | 0.36625 | 2.46875 | 37.2 |  | 84.3
| 96.66667 | 0.6827731 | 0.56875 | 0.32706 | 1.7375 | 37.99 |  | 83.3
| 96.75 | 0.7953181 | 0.6625 | 0.47025 | 1.40625 | 38.43 |  | 83.3
| 96.83333 | 1.858313 | 1.53125 | 0.58425 | 2.61875 | 37.96 |  | 82.4
| 96.91667 | 0.8719136 | 0.70625 | 0.46031 | 1.53125 | 37.15 |  | 81
| 97 | 0.749382 | 0.60625 | 0.55519 | 1.0875 | 37.3 |  | 80.9
| 97.08333 | 0.8003766 | 0.6375 | 0.41363 | 1.54375 | 37.95 |  | 79.65
| 97.16667 | 0.04788049 | 0.0375 | 0.12931 | 0.2875 | 36.66 |  | 78.32
| 97.25 | 0.3898294 | 0.30625 | 0.34594 | 0.88125 | 38 |  | 78.56
| 97.33333 | 0.7772021 | 0.6 | 0.47387 | 1.26875 | 37.14 |  | 77.2
| 97.41667 | 0.9234828 | 0.7 | 0.68206 | 1.03125 | 39 |  | 75.8
| 97.5 | 0.8542515 | 0.65 | 0.40156 | 1.625 | 38.39 |  | 76.09
| 97.58333 | 0.3626856 | 0.26875 | 0.48194 | 0.5625 | 37.56 |  | 74.1
| 97.66667 | 4.914486 | 3.60625 | 0.52531 | 6.8625 | 37.93 |  | 73.38
| 97.75 | 0 | 0 | 0.028 | -0.03125 | 36.47 |  | 73.57
| 97.83333 | 0.7939796 | 0.575 | 0.58562 | 0.98125 | 36.41 |  | 72.42
| 97.91667 | 0.7323874 | 0.51875 | 0.57844 | 0.89375 | 36.7 |  | 70.83
| 98 | 0.3095373 | 0.21875 | 0.377 | 0.575 | 36.59 |  | 70.67
| 98.08333 | 0.9959087 | 0.69375 | 0.45994 | 1.5125 | 36.43 |  | 69.66
| 98.16667 | 1.937913 | 1.31875 | 0.56056 | 2.35625 | 35.79 |  | 68.05
| 98.25 | 1.060252 | 0.725 | 0.454 | 1.6 | 34.87 |  | 68.38
| 98.33333 | 1.99092 | 1.3375 | 0.48994 | 2.73125 | 35.56 |  | 67.18
| 98.41667 | 0.1133444 | 0.075 | 0.23719 | 0.31875 | 34.97 |  | 66.17
| 98.5 | 1.53345 | 1.00625 | 0.57831 | 1.7375 | 35.25 |  | 65.62
| 98.58333 | 0.2517038 | 0.1625 | 0.2385 | 0.675 | 35.73 |  | 64.56
| 98.66667 | -0.01983183 | -0.0125 | 0.50331 | -0.025 | 35.96 |  | 63.03
| 98.75 | 0 | 0 | 0.23319 | -0.0125 | 35.15 |  | 63.01
| 98.83333 | 0.07144024 | 0.04375 | 0.23644 | 0.19375 | 34.63 |  | 61.24
| 98.91667 | 5.975886 | 3.55625 | 0.55937 | 6.3625 | 35.06 |  | 59.51
| 99 | 0.2400635 | 0.14375 | 0.30356 | 0.48125 | 34.28 |  | 59.88
| 99.08333 | 0.6390815 | 0.36875 | 0.34419 | 1.075 | 33.93 |  | 57.7
| 99.16667 | 0.5465822 | 0.30625 | 0.41475 | 0.73125 | 33.74 |  | 56.03
| 99.25 | 2.349038 | 1.31875 | 0.61181 | 2.15 | 34.29 |  | 56.14
| 99.33333 | 1.803866 | 0.99375 | 0.56163 | 1.775 | 32.99 |  | 55.09
| 99.41667 | 0.01173929 | 0.00625 | 0.35419 | 0.025 | 33.63 |  | 53.24
| 99.5 | 0 | 0 | 0.33531 | 0 | 33.5 |  | 53.32
| 99.58333 | 2.307209 | 1.19375 | 0.653 | 1.83125 | 33.08 |  | 51.74
| 99.66667 | 0.1132246 | 0.05625 | 0.27425 | 0.19375 | 33.3 |  | 49.68
| 99.75 | 6.115216 | 3.0625 | 0.57244 | 5.35625 | 33.06 |  | 50.08
| 99.83333 | 5.571756 | 2.675 | 0.48194 | 5.55 | 33.28 |  | 48.01
| 99.91667 | 5.467572 | 2.5375 | 0.4725 | 5.3625 | 32.84 |  | 46.41
| 100 | 5.558568 | 2.5625 | 0.49656 | 5.1625 | 33.02 |  | 46.1
| 100.08333 | 5.777665 | 2.56875 | 0.55488 | 4.63125 | 32.56 |  | 44.46
| 100.16667 | 5.298342 | 2.26875 | 0.49888 | 4.55625 | 32.48 |  | 42.82
| 100.25 | 5.643175 | 2.40625 | 0.58013 | 4.15 | 32.58 |  | 42.64
| 100.33333 | 5.846971 | 2.39375 | 0.52544 | 4.55625 | 32.15 |  | 40.94
| 100.41667 | 5.488895 | 2.15 | 0.51681 | 4.1625 | 31.87 |  | 39.17
| 100.5 | 5.56484 | 2.08125 | 0.49381 | 4.2125 | 31.86 |  | 37.4
| 100.58333 | 5.55987 | 1.96875 | 0.503 | 3.9125 | 31.51 |  | 35.41
| 100.66667 | 5.183473 | 1.7375 | 0.46806 | 3.70625 | 31.62 |  | 33.52
| 100.75 | 5.181962 | 1.6375 | 0.49094 | 3.34375 | 31.34 |  | 31.6
| 100.83333 | 4.761109 | 1.425 | 0.44569 | 3.19375 | 30.84 |  | 29.93
| 100.91667 | 4.53125 | 1.26875 | 0.4795 | 2.64375 | 30.82 |  | 28
| 101 | 4.091692 | 1.06875 | 0.40163 | 2.66875 | 30.34 |  | 26.12
| 101.08333 | 4.384134 | 1.05 | 0.46413 | 2.2625 | 30.61 |  | 23.95
| 101.16667 | 4.765982 | 1.04375 | 0.50513 | 2.06875 | 30.21 |  | 21.9
| 101.25 | 5.182318 | 1.0375 | 0.499 | 2.08125 | 30.02 |  | 20.02
| 101.33333 | 4.110925 | 0.7375 | 0.45569 | 1.6125 | 30.11 |  | 17.94
| 101.41667 | 4.546173 | 0.71875 | 0.51675 | 1.39375 | 29.83 |  | 15.81
| 101.5 | 4.087936 | 0.5625 | 0.38369 | 1.4625 | 29.66 |  | 13.76
| 101.58333 | 4.631557 | 0.55625 | 0.48469 | 1.14375 | 29.14 |  | 12.01
| 101.66667 | 3.598848 | 0.375 | 0.43988 | 0.84375 | 29.04 |  | 10.42
| 101.75 | 3.593574 | 0.31875 | 0.33037 | 0.9625 | 29.06 |  | 8.87
| 101.83333 | -0.1659145 | -0.00625 | 0.10888 | -0.05625 | 28.71 |  | 3.767
| 101.91667 | 0 | 0 | -0.00906 | 0.08125 | 28.7 |  | 3.252
| 102 | 0 | 0 | -0.00925 | 0 | 28.5 |  | 2.946
| 102.08333 | 0 | 0 | -0.0095 | -0.05625 | 28.28 |  | 2.629
| 102.16667 | 0 | 0 | -0.00956 | -0.1375 | 28.13 |  | 2.165
| 102.25 | 0 | 0 | -0.00969 | -0.18125 | 27.91 |  | 1.807
| 102.33333 | 0 | 0 | -0.00988 | -0.1625 | 27.73 |  | 1.386
| 102.41667 | 0.6212724 | 0.00625 | -0.01 | -0.36875 | 27.67 |  | 1.006
| 102.5 | 0 | 0 | -0.01019 | -0.2625 | 27.25 |  | 0.493
| 102.58333 | 2.840909 | 0.00625 | -0.01038 | -0.35625 | 27.21 |  | 0.22
| 102.66667 | -8.928571 | 0.00625 | -0.0105 | -0.5125 | 26.98 |  | -0.07
| 102.75 | -2.358491 | 0.00625 | -0.0105 | -0.5625 | 26.88 |  | -0.265
| 102.83333 | 0 | 0 | -0.0105 | -0.2875 | 26.63 |  | -0.338
| 102.91667 | -1.631854 | 0.00625 | -0.01056 | -0.5125 | 26.54 |  | -0.383
| 103 | -1.675603 | 0.00625 | -0.01056 | -0.48125 | 26.46 |  | -0.373
| 103.08333 | -1.811594 | 0.00625 | -0.01056 | -0.5625 | 26.36 |  | -0.345
| 103.16667 | -1.606684 | 0.00625 | -0.01063 | -0.4125 | 26.44 |  | -0.389
| 103.25 | -1.39821 | 0.00625 | -0.01056 | -0.4 | 26.16 |  | -0.447
| 103.33333 | -1.506024 | 0.00625 | -0.01056 | -0.45625 | 26.15 |  | -0.415
| 103.41667 | -1.346983 | 0.00625 | -0.01056 | -0.5375 | 26.04 |  | -0.464
| 103.5 | -1.662234 | 0.00625 | -0.01056 | -0.575 | 25.9 |  | -0.376
| 103.58333 | -1.535627 | 0.00625 | -0.01056 | -0.48125 | 25.83 |  | -0.407
| 103.66667 | -1.614987 | 0.00625 | -0.01056 | -0.4375 | 25.7 |  | -0.387
| 103.75 | -1.586294 | 0.00625 | -0.0105 | -0.60625 | 25.66 |  | -0.394
| 103.83333 | -1.717033 | 0.00625 | -0.01056 | -0.4375 | 25.5 |  | -0.364
| 103.91667 | -1.619171 | 0.00625 | -0.01056 | -0.525 | 25.44 |  | -0.386
| 104 | -1.657825 | 0.00625 | -0.01056 | -0.61875 | 25.37 |  | -0.377
| 104.08333 | -3.531073 | 0.00625 | -0.01056 | -0.4375 | 25.26 |  | -0.177
| 104.16667 | -1.693767 | 0.00625 | -0.01044 | -0.425 | 25.34 |  | -0.369
| 104.25 | -1.680108 | 0.00625 | -0.0105 | -0.55 | 25.21 |  | -0.372
| 104.33333 | -1.662234 | 0.00625 | -0.0105 | -0.59375 | 25.16 |  | -0.376
| 104.41667 | -1.582278 | 0.00625 | -0.01056 | -0.5375 | 24.88 |  | -0.395
| 104.5 | -2.51004 | 0.00625 | -0.01056 | -0.59375 | 24.92 |  | -0.249
| 104.58333 | -1.996805 | 0.00625 | -0.01056 | -0.4 | 24.83 |  | -0.313
| 104.66667 | -2.248201 | 0.00625 | -0.01056 | -0.5125 | 24.86 |  | -0.278
| 104.75 | -2.358491 | 0.00625 | -0.0105 | -0.5125 | 24.84 |  | -0.265
| 104.83333 | -1.959248 | 0.00625 | -0.01056 | -0.5625 | 24.74 |  | -0.319
| 104.91667 | -2.055921 | 0.00625 | -0.01056 | -0.45625 | 24.72 |  | -0.304
| 105 | -3.676471 | 0.00625 | -0.01044 | -0.525 | 24.9 |  | -0.17
| 105.08333 | -2.029221 | 0.00625 | -0.01056 | -0.425 | 24.77 |  | -0.308
| 105.16667 | -27.17391 | 0.00625 | -0.01056 | -0.525 | 24.92 |  | -0.023
| 105.25 | -7.53012 | 0.00625 | -0.0105 | -0.45625 | 24.79 |  | -0.083
| 105.33333 | -2.367424 | 0.00625 | -0.01063 | -0.375 | 24.67 |  | -0.264
| 105.41667 | -1.88253 | 0.00625 | -0.01056 | -0.3875 | 24.61 |  | -0.332
| 105.5 | -3.633721 | 0.00625 | -0.01044 | -0.48125 | 24.66 |  | -0.172
| 105.58333 | -2.828054 | 0.00625 | -0.0105 | -0.525 | 24.59 |  | -0.221
| 105.66667 | -1.860119 | 0.00625 | -0.0105 | -0.59375 | 24.56 |  | -0.336
| 105.75 | -11.57407 | 0.00625 | -0.0105 | -0.45625 | 24.54 |  | -0.054
| 105.83333 | -1.64042 | 0.00625 | -0.01056 | -0.60625 | 24.5 |  | -0.381
| 105.91667 | -17.36111 | 0.00625 | -0.0105 | -0.44375 | 24.68 |  | -0.036
| 106 | -2.422481 | 0.00625 | -0.01069 | -0.60625 | 24.4 |  | -0.258
| 106.08333 | -1.959248 | 0.00625 | -0.01056 | -0.49375 | 24.33 |  | -0.319
| 106.16667 | -5.165289 | 0.00625 | -0.01038 | -0.34375 | 24.52 |  | -0.121
| 106.25 | -2.593361 | 0.00625 | -0.01056 | -0.44375 | 24.34 |  | -0.241
| 106.33333 | -1.736111 | 0.00625 | -0.01056 | -0.5625 | 24.32 |  | -0.36
| 106.41667 | -2.385496 | 0.00625 | -0.0105 | -0.45625 | 24.38 |  | -0.262
| 106.5 | -2.340824 | 0.00625 | -0.0105 | -0.65 | 24.3 |  | -0.267
| 106.58333 | -2.413127 | 0.00625 | -0.0105 | -0.375 | 24.34 |  | -0.259
| 106.66667 | -1.923077 | 0.00625 | -0.01056 | -0.5125 | 24.29 |  | -0.325
| 106.75 | -10.08065 | 0.00625 | -0.01056 | -0.33125 | 24.38 |  | -0.062
| 106.83333 | -1.407658 | 0.00625 | -0.01063 | -0.4 | 24 |  | -0.444
| 106.91667 | -2.104377 | 0.00625 | -0.01044 | -0.5125 | 24.09 |  | -0.297
| 107 | -1.410835 | 0.00625 | -0.0105 | -0.3875 | 24.03 |  | -0.443
| 107.08333 | -2.003205 | 0.00625 | -0.0105 | -0.45625 | 24.15 |  | -0.312
| 107.16667 | -3.140704 | 0.00625 | -0.01056 | -0.5625 | 24.06 |  | -0.199
| 107.25 | -1.70765 | 0.00625 | -0.01056 | -0.48125 | 23.88 |  | -0.366
| 107.33333 | -2.615063 | 0.00625 | -0.0105 | -0.3875 | 24.07 |  | -0.239
| 107.41667 | -1.318565 | 0.00625 | -0.0105 | -0.45625 | 23.79 |  | -0.474
| 107.5 | -2.403846 | 0.00625 | -0.01038 | -0.45625 | 23.88 |  | -0.26
| 107.58333 | -1.860119 | 0.00625 | -0.01056 | -0.58125 | 23.82 |  | -0.336
| 107.66667 | -1.838235 | 0.00625 | -0.01056 | -0.48125 | 23.84 |  | -0.34
| 107.75 | -7.911392 | 0.00625 | -0.0105 | -0.5375 | 23.99 |  | -0.079
| 107.83333 | -3.004808 | 0.00625 | -0.01063 | -0.48125 | 23.9 |  | -0.208
| 107.91667 | -1.680108 | 0.00625 | -0.0105 | -0.5125 | 23.85 |  | -0.372
| 108 | -10.41667 | 0.00625 | -0.0105 | -0.35625 | 23.96 |  | -0.06
| 108.08333 | -6.067961 | 0.00625 | -0.01044 | -0.5375 | 23.91 |  | -0.103
| 108.16667 | -2.431907 | 0.00625 | -0.01044 | -0.5125 | 23.76 |  | -0.257
| 108.25 | -2.256318 | 0.00625 | -0.0105 | -0.49375 | 23.7 |  | -0.277
| 108.33333 | -14.20455 | 0.00625 | -0.0105 | -0.55 | 24.05 |  | -0.044
| 108.41667 | -2.264493 | 0.00625 | -0.01056 | -0.55 | 23.63 |  | -0.276
| 108.5 | 625 | 0.00625 | -0.0105 | -0.575 | 23.86 |  | 0.001
| 108.58333 | -4.00641 | 0.00625 | -0.0105 | -0.49375 | 23.84 |  | -0.156
| 108.66667 | -1.684636 | 0.00625 | -0.0105 | -0.60625 | 23.52 |  | -0.371
| 108.75 | -5.040323 | 0.00625 | -0.01044 | -0.64375 | 23.77 |  | -0.124
| 108.83333 | -3.140704 | 0.00625 | -0.01044 | -0.5125 | 23.7 |  | -0.199
| 108.91667 | -2.431907 | 0.00625 | -0.0105 | -0.5375 | 23.62 |  | -0.257
| 109 | -3.511236 | 0.00625 | -0.01044 | -0.5625 | 23.69 |  | -0.178
| 109.08333 | -1.52439 | 0.00625 | -0.01044 | -0.45625 | 23.47 |  | -0.41
| 109.16667 | -3.810976 | 0.00625 | -0.0105 | -0.46875 | 23.64 |  | -0.164
| 109.25 | -3.787879 | 0.00625 | -0.0105 | -0.5125 | 23.63 |  | -0.165
| 109.33333 | -5.208333 | 0.00625 | -0.01063 | -0.61875 | 23.6 |  | -0.12
| 109.41667 | -2.530364 | 0.00625 | -0.01044 | -0.5625 | 23.53 |  | -0.247
| 109.5 | -20.83333 | 0.00625 | -0.01044 | -0.60625 | 23.78 |  | -0.03
| 109.58333 | -6.443299 | 0.00625 | -0.01044 | -0.50625 | 23.69 |  | -0.097
| 109.66667 | -9.057971 | 0.00625 | -0.01056 | -0.50625 | 23.53 |  | -0.069
| 109.75 | -2.289377 | 0.00625 | -0.01038 | -0.46875 | 23.41 |  | -0.273
| 109.83333 | -8.561644 | 0.00625 | -0.01038 | -0.61875 | 23.61 |  | -0.073
| 109.91667 | -1.740947 | 0.00625 | -0.01056 | -0.6875 | 23.33 |  | -0.359
| 110 | -5.580357 | 0.00625 | -0.0105 | -0.59375 | 23.5 |  | -0.112
| 110.08333 | -2.948113 | 0.00625 | -0.0105 | -0.44375 | 23.62 |  | -0.212
| 110.16667 | -5.841121 | 0.00625 | -0.0105 | -0.45625 | 23.49 |  | -0.107
| 110.25 | -1.822157 | 0.00625 | -0.01044 | -0.48125 | 23.37 |  | -0.343
| 110.33333 | -8.116883 | 0.00625 | -0.0105 | -0.60625 | 23.49 |  | -0.077
| 110.41667 | -8.445946 | 0.00625 | -0.01044 | -0.59375 | 23.44 |  | -0.074
| 110.5 | -5.165289 | 0.00625 | -0.01056 | -0.49375 | 23.44 |  | -0.121
| 110.58333 | -1.827485 | 0.00625 | -0.0105 | -0.58125 | 23.14 |  | -0.342
| 110.66667 | -2.790179 | 0.00625 | -0.01044 | -0.375 | 23.24 |  | -0.224
| 110.75 | -6.067961 | 0.00625 | -0.01044 | -0.55 | 23.34 |  | -0.103
| 110.83333 | -6.067961 | 0.00625 | -0.01044 | -0.4125 | 23.37 |  | -0.103
| 110.91667 | -2.990431 | 0.00625 | -0.01056 | -0.59375 | 23.07 |  | -0.209
| 111 | -1.843658 | 0.00625 | -0.01044 | -0.375 | 22.93 |  | -0.339
| 111.08333 | -3.551136 | 0.00625 | -0.01044 | -0.58125 | 23.19 |  | -0.176
| 111.16667 | -2.097315 | 0.00625 | -0.01044 | -0.5625 | 23.15 |  | -0.298
| 111.25 | -4.222973 | 0.00625 | -0.01056 | -0.61875 | 23.09 |  | -0.148
| 111.33333 | -2.385496 | 0.00625 | -0.0105 | -0.46875 | 23.18 |  | -0.262
| 111.41667 | -2.920561 | 0.00625 | -0.0105 | -0.55 | 22.97 |  | -0.214
| 111.5 | -2.765487 | 0.00625 | -0.01044 | -0.48125 | 22.94 |  | -0.226
| 111.58333 | -1.570352 | 0.00625 | -0.01056 | -0.5625 | 22.61 |  | -0.398
| 111.66667 | -3.453039 | 0.00625 | -0.01044 | -0.5125 | 22.98 |  | -0.181
| 111.75 | -3.955696 | 0.00625 | -0.01044 | -0.50625 | 22.98 |  | -0.158
| 111.83333 | -4.222973 | 0.00625 | -0.01038 | -0.525 | 22.9 |  | -0.148
| 111.91667 | -48.07692 | 0.00625 | -0.01056 | -0.5125 | 23.09 |  | -0.013
| 112 | -2.962085 | 0.00625 | -0.01044 | -0.5375 | 22.81 |  | -0.211
| 112.08333 | -5.952381 | 0.00625 | -0.01044 | -0.64375 | 23.15 |  | -0.105
| 112.16667 | -3.591954 | 0.00625 | -0.01044 | -0.49375 | 22.85 |  | -0.174
| 112.25 | -1.662234 | 0.00625 | -0.0105 | -0.6875 | 22.73 |  | -0.376
| 112.33333 | -2.232143 | 0.00625 | -0.0105 | -0.45625 | 23.01 |  | -0.28
| 112.41667 | -2.741228 | 0.00625 | -0.0105 | -0.5625 | 23 |  | -0.228
| 112.5 | -2.828054 | 0.00625 | -0.01044 | -0.59375 | 22.82 |  | -0.221
| 112.58333 | -3.511236 | 0.00625 | -0.01044 | -0.64375 | 22.88 |  | -0.178
| 112.66667 | 28.40909 | 0.00625 | -0.0105 | -0.675 | 23.38 |  | 0.022
| 112.75 | -2.67094 | 0.00625 | -0.01044 | -0.49375 | 22.78 |  | -0.234
| 112.83333 | -2.385496 | 0.00625 | -0.01044 | -0.46875 | 22.67 |  | -0.262
| 112.91667 | -3.396739 | 0.00625 | -0.0105 | -0.45625 | 22.83 |  | -0.184
| 113 | -1.94704 | 0.00625 | -0.0105 | -0.5125 | 22.68 |  | -0.321
| 113.08333 | -2.880184 | 0.00625 | -0.0105 | -0.49375 | 22.82 |  | -0.217
| 113.16667 | -6.578947 | 0.00625 | -0.0105 | -0.5375 | 22.88 |  | -0.095
| 113.25 | -2.5 | 0.00625 | -0.0105 | -0.58125 | 22.56 |  | -0.25
| 113.33333 | -1.765537 | 0.00625 | -0.01044 | -0.63125 | 22.33 |  | -0.354
| 113.41667 | -2.44140625 | 0.00625 | -0.0105 | -0.575 | 22.48 |  | -0.256
| 113.5 | -27.17391 | 0.00625 | -0.01044 | -0.30625 | 23.25 |  | -0.023
| 113.58333 | -16.89189 | 0.00625 | -0.0105 | -0.4375 | 22.72 |  | -0.037
| 113.66667 | -39.0625 | 0.00625 | -0.01038 | -0.5125 | 22.25 |  | -0.016
| 113.75 | 1.888218 | 0.00625 | -0.01031 | -0.5625 | 22.48 |  | 0.331
| 113.83333 | 0 | 0 | -0.01038 | -0.21875 | 22.33 |  | 0.768
| 113.91667 | 0.4515896 | 0.00625 | -0.01013 | -0.35625 | 22.56 |  | 1.384
| 114 | 0 | 0 | -0.00994 | -0.23125 | 22.51 |  | 2.672
| 114.08333 | 0 | 0 | -0.00956 | -0.1375 | 23.18 |  | 6.571
| 114.16667 | 0 | 0 | -0.00919 | 0.1375 | 23.02 |  | 8.04
| 114.25 | 0 | 0 | -0.00413 | 0.1625 | 23.1 |  | 9.02
| 114.33333 | 0.1263775 | 0.0125 | 0.10156 | 0.15 | 23.02 |  | 9.891
| 114.41667 | 0.7003128 | 0.15 | 0.18431 | 0.8 | 23.52 |  | 21.419
| 114.5 | 1.292579 | 0.31875 | 0.34294 | 0.925 | 23.95 |  | 24.66
| 114.58333 | 1.392382 | 0.3875 | 0.32563 | 1.1875 | 24.32 |  | 27.83
| 114.66667 | 2.470834 | 0.6375 | 0.44306 | 1.44375 | 24.4 |  | 25.801
| 114.75 | 1.416115 | 0.55625 | 0.31906 | 1.7375 | 24.64 |  | 39.28
| 114.83333 | 0 | 0 | -0.00925 | -0.2875 | 24.93 |  | 37.751
| 114.91667 | 2.153304 | 0.99375 | 0.47513 | 2.09375 | 26.56 |  | 46.15
| 115 | 0.1981611 | 0.09375 | 0.18862 | 0.49375 | 25.65 |  | 47.31
| 115.08333 | 0.2015154 | 0.0875 | 0.26813 | 0.33125 | 26.91 |  | 43.421
| 115.16667 | 0.06897186 | 0.0375 | 0.16025 | 0.2375 | 26.75 |  | 54.37
| 115.25 | 0.3494769 | 0.19375 | 0.34119 | 0.575 | 27.41 |  | 55.44
| 115.33333 | 0.6145109 | 0.3625 | 0.50687 | 0.70625 | 27.66 |  | 58.99
| 115.41667 | 0.08086689 | 0.05 | 0.22913 | 0.21875 | 28.75 |  | 61.83
| 115.5 | 2.242284 | 1.43125 | 0.42662 | 3.35 | 27.99 |  | 63.83
| 115.58333 | 1.372593 | 0.9125 | 0.35806 | 2.5375 | 27.5 |  | 66.48
| 115.66667 | 1.484901 | 0.90625 | 0.38194 | 2.38125 | 29.02 |  | 61.031
| 115.75 | 0 | 0 | -0.00688 | -0.31875 | 28.77 |  | 69.91
| 115.83333 | 0 | 0 | -0.00675 | -0.35625 | 28.88 |  | 72.17
| 115.91667 | 0 | 0 | -0.00613 | -0.16875 | 29.82 |  | 73.28
| 116 | 2.642128 | 1.99375 | 0.40244 | 4.95625 | 28.08 |  | 75.46
| 116.08333 | 0 | 0 | 0.08681 | 0 | 29.75 |  | 67.722
| 116.16667 | 2.260283 | 1.775 | 0.44238 | 4.0125 | 30.92 |  | 78.53
| 116.25 | 1.998182 | 1.59375 | 0.40013 | 3.98125 | 30.31 |  | 79.76
| 116.33333 | 0 | 0 | -0.00569 | -0.15 | 28.68 |  | 80.7
| 116.41667 | 2.8243 | 2.31875 | 0.46313 | 5.0125 | 31.36 |  | 82.1
| 116.5 | 0.01522533 | 0.0125 | 0.15894 | 0.09375 | 31.84 |  | 82.1
| 116.58333 | 2.92063 | 2.45625 | 0.42144 | 5.8375 | 32.14 |  | 84.1
| 116.66667 | 3.025618 | 2.56875 | 0.43431 | 5.9125 | 33.05 |  | 84.9
| 116.75 | 0 | 0 | -0.00581 | -0.08125 | 31.71 |  | 85.3
| 116.83333 | 0 | 0 | -0.0055 | -0.05625 | 33.88 |  | 86.4
| 116.91667 | 0 | 0 | -0.006 | -0.125 | 32.73 |  | 87.5
| 117 | 2.997159 | 2.6375 | 0.38088 | 6.93125 | 32.37 |  | 88
| 117.08333 | 0 | 0 | -0.00619 | -0.19375 | 32.761 |  | 89.1
| 117.16667 | 0 | 0 | -0.00562 | 0.09375 | 34.36 |  | 88.9
| 117.25 | 3.369687 | 3.0125 | 0.50594 | 5.95 | 33.52 |  | 89.4
| 117.33333 | 3.385128 | 3.05 | 0.46875 | 6.5125 | 32.451 |  | 90.1
| 117.41667 | 3.242015 | 2.94375 | 0.4665 | 6.3125 | 35.25 |  | 90.8
| 117.5 | 3.303571 | 3.00625 | 0.45506 | 6.6125 | 34.64 |  | 91
| 117.58333 | 3.36381 | 3.08125 | 0.51925 | 5.9375 | 34.99 |  | 91.6
| 117.66667 | 3.396739 | 3.125 | 0.51994 | 6.00625 | 35.58 |  | 92
| 117.75 | 3.023539 | 2.79375 | 0.49444 | 5.65 | 35.17 |  | 92.4
| 117.83333 | 0.006764069 | 0.00625 | 0.10863 | 0.03125 | 36.09 |  | 92.4
| 117.91667 | 0.2292341 | 0.2125 | 0.40813 | 0.525 | 37.28 |  | 92.7
| 118 | 0.006771398 | 0.00625 | 0.107 | 0.08125 | 35.62 |  | 92.3
| 118.08333 | 3.386534 | 3.15625 | 0.3995 | 7.89375 | 35.12 |  | 93.2
| 118.16667 | 0.02673797 | 0.025 | 0.14581 | 0.18125 | 36.97 |  | 93.5
| 118.25 | 0 | 0 | -0.00706 | 0.0125 | 37.02 |  | 94
| 118.33333 | 0.1329787 | 0.125 | 0.61587 | 0.20625 | 37.55 |  | 94
| 118.41667 | -0.04659212 | -0.04375 | 0.28837 | -0.15 | 36.63 |  | 93.9
| 118.5 | 3.915344 | 3.7 | 0.48956 | 7.5625 | 36.71 |  | 94.5
| 118.58333 | 3.738006 | 3.50625 | 0.46225 | 7.5875 | 36.54 |  | 93.8
| 118.66667 | 2.483974 | 2.325 | 0.2475 | 9.40625 | 39.039 |  | 93.6
| 118.75 | 3.815368 | 3.575 | 0.46431 | 7.7 | 35.88 |  | 93.7
| 118.83333 | 3.809013 | 3.55 | 0.49462 | 7.175 | 36.36 |  | 93.2
| 118.91667 | 3.729839 | 3.46875 | 0.46187 | 7.50625 | 35.49 |  | 93
| 119 | -0.0672043 | -0.0625 | 0.4725 | -0.125 | 37.3 |  | 93
| 119.08333 | 0.2289871 | 0.2125 | 0.43775 | 0.49375 | 37.82 |  | 92.8
| 119.16667 | 0.4657127 | 0.43125 | 0.4905 | 0.88125 | 35.281 |  | 92.6
| 119.25 | 0.1278256 | 0.11875 | 0.19281 | 0.60625 | 37.02 |  | 92.9
| 119.33333 | 0.7396851 | 0.68125 | 0.26631 | 2.55 | 35.98 |  | 92.1
| 119.41667 | 3.875546 | 3.55 | 0.42131 | 8.43125 | 35.7 |  | 91.6
| 119.5 | 2.062908 | 1.89375 | 0.49188 | 3.85625 | 38.28 |  | 91.8
| 119.58333 | 0.006868132 | 0.00625 | 0.22394 | 0.025 | 37.11 |  | 91
| 119.66667 | 1.29717 | 1.16875 | 0.56363 | 2.06875 | 39.79 |  | 90.1
| 119.75 | 2.133811 | 1.9375 | 0.55406 | 3.5 | 37.47 |  | 90.8
| 119.83333 | 1.963097 | 1.76875 | 0.50856 | 3.475 | 38.03 |  | 90.1
| 119.91667 | 2.295633 | 2.05 | 0.56694 | 3.6125 | 37.7 |  | 89.3
| 120 | 0 | 0 | 0.00256 | 0.16875 | 38.92 |  | 89.5
| 120.08333 | 0.5701014 | 0.50625 | 0.21944 | 2.3 | 36.4 |  | 88.8
| 120.16667 | 1.633523 | 1.4375 | 0.41175 | 3.4875 | 38.87 |  | 88
| 120.25 | 1.049943 | 0.925 | 0.5525 | 1.66875 | 39.5 |  | 88.1
| 120.33333 | 0.9936636 | 0.8625 | 0.59313 | 1.45 | 36.39 |  | 86.8
| 120.41667 | 0.5582947 | 0.48125 | 0.27919 | 1.71875 | 37.62 |  | 86.2
| 120.5 | 0.02170139 | 0.01875 | 0.05556 | 0.3 | 38.49 |  | 86.4
| 120.58333 | 0.3362573 | 0.2875 | 0.50519 | 0.575 | 38.14 |  | 85.5
| 120.66667 | 2.024021 | 1.70625 | 0.60219 | 2.8375 | 37.9 |  | 84.3
| 120.75 | 0 | 0 | 0.01112 | 0.1375 | 38.14 |  | 84.7
| 120.83333 | 2.048319 | 1.70625 | 0.61887 | 2.75625 | 38.21 |  | 83.3
| 120.91667 | 0.8526188 | 0.7 | 0.59756 | 1.16875 | 35.77 |  | 82.1
| 121 | 0.4409976 | 0.3625 | 0.3985 | 0.90625 | 39.17 |  | 82.2
| 121.08333 | 0 | 0 | 0.01081 | 0.20625 | 36.65 |  | 80.8
| 121.16667 | 0.04704554 | 0.0375 | 0.05531 | 0.63125 | 39.19 |  | 79.71
| 121.25 | 0.007830118 | 0.00625 | 0.02519 | 0.15 | 37.77 |  | 79.82
| 121.33333 | 0.6458094 | 0.50625 | 0.53087 | 0.95 | 37.42 |  | 78.39
| 121.41667 | 0.4937192 | 0.38125 | 0.55394 | 0.6875 | 37.85 |  | 77.22
| 121.5 | 0.1531665 | 0.11875 | 0.42325 | 0.2875 | 37.56 |  | 77.53
| 121.58333 | 0 | 0 | -0.00456 | 0.06875 | 37.1 |  | 76.21
| 121.66667 | 0.4417256 | 0.33125 | 0.53512 | 0.61875 | 38.22 |  | 74.99
| 121.75 | 1.908333 | 1.43125 | 0.42044 | 3.4 | 37.5 |  | 75
| 121.83333 | 0.2454299 | 0.18125 | 0.53831 | 0.33125 | 39.01 |  | 73.85
| 121.91667 | 1.321517 | 0.95625 | 0.43769 | 2.1875 | 38.06 |  | 72.36
| 122 | 0.6151234 | 0.44375 | 0.21444 | 2.06875 | 37.45 |  | 72.14
| 122.08333 | 0.1850677 | 0.13125 | 0.33594 | 0.3875 | 37.97 |  | 70.92
| 122.16667 | 3.802316 | 2.64375 | 0.52406 | 5.04375 | 37.44 |  | 69.53
| 122.25 | 3.537566 | 2.4625 | 0.41844 | 5.89375 | 37.2 |  | 69.61
| 122.33333 | 3.690003 | 2.50625 | 0.53612 | 4.68125 | 36.39 |  | 67.92
| 122.41667 | 3.48419 | 2.325 | 0.43762 | 5.31875 | 36.38 |  | 66.73
| 122.5 | 3.587755 | 2.39375 | 0.52806 | 4.53125 | 36.75 |  | 66.72
| 122.58333 | 1.393768 | 0.9125 | 0.18881 | 4.81875 | 36.44 |  | 65.47
| 122.66667 | 0 | 0 | -0.00675 | 0.09375 | 35.41 |  | 63.97
| 122.75 | 0.204918 | 0.13125 | 0.49838 | 0.2625 | 36 |  | 64.05
| 122.83333 | 0.0300096 | 0.01875 | 0.3485 | 0.05625 | 34.83 |  | 62.48
| 122.91667 | 2.939 | 1.7875 | 0.34769 | 5.15 | 35.27 |  | 60.82
| 123 | 2.147731 | 1.30625 | 0.37225 | 3.5 | 35.72 |  | 60.82
| 123.08333 | 0.3378378 | 0.2 | 0.47444 | 0.425 | 34.21 |  | 59.2
| 123.16667 | 0.3389015 | 0.19375 | 0.29844 | 0.65 | 34.95 |  | 57.17
| 123.25 | 3.764798 | 2.1625 | 0.47631 | 4.54375 | 34.87 |  | 57.44
| 123.33333 | 3.565323 | 1.98125 | 0.43369 | 4.5625 | 34.19 |  | 55.57
| 123.41667 | 3.10876 | 1.675 | 0.30912 | 5.425 | 33.88 |  | 53.88
| 123.5 | 2.296344 | 1.2375 | 0.45363 | 2.725 | 34.22 |  | 53.89
| 123.58333 | 2.617675 | 1.3625 | 0.44506 | 3.06875 | 33.83 |  | 52.05
| 123.66667 | 3.852825 | 1.94375 | 0.55125 | 3.525 | 33.65 |  | 50.45
| 123.75 | 2.574627 | 1.29375 | 0.38288 | 3.375 | 33.92 |  | 50.25
| 123.83333 | 3.012516 | 1.45625 | 0.45269 | 3.2125 | 32.99 |  | 48.34
| 123.91667 | 3.130374 | 1.45625 | 0.60162 | 2.425 | 33.18 |  | 46.52
| 124 | 1.501623 | 0.69375 | 0.52319 | 1.325 | 33.16 |  | 46.2
| 124.08333 | 3.239711 | 1.45625 | 0.47225 | 3.0875 | 32.97 |  | 44.95
| 124.16667 | 1.604434 | 0.6875 | 0.47975 | 1.43125 | 33.14 |  | 42.85
| 124.25 | 1.722326 | 0.7375 | 0.44694 | 1.65 | 32.34 |  | 42.82
| 124.33333 | 1.979985 | 0.80625 | 0.45038 | 1.79375 | 32.47 |  | 40.72
| 124.41667 | 1.756964 | 0.6875 | 0.32531 | 2.11875 | 32.27 |  | 39.13
| 124.5 | 0 | 0 | 0.00481 | -0.09375 | 31.84 |  | 36.98
| 124.58333 | 4.146583 | 1.4625 | 0.53587 | 2.73125 | 31.78 |  | 35.27
| 124.66667 | 0.2068914 | 0.06875 | 0.26363 | 0.2625 | 31.53 |  | 33.23
| 124.75 | -0.04010266 | -0.0125 | 0.05488 | -0.20625 | 31.61 |  | 31.17
| 124.83333 | 1.07868 | 0.31875 | 0.4135 | 0.775 | 31.58 |  | 29.55
| 124.91667 | 1.082251 | 0.3 | 0.22606 | 1.325 | 30.76 |  | 27.72
| 125 | 3.06182 | 0.7875 | 0.37044 | 2.125 | 30.38 |  | 25.72
| 125.08333 | 3.612869 | 0.85625 | 0.46875 | 1.83125 | 30.46 |  | 23.7
| 125.16667 | 3.446691 | 0.75 | 0.53269 | 1.40625 | 30.15 |  | 21.76
| 125.25 | 3.362242 | 0.66875 | 0.42619 | 1.56875 | 30.1 |  | 19.89
| 125.33333 | 3.320749 | 0.59375 | 0.43044 | 1.375 | 29.92 |  | 17.88
| 125.41667 | 3.567992 | 0.55625 | 0.53431 | 1.04375 | 29.86 |  | 15.59
| 125.5 | 3.256151 | 0.45 | 0.44631 | 1.00625 | 29.62 |  | 13.82
| 125.58333 | 2.916667 | 0.35 | 0.40063 | 0.88125 | 29.44 |  | 12
| 125.66667 | 2.879902 | 0.29375 | 0.38056 | 0.76875 | 29.12 |  | 10.2
| 125.75 | 2.34192 | 0.2 | 0.442 | 0.45625 | 29.1 |  | 8.54
| 125.83333 | 0 | 0 | -0.00863 | 0.1 | 29 |  | 4.197
| 125.91667 | 0 | 0 | -0.00931 | 0.2625 | 28.71 |  | 3.629
| 126 | 0 | 0 | -0.00944 | 0.03125 | 28.61 |  | 3.274
| 126.08333 | 0 | 0 | -0.00944 | -0.06875 | 28.48 |  | 2.757
| 126.16667 | 0 | 0 | -0.00969 | -0.08125 | 28.17 |  | 2.188
| 126.25 | 0.3579611 | 0.00625 | -0.00988 | -0.31875 | 28.21 |  | 1.746
| 126.33333 | 0.5036261 | 0.00625 | -0.01 | -0.34375 | 27.89 |  | 1.241
| 126.41667 | 0.6648936 | 0.00625 | -0.01025 | -0.5375 | 27.84 |  | 0.94
| 126.5 | 1.188213 | 0.00625 | -0.01025 | -0.31875 | 27.64 |  | 0.526
| 126.58333 | 8.223684 | 0.00625 | -0.01031 | -0.44375 | 27.57 |  | 0.076
| 126.66667 | -89.28571 | 0.00625 | -0.01044 | -0.31875 | 27.39 |  | -0.007
| 126.75 | -1.849112 | 0.00625 | -0.01044 | -0.575 | 27.2 |  | -0.338
| 126.83333 | -1.326964 | 0.00625 | -0.01063 | -0.63125 | 27.08 |  | -0.471
| 126.91667 | -1.627604 | 0.00625 | -0.0105 | -0.46875 | 26.94 |  | -0.384
| 127 | -1.204239 | 0.00625 | -0.0105 | -0.5625 | 26.83 |  | -0.519
| 127.08333 | -1.498801 | 0.00625 | -0.0105 | -0.46875 | 26.71 |  | -0.417
| 127.16667 | -1.627604 | 0.00625 | -0.01056 | -0.30625 | 26.66 |  | -0.384
| 127.25 | -1.470588 | 0.00625 | -0.0105 | -0.45625 | 26.48 |  | -0.425
| 127.33333 | -1.227898 | 0.00625 | -0.01044 | -0.63125 | 26.42 |  | -0.509
| 127.41667 | -1.151013 | 0.00625 | -0.0105 | -0.34375 | 26.14 |  | -0.543
| 127.5 | -1.971609 | 0.00625 | -0.01044 | -0.44375 | 26.17 |  | -0.317
| 127.58333 | -1.775568 | 0.00625 | -0.0105 | -0.4375 | 26.15 |  | -0.352
| 127.66667 | -1.382743 | 0.00625 | -0.0105 | -0.60625 | 26.02 |  | -0.452
| 127.75 | -2.272727 | 0.00625 | -0.01044 | -0.44375 | 26 |  | -0.275
| 127.83333 | -1.712329 | 0.00625 | -0.0105 | -0.5375 | 25.97 |  | -0.365
| 127.91667 | -1.110124 | 0.00625 | -0.01063 | -0.4 | 25.74 |  | -0.563
| 128 | -1.623377 | 0.00625 | -0.01056 | -0.44375 | 25.76 |  | -0.385
| 128.08333 | -1.871257 | 0.00625 | -0.01063 | -0.3875 | 25.61 |  | -0.334
| 128.16667 | -1.570352 | 0.00625 | -0.0105 | -0.5625 | 25.54 |  | -0.398
| 128.25 | -1.33547 | 0.00625 | -0.0105 | -0.5375 | 25.42 |  | -0.468
| 128.33333 | -1.770538 | 0.00625 | -0.01044 | -0.425 | 25.46 |  | -0.353
| 128.41667 | -1.440092 | 0.00625 | -0.01063 | -0.48125 | 25.37 |  | -0.434
| 128.5 | -1.644737 | 0.00625 | -0.01044 | -0.49375 | 25.2 |  | -0.38
| 128.58333 | -1.467136 | 0.00625 | -0.01056 | -0.49375 | 25.15 |  | -0.426
| 128.66667 | -1.417234 | 0.00625 | -0.0105 | -0.525 | 25.12 |  | -0.441
| 128.75 | -1.382743 | 0.00625 | -0.0105 | -0.44375 | 24.89 |  | -0.452
| 128.83333 | -1.736111 | 0.00625 | -0.0105 | -0.46875 | 25.11 |  | -0.36
| 128.91667 | -2.367424 | 0.00625 | -0.01044 | -0.425 | 24.88 |  | -0.264
| 129 | -1.252505 | 0.00625 | -0.0105 | -0.59375 | 24.64 |  | -0.499
| 129.08333 | -2.264493 | 0.00625 | -0.01056 | -0.48125 | 24.69 |  | -0.276
| 129.16667 | -2.49004 | 0.00625 | -0.01056 | -0.5625 | 24.58 |  | -0.251
| 129.25 | -1.905488 | 0.00625 | -0.0105 | -0.4125 | 24.52 |  | -0.328
| 129.33333 | -2.155172 | 0.00625 | -0.0105 | -0.525 | 24.61 |  | -0.29
| 129.41667 | -1.267748 | 0.00625 | -0.0105 | -0.525 | 24.28 |  | -0.493
| 129.5 | -2.777778 | 0.00625 | -0.01044 | -0.49375 | 24.46 |  | -0.225
| 129.58333 | -2.289377 | 0.00625 | -0.01056 | -0.575 | 24.6 |  | -0.273
| 129.66667 | -2.035831 | 0.00625 | -0.01063 | -0.525 | 24.35 |  | -0.307
| 129.75 | -1.88253 | 0.00625 | -0.0105 | -0.55 | 24.42 |  | -0.332
| 129.83333 | -1.33547 | 0.00625 | -0.0105 | -0.55 | 24.26 |  | -0.468
| 129.91667 | -2.281022 | 0.00625 | -0.01044 | -0.61875 | 24.21 |  | -0.274
| 130 | -1.917178 | 0.00625 | -0.0105 | -0.5375 | 24.16 |  | -0.326
| 130.08333 | -2.358491 | 0.00625 | -0.0105 | -0.375 | 24.19 |  | -0.265
| 130.16667 | -3.125 | 0.00625 | -0.0105 | -0.55 | 24.21 |  | -0.2
| 130.25 | -5.208333 | 0.00625 | -0.0105 | -0.50625 | 24.21 |  | -0.12
| 130.33333 | -1.265182 | 0.00625 | -0.0105 | -0.45625 | 23.9 |  | -0.494
| 130.41667 | -2.185315 | 0.00625 | -0.0105 | -0.45625 | 24.1 |  | -0.286
| 130.5 | -1.657825 | 0.00625 | -0.01044 | -0.5125 | 24.03 |  | -0.377
| 130.58333 | -1.443418 | 0.00625 | -0.0105 | -0.3875 | 23.76 |  | -0.433
| 130.66667 | -2.170139 | 0.00625 | -0.0105 | -0.5125 | 24.11 |  | -0.288
| 130.75 | -1.871257 | 0.00625 | -0.01044 | -0.49375 | 23.91 |  | -0.334
| 130.83333 | -1.446759 | 0.00625 | -0.01044 | -0.60625 | 23.75 |  | -0.432
| 130.91667 | -1.566416 | 0.00625 | -0.0105 | -0.61875 | 23.83 |  | -0.399
| 131 | -2.133106 | 0.00625 | -0.0105 | -0.30625 | 23.98 |  | -0.293
| 131.08333 | -1.100352 | 0.00625 | -0.01044 | -0.4 | 23.57 |  | -0.568
| 131.16667 | -2.790179 | 0.00625 | -0.0105 | -0.58125 | 23.99 |  | -0.224
| 131.25 | -2.022654 | 0.00625 | -0.01038 | -0.36875 | 23.88 |  | -0.309
| 131.33333 | -4.770992 | 0.00625 | -0.01056 | -0.3 | 23.77 |  | -0.131
| 131.41667 | -5.34188 | 0.00625 | -0.0105 | -0.48125 | 23.95 |  | -0.117
| 131.5 | -8.561644 | 0.00625 | -0.0105 | -0.59375 | 23.96 |  | -0.073
| 131.58333 | -6.72043 | 0.00625 | -0.0105 | -0.59375 | 24 |  | -0.093
| 131.66667 | -7.183908 | 0.00625 | -0.0105 | -0.49375 | 23.97 |  | -0.087
| 131.75 | -4.370629 | 0.00625 | -0.01044 | -0.50625 | 23.88 |  | -0.143
| 131.83333 | -5.208333 | 0.00625 | -0.0105 | -0.4375 | 23.88 |  | -0.12
| 131.91667 | -5.29661 | 0.00625 | -0.01056 | -0.525 | 23.99 |  | -0.118
| 132 | -4.8828125 | 0.00625 | -0.01044 | -0.45625 | 24.04 |  | -0.128
| 132.08333 | -2.240143 | 0.00625 | -0.0105 | -0.60625 | 23.76 |  | -0.279
| 132.16667 | -2.12585 | 0.00625 | -0.01044 | -0.6875 | 23.7 |  | -0.294
| 132.25 | -1.843658 | 0.00625 | -0.0105 | -0.50625 | 23.71 |  | -0.339
| 132.33333 | -1.755618 | 0.00625 | -0.0105 | -0.34375 | 23.53 |  | -0.356
| 132.41667 | -1.905488 | 0.00625 | -0.01056 | -0.44375 | 23.6 |  | -0.328
| 132.5 | -2.090301 | 0.00625 | -0.0105 | -0.5625 | 23.55 |  | -0.299
| 132.58333 | -4.166667 | 0.00625 | -0.01044 | -0.46875 | 23.84 |  | -0.15
| 132.66667 | -4.62963 | 0.00625 | -0.0105 | -0.59375 | 23.79 |  | -0.135
| 132.75 | -25 | 0.00625 | -0.01044 | -0.4125 | 23.91 |  | -0.025
| 132.83333 | -27.17391 | 0.00625 | -0.01044 | -0.5625 | 23.87 |  | -0.023
| 132.91667 | -4.770992 | 0.00625 | -0.0105 | -0.65 | 23.7 |  | -0.131
| 133 | -5.252101 | 0.00625 | -0.01056 | -0.36875 | 23.74 |  | -0.119
| 133.08333 | -2.893519 | 0.00625 | -0.01044 | -0.50625 | 23.56 |  | -0.216
| 133.16667 | -3.654971 | 0.00625 | -0.0105 | -0.58125 | 23.6 |  | -0.171
| 133.25 | -7.183908 | 0.00625 | -0.01056 | -0.55 | 23.73 |  | -0.087
| 133.33333 | -5.122951 | 0.00625 | -0.0105 | -0.425 | 23.68 |  | -0.122
| 133.41667 | -5.29661 | 0.00625 | -0.01056 | -0.34375 | 23.66 |  | -0.118
| 133.5 | -3.742515 | 0.00625 | -0.0105 | -0.425 | 23.66 |  | -0.167
| 133.58333 | -13.29787 | 0.00625 | -0.01056 | -0.5375 | 23.73 |  | -0.047
| 133.66667 | -2.140411 | 0.00625 | -0.01044 | -0.5125 | 23.47 |  | -0.292
| 133.75 | -3.396739 | 0.00625 | -0.01056 | -0.5125 | 23.68 |  | -0.184
| 133.83333 | -2.765487 | 0.00625 | -0.0105 | -0.375 | 23.56 |  | -0.226
| 133.91667 | -5.896226 | 0.00625 | -0.01056 | -0.3875 | 23.67 |  | -0.106
| 134 | -7.352941 | 0.00625 | -0.0105 | -0.4375 | 23.76 |  | -0.085
| 134.08333 | -4.496403 | 0.00625 | -0.01038 | -0.65 | 23.62 |  | -0.139
| 134.16667 | -6.648936 | 0.00625 | -0.0105 | -0.59375 | 23.69 |  | -0.094
| 134.25 | -3.612717 | 0.00625 | -0.01044 | -0.50625 | 23.63 |  | -0.173
| 134.33333 | 29.7619 | 0.00625 | -0.01044 | -0.5375 | 23.88 |  | 0.021
| 134.41667 | -3.955696 | 0.00625 | -0.01044 | -0.50625 | 23.83 |  | -0.158
| 134.5 | -14.20455 | 0.00625 | -0.01038 | -0.55 | 23.88 |  | -0.044
| 134.58333 | -2.753304 | 0.00625 | -0.01056 | -0.5375 | 23.75 |  | -0.227
| 134.66667 | -11.36364 | 0.00625 | -0.01056 | -0.425 | 23.79 |  | -0.055
| 134.75 | -6.067961 | 0.00625 | -0.01056 | -0.64375 | 23.8 |  | -0.103
| 134.83333 | -9.765625 | 0.00625 | -0.0105 | -0.5375 | 23.87 |  | -0.064
| 134.91667 | 36.76471 | 0.00625 | -0.0105 | -0.48125 | 23.81 |  | 0.017
| 135 | 12.5 | 0.00625 | -0.01056 | -0.3875 | 23.92 |  | 0.05
| 135.08333 | 6.443299 | 0.00625 | -0.01056 | -0.44375 | 24.04 |  | 0.097
| 135.16667 | 13.29787 | 0.00625 | -0.01038 | -0.3875 | 23.96 |  | 0.047
| 135.25 | -26.04167 | 0.00625 | -0.0105 | -0.46875 | 23.9 |  | -0.024
| 135.33333 | -3.571429 | 0.00625 | -0.0105 | -0.59375 | 23.8 |  | -0.175
| 135.41667 | 12.5 | 0.00625 | -0.01044 | -0.59375 | 24.08 |  | 0.05
| 135.5 | -4.62963 | 0.00625 | -0.0105 | -0.6625 | 23.91 |  | -0.135
| 135.58333 | 3.289474 | 0.00625 | -0.0105 | -0.4 | 24.13 |  | 0.19
| 135.66667 | -24.03846 | 0.00625 | -0.01044 | -0.4125 | 24.02 |  | -0.026
| 135.75 | -8.012821 | 0.00625 | -0.01044 | -0.5625 | 23.93 |  | -0.078
| 135.83333 | -9.469697 | 0.00625 | -0.01056 | -0.58125 | 24 |  | -0.066
| 135.91667 | -19.53125 | 0.00625 | -0.0105 | -0.76875 | 24.01 |  | -0.032
| 136 | -5.482456 | 0.00625 | -0.01056 | -0.60625 | 23.94 |  | -0.114
| 136.08333 | -13.58696 | 0.00625 | -0.0105 | -0.525 | 24.05 |  | -0.046
| 136.16667 | -11.16071 | 0.00625 | -0.0105 | -0.4375 | 24.03 |  | -0.056
| 136.25 | -7.716049 | 0.00625 | -0.0105 | -0.375 | 23.98 |  | -0.081
| 136.33333 | -4.734848 | 0.00625 | -0.0105 | -0.44375 | 24.08 |  | -0.132
| 136.41667 | -5.681818 | 0.00625 | -0.0105 | -0.64375 | 24 |  | -0.11
| 136.5 | -8.928571 | 0.00625 | -0.01056 | -0.70625 | 23.98 |  | -0.07
| 136.58333 | -3.172589 | 0.00625 | -0.01056 | -0.61875 | 23.97 |  | -0.197
| 136.66667 | -2.44140625 | 0.00625 | -0.0105 | -0.5125 | 23.77 |  | -0.256
| 136.75 | -7.716049 | 0.00625 | -0.0105 | -0.58125 | 24.15 |  | -0.081
| 136.83333 | -3.720238 | 0.00625 | -0.0105 | -0.58125 | 23.93 |  | -0.168
| 136.91667 | -5.787037 | 0.00625 | -0.0105 | -0.5375 | 23.95 |  | -0.108
| 137 | -2.367424 | 0.00625 | -0.01063 | -0.5125 | 23.72 |  | -0.264
| 137.08333 | -6.944444 | 0.00625 | -0.01044 | -0.5125 | 23.99 |  | -0.09
| 137.16667 | -4.310345 | 0.00625 | -0.0105 | -0.36875 | 23.79 |  | -0.145
| 137.25 | -3.04878 | 0.00625 | -0.01044 | -0.34375 | 23.86 |  | -0.205
| 137.33333 | -5.081301 | 0.00625 | -0.0105 | -0.63125 | 23.8 |  | -0.123
| 137.41667 | -2.97619 | 0.00625 | -0.0105 | -0.525 | 23.78 |  | -0.21
| 137.5 | -4.664179 | 0.00625 | -0.0105 | -0.55 | 23.74 |  | -0.134
| 137.58333 | -9.328358 | 0.00625 | -0.0105 | -0.49375 | 23.64 |  | -0.067
| 137.66667 | 56.81818 | 0.00625 | -0.01044 | -0.4125 | 23.54 |  | 0.011
| 137.75 | 3.415301 | 0.00625 | -0.01044 | -0.525 | 23.53 |  | 0.183
| 137.83333 | 0.9384384 | 0.00625 | -0.01038 | -0.5625 | 23.42 |  | 0.666
| 137.91667 | 0.4298487 | 0.00625 | -0.01031 | -0.31875 | 23.59 |  | 1.454
| 138 | 0 | 0 | -0.01019 | -0.2625 | 23.67 |  | 2.229
| 138.08333 | 0.1401345 | 0.00625 | -0.01044 | -0.4375 | 23.6 |  | 4.46
| 138.16667 | 0.06614457 | 0.00625 | -0.01038 | -0.46875 | 23.94 |  | 9.449
| 138.25 | 0.048828125 | 0.00625 | -0.01044 | -0.46875 | 24.04 |  | 12.8
| 138.33333 | 0.06875688 | 0.00625 | -0.01044 | -0.49375 | 24.32 |  | 9.09
| 138.41667 | 0 | 0 | -0.00962 | -0.04375 | 24.18 |  | 5.132
| 138.5 | 0 | 0 | -0.00931 | 0 | 24.32 |  | 5.859
| 138.58333 | 0 | 0 | -0.00931 | 0.025 | 24.46 |  | 5.881
| 138.66667 | 0 | 0 | -0.00962 | -0.05625 | 24.48 |  | 4.538
| 138.75 | 0 | 0 | -0.00838 | 0.19375 | 24.6 |  | 7.929
| 138.83333 | 0 | 0 | -0.0095 | 0.1 | 24.39 |  | 5.578
| 138.91667 | 0.03971027 | 0.00625 | -0.01031 | -0.44375 | 24.78 |  | 15.739
| 139 | 0.02640473 | 0.00625 | -0.01025 | -0.36875 | 25.06 |  | 23.67
| 139.08333 | -0.06488451 | -0.0125 | 0.02569 | -0.4125 | 25.54 |  | 19.265
| 139.16667 | 0.0125075 | 0.00625 | -0.00937 | -0.425 | 26.26 |  | 49.97
| 139.25 | 0.01135744 | 0.00625 | -0.00906 | -0.5625 | 28.32 |  | 55.03
| 139.33333 | 1.567858 | 0.86875 | 0.39863 | 2.1875 | 27.27 |  | 55.41
| 139.41667 | 1.542949 | 0.9125 | 0.40569 | 2.24375 | 26.73 |  | 59.14
| 139.5 | 0.01105803 | 0.00625 | -0.00881 | -0.44375 | 28.17 |  | 56.52
| 139.58333 | 0.009968102 | 0.00625 | -0.00863 | -0.45625 | 27.99 |  | 62.7
| 139.66667 | 0.009404153 | 0.00625 | -0.00838 | -0.73125 | 29.14 |  | 66.46
| 139.75 | 0.009140099 | 0.00625 | -0.00838 | -0.59375 | 27.87 |  | 68.38
| 139.83333 | 0.009093554 | 0.00625 | -0.00844 | -0.525 | 30.78 |  | 68.73
| 139.91667 | 0.008821454 | 0.00625 | -0.00806 | -0.575 | 29.68 |  | 70.85
| 140 | 0.008496465 | 0.00625 | -0.00794 | -0.46875 | 31.65 |  | 73.56
| 140.08333 | 0.008366801 | 0.00625 | -0.00781 | -0.575 | 28.23 |  | 74.7
| 140.16667 | 0 | 0 | -0.00756 | -0.4 | 29.55 |  | 75.55
| 140.25 | 0.008163532 | 0.00625 | -0.00762 | -0.48125 | 28.97 |  | 76.56
| 140.33333 | 2.203652 | 1.74375 | 0.43475 | 4.00625 | 30.81 |  | 79.13
| 140.41667 | 2.479789 | 1.99375 | 0.464 | 4.2875 | 30.88 |  | 80.4
| 140.5 | 1.058282 | 0.8625 | 0.31612 | 2.73125 | 30.71 |  | 81.5
| 140.58333 | 0.007631258 | 0.00625 | -0.00831 | -0.45625 | 32.05 |  | 81.9
| 140.66667 | 0 | 0 | -0.00706 | -0.4 | 32.08 |  | 82.9
| 140.75 | 0.007458234 | 0.00625 | -0.00819 | -0.5375 | 33.67 |  | 83.8
| 140.83333 | 0.007557437 | 0.00625 | -0.00825 | -0.425 | 33.8 |  | 82.7
| 140.91667 | 0.007344301 | 0.00625 | -0.00825 | -0.44375 | 34.749 |  | 85.1
| 141 | 0.007259001 | 0.00625 | -0.00838 | -0.55 | 32.79 |  | 86.1
| 141.08333 | -0.02187865 | -0.01875 | 0.19431 | -0.09375 | 34.62 |  | 85.7
| 141.16667 | 0.4300459 | 0.375 | 0.37356 | 1.00625 | 34.17 |  | 87.2
| 141.25 | 0.1716247 | 0.15 | 0.36912 | 0.4125 | 35.55 |  | 87.4
| 141.33333 | 0.1924173 | 0.16875 | 0.02375 | 7.0375 | 32.38 |  | 87.7
| 141.41667 | 2.244669 | 2 | 0.4535 | 4.40625 | 32.8 |  | 89.1
| 141.5 | 0.1409245 | 0.125 | 0.48588 | 0.2625 | 35.79 |  | 88.7
| 141.58333 | 0.006959911 | 0.00625 | -0.008 | -0.4375 | 35.03 |  | 89.8
| 141.66667 | 0 | 0 | -0.00819 | -0.34375 | 33.26 |  | 89.9
| 141.75 | 0.006959911 | 0.00625 | -0.00831 | -0.49375 | 33.52 |  | 89.8
| 141.83333 | 0.006921373 | 0.00625 | -0.00806 | -0.59375 | 35.85 |  | 90.3
| 141.91667 | 0.006913717 | 0.00625 | -0.00831 | -0.375 | 35.82 |  | 90.4
| 142 | 0.006860593 | 0.00625 | -0.00825 | -0.44375 | 35.13 |  | 91.1
| 142.08333 | 0.006823144 | 0.00625 | -0.00831 | -0.525 | 36.23 |  | 91.6
| 142.16667 | 0.006823144 | 0.00625 | -0.00819 | -0.5375 | 35.19 |  | 91.6
| 142.25 | 0.006830601 | 0.00625 | -0.00819 | -0.50625 | 37.28 |  | 91.5
| 142.33333 | 0.006800871 | 0.00625 | -0.00813 | -0.48125 | 36.94 |  | 91.9
| 142.41667 | 0.00685307 | 0.00625 | -0.00819 | -0.49375 | 37.32 |  | 91.2
| 142.5 | 0.006830601 | 0.00625 | -0.007 | -0.5625 | 36.87 |  | 91.5
| 142.58333 | 0.006815703 | 0.00625 | -0.00725 | -0.73125 | 37.5 |  | 91.7
| 142.66667 | 0.006815703 | 0.00625 | -0.00681 | -0.48125 | 36.55 |  | 91.7
| 142.75 | 0.006793478 | 0.00625 | -0.00688 | -0.45625 | 37.77 |  | 92
| 142.83333 | 0 | 0 | -0.00694 | -0.44375 | 38.54 |  | 91.9
| 142.91667 | 0.006838074 | 0.00625 | -0.00719 | -0.5125 | 41.069 |  | 91.4
| 143 | 0.006860593 | 0.00625 | -0.00688 | -0.49375 | 35.74 |  | 91.1
| 143.08333 | 0.006875688 | 0.00625 | -0.00681 | -0.49375 | 39.02 |  | 90.9
| 143.16667 | 0.006913717 | 0.00625 | -0.00681 | -0.65 | 37.87 |  | 90.4
| 143.25 | 0 | 0 | -0.00662 | -0.45625 | 35.93 |  | 90.6
| 143.33333 | 0.006929047 | 0.00625 | -0.00669 | -0.575 | 40.38 |  | 90.2
| 143.41667 | 0.006952169 | 0.00625 | -0.00694 | -0.525 | 40.01 |  | 89.9
| 143.5 | 0 | 0 | -0.00825 | -0.31875 | 38.25 |  | 90
| 143.58333 | 0.00698324 | 0.00625 | -0.00894 | -0.46875 | 41.59 |  | 89.5
| 143.66667 | 0.007054176 | 0.00625 | -0.0085 | -0.3875 | 39.74 |  | 88.6
| 143.75 | 0 | 0 | -0.00863 | -0.35625 | 41.52 |  | 88.9
| 143.83333 | 0.007078143 | 0.00625 | -0.00881 | -0.36875 | 41.02 |  | 88.3
| 143.91667 | 0.007134703 | 0.00625 | -0.00887 | -0.46875 | 41.76 |  | 87.6
| 144 | 0.007126568 | 0.00625 | -0.00869 | -0.5375 | 40.92 |  | 87.7
| 144.08333 | 0.007208766 | 0.00625 | -0.00894 | -0.44375 | 40.2 |  | 86.7
| 144.16667 | 0.00725058 | 0.00625 | -0.009 | -0.525 | 41.57 |  | 86.2
| 144.25 | 0.00721709 | 0.00625 | -0.00944 | -0.60625 | 39.65 |  | 86.6
| 144.33333 | 0.007259001 | 0.00625 | -0.00869 | -0.65 | 40.48 |  | 86.1
| 144.41667 | 0.007361602 | 0.00625 | -0.00863 | -0.4 | 41.54 |  | 84.9
| 144.5 | 0.007335681 | 0.00625 | -0.00863 | -0.59375 | 39.87 |  | 85.2
| 144.58333 | 0.007449344 | 0.00625 | -0.00869 | -0.36875 | 40.96 |  | 83.9
| 144.66667 | 0.007521059 | 0.00625 | -0.00875 | -0.44375 | 42 |  | 83.1
| 144.75 | 0.007512019 | 0.00625 | -0.00881 | -0.45625 | 42.06 |  | 83.2
| 144.83333 | 0.007640587 | 0.00625 | -0.00956 | -0.36875 | 40.2 |  | 81.8
| 144.91667 | 0.007735149 | 0.00625 | -0.00912 | -0.48125 | 41.64 |  | 80.8
| 145 | 0.007735149 | 0.00625 | -0.00919 | -0.45625 | 39.69 |  | 80.8
| 145.08333 | 0.007864603 | 0.00625 | -0.00969 | -0.575 | 41.37 |  | 79.47
| 145.16667 | 0.00798518 | 0.00625 | -0.00931 | -0.48125 | 40.44 |  | 78.27
| 145.25 | 0.008008713 | 0.00625 | -0.00969 | -0.4375 | 39.59 |  | 78.04
| 145.33333 | 0.008091662 | 0.00625 | -0.00956 | -0.675 | 39.5 |  | 77.24
| 145.41667 | 0.008229098 | 0.00625 | -0.00906 | -0.48125 | 40.85 |  | 75.95
| 145.5 | 0.008222602 | 0.00625 | -0.00944 | -0.61875 | 42.29 |  | 76.01
| 145.58333 | 0.008385885 | 0.00625 | -0.00937 | -0.48125 | 39.38 |  | 74.53
| 145.66667 | 0.008526603 | 0.00625 | -0.00937 | -0.4125 | 40.73 |  | 73.3
| 145.75 | 0.008516147 | 0.00625 | -0.00988 | -0.425 | 39.53 |  | 73.39
| 145.83333 | 0.008684174 | 0.00625 | -0.00962 | -0.60625 | 40.56 |  | 71.97
| 145.91667 | 0.00884017 | 0.00625 | -0.00988 | -0.65 | 42.21 |  | 70.7
| 146 | 0.00883642 | 0.00625 | -0.00981 | -0.49375 | 40.86 |  | 70.73
| 146.08333 | 0.008997984 | 0.00625 | -0.00988 | -0.5125 | 39.69 |  | 69.46
| 146.16667 | 0.009179028 | 0.00625 | -0.00988 | -0.46875 | 39.42 |  | 68.09
| 146.25 | 0.009184423 | 0.00625 | -0.00988 | -0.425 | 40.12 |  | 68.05
| 146.33333 | 0.009404153 | 0.00625 | -0.01006 | -0.6625 | 41.57 |  | 66.46
| 146.41667 | 0.009603565 | 0.00625 | -0.01 | -0.375 | 40.52 |  | 65.08
| 146.5 | 0.009553653 | 0.00625 | -0.00981 | -0.5375 | 40.65 |  | 65.42
| 146.58333 | 0.009782439 | 0.00625 | -0.01006 | -0.59375 | 39.89 |  | 63.89
| 146.66667 | 0.0100016 | 0.00625 | -0.00994 | -0.55 | 41.44 |  | 62.49
| 146.75 | 0.0100321 | 0.00625 | -0.00981 | -0.575 | 40.25 |  | 62.3
| 146.83333 | 0.01025936 | 0.00625 | -0.00994 | -0.63125 | 39.55 |  | 60.92
| 146.91667 | 0.01059861 | 0.00625 | -0.01 | -0.48125 | 39.54 |  | 58.97
| 147 | 0.01066189 | 0.00625 | -0.00994 | -0.525 | 38.64 |  | 58.62
| 147.08333 | 0.01098032 | 0.00625 | -0.00988 | -0.48125 | 38.64 |  | 56.92
| 147.16667 | 0.01138641 | 0.00625 | -0.00994 | -0.55 | 37.12 |  | 54.89
| 147.25 | 0.01135744 | 0.00625 | -0.00994 | -0.5625 | 36.99 |  | 55.03
| 147.33333 | 0.01179023 | 0.00625 | -0.00994 | -0.63125 | 36.71 |  | 53.01
| 147.41667 | 0.01209834 | 0.00625 | -0.01 | -0.3875 | 36.17 |  | 51.66
| 147.5 | 0.01214536 | 0.00625 | -0.00994 | -0.525 | 35.71 |  | 51.46
| 147.58333 | 0.01254516 | 0.00625 | -0.00994 | -0.525 | 35.74 |  | 49.82
| 147.66667 | 0.01295337 | 0.00625 | -0.01 | -0.525 | 35.35 |  | 48.25
| 147.75 | 0.01306438 | 0.00625 | -0.00988 | -0.5125 | 35.75 |  | 47.84
| 147.83333 | 0.01357515 | 0.00625 | -0.00988 | -0.58125 | 34.24 |  | 46.04
| 147.91667 | 0.01395712 | 0.00625 | -0.00994 | -0.49375 | 35.01 |  | 44.78
| 148 | 0.0142369 | 0.00625 | -0.00994 | -0.425 | 34.59 |  | 43.9
| 148.08333 | 0.01471627 | 0.00625 | -0.00981 | -0.45625 | 33.64 |  | 42.47
| 148.16667 | 0.01526997 | 0.00625 | -0.01 | -0.50625 | 33.94 |  | 40.93
| 148.25 | 0.01534119 | 0.00625 | -0.01006 | -0.49375 | 34.1 |  | 40.74
| 148.33333 | 0.01609995 | 0.00625 | -0.01 | -0.55 | 33.31 |  | 38.82
| 148.41667 | 0.01685999 | 0.00625 | -0.01 | -0.375 | 33.03 |  | 37.07

## outdoor data from MPPT_2b_Tripl
Date & Time | Time [h] | Efficiency [%] | Power_Max [mW/cm2] | Vmpp [V] | Impp [mA/cm2] | Temperature [degC] (Interpulated) | RH [%] | Power_In [mW/cm2]
| 0 | 5.900056 | 5.26875 | 0.51863 | 10.15625 | 36.47 |  | 89.3
| 0.08333 | 6.264188 | 5.51875 | 0.49706 | 11.10625 | 34.22 |  | 88.1
| 0.16667 | 6.838663 | 5.88125 | 0.5185 | 11.3375 | 35.54 |  | 86
| 0.25 | 2.946632 | 2.58125 | 0.47313 | 5.45625 | 36.37 |  | 87.6
| 0.33333 | 2.976535 | 2.56875 | 0.50181 | 5.1125 | 34.59 |  | 86.3
| 0.41667 | 4.209184 | 3.50625 | 0.54837 | 6.39375 | 37.06 |  | 83.3
| 0.5 | 7.814345 | 6.61875 | 0.587 | 11.28125 | 35.53 |  | 84.7
| 0.58333 | 7.370283 | 6.25 | 0.54169 | 11.54375 | 36.59 |  | 84.8
| 0.66667 | 7.621403 | 6.35625 | 0.56269 | 11.29375 | 35.17 |  | 83.4
| 0.75 | 7.464029 | 6.225 | 0.55519 | 11.2125 | 36.39 |  | 83.4
| 0.83333 | 7.758621 | 6.3 | 0.55663 | 11.3125 | 34.63 |  | 81.2
| 0.91667 | 7.672694 | 6.13125 | 0.5415 | 11.325 | 37.19 |  | 79.91
| 1 | 7.747871 | 6.36875 | 0.57563 | 11.0625 | 35.59 |  | 82.2
| 1.08333 | 7.612281 | 6 | 0.54438 | 11.01875 | 34.81 |  | 78.82
| 1.16667 | 7.862748 | 6.1125 | 0.57237 | 10.675 | 34.73 |  | 77.74
| 1.25 | 7.778454 | 6.06875 | 0.55756 | 10.88125 | 36.67 |  | 78.02
| 1.33333 | 7.912106 | 6.14375 | 0.58256 | 10.55 | 35.39 |  | 77.65
| 1.41667 | 7.970749 | 5.98125 | 0.56756 | 10.5375 | 35.67 |  | 75.04
| 1.5 | 6.47891 | 4.9 | 0.53844 | 9.09375 | 35.66 |  | 75.63
| 1.58333 | 4.109958 | 3.05 | 0.49925 | 6.10625 | 35.81 |  | 74.21
| 1.66667 | 5.489056 | 4.0125 | 0.49281 | 8.14375 | 36.43 |  | 73.1
| 1.75 | 5.954833 | 4.3375 | 0.53881 | 8.05625 | 35.62 |  | 72.84
| 1.83333 | 4.864592 | 3.49375 | 0.4785 | 7.3 | 35.95 |  | 71.82
| 1.91667 | 3.085759 | 2.1625 | 0.49506 | 4.36875 | 36.46 |  | 70.08
| 2 | 4.639894 | 3.24375 | 0.49069 | 6.6125 | 36.12 |  | 69.91
| 2.08333 | 7.819295 | 5.39375 | 0.58394 | 9.23125 | 36.16 |  | 68.98
| 2.16667 | 7.953537 | 5.375 | 0.57356 | 9.36875 | 36.11 |  | 67.58
| 2.25 | 8.077604 | 5.475 | 0.58625 | 9.3375 | 36.58 |  | 67.78
| 2.33333 | 7.692308 | 5.15 | 0.50887 | 10.125 | 36.16 |  | 66.95
| 2.41667 | 7.98829 | 5.21875 | 0.57744 | 9.0375 | 35.31 |  | 65.33
| 2.5 | 8.048444 | 5.25 | 0.57337 | 9.15 | 35.85 |  | 65.23
| 2.58333 | 7.847928 | 5.01875 | 0.56381 | 8.9 | 35.61 |  | 63.95
| 2.66667 | 8.401344 | 5.25 | 0.59969 | 8.75 | 36.08 |  | 62.49
| 2.75 | 8.447571 | 5.26875 | 0.5825 | 9.05 | 36.03 |  | 62.37
| 2.83333 | 8.327157 | 5.05625 | 0.568 | 8.9 | 35.53 |  | 60.72
| 2.91667 | 8.885749 | 5.1875 | 0.62281 | 8.33125 | 35.92 |  | 58.38
| 3 | 8.766872 | 5.13125 | 0.59969 | 8.55625 | 35.72 |  | 58.53
| 3.08333 | 8.674183 | 4.9625 | 0.55331 | 8.96875 | 35.43 |  | 57.21
| 3.16667 | 8.410025 | 4.70625 | 0.54225 | 8.68125 | 35.41 |  | 55.96
| 3.25 | 8.815265 | 4.8625 | 0.58206 | 8.35 | 35.2 |  | 55.16
| 3.33333 | 8.403166 | 4.5125 | 0.54719 | 8.25 | 35.81 |  | 53.7
| 3.41667 | 8.713072 | 4.5125 | 0.57825 | 7.8 | 35.94 |  | 51.79
| 3.5 | 8.490023 | 4.425 | 0.55206 | 8.01875 | 35.38 |  | 52.12
| 3.58333 | 8.427804 | 4.2375 | 0.54231 | 7.8125 | 34.71 |  | 50.28
| 3.66667 | 8.832645 | 4.275 | 0.57994 | 7.36875 | 34.77 |  | 48.4
| 3.75 | 8.994941 | 4.35625 | 0.58713 | 7.425 | 35.63 |  | 48.43
| 3.83333 | 8.861033 | 4.1 | 0.55856 | 7.34375 | 35.14 |  | 46.27
| 3.91667 | 9.216268 | 4.11875 | 0.60431 | 6.81875 | 34.63 |  | 44.69
| 4 | 8.984115 | 4.04375 | 0.57819 | 6.9875 | 34.99 |  | 45.01
| 4.08333 | 9.096648 | 3.9625 | 0.61044 | 6.4875 | 34.99 |  | 43.56
| 4.16667 | 8.91783 | 3.70625 | 0.58537 | 6.325 | 34.67 |  | 41.56
| 4.25 | 8.444725 | 3.50625 | 0.53756 | 6.51875 | 34.42 |  | 41.52
| 4.33333 | 8.833587 | 3.4875 | 0.60869 | 5.73125 | 34.5 |  | 39.48
| 4.41667 | 9.074471 | 3.3875 | 0.62125 | 5.45625 | 33.61 |  | 37.33
| 4.5 | 9.23654 | 3.29375 | 0.61462 | 5.35625 | 34.11 |  | 35.66
| 4.58333 | 8.489723 | 2.85 | 0.54781 | 5.20625 | 33.72 |  | 33.57
| 4.66667 | 8.805842 | 2.81875 | 0.59313 | 4.75 | 33.16 |  | 32.01
| 4.75 | 8.576822 | 2.6125 | 0.55444 | 4.7125 | 32.88 |  | 30.46
| 4.83333 | 7.823366 | 2.25 | 0.498 | 4.51875 | 32.98 |  | 28.76
| 4.91667 | 8.566108 | 2.3 | 0.56456 | 4.075 | 33 |  | 26.85
| 5 | 8.978732 | 2.2375 | 0.59244 | 3.775 | 32.86 |  | 24.92
| 5.08333 | 7.547378 | 1.7125 | 0.4775 | 3.58125 | 32.81 |  | 22.69
| 5.16667 | 9.870005 | 2.05 | 0.68406 | 3 | 32.59 |  | 20.77
| 5.25 | 9.76248 | 1.81875 | 0.55144 | 3.29375 | 32.1 |  | 18.63
| 5.33333 | 10.5862 | 1.75625 | 0.51413 | 3.41875 | 32.19 |  | 16.59
| 5.41667 | 12.40524 | 1.8 | 0.5995 | 3 | 32.05 |  | 14.51
| 5.5 | 12.58817 | 1.60625 | 0.56837 | 2.825 | 31.93 |  | 12.76
| 5.58333 | 8.726201 | 0.9625 | 0.46669 | 2.05625 | 31.62 |  | 11.03
| 5.66667 | 10.39501 | 1 | 0.537 | 1.8625 | 31.36 |  | 9.62
| 5.75 | 7.202881 | 0.6 | 0.51081 | 1.18125 | 31.28 |  | 8.33
| 5.83333 | 5.64559 | 0.2125 | 0.34775 | 0.60625 | 31.03 |  | 3.764
| 5.91667 | 3.482405 | 0.11875 | 0.29094 | 0.4 | 31 |  | 3.41
| 6 | 7.372215 | 0.225 | 0.53981 | 0.4125 | 30.68 |  | 3.052
| 6.08333 | 6.21547 | 0.16875 | 0.42762 | 0.3875 | 30.47 |  | 2.715
| 6.16667 | 2.616157 | 0.0625 | 0.60237 | 0.1 | 30.29 |  | 2.389
| 6.25 | 3.738784 | 0.075 | 0.55381 | 0.1375 | 30.22 |  | 2.006
| 6.33333 | 0.3815629 | 0.00625 | 0.20375 | 0.03125 | 30.07 |  | 1.638
| 6.41667 | 0 | 0 | 0.008 | 0.04375 | 29.91 |  | 1.23
| 6.5 | 0 | 0 | 0.00775 | -0.1125 | 29.77 |  | 0.803
| 6.58333 | 0 | 0 | 0.00744 | 0.0125 | 29.69 |  | 0.408
| 6.66667 | 0 | 0 | 0.00713 | 0 | 29.48 |  | 0.047
| 6.75 | 0 | 0 | 0.007 | -0.1625 | 29.42 |  | -0.141
| 6.83333 | 0 | 0 | 0.00688 | -0.21875 | 29.38 |  | -0.321
| 6.91667 | 0 | 0 | 0.00669 | -0.25 | 29.12 |  | -0.442
| 7 | 0 | 0 | 0.0065 | -0.21875 | 28.94 |  | -0.493
| 7.08333 | 0 | 0 | 0.0065 | -0.425 | 28.67 |  | -0.489
| 7.16667 | 0 | 0 | 0.00637 | -0.33125 | 28.46 |  | -0.521
| 7.25 | 0 | 0 | 0.00644 | -0.2875 | 28.25 |  | -0.533
| 7.33333 | 0 | 0 | 0.00637 | -0.4125 | 28.22 |  | -0.463
| 7.41667 | 0 | 0 | 0.00637 | -0.25 | 27.84 |  | -0.473
| 7.5 | 0 | 0 | 0.00644 | -0.375 | 27.72 |  | -0.475
| 7.58333 | 0 | 0 | 0.00631 | -0.21875 | 27.73 |  | -0.429
| 7.66667 | 0 | 0 | 0.00637 | -0.30625 | 27.58 |  | -0.529
| 7.75 | 0 | 0 | 0.00644 | -0.31875 | 27.44 |  | -0.472
| 7.83333 | 0 | 0 | 0.00631 | -0.25 | 27.35 |  | -0.443
| 7.91667 | 0 | 0 | 0.00631 | -0.2375 | 27.07 |  | -0.435
| 8 | 0 | 0 | 0.00625 | -0.34375 | 26.94 |  | -0.503
| 8.08333 | 0 | 0 | 0.00625 | -0.1375 | 26.71 |  | -0.465
| 8.16667 | 0 | 0 | 0.00625 | -0.33125 | 26.62 |  | -0.511
| 8.25 | 0 | 0 | 0.00625 | -0.35625 | 26.49 |  | -0.472
| 8.33333 | 0 | 0 | 0.00637 | -0.375 | 26.28 |  | -0.455
| 8.41667 | 0 | 0 | 0.00631 | -0.275 | 26.4 |  | -0.506
| 8.5 | 0 | 0 | 0.00631 | -0.25 | 26.2 |  | -0.435
| 8.58333 | 0 | 0 | 0.00625 | -0.2625 | 25.94 |  | -0.522
| 8.66667 | 0 | 0 | 0.00625 | -0.25 | 26.01 |  | -0.466
| 8.75 | 0 | 0 | 0.00625 | -0.2375 | 25.85 |  | -0.503
| 8.83333 | 0 | 0 | 0.00619 | -0.25 | 25.93 |  | -0.418
| 8.91667 | 0 | 0 | 0.00619 | -0.275 | 25.78 |  | -0.429
| 9 | 0 | 0 | 0.00619 | -0.4 | 25.79 |  | -0.466
| 9.08333 | 0 | 0 | 0.00631 | -0.21875 | 25.72 |  | -0.389
| 9.16667 | 0 | 0 | 0.00631 | -0.2625 | 25.62 |  | -0.482
| 9.25 | 0 | 0 | 0.00619 | -0.1625 | 25.54 |  | -0.42
| 9.33333 | 0 | 0 | 0.00631 | -0.3875 | 25.53 |  | -0.415
| 9.41667 | 0 | 0 | 0.00619 | -0.21875 | 25.21 |  | -0.486
| 9.5 | 0 | 0 | 0.00606 | -0.425 | 25.5 |  | -0.472
| 9.58333 | 0 | 0 | 0.00631 | -0.425 | 25.18 |  | -0.454
| 9.66667 | 0 | 0 | 0.00619 | -0.3875 | 25.1 |  | -0.486
| 9.75 | 0 | 0 | 0.00613 | -0.275 | 24.96 |  | -0.459
| 9.83333 | 0 | 0 | 0.00619 | -0.34375 | 25.11 |  | -0.424
| 9.91667 | 0 | 0 | 0.00613 | -0.2375 | 25.06 |  | -0.513
| 10 | 0 | 0 | 0.00613 | -0.2625 | 25.01 |  | -0.412
| 10.08333 | 0 | 0 | 0.00619 | -0.4125 | 24.92 |  | -0.404
| 10.16667 | 0 | 0 | 0.00619 | -0.3 | 24.62 |  | -0.541
| 10.25 | 0 | 0 | 0.00606 | -0.34375 | 24.74 |  | -0.455
| 10.33333 | 0 | 0 | 0.00613 | -0.46875 | 24.68 |  | -0.497
| 10.41667 | 0 | 0 | 0.00619 | -0.20625 | 24.61 |  | -0.421
| 10.5 | 0 | 0 | 0.00613 | -0.20625 | 24.37 |  | -0.454
| 10.58333 | 0 | 0 | 0.00613 | -0.1625 | 24.37 |  | -0.506
| 10.66667 | 0 | 0 | 0.00606 | -0.30625 | 24.38 |  | -0.463
| 10.75 | 0 | 0 | 0.00619 | -0.275 | 24.35 |  | -0.428
| 10.83333 | 0 | 0 | 0.00606 | -0.2625 | 24.34 |  | -0.482
| 10.91667 | 0 | 0 | 0.00606 | -0.36875 | 24.4 |  | -0.522
| 11 | 0 | 0 | 0.00613 | -0.25 | 24.24 |  | -0.519
| 11.08333 | 0 | 0 | 0.006 | -0.33125 | 24.25 |  | -0.579
| 11.16667 | 0 | 0 | 0.00613 | -0.31875 | 24.2 |  | -0.505
| 11.25 | 0 | 0 | 0.00606 | -0.33125 | 23.8 |  | -0.525
| 11.33333 | 0 | 0 | 0.00606 | -0.20625 | 23.83 |  | -0.379
| 11.41667 | 0 | 0 | 0.00613 | -0.33125 | 24.01 |  | -0.31
| 11.5 | 0 | 0 | 0.00606 | -0.3875 | 24.03 |  | -0.211
| 11.58333 | 0 | 0 | 0.006 | -0.1625 | 23.86 |  | -0.275
| 11.66667 | 0 | 0 | 0.00613 | -0.44375 | 23.84 |  | -0.306
| 11.75 | 0 | 0 | 0.00606 | -0.3875 | 23.92 |  | -0.304
| 11.83333 | 0 | 0 | 0.00613 | -0.33125 | 23.89 |  | -0.282
| 11.91667 | 0 | 0 | 0.006 | -0.375 | 24.03 |  | -0.271
| 12 | 0 | 0 | 0.00613 | -0.31875 | 24.31 |  | -0.307
| 12.08333 | 0 | 0 | 0.00606 | -0.1 | 24.5 |  | -0.294
| 12.16667 | 0 | 0 | 0.00613 | -0.25 | 24.61 |  | -0.34
| 12.25 | 0 | 0 | 0.006 | -0.2375 | 24.43 |  | -0.31
| 12.33333 | 0 | 0 | 0.006 | -0.31875 | 24.33 |  | -0.386
| 12.41667 | 0 | 0 | 0.006 | -0.30625 | 24.21 |  | -0.243
| 12.5 | 0 | 0 | 0.006 | -0.3 | 24.3 |  | -0.28
| 12.58333 | 0 | 0 | 0.006 | -0.35625 | 24.3 |  | -0.134
| 12.66667 | 0 | 0 | 0.006 | -0.425 | 24.1 |  | -0.398
| 12.75 | 0 | 0 | 0.006 | -0.25 | 24.17 |  | -0.275
| 12.83333 | 0 | 0 | 0.00606 | -0.23125 | 24.17 |  | -0.163
| 12.91667 | 0 | 0 | 0.006 | -0.2875 | 24.04 |  | -0.347
| 13 | 0 | 0 | 0.00606 | -0.4125 | 24.08 |  | -0.373
| 13.08333 | 0 | 0 | 0.00594 | -0.23125 | 24.52 |  | -0.503
| 13.16667 | 0 | 0 | 0.006 | -0.15 | 24.7 |  | -0.369
| 13.25 | 0 | 0 | 0.006 | -0.30625 | 24.64 |  | -0.458
| 13.33333 | 0 | 0 | 0.00606 | -0.16875 | 24.69 |  | -0.333
| 13.41667 | 0 | 0 | 0.006 | -0.3 | 24.2 |  | -0.541
| 13.5 | 0 | 0 | 0.00588 | -0.4 | 24.1 |  | -0.315
| 13.58333 | 0 | 0 | 0.006 | -0.23125 | 24.32 |  | -0.509
| 13.66667 | 0 | 0 | 0.00594 | -0.2625 | 23.77 |  | -0.44
| 13.75 | 0 | 0 | 0.00588 | -0.25 | 24.42 |  | -0.316
| 13.83333 | 0 | 0 | 0.00588 | -0.3 | 24.1 |  | -0.401
| 13.91667 | 0 | 0 | 0.00594 | -0.3 | 24.03 |  | -0.361
| 14 | 0 | 0 | 0.00588 | -0.3 | 24.02 |  | -0.336
| 14.08333 | 0 | 0 | 0.00594 | -0.16875 | 24.24 |  | -0.286
| 14.16667 | 0 | 0 | 0.00588 | -0.3875 | 23.92 |  | -0.34
| 14.25 | 0 | 0 | 0.00588 | -0.20625 | 24.06 |  | -0.368
| 14.33333 | 0 | 0 | 0.00594 | -0.2625 | 23.62 |  | -0.182
| 14.41667 | 0 | 0 | 0.00581 | -0.3 | 23.37 |  | -0.264
| 14.5 | 0 | 0 | 0.00588 | -0.35625 | 23.36 |  | -0.455
| 14.58333 | 0 | 0 | 0.00594 | -0.15 | 23.06 |  | -0.353
| 14.66667 | 0 | 0 | 0.00588 | -0.2875 | 22.88 |  | -0.436
| 14.75 | 0 | 0 | 0.006 | -0.25 | 22.86 |  | -0.544
| 14.83333 | 0 | 0 | 0.00594 | -0.18125 | 24.19 |  | -0.272
| 14.91667 | 0 | 0 | 0.00588 | -0.33125 | 23.96 |  | -0.283
| 15 | 0 | 0 | 0.00581 | -0.275 | 24 |  | -0.251
| 15.08333 | 0 | 0 | 0.00588 | -0.33125 | 23.9 |  | -0.089
| 15.16667 | 0 | 0 | 0.00581 | -0.19375 | 23.58 |  | -0.255
| 15.25 | 0 | 0 | 0.00581 | -0.35625 | 23.97 |  | -0.283
| 15.33333 | 0 | 0 | 0.00581 | -0.3875 | 23.94 |  | -0.454
| 15.41667 | 0 | 0 | 0.00575 | -0.31875 | 24.02 |  | -0.191
| 15.5 | 0 | 0 | 0.00575 | -0.31875 | 23.97 |  | -0.307
| 15.58333 | 0 | 0 | 0.00581 | -0.275 | 23.95 |  | -0.391
| 15.66667 | 0 | 0 | 0.00575 | -0.3 | 24.15 |  | -0.457
| 15.75 | 0 | 0 | 0.00581 | -0.31875 | 23.38 |  | -0.204
| 15.83333 | 0 | 0 | 0.00575 | -0.23125 | 23.44 |  | -0.475
| 15.91667 | 0 | 0 | 0.00575 | -0.16875 | 23.64 |  | -0.373
| 16 | 0 | 0 | 0.00562 | -0.15 | 23.87 |  | -0.423
| 16.08333 | 0 | 0 | 0.00575 | -0.33125 | 23.85 |  | -0.425
| 16.16667 | 0 | 0 | 0.00575 | -0.36875 | 24 |  | -0.21
| 16.25 | 0 | 0 | 0.00562 | -0.30625 | 23.94 |  | -0.279
| 16.33333 | 0 | 0 | 0.00569 | -0.30625 | 23.94 |  | -0.468
| 16.41667 | 0 | 0 | 0.00569 | -0.30625 | 24.01 |  | -0.437
| 16.5 | 0 | 0 | 0.00569 | -0.36875 | 24.14 |  | -0.338
| 16.58333 | 0 | 0 | 0.00562 | -0.1625 | 24.14 |  | -0.391
| 16.66667 | 0 | 0 | 0.00569 | -0.2875 | 24.03 |  | -0.469
| 16.75 | 0 | 0 | 0.00569 | -0.25 | 23.09 |  | -0.421
| 16.83333 | 0 | 0 | 0.00569 | -0.4125 | 23.71 |  | -0.526
| 16.91667 | 0 | 0 | 0.00556 | -0.35625 | 22.99 |  | -0.502
| 17 | 0 | 0 | 0.0055 | -0.15 | 24.04 |  | -0.347
| 17.08333 | 0 | 0 | 0.00556 | -0.375 | 24.12 |  | -0.224
| 17.16667 | 0 | 0 | 0.00556 | -0.275 | 23.41 |  | -0.375
| 17.25 | 0 | 0 | 0.00562 | -0.2375 | 23.03 |  | -0.475
| 17.33333 | 0 | 0 | 0.00562 | -0.2625 | 22.05 |  | -0.381
| 17.41667 | 0 | 0 | 0.0055 | -0.30625 | 21.82 |  | -0.38
| 17.5 | 0 | 0 | 0.00569 | -0.33125 | 21.97 |  | -0.278
| 17.58333 | 0 | 0 | 0.00569 | -0.25 | 21.91 |  | -0.029
| 17.66667 | 0 | 0 | 0.00588 | -0.09375 | 21.89 |  | 0.18
| 17.75 | 0 | 0 | 0.00613 | -0.1125 | 22.63 |  | 0.627
| 17.83333 | 0 | 0 | 0.00781 | 0.30625 | 22.19 |  | 2.889
| 17.91667 | 2.420999 | 0.2375 | 0.29606 | 0.8125 | 22.24 |  | 9.81
| 18 | 4.420943 | 0.6375 | 0.38613 | 1.65 | 22.85 |  | 14.42
| 18.08333 | 6.190476 | 1.3 | 0.55756 | 2.33125 | 23.98 |  | 21
| 18.16667 | 6.70931 | 1.6625 | 0.50631 | 3.28125 | 22.95 |  | 24.779
| 18.25 | 5.834141 | 1.80625 | 0.47375 | 3.8125 | 24.84 |  | 30.96
| 18.33333 | 7.817386 | 2.5 | 0.56063 | 4.4625 | 26.04 |  | 31.98
| 18.41667 | 7.637667 | 3.0375 | 0.59206 | 5.125 | 24.65 |  | 39.77
| 18.5 | 7.188081 | 3.09375 | 0.52163 | 5.925 | 27.75 |  | 43.04
| 18.58333 | 7.052529 | 3.2625 | 0.51725 | 6.30625 | 27.23 |  | 46.26
| 18.66667 | 7.485932 | 3.725 | 0.54131 | 6.8875 | 26.15 |  | 49.76
| 18.75 | 7.839103 | 4.14375 | 0.56719 | 7.3125 | 25.38 |  | 52.86
| 18.83333 | 7.368703 | 4.125 | 0.53806 | 7.6625 | 25.45 |  | 55.98
| 18.91667 | 7.527294 | 4.4125 | 0.54438 | 8.1 | 25.49 |  | 58.62
| 19 | 7.257278 | 4.4625 | 0.51331 | 8.69375 | 28.05 |  | 61.49
| 19.08333 | 7.374804 | 4.7125 | 0.52581 | 8.95625 | 26.01 |  | 63.9
| 19.16667 | 7.596633 | 5.03125 | 0.53825 | 9.35 | 26.16 |  | 66.23
| 19.25 | 7.167305 | 4.86875 | 0.50544 | 9.63125 | 26.86 |  | 67.93
| 19.33333 | 7.532166 | 5.26875 | 0.58919 | 8.94375 | 27.69 |  | 69.95
| 19.41667 | 7.403031 | 5.325 | 0.53469 | 9.9625 | 26.89 |  | 71.93
| 19.5 | 6.876611 | 5.06875 | 0.48825 | 10.375 | 27.34 |  | 73.71
| 19.58333 | 7.093023 | 5.3375 | 0.50638 | 10.5375 | 27.72 |  | 75.25
| 19.66667 | 6.964286 | 5.3625 | 0.49712 | 10.7875 | 27.73 |  | 77
| 19.75 | 7.254677 | 5.7 | 0.5245 | 10.86875 | 28.21 |  | 78.57
| 19.83333 | 7.101739 | 5.675 | 0.50687 | 11.2 | 27.91 |  | 79.91
| 19.91667 | 7.204433 | 5.85 | 0.52506 | 11.14375 | 28.7 |  | 81.2
| 20 | 7.037879 | 5.80625 | 0.50069 | 11.6 | 29.03 |  | 82.5
| 20.08333 | 6.988365 | 5.85625 | 0.502 | 11.66875 | 29.2 |  | 83.8
| 20.16667 | 7.44258 | 6.31875 | 0.55106 | 11.4625 | 30.31 |  | 84.9
| 20.25 | 7.332849 | 6.30625 | 0.53681 | 11.75 | 31.46 |  | 86
| 20.33333 | 7.208766 | 6.25 | 0.52775 | 11.84375 | 32.77 |  | 86.7
| 20.41667 | 7.066761 | 6.21875 | 0.54038 | 11.50625 | 30.67 |  | 88
| 20.5 | 7.210452 | 6.38125 | 0.50413 | 12.65625 | 35.42 |  | 88.5
| 20.58333 | 7.588285 | 6.76875 | 0.54656 | 12.38125 | 33.37 |  | 89.2
| 20.66667 | 7.533296 | 6.7875 | 0.55456 | 12.24375 | 37.5 |  | 90.1
| 20.75 | 7.541436 | 6.825 | 0.54156 | 12.60625 | 33.27 |  | 90.5
| 20.83333 | 7.584885 | 6.925 | 0.55681 | 12.4375 | 35.16 |  | 91.3
| 20.91667 | 7.729008 | 7.0875 | 0.56825 | 12.46875 | 34.94 |  | 91.7
| 21 | 7.494559 | 6.8875 | 0.53325 | 12.91875 | 33.95 |  | 91.9
| 21.08333 | 7.452703 | 6.89375 | 0.53038 | 12.99375 | 37.27 |  | 92.5
| 21.16667 | 7.720193 | 7.1875 | 0.56375 | 12.74375 | 33.701 |  | 93.1
| 21.25 | 7.289431 | 6.79375 | 0.51825 | 13.1125 | 35.94 |  | 93.2
| 21.33333 | 7.051282 | 6.6 | 0.51656 | 12.78125 | 36.91 |  | 93.6
| 21.41667 | 7.461395 | 7.00625 | 0.53806 | 13.01875 | 33.86 |  | 93.9
| 21.5 | 7.570329 | 7.13125 | 0.55356 | 12.88125 | 35.01 |  | 94.2
| 21.58333 | 7.569958 | 7.16875 | 0.55906 | 12.825 | 36.24 |  | 94.7
| 21.66667 | 7.232331 | 6.85625 | 0.54444 | 12.59375 | 36.4 |  | 94.8
| 21.75 | 7.368421 | 7 | 0.53231 | 13.14375 | 34.82 |  | 95
| 21.83333 | 7.333246 | 6.98125 | 0.54994 | 12.7 | 34.69 |  | 95.2
| 21.91667 | 7.417797 | 7.10625 | 0.56563 | 12.5625 | 35.82 |  | 95.8
| 22 | 7.163361 | 6.8625 | 0.52563 | 13.05625 | 35.67 |  | 95.8
| 22.08333 | 6.997919 | 6.725 | 0.5055 | 13.30625 | 35.16 |  | 96.1
| 22.16667 | 7.244023 | 6.96875 | 0.53731 | 12.975 | 35.25 |  | 96.2
| 22.25 | 7.248444 | 6.9875 | 0.56475 | 12.36875 | 35.29 |  | 96.4
| 22.33333 | 7.391701 | 7.08125 | 0.55825 | 12.6875 | 35.16 |  | 95.8
| 22.41667 | 7.430846 | 7.11875 | 0.54644 | 13.03125 | 35.97 |  | 95.8
| 22.5 | 7.627339 | 7.3375 | 0.56625 | 12.9625 | 37.06 |  | 96.2
| 22.58333 | 7.514338 | 7.20625 | 0.53487 | 13.475 | 34.27 |  | 95.9
| 22.66667 | 7.626566 | 7.30625 | 0.56106 | 13.01875 | 38.38 |  | 95.8
| 22.75 | 7.660658 | 7.33125 | 0.56125 | 13.0625 | 36.95 |  | 95.7
| 22.83333 | 7.715563 | 7.3375 | 0.573 | 12.8 | 35.23 |  | 95.1
| 22.91667 | 7.425158 | 7.06875 | 0.59394 | 11.9 | 37.61 |  | 95.2
| 23 | 7.261029 | 6.9125 | 0.53087 | 13.01875 | 37.65 |  | 95.2
| 23.08333 | 7.346723 | 6.95 | 0.54856 | 12.6625 | 34.661 |  | 94.6
| 23.16667 | 7.084216 | 6.6875 | 0.53994 | 12.3875 | 35.77 |  | 94.4
| 23.25 | 6.988397 | 6.625 | 0.50344 | 13.15625 | 36.64 |  | 94.8
| 23.33333 | 7.15715 | 6.70625 | 0.52281 | 12.825 | 36.91 |  | 93.7
| 23.41667 | 7.438238 | 6.925 | 0.52875 | 13.1 | 36.78 |  | 93.1
| 23.5 | 7.118056 | 6.6625 | 0.51381 | 12.9625 | 36.06 |  | 93.6
| 23.58333 | 7.706767 | 7.175 | 0.54931 | 13.0625 | 36.61 |  | 93.1
| 23.66667 | 7.668919 | 7.09375 | 0.56731 | 12.50625 | 37.24 |  | 92.5
| 23.75 | 7.214132 | 6.6875 | 0.51944 | 12.86875 | 37.03 |  | 92.7
| 23.83333 | 6.840011 | 6.23125 | 0.50444 | 12.35625 | 37.06 |  | 91.1
| 23.91667 | 8.098007 | 7.3125 | 0.59306 | 12.33125 | 36.35 |  | 90.3
| 24 | 7.201533 | 6.575 | 0.5505 | 11.94375 | 36.15 |  | 91.3
| 24.08333 | 7.056229 | 6.4 | 0.527 | 12.1375 | 37.91 |  | 90.7
| 24.16667 | 7.333333 | 6.6 | 0.53706 | 12.2875 | 35.18 |  | 90
| 24.25 | 7.738095 | 6.9875 | 0.55844 | 12.51875 | 35.06 |  | 90.3
| 24.33333 | 7.922732 | 7.075 | 0.55569 | 12.73125 | 34.54 |  | 89.3
| 24.41667 | 7.764505 | 6.825 | 0.57519 | 11.8625 | 36.3 |  | 87.9
| 24.5 | 8.049887 | 7.1 | 0.58419 | 12.15 | 35.8 |  | 88.2
| 24.58333 | 7.870104 | 6.83125 | 0.5495 | 12.4375 | 35.36 |  | 86.8
| 24.66667 | 7.668801 | 6.5875 | 0.53506 | 12.3125 | 36.63 |  | 85.9
| 24.75 | 8.070175 | 6.9 | 0.56912 | 12.125 | 36.99 |  | 85.5
| 24.83333 | 8.147321 | 6.84375 | 0.57137 | 11.98125 | 37.24 |  | 84
| 24.91667 | 8.285585 | 6.86875 | 0.58156 | 11.80625 | 36.12 |  | 82.9
| 25 | 8.24035 | 6.83125 | 0.58319 | 11.7125 | 35.37 |  | 82.9
| 25.08333 | 8.160147 | 6.675 | 0.55 | 12.1375 | 36.68 |  | 81.8
| 25.16667 | 8.06903 | 6.4875 | 0.55488 | 11.69375 | 35.8 |  | 80.4
| 25.25 | 8.201182 | 6.59375 | 0.59237 | 11.13125 | 36.83 |  | 80.4
| 25.33333 | 8.097902 | 6.40625 | 0.55937 | 11.45 | 36.09 |  | 79.11
| 25.41667 | 8.35209 | 6.49375 | 0.57806 | 11.2375 | 35.17 |  | 77.75
| 25.5 | 8.329054 | 6.4875 | 0.55931 | 11.6 | 36.58 |  | 77.89
| 25.58333 | 8.653597 | 6.6875 | 0.60062 | 11.13125 | 36.57 |  | 77.28
| 25.66667 | 8.844574 | 6.675 | 0.59944 | 11.13125 | 37 |  | 75.47
| 25.75 | 8.077331 | 6.1 | 0.53663 | 11.36875 | 35.92 |  | 75.52
| 25.83333 | 8.52234 | 6.25625 | 0.57469 | 10.89375 | 35.91 |  | 73.41
| 25.91667 | 8.218443 | 5.93125 | 0.547 | 10.84375 | 37.49 |  | 72.17
| 26 | 8.779579 | 6.41875 | 0.60388 | 10.63125 | 36.85 |  | 73.11
| 26.08333 | 8.414465 | 6.05 | 0.57306 | 10.5625 | 36.18 |  | 71.9
| 26.16667 | 8.90948 | 6.25 | 0.60619 | 10.30625 | 36.49 |  | 70.15
| 26.25 | 8.743247 | 6.15 | 0.61244 | 10.04375 | 37.37 |  | 70.34
| 26.33333 | 8.671773 | 6 | 0.56119 | 10.7 | 36.38 |  | 69.19
| 26.41667 | 9.124292 | 6.11875 | 0.59962 | 10.20625 | 35.58 |  | 67.06
| 26.5 | 8.904818 | 6.025 | 0.59713 | 10.0875 | 36.31 |  | 67.66
| 26.58333 | 8.963506 | 5.95625 | 0.58288 | 10.21875 | 35.68 |  | 66.45
| 26.66667 | 9.346339 | 6.0125 | 0.61113 | 9.8375 | 36.34 |  | 64.33
| 26.75 | 8.891173 | 5.73125 | 0.56863 | 10.08125 | 35.76 |  | 64.46
| 26.83333 | 9.483238 | 5.96875 | 0.62944 | 9.48125 | 37.57 |  | 62.94
| 26.91667 | 9.486051 | 5.7125 | 0.60088 | 9.50625 | 36.14 |  | 60.22
| 27 | 8.764368 | 5.3375 | 0.52731 | 10.125 | 36.14 |  | 60.9
| 27.08333 | 9.811783 | 5.8125 | 0.61819 | 9.40625 | 36.36 |  | 59.24
| 27.16667 | 9.61622 | 5.53125 | 0.6095 | 9.075 | 35.96 |  | 57.52
| 27.25 | 9.15136 | 5.28125 | 0.57406 | 9.2 | 35.88 |  | 57.71
| 27.33333 | 9.382754 | 5.29375 | 0.59356 | 8.925 | 35.62 |  | 56.42
| 27.41667 | 9.312914 | 5.0625 | 0.58462 | 8.6625 | 35.33 |  | 54.36
| 27.5 | 9.348682 | 5.10625 | 0.59388 | 8.60625 | 35.13 |  | 54.62
| 27.58333 | 9.482516 | 5.04375 | 0.59625 | 8.45625 | 35.3 |  | 53.19
| 27.66667 | 9.521484375 | 4.875 | 0.60275 | 8.0875 | 35.73 |  | 51.2
| 27.75 | 9.554834 | 4.93125 | 0.59594 | 8.26875 | 34.85 |  | 51.61
| 27.83333 | 9.492877 | 4.73125 | 0.61287 | 7.725 | 35.46 |  | 49.84
| 27.91667 | 9.779887 | 4.6875 | 0.63556 | 7.38125 | 34.35 |  | 47.93
| 28 | 9.603373 | 4.6125 | 0.59531 | 7.74375 | 34.61 |  | 48.03
| 28.08333 | 9.022982 | 4.18125 | 0.55181 | 7.575 | 34.55 |  | 46.34
| 28.16667 | 9.497411 | 4.21875 | 0.59656 | 7.06875 | 34.52 |  | 44.42
| 28.25 | 9.032868 | 3.94375 | 0.54294 | 7.2625 | 34.07 |  | 43.66
| 28.33333 | 9.300506 | 3.8625 | 0.59031 | 6.54375 | 33.92 |  | 41.53
| 28.41667 | 9.594028 | 3.8875 | 0.64325 | 6.0375 | 34.26 |  | 40.52
| 28.5 | 9.640353 | 3.7125 | 0.62938 | 5.90625 | 33.92 |  | 38.51
| 28.58333 | 9.232761 | 3.3875 | 0.57188 | 5.925 | 33.78 |  | 36.69
| 28.66667 | 9.368621 | 3.2125 | 0.59975 | 5.35625 | 34.04 |  | 34.29
| 28.75 | 8.59423 | 2.8 | 0.53938 | 5.19375 | 33.46 |  | 32.58
| 28.83333 | 9.310207 | 2.91875 | 0.59694 | 4.8875 | 33.17 |  | 31.35
| 28.91667 | 8.800103 | 2.56875 | 0.57181 | 4.49375 | 33.36 |  | 29.19
| 29 | 8.865413 | 2.38125 | 0.58025 | 4.10625 | 33.02 |  | 26.86
| 29.08333 | 9.166335 | 2.30625 | 0.613 | 3.7625 | 33.2 |  | 25.16
| 29.16667 | 10.08239 | 2.325 | 0.63706 | 3.65 | 32.56 |  | 23.06
| 29.25 | 10.6166 | 2.2125 | 0.65469 | 3.375 | 32.52 |  | 20.84
| 29.33333 | 12.20334 | 2.2625 | 0.68156 | 3.31875 | 32.22 |  | 18.54
| 29.41667 | 13.18807 | 2.15625 | 0.60031 | 3.59375 | 32.13 |  | 16.35
| 29.5 | 14.4264 | 2.0875 | 0.62994 | 3.31875 | 32.14 |  | 14.47
| 29.58333 | 14.01917 | 1.71875 | 0.6765 | 2.5375 | 32.21 |  | 12.26
| 29.66667 | 10.96914 | 1.1375 | 0.50881 | 2.23125 | 31.91 |  | 10.37
| 29.75 | 10.15801 | 0.9 | 0.59337 | 1.51875 | 31.61 |  | 8.86
| 29.83333 | 7.953612 | 0.19375 | 0.65 | 0.3 | 31.18 |  | 2.436
| 29.91667 | 3.39213 | 0.075 | 0.45363 | 0.16875 | 31.03 |  | 2.211
| 30 | 2.654554 | 0.05625 | 0.14306 | 0.4 | 30.92 |  | 2.119
| 30.08333 | 3.009631 | 0.05625 | 0.38906 | 0.15 | 30.52 |  | 1.869
| 30.16667 | 1.895088 | 0.03125 | 0.10481 | 0.3 | 30.33 |  | 1.649
| 30.25 | 0 | 0 | 0.00637 | 0.34375 | 30.14 |  | 1.44
| 30.33333 | 0 | 0 | 0.00631 | 0.04375 | 30.06 |  | 1.124
| 30.41667 | 0 | 0 | 0.00644 | 0.1125 | 29.88 |  | 0.76
| 30.5 | 0 | 0 | 0.00581 | -0.04375 | 29.67 |  | 0.431
| 30.58333 | 0 | 0 | 0.00562 | -0.08125 | 29.41 |  | 0.103
| 30.66667 | 0 | 0 | 0.00588 | -0.25 | 29.27 |  | -0.138
| 30.75 | 0 | 0 | 0.00531 | -0.1625 | 29.19 |  | -0.332
| 30.83333 | 0 | 0 | 0.00531 | -0.34375 | 28.9 |  | -0.454
| 30.91667 | 0 | 0 | 0.00531 | -0.375 | 28.85 |  | -0.604
| 31 | 0 | 0 | 0.00525 | -0.15 | 28.69 |  | -0.638
| 31.08333 | 0 | 0 | 0.00513 | -0.2875 | 28.61 |  | -0.664
| 31.16667 | 0 | 0 | 0.0055 | -0.25 | 28.62 |  | -0.56
| 31.25 | 0 | 0 | 0.00562 | -0.3 | 28.42 |  | -0.601
| 31.33333 | 0 | 0 | 0.00506 | -0.375 | 28.38 |  | -0.574
| 31.41667 | 0 | 0 | 0.00513 | -0.19375 | 28.29 |  | -0.693
| 31.5 | 0 | 0 | 0.00513 | -0.375 | 28.03 |  | -0.595
| 31.58333 | 0 | 0 | 0.00519 | -0.30625 | 28.04 |  | -0.667
| 31.66667 | 0 | 0 | 0.00513 | -0.34375 | 27.89 |  | -0.642
| 31.75 | 0 | 0 | 0.00513 | -0.15 | 27.78 |  | -0.571
| 31.83333 | 0 | 0 | 0.00506 | -0.25 | 27.52 |  | -0.761
| 31.91667 | 0 | 0 | 0.00506 | -0.3 | 27.49 |  | -0.656
| 32 | 0 | 0 | 0.00506 | -0.3 | 27.41 |  | -0.618
| 32.08333 | 0 | 0 | 0.00506 | -0.2625 | 27.3 |  | -0.597
| 32.16667 | 0 | 0 | 0.00513 | -0.34375 | 27.21 |  | -0.58
| 32.25 | 0 | 0 | 0.00513 | -0.35625 | 27.24 |  | -0.677
| 32.33333 | 0 | 0 | 0.00513 | -0.19375 | 27.04 |  | -0.635
| 32.41667 | 0 | 0 | 0.00525 | -0.18125 | 26.91 |  | -0.593
| 32.5 | 0 | 0 | 0.00513 | -0.33125 | 26.84 |  | -0.624
| 32.58333 | 0 | 0 | 0.00544 | -0.375 | 26.68 |  | -0.573
| 32.66667 | 0 | 0 | 0.00513 | -0.375 | 26.58 |  | -0.668
| 32.75 | 0 | 0 | 0.00513 | -0.275 | 26.56 |  | -0.545
| 32.83333 | 0 | 0 | 0.00513 | -0.2625 | 26.54 |  | -0.468
| 32.91667 | 0 | 0 | 0.00513 | -0.16875 | 26.35 |  | -0.636
| 33 | 0 | 0 | 0.00513 | -0.2375 | 26.3 |  | -0.671
| 33.08333 | 0 | 0 | 0.00506 | -0.25 | 26.12 |  | -0.542
| 33.16667 | 0 | 0 | 0.00506 | -0.23125 | 25.86 |  | -0.628
| 33.25 | 0 | 0 | 0.00513 | -0.1625 | 25.89 |  | -0.55
| 33.33333 | 0 | 0 | 0.005 | -0.275 | 25.75 |  | -0.604
| 33.41667 | 0 | 0 | 0.00506 | -0.275 | 25.65 |  | -0.627
| 33.5 | 0 | 0 | 0.00513 | -0.2625 | 25.53 |  | -0.582
| 33.58333 | 0 | 0 | 0.00506 | -0.33125 | 25.48 |  | -0.608
| 33.66667 | 0 | 0 | 0.00506 | -0.1375 | 25.4 |  | -0.576
| 33.75 | 0 | 0 | 0.00519 | -0.2625 | 25.24 |  | -0.673
| 33.83333 | 0 | 0 | 0.00513 | -0.275 | 25.21 |  | -0.601
| 33.91667 | 0 | 0 | 0.00506 | -0.19375 | 25.11 |  | -0.588
| 34 | 0 | 0 | 0.0055 | -0.18125 | 24.97 |  | -0.511
| 34.08333 | 0 | 0 | 0.00525 | -0.1625 | 24.96 |  | -0.512
| 34.16667 | 0 | 0 | 0.00506 | -0.21875 | 24.74 |  | -0.431
| 34.25 | 0 | 0 | 0.00506 | -0.3 | 24.51 |  | -0.62
| 34.33333 | 0 | 0 | 0.00513 | -0.35625 | 24.48 |  | -0.557
| 34.41667 | 0 | 0 | 0.00494 | -0.30625 | 24.51 |  | -0.52
| 34.5 | 0 | 0 | 0.00513 | -0.30625 | 24.55 |  | -0.483
| 34.58333 | 0 | 0 | 0.00506 | -0.16875 | 24.37 |  | -0.521
| 34.66667 | 0 | 0 | 0.00506 | -0.275 | 24.36 |  | -0.559
| 34.75 | 0 | 0 | 0.005 | -0.3875 | 24.19 |  | -0.351
| 34.83333 | 0 | 0 | 0.005 | -0.30625 | 24.32 |  | -0.548
| 34.91667 | 0 | 0 | 0.005 | -0.15 | 23.98 |  | -0.587
| 35 | 0 | 0 | 0.005 | -0.2875 | 23.85 |  | -0.579
| 35.08333 | 0 | 0 | 0.00513 | -0.36875 | 23.75 |  | -0.607
| 35.16667 | 0 | 0 | 0.00513 | -0.275 | 23.74 |  | -0.658
| 35.25 | 0 | 0 | 0.00506 | -0.2625 | 23.56 |  | -0.697
| 35.33333 | 0 | 0 | 0.005 | -0.2875 | 23.45 |  | -0.392
| 35.41667 | 0 | 0 | 0.00531 | -0.23125 | 23.47 |  | -0.31
| 35.5 | 0 | 0 | 0.00506 | -0.31875 | 23.12 |  | -0.476
| 35.58333 | 0 | 0 | 0.00513 | -0.25 | 23.35 |  | -0.536
| 35.66667 | 0 | 0 | 0.005 | -0.3 | 23.32 |  | -0.312
| 35.75 | 0 | 0 | 0.00544 | -0.09375 | 23.19 |  | -0.471
| 35.83333 | 0 | 0 | 0.00506 | -0.25 | 23.14 |  | -0.421
| 35.91667 | 0 | 0 | 0.00506 | -0.18125 | 23.15 |  | -0.448
| 36 | 0 | 0 | 0.00506 | -0.4 | 22.97 |  | -0.491
| 36.08333 | 0 | 0 | 0.00506 | -0.3 | 22.95 |  | -0.508
| 36.16667 | 0 | 0 | 0.005 | -0.21875 | 22.64 |  | -0.598
| 36.25 | 0 | 0 | 0.00506 | -0.18125 | 22.79 |  | -0.387
| 36.33333 | 0 | 0 | 0.005 | -0.375 | 22.78 |  | -0.425
| 36.41667 | 0 | 0 | 0.005 | -0.16875 | 22.6 |  | -0.441
| 36.5 | 0 | 0 | 0.005 | -0.19375 | 22.59 |  | -0.414
| 36.58333 | 0 | 0 | 0.00506 | -0.31875 | 23.41 |  | -0.476
| 36.66667 | 0 | 0 | 0.00506 | -0.275 | 23.5 |  | -0.464
| 36.75 | 0 | 0 | 0.00506 | -0.375 | 22.87 |  | -0.454
| 36.83333 | 0 | 0 | 0.005 | -0.275 | 23.09 |  | -0.344
| 36.91667 | 0 | 0 | 0.005 | -0.09375 | 23.27 |  | -0.482
| 37 | 0 | 0 | 0.00513 | -0.35625 | 23.53 |  | -0.463
| 37.08333 | 0 | 0 | 0.00506 | -0.2875 | 23.51 |  | -0.465
| 37.16667 | 0 | 0 | 0.005 | -0.33125 | 23.24 |  | -0.517
| 37.25 | 0 | 0 | 0.00513 | -0.2375 | 22.97 |  | -0.492
| 37.33333 | 0 | 0 | 0.00506 | -0.16875 | 22.9 |  | -0.301
| 37.41667 | 0 | 0 | 0.005 | -0.33125 | 22.51 |  | -0.503
| 37.5 | 0 | 0 | 0.005 | -0.33125 | 22.41 |  | -0.458
| 37.58333 | 0 | 0 | 0.005 | -0.25 | 22.41 |  | -0.408
| 37.66667 | 0 | 0 | 0.00506 | -0.4 | 22.41 |  | -0.435
| 37.75 | 0 | 0 | 0.00506 | -0.2625 | 21.99 |  | -0.43
| 37.83333 | 0 | 0 | 0.00513 | -0.23125 | 21.53 |  | -0.533
| 37.91667 | 0 | 0 | 0.00494 | -0.20625 | 21.26 |  | -0.517
| 38 | 0 | 0 | 0.00506 | -0.36875 | 21.22 |  | -0.437
| 38.08333 | 0 | 0 | 0.00506 | -0.16875 | 21.14 |  | -0.556
| 38.16667 | 0 | 0 | 0.00506 | -0.45625 | 21.2 |  | -0.408
| 38.25 | 0 | 0 | 0.00519 | -0.31875 | 21.29 |  | -0.444
| 38.33333 | 0 | 0 | 0.00513 | -0.30625 | 21.31 |  | -0.387
| 38.41667 | 0 | 0 | 0.005 | -0.33125 | 20.82 |  | -0.517
| 38.5 | 0 | 0 | 0.00494 | -0.3 | 20.73 |  | -0.542
| 38.58333 | 0 | 0 | 0.005 | -0.3 | 20.92 |  | -0.343
| 38.66667 | 0 | 0 | 0.005 | -0.2375 | 20.67 |  | -0.392
| 38.75 | 0 | 0 | 0.005 | -0.3 | 20.44 |  | -0.364
| 38.83333 | 0 | 0 | 0.005 | -0.33125 | 20.27 |  | -0.466
| 38.91667 | 0 | 0 | 0.005 | -0.34375 | 20.11 |  | -0.343
| 39 | 0 | 0 | 0.00506 | -0.2625 | 20.24 |  | -0.394
| 39.08333 | 0 | 0 | 0.00506 | -0.30625 | 20.07 |  | -0.379
| 39.16667 | 0 | 0 | 0.005 | -0.2625 | 20.09 |  | -0.417
| 39.25 | 0 | 0 | 0.00513 | -0.2875 | 20.34 |  | -0.333
| 39.33333 | 0 | 0 | 0.00519 | -0.31875 | 20.18 |  | -0.306
| 39.41667 | 0 | 0 | 0.00513 | -0.31875 | 19.86 |  | -0.276
| 39.5 | 0 | 0 | 0.00513 | -0.3875 | 19.41 |  | -0.342
| 39.58333 | 0 | 0 | 0.00494 | -0.2875 | 19.32 |  | -0.519
| 39.66667 | 0 | 0 | 0.005 | -0.19375 | 19.57 |  | -0.406
| 39.75 | 0 | 0 | 0.005 | -0.31875 | 19.66 |  | -0.415
| 39.83333 | 0 | 0 | 0.005 | -0.3 | 19.2 |  | -0.551
| 39.91667 | 0 | 0 | 0.005 | -0.4125 | 19.35 |  | -0.399
| 40 | 0 | 0 | 0.00506 | -0.31875 | 20.52 |  | -0.329
| 40.08333 | 0 | 0 | 0.005 | -0.2625 | 20.55 |  | -0.385
| 40.16667 | 0 | 0 | 0.005 | -0.23125 | 19.93 |  | -0.443
| 40.25 | 0 | 0 | 0.00494 | -0.31875 | 19.59 |  | -0.306
| 40.33333 | 0 | 0 | 0.00506 | -0.34375 | 19.4 |  | -0.372
| 40.41667 | 0 | 0 | 0.00506 | -0.375 | 20.12 |  | -0.355
| 40.5 | 0 | 0 | 0.00513 | -0.25 | 21.03 |  | -0.338
| 40.58333 | 0 | 0 | 0.00494 | -0.2375 | 20.87 |  | -0.294
| 40.66667 | 0 | 0 | 0.005 | -0.36875 | 20.86 |  | -0.411
| 40.75 | 0 | 0 | 0.005 | -0.2625 | 20.7 |  | -0.505
| 40.83333 | 0 | 0 | 0.00506 | -0.2375 | 20.85 |  | -0.4
| 40.91667 | 0 | 0 | 0.005 | -0.18125 | 20.93 |  | -0.38
| 41 | 0 | 0 | 0.005 | -0.4125 | 20.49 |  | -0.264
| 41.08333 | 0 | 0 | 0.00488 | -0.2875 | 20.66 |  | -0.463
| 41.16667 | 0 | 0 | 0.00506 | -0.19375 | 19.32 |  | -0.554
| 41.25 | 0 | 0 | 0.00506 | -0.3 | 19.05 |  | -0.424
| 41.33333 | 0 | 0 | 0.005 | -0.30625 | 20.09 |  | -0.335
| 41.41667 | 0 | 0 | 0.005 | -0.25 | 21.27 |  | -0.339
| 41.5 | 0 | 0 | 0.00513 | -0.15 | 20.84 |  | -0.254
| 41.58333 | 0 | 0 | 0.00506 | -0.34375 | 18.87 |  | -0.231
| 41.66667 | 0 | 0 | 0.00525 | 0.0125 | 19.13 |  | 0.134
| 41.75 | 0 | 0 | 0.00544 | -0.1625 | 18.48 |  | 0.536
| 41.83333 | 0.1010673 | 0.00625 | 0.01806 | 0.50625 | 20.36 |  | 6.184
| 41.91667 | 1.396238 | 0.2375 | 0.29369 | 0.8125 | 20.79 |  | 17.01
| 42 | 2.113271 | 0.5 | 0.43194 | 1.15625 | 21 |  | 23.66
| 42.08333 | 3.086957 | 0.8875 | 0.50825 | 1.75 | 20.9 |  | 28.75
| 42.16667 | 3.364813 | 1.13125 | 0.45219 | 2.50625 | 21.32 |  | 33.62
| 42.25 | 4.114886 | 1.55625 | 0.45756 | 3.4 | 22.14 |  | 37.82
| 42.33333 | 4.429729 | 1.83125 | 0.50806 | 3.60625 | 22.19 |  | 41.34
| 42.41667 | 4.6348 | 2.075 | 0.50625 | 4.09375 | 23.11 |  | 44.77
| 42.5 | 4.658547 | 2.2375 | 0.46269 | 4.8375 | 24.22 |  | 48.03
| 42.58333 | 4.950373 | 2.51875 | 0.46925 | 5.3625 | 24.26 |  | 50.88
| 42.66667 | 4.681431 | 2.53125 | 0.42031 | 6.03125 | 26.08 |  | 54.07
| 42.75 | 5.938714 | 3.3625 | 0.58181 | 5.775 | 27.6 |  | 56.62
| 42.83333 | 5.9594 | 3.5375 | 0.54881 | 6.44375 | 26.74 |  | 59.36
| 42.91667 | 6.051954 | 3.7625 | 0.53331 | 7.05625 | 24.001 |  | 62.17
| 43 | 6.218954 | 4.00625 | 0.54288 | 7.38125 | 28.18 |  | 64.42
| 43.08333 | 5.757564 | 3.84375 | 0.471 | 8.15625 | 31.36 |  | 66.76
| 43.16667 | 6.4448 | 4.425 | 0.54331 | 8.14375 | 31.169 |  | 68.66
| 43.25 | 6.293495 | 4.43125 | 0.49312 | 8.98125 | 25.68 |  | 70.41
| 43.33333 | 6.488787 | 4.6875 | 0.54669 | 8.56875 | 30.2 |  | 72.24
| 43.41667 | 6.318903 | 4.7 | 0.5095 | 9.21875 | 26.93 |  | 74.38
| 43.5 | 6.368852 | 4.85625 | 0.51812 | 9.36875 | 29.49 |  | 76.25
| 43.58333 | 6.080734 | 4.7375 | 0.49188 | 9.63125 | 27.31 |  | 77.91
| 43.66667 | 6.489415 | 5.15 | 0.5335 | 9.65625 | 28.5 |  | 79.36
| 43.75 | 6.157063 | 4.96875 | 0.49444 | 10.04375 | 28.67 |  | 80.7
| 43.83333 | 6.417683 | 5.2625 | 0.52169 | 10.0875 | 28.61 |  | 82
| 43.91667 | 6.340036 | 5.28125 | 0.51612 | 10.225 | 27.98 |  | 83.3
| 44 | 6.095588 | 5.18125 | 0.4885 | 10.60625 | 29.17 |  | 85
| 44.08333 | 5.959977 | 5.1375 | 0.49406 | 10.4 | 28.41 |  | 86.2
| 44.16667 | 6.214286 | 5.4375 | 0.50462 | 10.775 | 28.21 |  | 87.5
| 44.25 | 6.257078 | 5.525 | 0.49288 | 11.2125 | 28.57 |  | 88.3
| 44.33333 | 6.264029 | 5.58125 | 0.52769 | 10.58125 | 28.67 |  | 89.1
| 44.41667 | 6.083518 | 5.48125 | 0.47613 | 11.50625 | 29.43 |  | 90.1
| 44.5 | 6.462678 | 5.8875 | 0.53644 | 10.96875 | 29.07 |  | 91.1
| 44.58333 | 6.066376 | 5.575 | 0.492 | 11.325 | 27.63 |  | 91.9
| 44.66667 | 6.459008 | 5.9875 | 0.53569 | 11.175 | 28.88 |  | 92.7
| 44.75 | 6.639366 | 6.18125 | 0.53819 | 11.4875 | 29.82 |  | 93.1
| 44.83333 | 6.462766 | 6.075 | 0.5035 | 12.06875 | 28.78 |  | 94
| 44.91667 | 6.625395 | 6.2875 | 0.51981 | 12.09375 | 28.71 |  | 94.9
| 45 | 6.039916 | 5.75 | 0.46319 | 12.4125 | 30 |  | 95.2
| 45.08333 | 6.446747 | 6.14375 | 0.50938 | 12.05625 | 29.94 |  | 95.3
| 45.16667 | 6.71466 | 6.4125 | 0.52794 | 12.15 | 27.78 |  | 95.5
| 45.25 | 6.818776 | 6.51875 | 0.54606 | 11.93125 | 30.54 |  | 95.6
| 45.33333 | 6.536458 | 6.275 | 0.49294 | 12.73125 | 29.26 |  | 96
| 45.41667 | 6.867846 | 6.6 | 0.51513 | 12.8125 | 32.379 |  | 96.1
| 45.5 | 6.588189 | 6.33125 | 0.49419 | 12.8125 | 29.97 |  | 96.1
| 45.58333 | 6.664508 | 6.43125 | 0.50113 | 12.8375 | 31.65 |  | 96.5
| 45.66667 | 7.075593 | 6.85625 | 0.52938 | 12.95 | 32.17 |  | 96.9
| 45.75 | 6.860226 | 6.675 | 0.50962 | 13.1 | 31.48 |  | 97.3
| 45.83333 | 7.017656 | 6.85625 | 0.55875 | 12.275 | 30.79 |  | 97.7
| 45.91667 | 7.091837 | 6.95 | 0.54438 | 12.76875 | 32.33 |  | 98
| 46 | 7.129205 | 6.99375 | 0.55306 | 12.64375 | 32.06 |  | 98.1
| 46.08333 | 7.008155 | 6.875 | 0.53081 | 12.95 | 32.12 |  | 98.1
| 46.16667 | 7.241862 | 7.11875 | 0.55719 | 12.78125 | 32.94 |  | 98.3
| 46.25 | 7.150153 | 7 | 0.52406 | 13.3625 | 33.98 |  | 97.9
| 46.33333 | 7.244898 | 7.1 | 0.54144 | 13.1125 | 33.66 |  | 98
| 46.41667 | 7.03524 | 6.8875 | 0.52725 | 13.0625 | 32.72 |  | 97.9
| 46.5 | 7.206633 | 7.0625 | 0.52969 | 13.33125 | 32.08 |  | 98
| 46.58333 | 7.288462 | 7.10625 | 0.54563 | 13.01875 | 35.12 |  | 97.5
| 46.66667 | 7.220936 | 7.01875 | 0.53194 | 13.19375 | 34.81 |  | 97.2
| 46.75 | 7.118233 | 6.96875 | 0.51644 | 13.5 | 36.73 |  | 97.9
| 46.83333 | 7.53866 | 7.3125 | 0.58519 | 12.49375 | 37.72 |  | 97
| 46.91667 | 7.205579 | 6.975 | 0.51794 | 13.4625 | 37.45 |  | 96.8
| 47 | 7.279866 | 7.06875 | 0.52919 | 13.3625 | 38.7 |  | 97.1
| 47.08333 | 7.856037 | 7.6125 | 0.56525 | 13.4625 | 39.03 |  | 96.9
| 47.16667 | 8.080218 | 7.78125 | 0.59062 | 13.18125 | 39.58 |  | 96.3
| 47.25 | 8.072917 | 7.75 | 0.60369 | 12.8375 | 38.9 |  | 96
| 47.33333 | 7.719045 | 7.35625 | 0.57381 | 12.825 | 37.56 |  | 95.3
| 47.41667 | 8.093288 | 7.65625 | 0.635 | 12.05625 | 39.02 |  | 94.6
| 47.5 | 7.75 | 7.3625 | 0.56119 | 13.125 | 39.23 |  | 95
| 47.58333 | 8.106501 | 7.66875 | 0.5965 | 12.85625 | 38.87 |  | 94.6
| 47.66667 | 7.732713 | 7.26875 | 0.58037 | 12.525 | 38.61 |  | 94
| 47.75 | 4.04724 | 3.8125 | 0.50319 | 7.575 | 41.01 |  | 94.2
| 47.83333 | 6.665327 | 6.21875 | 0.54806 | 11.35 | 40.55 |  | 93.3
| 47.91667 | 6.594968 | 6.09375 | 0.51544 | 11.81875 | 42.06 |  | 92.4
| 48 | 7.609578 | 7.03125 | 0.58437 | 12.0375 | 41.45 |  | 92.4
| 48.08333 | 7.321234 | 6.70625 | 0.54894 | 12.21875 | 41.529 |  | 91.6
| 48.16667 | 7.383242 | 6.71875 | 0.55194 | 12.175 | 38.12 |  | 91
| 48.25 | 7.736784 | 7.025 | 0.57769 | 12.1625 | 41.59 |  | 90.8
| 48.33333 | 7.447105 | 6.6875 | 0.54444 | 12.2875 | 37.31 |  | 89.8
| 48.41667 | 7.18785 | 6.41875 | 0.52769 | 12.1625 | 41.059 |  | 89.3
| 48.5 | 7.526655 | 6.70625 | 0.532 | 12.60625 | 43.95 |  | 89.1
| 48.58333 | 7.894362 | 6.93125 | 0.55837 | 12.4125 | 41.23 |  | 87.8
| 48.66667 | 7.885514 | 6.75 | 0.56944 | 11.85 | 42.93 |  | 85.6
| 48.75 | 8.091197 | 7.03125 | 0.60862 | 11.55625 | 39.34 |  | 86.9
| 48.83333 | 8.055556 | 6.8875 | 0.55619 | 12.38125 | 39.92 |  | 85.5
| 48.91667 | 8.043155 | 6.75625 | 0.55069 | 12.2625 | 39.84 |  | 84
| 49 | 8.131641 | 6.8875 | 0.57688 | 11.94375 | 40.45 |  | 84.7
| 49.08333 | 8.211078 | 6.85625 | 0.574 | 11.94375 | 40.5 |  | 83.5
| 49.16667 | 8.06846 | 6.6 | 0.56019 | 11.78125 | 41.51 |  | 81.8
| 49.25 | 8.044404 | 6.6125 | 0.56212 | 11.7625 | 40.38 |  | 82.2
| 49.33333 | 8.351427 | 6.73125 | 0.59244 | 11.3625 | 41.45 |  | 80.6
| 49.41667 | 8.373357 | 6.625 | 0.61169 | 10.83125 | 40.07 |  | 79.12
| 49.5 | 8.476975 | 6.7375 | 0.57937 | 11.625 | 39.75 |  | 79.48
| 49.58333 | 8.207071 | 6.41875 | 0.56712 | 11.3125 | 39.99 |  | 78.21
| 49.66667 | 8.612237 | 6.5875 | 0.57313 | 11.5 | 40.6 |  | 76.49
| 49.75 | 8.694247 | 6.725 | 0.61994 | 10.84375 | 40.48 |  | 77.35
| 49.83333 | 8.176568 | 6.19375 | 0.55856 | 11.0875 | 39.84 |  | 75.75
| 49.91667 | 8.155478 | 6.0375 | 0.55056 | 10.96875 | 39.44 |  | 74.03
| 50 | 8.162408 | 6.06875 | 0.55563 | 10.925 | 39.87 |  | 74.35
| 50.08333 | 8.095855 | 5.9375 | 0.55025 | 10.7875 | 38.92 |  | 73.34
| 50.16667 | 8.313107 | 5.99375 | 0.56337 | 10.6375 | 39.33 |  | 72.1
| 50.25 | 8.594619 | 6.18125 | 0.60088 | 10.2875 | 39.82 |  | 71.92
| 50.33333 | 8.710893 | 6.18125 | 0.60306 | 10.25 | 41.43 |  | 70.96
| 50.41667 | 8.672121 | 6.06875 | 0.62769 | 9.66875 | 41.13 |  | 69.98
| 50.5 | 8.566308 | 5.975 | 0.57969 | 10.30625 | 41.03 |  | 69.75
| 50.58333 | 8.210332 | 5.5625 | 0.552 | 10.08125 | 41.17 |  | 67.75
| 50.66667 | 9.065102 | 5.9875 | 0.61375 | 9.75625 | 39.61 |  | 66.05
| 50.75 | 8.767986 | 5.85 | 0.60469 | 9.68125 | 40.37 |  | 66.72
| 50.83333 | 9.081941 | 5.86875 | 0.61294 | 9.575 | 41.4 |  | 64.62
| 50.91667 | 9.138773 | 5.70625 | 0.59631 | 9.5625 | 40.78 |  | 62.44
| 51 | 8.672152 | 5.375 | 0.55712 | 9.64375 | 39.25 |  | 61.98
| 51.08333 | 9.340977 | 5.6625 | 0.60825 | 9.3125 | 39.9 |  | 60.62
| 51.16667 | 9.073948 | 5.35 | 0.58837 | 9.09375 | 38.67 |  | 58.96
| 51.25 | 9.188994 | 5.41875 | 0.59356 | 9.13125 | 39.61 |  | 58.97
| 51.33333 | 9.526635 | 5.41875 | 0.6185 | 8.7625 | 40.52 |  | 56.88
| 51.41667 | 9.549084 | 5.2625 | 0.59881 | 8.7875 | 38.37 |  | 55.11
| 51.5 | 9.400452 | 5.19375 | 0.57913 | 8.96875 | 38.4 |  | 55.25
| 51.58333 | 9.217709 | 4.98125 | 0.62856 | 7.93125 | 38.24 |  | 54.04
| 51.66667 | 9.025918 | 4.71875 | 0.58225 | 8.1 | 38.5 |  | 52.28
| 51.75 | 8.990551 | 4.6625 | 0.56637 | 8.2375 | 38.16 |  | 51.86
| 51.83333 | 9.365597 | 4.66875 | 0.60031 | 7.78125 | 38.25 |  | 49.85
| 51.91667 | 9.332461 | 4.45625 | 0.60938 | 7.3125 | 38.25 |  | 47.75
| 52 | 9.283473 | 4.4375 | 0.60862 | 7.2875 | 38.22 |  | 47.8
| 52.08333 | 9.28981 | 4.29375 | 0.5955 | 7.20625 | 38.65 |  | 46.22
| 52.16667 | 9.744094 | 4.33125 | 0.64794 | 6.68125 | 37.97 |  | 44.45
| 52.25 | 9.185349 | 4.05625 | 0.59294 | 6.84375 | 37.48 |  | 44.16
| 52.33333 | 9.174449 | 3.83125 | 0.59006 | 6.5 | 38.1 |  | 41.76
| 52.41667 | 8.879354 | 3.54375 | 0.58025 | 6.10625 | 37.3 |  | 39.91
| 52.5 | 9.283645 | 3.525 | 0.60906 | 5.7875 | 38 |  | 37.97
| 52.58333 | 8.541552 | 3.09375 | 0.56537 | 5.46875 | 37.49 |  | 36.22
| 52.66667 | 8.825274 | 2.975 | 0.56431 | 5.275 | 37.28 |  | 33.71
| 52.75 | 8.23473 | 2.575 | 0.55837 | 4.6125 | 37.2 |  | 31.27
| 52.83333 | 8.835189 | 2.61875 | 0.58231 | 4.49375 | 37.02 |  | 29.64
| 52.91667 | 7.955771 | 2.2125 | 0.51006 | 4.3375 | 37 |  | 27.81
| 53 | 9.447674 | 2.35625 | 0.59744 | 3.95 | 37.12 |  | 24.94
| 53.08333 | 8.9129 | 2.03125 | 0.56606 | 3.59375 | 35.93 |  | 22.79
| 53.16667 | 9.572072 | 2.01875 | 0.64387 | 3.1375 | 35.4 |  | 21.09
| 53.25 | 9.800104 | 1.8875 | 0.62813 | 3.00625 | 34.98 |  | 19.26
| 53.33333 | 10.19141 | 1.74375 | 0.6175 | 2.825 | 35.24 |  | 17.11
| 53.41667 | 11.2425 | 1.6875 | 0.6035 | 2.79375 | 34.61 |  | 15.01
| 53.5 | 12.58421 | 1.68125 | 0.60819 | 2.76875 | 34.35 |  | 13.36
| 53.58333 | 12.26334 | 1.425 | 0.58994 | 2.4125 | 34.5 |  | 11.62
| 53.66667 | 12.18434 | 1.20625 | 0.59088 | 2.0375 | 33.95 |  | 9.9
| 53.75 | 10.11691 | 0.84375 | 0.61525 | 1.375 | 33.82 |  | 8.34
| 53.83333 | 7.030574 | 0.24375 | 0.53931 | 0.45625 | 33.49 |  | 3.467
| 53.91667 | 9.680542 | 0.3 | 0.52694 | 0.575 | 33.44 |  | 3.099
| 54 | 2.975101 | 0.08125 | 0.69781 | 0.1125 | 33.29 |  | 2.731
| 54.08333 | 3.597862 | 0.0875 | 0.37125 | 0.2375 | 33.18 |  | 2.432
| 54.16667 | 7.773632 | 0.15625 | 0.56594 | 0.275 | 33.05 |  | 2.01
| 54.25 | 8.076923 | 0.13125 | 0.46044 | 0.2875 | 32.64 |  | 1.625
| 54.33333 | 0 | 0 | 0.00606 | 0.08125 | 32.66 |  | 1.246
| 54.41667 | 0 | 0 | 0.00581 | 0.1375 | 32.34 |  | 0.836
| 54.5 | 0 | 0 | 0.00562 | 0.04375 | 32.08 |  | 0.429
| 54.58333 | 0 | 0 | 0.0055 | -0.15 | 31.99 |  | 0.027
| 54.66667 | 0 | 0 | 0.00531 | -0.1625 | 31.93 |  | -0.216
| 54.75 | 0 | 0 | 0.00525 | -0.06875 | 31.66 |  | -0.41
| 54.83333 | 0 | 0 | 0.00531 | -0.375 | 31.51 |  | -0.557
| 54.91667 | 0 | 0 | 0.00513 | -0.2375 | 31.38 |  | -0.588
| 55 | 0 | 0 | 0.00506 | -0.30625 | 31.4 |  | -0.675
| 55.08333 | 0 | 0 | 0.00519 | -0.275 | 31.05 |  | -0.62
| 55.16667 | 0 | 0 | 0.00513 | -0.23125 | 30.98 |  | -0.662
| 55.25 | 0 | 0 | 0.00519 | -0.2875 | 30.73 |  | -0.665
| 55.33333 | 0 | 0 | 0.00513 | -0.23125 | 30.7 |  | -0.601
| 55.41667 | 0 | 0 | 0.005 | -0.25 | 30.66 |  | -0.645
| 55.5 | 0 | 0 | 0.00506 | -0.3 | 30.29 |  | -0.63
| 55.58333 | 0 | 0 | 0.005 | -0.21875 | 30.02 |  | -0.649
| 55.66667 | 0 | 0 | 0.00506 | -0.2875 | 30.25 |  | -0.636
| 55.75 | 0 | 0 | 0.00513 | -0.3 | 29.88 |  | -0.652
| 55.83333 | 0 | 0 | 0.00506 | -0.16875 | 29.59 |  | -0.654
| 55.91667 | 0 | 0 | 0.00513 | -0.275 | 29.39 |  | -0.683
| 56 | 0 | 0 | 0.005 | -0.06875 | 29.41 |  | -0.601
| 56.08333 | 0 | 0 | 0.00506 | -0.31875 | 29.07 |  | -0.636
| 56.16667 | 0 | 0 | 0.00513 | -0.30625 | 28.9 |  | -0.655
| 56.25 | 0 | 0 | 0.00506 | -0.4 | 28.95 |  | -0.669
| 56.33333 | 0 | 0 | 0.00513 | -0.15 | 28.72 |  | -0.63
| 56.41667 | 0 | 0 | 0.00506 | -0.16875 | 28.34 |  | -0.617
| 56.5 | 0 | 0 | 0.00513 | -0.3 | 28.47 |  | -0.571
| 56.58333 | 0 | 0 | 0.00519 | -0.275 | 28.42 |  | -0.581
| 56.66667 | 0 | 0 | 0.00506 | -0.1625 | 28.19 |  | -0.594
| 56.75 | 0 | 0 | 0.00506 | -0.3 | 28.12 |  | -0.543
| 56.83333 | 0 | 0 | 0.00513 | -0.275 | 28.09 |  | -0.592
| 56.91667 | 0 | 0 | 0.00513 | -0.3 | 27.85 |  | -0.573
| 57 | 0 | 0 | 0.005 | -0.2875 | 27.8 |  | -0.585
| 57.08333 | 0 | 0 | 0.00519 | -0.3 | 28.14 |  | -0.551
| 57.16667 | 0 | 0 | 0.00506 | -0.2625 | 27.85 |  | -0.646
| 57.25 | 0 | 0 | 0.005 | -0.125 | 27.98 |  | -0.635
| 57.33333 | 0 | 0 | 0.00506 | -0.4 | 27.39 |  | -0.55
| 57.41667 | 0 | 0 | 0.00513 | -0.1625 | 27.67 |  | -0.482
| 57.5 | 0 | 0 | 0.00506 | -0.21875 | 27.44 |  | -0.585
| 57.58333 | 0 | 0 | 0.00513 | -0.23125 | 27.76 |  | -0.603
| 57.66667 | 0 | 0 | 0.00506 | -0.425 | 27.7 |  | -0.607
| 57.75 | 0 | 0 | 0.00506 | -0.36875 | 27.39 |  | -0.594
| 57.83333 | 0 | 0 | 0.00506 | -0.18125 | 27.55 |  | -0.618
| 57.91667 | 0 | 0 | 0.005 | -0.34375 | 27.43 |  | -0.6
| 58 | 0 | 0 | 0.00513 | -0.21875 | 27.11 |  | -0.558
| 58.08333 | 0 | 0 | 0.00519 | -0.2625 | 27.49 |  | -0.533
| 58.16667 | 0 | 0 | 0.00513 | -0.25 | 27.41 |  | -0.508
| 58.25 | 0 | 0 | 0.00519 | -0.35625 | 27.08 |  | -0.429
| 58.33333 | 0 | 0 | 0.00525 | -0.3 | 27.07 |  | -0.598
| 58.41667 | 0 | 0 | 0.00506 | -0.20625 | 26.66 |  | -0.652
| 58.5 | 0 | 0 | 0.00506 | -0.46875 | 26.92 |  | -0.615
| 58.58333 | 0 | 0 | 0.00506 | -0.34375 | 27.11 |  | -0.594
| 58.66667 | 0 | 0 | 0.00506 | -0.275 | 26.9 |  | -0.536
| 58.75 | 0 | 0 | 0.005 | -0.275 | 26.97 |  | -0.503
| 58.83333 | 0 | 0 | 0.00494 | -0.1 | 27.42 |  | -0.587
| 58.91667 | 0 | 0 | 0.00513 | -0.21875 | 27.04 |  | -0.424
| 59 | 0 | 0 | 0.00506 | -0.23125 | 26.51 |  | -0.553
| 59.08333 | 0 | 0 | 0.00506 | -0.4 | 26.69 |  | -0.516
| 59.16667 | 0 | 0 | 0.00506 | -0.25 | 27.02 |  | -0.542
| 59.25 | 0 | 0 | 0.005 | -0.25 | 26.4 |  | -0.543
| 59.33333 | 0 | 0 | 0.00506 | -0.275 | 26.05 |  | -0.402
| 59.41667 | 0 | 0 | 0.00506 | -0.45625 | 26.89 |  | -0.478
| 59.5 | 0 | 0 | 0.00506 | -0.1625 | 25.98 |  | -0.318
| 59.58333 | 0 | 0 | 0.00513 | -0.375 | 25.87 |  | -0.456
| 59.66667 | 0 | 0 | 0.00506 | -0.35625 | 26.1 |  | -0.355
| 59.75 | 0 | 0 | 0.00506 | -0.35625 | 27.03 |  | -0.395
| 59.83333 | 0 | 0 | 0.00519 | -0.21875 | 25.93 |  | -0.442
| 59.91667 | 0 | 0 | 0.00513 | -0.15 | 25.8 |  | -0.428
| 60 | 0 | 0 | 0.00513 | -0.16875 | 26.45 |  | -0.372
| 60.08333 | 0 | 0 | 0.00506 | -0.20625 | 25.59 |  | -0.437
| 60.16667 | 0 | 0 | 0.00506 | -0.21875 | 25.56 |  | -0.378
| 60.25 | 0 | 0 | 0.00506 | -0.19375 | 25.58 |  | -0.445
| 60.33333 | 0 | 0 | 0.005 | -0.35625 | 25.36 |  | -0.421
| 60.41667 | 0 | 0 | 0.005 | -0.44375 | 25.41 |  | -0.377
| 60.5 | 0 | 0 | 0.00513 | -0.4 | 26.62 |  | -0.401
| 60.58333 | 0 | 0 | 0.005 | -0.425 | 26.41 |  | -0.406
| 60.66667 | 0 | 0 | 0.00506 | -0.25 | 25.69 |  | -0.347
| 60.75 | 0 | 0 | 0.00513 | -0.2375 | 25.42 |  | -0.421
| 60.83333 | 0 | 0 | 0.00506 | -0.3875 | 25.26 |  | -0.272
| 60.91667 | 0 | 0 | 0.005 | -0.2875 | 24.99 |  | -0.427
| 61 | 0 | 0 | 0.00494 | -0.30625 | 24.69 |  | -0.438
| 61.08333 | 0 | 0 | 0.00506 | -0.25 | 24.56 |  | -0.412
| 61.16667 | 0 | 0 | 0.00506 | -0.23125 | 24.56 |  | -0.431
| 61.25 | 0 | 0 | 0.00513 | -0.3 | 24.52 |  | -0.388
| 61.33333 | 0 | 0 | 0.00513 | -0.275 | 24.68 |  | -0.467
| 61.41667 | 0 | 0 | 0.00506 | -0.31875 | 24.77 |  | -0.36
| 61.5 | 0 | 0 | 0.005 | -0.4 | 24.51 |  | -0.419
| 61.58333 | 0 | 0 | 0.00506 | -0.4 | 24.65 |  | -0.381
| 61.66667 | 0 | 0 | 0.00513 | -0.25 | 24.73 |  | -0.315
| 61.75 | 0 | 0 | 0.005 | -0.21875 | 24.43 |  | -0.421
| 61.83333 | 0 | 0 | 0.00506 | -0.25 | 24.71 |  | -0.328
| 61.91667 | 0 | 0 | 0.00506 | -0.25 | 24.59 |  | -0.363
| 62 | 0 | 0 | 0.00513 | -0.3 | 24.16 |  | -0.353
| 62.08333 | 0 | 0 | 0.005 | -0.4375 | 24 |  | -0.461
| 62.16667 | 0 | 0 | 0.00506 | -0.16875 | 23.87 |  | -0.442
| 62.25 | 0 | 0 | 0.00506 | -0.2375 | 23.85 |  | -0.37
| 62.33333 | 0 | 0 | 0.00513 | -0.36875 | 24.17 |  | -0.387
| 62.41667 | 0 | 0 | 0.00506 | -0.275 | 25.76 |  | -0.318
| 62.5 | 0 | 0 | 0.00506 | -0.2375 | 24.41 |  | -0.316
| 62.58333 | 0 | 0 | 0.00506 | -0.2625 | 24.47 |  | -0.311
| 62.66667 | 0 | 0 | 0.00506 | -0.19375 | 24.26 |  | -0.291
| 62.75 | 0 | 0 | 0.00506 | -0.2875 | 23.78 |  | -0.403
| 62.83333 | 0 | 0 | 0.005 | -0.3875 | 23.74 |  | -0.384
| 62.91667 | 0 | 0 | 0.00506 | -0.45625 | 23.7 |  | -0.386
| 63 | 0 | 0 | 0.00513 | -0.20625 | 23.86 |  | -0.356
| 63.08333 | 0 | 0 | 0.00506 | -0.19375 | 24.05 |  | -0.329
| 63.16667 | 0 | 0 | 0.005 | -0.49375 | 23.89 |  | -0.331
| 63.25 | 0 | 0 | 0.005 | -0.375 | 24.04 |  | -0.322
| 63.33333 | 0 | 0 | 0.005 | -0.1625 | 23.99 |  | -0.323
| 63.41667 | 0 | 0 | 0.00494 | -0.2625 | 23.79 |  | -0.301
| 63.5 | 0 | 0 | 0.005 | -0.34375 | 24.11 |  | -0.293
| 63.58333 | 0 | 0 | 0.00506 | -0.275 | 23.74 |  | -0.289
| 63.66667 | 0 | 0 | 0.00506 | -0.375 | 24.23 |  | -0.31
| 63.75 | 0 | 0 | 0.005 | -0.33125 | 23.95 |  | -0.411
| 63.83333 | 0 | 0 | 0.00506 | -0.3 | 23.64 |  | -0.316
| 63.91667 | 0 | 0 | 0.00506 | -0.30625 | 23.56 |  | -0.284
| 64 | 0 | 0 | 0.00506 | -0.275 | 23.39 |  | -0.324
| 64.08333 | 0 | 0 | 0.005 | -0.45625 | 22.87 |  | -0.452
| 64.16667 | 0 | 0 | 0.005 | -0.3 | 22.95 |  | -0.403
| 64.25 | 0 | 0 | 0.005 | -0.36875 | 23.92 |  | -0.29
| 64.33333 | 0 | 0 | 0.00513 | -0.33125 | 23.78 |  | -0.25
| 64.41667 | 0 | 0 | 0.005 | -0.25 | 23.33 |  | -0.314
| 64.5 | 0 | 0 | 0.005 | -0.4125 | 23.26 |  | -0.264
| 64.58333 | 0 | 0 | 0.00513 | -0.30625 | 23.11 |  | -0.332
| 64.66667 | 0 | 0 | 0.005 | -0.1375 | 23.69 |  | -0.353
| 64.75 | 0 | 0 | 0.00513 | -0.2625 | 24.13 |  | -0.274
| 64.83333 | 0 | 0 | 0.00506 | -0.2875 | 23.43 |  | -0.271
| 64.91667 | 0 | 0 | 0.005 | -0.30625 | 23.31 |  | -0.348
| 65 | 0 | 0 | 0.00519 | -0.31875 | 23.76 |  | -0.314
| 65.08333 | 0 | 0 | 0.005 | -0.33125 | 23.62 |  | -0.259
| 65.16667 | 0 | 0 | 0.00506 | -0.25 | 23.2 |  | -0.253
| 65.25 | 0 | 0 | 0.00506 | -0.31875 | 22.95 |  | -0.363
| 65.33333 | 0 | 0 | 0.00506 | -0.20625 | 23.99 |  | -0.343
| 65.41667 | 0 | 0 | 0.00506 | -0.1125 | 22.82 |  | -0.276
| 65.5 | 0 | 0 | 0.005 | -0.275 | 22.86 |  | -0.274
| 65.58333 | 0 | 0 | 0.00506 | -0.08125 | 23.34 |  | -0.085
| 65.66667 | 0 | 0 | 0.00513 | -0.16875 | 22.59 |  | 0.033
| 65.75 | 0 | 0 | 0.00525 | -0.025 | 22.81 |  | 0.459
| 65.83333 | 0 | 0 | 0.00544 | -0.18125 | 23.36 |  | 1.615
| 65.91667 | 0 | 0 | 0.00581 | 0.1375 | 23.59 |  | 4.01
| 66 | 0.3547106 | 0.025 | 0.17069 | 0.1625 | 23.5 |  | 7.048
| 66.08333 | 0.9066183 | 0.1 | 0.27937 | 0.36875 | 23.33 |  | 11.03
| 66.16667 | 1.085907 | 0.16875 | 0.28194 | 0.60625 | 24.92 |  | 15.54
| 66.25 | 1.549848 | 0.30625 | 0.40944 | 0.75625 | 24.92 |  | 19.76
| 66.33333 | 1.54703 | 0.375 | 0.31094 | 1.2125 | 25.58 |  | 24.24
| 66.41667 | 1.299789 | 0.36875 | 0.247 | 1.5 | 26.66 |  | 28.37
| 66.5 | 1.880428 | 0.60625 | 0.31806 | 1.9 | 24.65 |  | 32.24
| 66.58333 | 2.367948 | 0.85625 | 0.48669 | 1.7625 | 26.76 |  | 36.16
| 66.66667 | 2.523341 | 1 | 0.45038 | 2.21875 | 28.35 |  | 39.63
| 66.75 | 3.144654 | 1.35 | 0.44231 | 3.05625 | 30.52 |  | 42.93
| 66.83333 | 3.286626 | 1.51875 | 0.43019 | 3.525 | 28.75 |  | 46.21
| 66.91667 | 3.717519 | 1.83125 | 0.39313 | 4.65625 | 30.53 |  | 49.26
| 67 | 3.87253 | 2.01875 | 0.42894 | 4.7125 | 29.72 |  | 52.13
| 67.08333 | 3.818876 | 2.1 | 0.3895 | 5.3875 | 31.13 |  | 54.99
| 67.16667 | 4.034368 | 2.3125 | 0.4215 | 5.49375 | 31.29 |  | 57.32
| 67.25 | 4.241704 | 2.54375 | 0.44281 | 5.74375 | 31.11 |  | 59.97
| 67.33333 | 4.150548 | 2.575 | 0.42188 | 6.10625 | 33.71 |  | 62.04
| 67.41667 | 4.242743 | 2.71875 | 0.4255 | 6.39375 | 33.82 |  | 64.08
| 67.5 | 4.03134 | 2.65625 | 0.37081 | 7.1625 | 34.42 |  | 65.89
| 67.58333 | 4.60868 | 3.10625 | 0.4655 | 6.66875 | 29.27 |  | 67.4
| 67.66667 | 4.613074 | 3.225 | 0.423 | 7.61875 | 29.01 |  | 69.91
| 67.75 | 4.679657 | 3.35625 | 0.45031 | 7.45625 | 28.54 |  | 71.72
| 67.83333 | 4.852961 | 3.55625 | 0.42794 | 8.30625 | 35.3 |  | 73.28
| 67.91667 | 4.933548 | 3.675 | 0.43738 | 8.4 | 34.17 |  | 74.49
| 68 | 5.230126 | 4 | 0.46575 | 8.59375 | 36.79 |  | 76.48
| 68.08333 | 5.385433 | 4.18125 | 0.46006 | 9.08125 | 38.18 |  | 77.64
| 68.16667 | 5.587696 | 4.41875 | 0.47137 | 9.36875 | 36.97 |  | 79.08
| 68.25 | 5.538366 | 4.475 | 0.45387 | 9.8625 | 35.9 |  | 80.8
| 68.33333 | 5.982579 | 4.89375 | 0.50681 | 9.65625 | 38.64 |  | 81.8
| 68.41667 | 6.031627 | 5.00625 | 0.48219 | 10.3875 | 36.1 |  | 83
| 68.5 | 6.354043 | 5.34375 | 0.52331 | 10.21875 | 36.9 |  | 84.1
| 68.58333 | 5.787852 | 4.93125 | 0.48894 | 10.0875 | 36.59 |  | 85.2
| 68.66667 | 6.488439 | 5.6125 | 0.5325 | 10.5375 | 38.74 |  | 86.5
| 68.75 | 6.112558 | 5.28125 | 0.505 | 10.45625 | 35.23 |  | 86.4
| 68.83333 | 6.629439 | 5.7875 | 0.50406 | 11.4875 | 39.56 |  | 87.3
| 68.91667 | 6.349094 | 5.60625 | 0.50406 | 11.11875 | 39 |  | 88.3
| 69 | 6.583428 | 5.8 | 0.51269 | 11.3125 | 39.02 |  | 88.1
| 69.08333 | 6.5867 | 5.86875 | 0.51663 | 11.3625 | 34.031 |  | 89.1
| 69.16667 | 6.962291 | 6.23125 | 0.5595 | 11.13125 | 35.73 |  | 89.5
| 69.25 | 6.875695 | 6.18125 | 0.5265 | 11.7375 | 34.63 |  | 89.9
| 69.33333 | 6.624169 | 5.975 | 0.5425 | 11.01875 | 39.02 |  | 90.2
| 69.41667 | 6.705298 | 6.075 | 0.53106 | 11.4375 | 34.27 |  | 90.6
| 69.5 | 6.748634 | 6.175 | 0.53419 | 11.55625 | 37.62 |  | 91.5
| 69.58333 | 6.154995 | 5.66875 | 0.51056 | 11.1 | 34.84 |  | 92.1
| 69.66667 | 6.25 | 5.7625 | 0.49619 | 11.6125 | 35.97 |  | 92.2
| 69.75 | 6.723998 | 6.20625 | 0.53894 | 11.51875 | 38.12 |  | 92.3
| 69.83333 | 6.608108 | 6.1125 | 0.51494 | 11.875 | 36.261 |  | 92.5
| 69.91667 | 6.088883 | 5.66875 | 0.48456 | 11.70625 | 37.34 |  | 93.1
| 70 | 6.725616 | 6.275 | 0.54656 | 11.4875 | 38.52 |  | 93.3
| 70.08333 | 6.823028 | 6.4 | 0.56294 | 11.36875 | 36.46 |  | 93.8
| 70.16667 | 6.650213 | 6.23125 | 0.51625 | 12.06875 | 38.99 |  | 93.7
| 70.25 | 6.635638 | 6.2375 | 0.52806 | 11.80625 | 39.97 |  | 94
| 70.33333 | 6.81516 | 6.40625 | 0.53481 | 11.98125 | 36.291 |  | 94
| 70.41667 | 6.920117 | 6.51875 | 0.57369 | 11.3625 | 35.941 |  | 94.2
| 70.5 | 6.851852 | 6.475 | 0.5485 | 11.80625 | 36.84 |  | 94.5
| 70.58333 | 6.877643 | 6.50625 | 0.55731 | 11.66875 | 36.12 |  | 94.6
| 70.66667 | 6.826006 | 6.44375 | 0.55475 | 11.6125 | 38.79 |  | 94.4
| 70.75 | 6.699735 | 6.33125 | 0.54138 | 11.69375 | 38.93 |  | 94.5
| 70.83333 | 6.77687 | 6.43125 | 0.53694 | 11.98125 | 37.96 |  | 94.9
| 70.91667 | 6.855053 | 6.44375 | 0.5375 | 11.9875 | 38.77 |  | 94
| 71 | 6.932662 | 6.5375 | 0.55563 | 11.7625 | 40.28 |  | 94.3
| 71.08333 | 6.797543 | 6.3625 | 0.54325 | 11.7125 | 38.79 |  | 93.6
| 71.16667 | 6.991186 | 6.54375 | 0.56131 | 11.65625 | 38.96 |  | 93.6
| 71.25 | 6.743597 | 6.31875 | 0.54844 | 11.51875 | 42.9 |  | 93.7
| 71.33333 | 6.932432 | 6.4125 | 0.54212 | 11.83125 | 40.51 |  | 92.5
| 71.41667 | 7.124317 | 6.51875 | 0.58181 | 11.2 | 40.26 |  | 91.5
| 71.5 | 6.807671 | 6.25625 | 0.54812 | 11.41875 | 42.53 |  | 91.9
| 71.58333 | 6.941402 | 6.3375 | 0.54112 | 11.7125 | 43.57 |  | 91.3
| 71.66667 | 6.811876 | 6.1375 | 0.529 | 11.6 | 41.571 |  | 90.1
| 71.75 | 7.126949 | 6.4 | 0.56712 | 11.28125 | 40.44 |  | 89.8
| 71.83333 | 7.081935 | 6.33125 | 0.54681 | 11.575 | 40.47 |  | 89.4
| 71.91667 | 6.941341 | 6.2125 | 0.53981 | 11.50625 | 41.1 |  | 89.5
| 72 | 7.215845 | 6.44375 | 0.5815 | 11.0875 | 40.46 |  | 89.3
| 72.08333 | 7.213185 | 6.31875 | 0.59125 | 10.6875 | 40.95 |  | 87.6
| 72.16667 | 7.22254 | 6.3125 | 0.53469 | 11.80625 | 41.78 |  | 87.4
| 72.25 | 7.01062 | 6.10625 | 0.5275 | 11.575 | 42 |  | 87.1
| 72.33333 | 7.164459 | 6.21875 | 0.55394 | 11.225 | 41.86 |  | 86.8
| 72.41667 | 7.303779 | 6.28125 | 0.56056 | 11.2 | 39.97 |  | 86
| 72.5 | 7.035797 | 6.04375 | 0.56369 | 10.71875 | 41.22 |  | 85.9
| 72.58333 | 7.25327 | 6.1 | 0.52581 | 11.6 | 41.32 |  | 84.1
| 72.66667 | 7.295427 | 6.0625 | 0.57069 | 10.63125 | 40.32 |  | 83.1
| 72.75 | 7.818021 | 6.6375 | 0.61325 | 10.825 | 41.62 |  | 84.9
| 72.83333 | 7.920193 | 6.55 | 0.61856 | 10.59375 | 41.6 |  | 82.7
| 72.91667 | 7.438272 | 6.025 | 0.53119 | 11.3375 | 40.8 |  | 81
| 73 | 7.640587 | 6.25 | 0.55737 | 11.2125 | 44.26 |  | 81.8
| 73.08333 | 7.670807 | 6.175 | 0.58862 | 10.49375 | 43.789 |  | 80.5
| 73.16667 | 7.792519 | 6.09375 | 0.60638 | 10.04375 | 41.74 |  | 78.2
| 73.25 | 7.661446 | 5.94375 | 0.55588 | 10.7 | 40.58 |  | 77.58
| 73.33333 | 7.642903 | 5.95 | 0.54263 | 10.9625 | 41.56 |  | 77.85
| 73.41667 | 7.615339 | 5.79375 | 0.54788 | 10.56875 | 42.98 |  | 76.08
| 73.5 | 7.421565 | 5.60625 | 0.54619 | 10.2625 | 41.28 |  | 75.54
| 73.58333 | 7.472113 | 5.69375 | 0.55769 | 10.20625 | 41.44 |  | 76.2
| 73.66667 | 0 | 0 | 0.00937 | -0.025 | 42.44 |  | 70.52
| 73.75 | 0 | 0 | 0.00975 | -0.025 | 41.62 |  | 74.51
| 73.83333 | 0 | 0 | 0.00906 | -0.06875 | 40.52 |  | 71.58
| 73.91667 | 0 | 0 | 0.0085 | -0.1 | 40.8 |  | 70.46
| 74 | 0 | 0 | 0.0075 | -0.3 | 40.06 |  | 70.4
| 74.08333 | 0 | 0 | 0.00806 | -0.31875 | 40.16 |  | 69.31
| 74.16667 | 0 | 0 | 0.00912 | -0.275 | 40.29 |  | 66.94
| 74.25 | 0 | 0 | 0.00863 | -0.21875 | 41.35 |  | 68.24
| 74.33333 | 0 | 0 | 0.00838 | -0.23125 | 40.5 |  | 67.36
| 74.41667 | 0 | 0 | 0.00863 | -0.1125 | 41.63 |  | 65.45
| 74.5 | 0 | 0 | 0.00825 | -0.18125 | 40.07 |  | 64.77
| 74.58333 | 0 | 0 | 0.00819 | -0.31875 | 38.46 |  | 61.72
| 74.66667 | 0 | 0 | 0.00794 | -0.25 | 38.67 |  | 60.91
| 74.75 | 4.633495 | 2.775 | 0.50269 | 5.5125 | 37.46 |  | 59.89
| 74.83333 | -0.0105095 | -0.00625 | 0.63638 | -0.0125 | 38.17 |  | 59.47
| 74.91667 | 0.1412552 | 0.08125 | 0.50594 | 0.1625 | 37.77 |  | 57.52
| 75 | 0 | 0 | 0.00788 | -0.3 | 37.75 |  | 58.51
| 75.08333 | 2.306353 | 1.325 | 0.58488 | 2.2625 | 36.63 |  | 57.45
| 75.16667 | 0.6334842 | 0.35 | 0.10244 | 3.40625 | 37.63 |  | 55.25
| 75.25 | 0 | 0 | 0.00781 | -0.25 | 36.64 |  | 53.78
| 75.33333 | 0 | 0 | 0.00925 | 0.025 | 37.24 |  | 52.74
| 75.41667 | 0.0121171 | 0.00625 | 0.014 | 0.61875 | 36.48 |  | 51.58
| 75.5 | 0.1981768 | 0.1 | 0.27875 | 0.36875 | 36.44 |  | 50.46
| 75.58333 | 7.22962 | 3.55625 | 0.58313 | 6.1 | 36.36 |  | 49.19
| 75.66667 | 7.369344 | 3.46875 | 0.55488 | 6.24375 | 36.02 |  | 47.07
| 75.75 | 7.533661 | 3.525 | 0.53606 | 6.58125 | 36.5 |  | 46.79
| 75.83333 | 7.393225 | 3.30625 | 0.55225 | 5.98125 | 35.61 |  | 44.72
| 75.91667 | 7.520628 | 3.28125 | 0.56888 | 5.76875 | 35.32 |  | 43.63
| 76 | 5.452828 | 2.38125 | 0.46069 | 5.16875 | 35.25 |  | 43.67
| 76.08333 | 5.299401 | 2.2125 | 0.52019 | 4.25625 | 35.63 |  | 41.75
| 76.16667 | 3.918051 | 1.55625 | 0.48825 | 3.19375 | 35.24 |  | 39.72
| 76.25 | 7.8125 | 3.04375 | 0.515 | 5.9125 | 34.55 |  | 38.96
| 76.33333 | 8.218399 | 3.06875 | 0.578 | 5.30625 | 34.47 |  | 37.34
| 76.41667 | 7.960322 | 2.81875 | 0.56975 | 4.94375 | 34.63 |  | 35.41
| 76.5 | 8.340882 | 2.7625 | 0.611 | 4.51875 | 34.29 |  | 33.12
| 76.58333 | 7.708465 | 2.43125 | 0.54244 | 4.4875 | 33.74 |  | 31.54
| 76.66667 | 7.786195 | 2.3125 | 0.55644 | 4.15 | 33.77 |  | 29.7
| 76.75 | 2.840909 | 0.79375 | 0.17844 | 4.4625 | 33.33 |  | 27.94
| 76.83333 | 3.266883 | 0.85625 | 0.45575 | 1.875 | 33.78 |  | 26.21
| 76.91667 | 7.966922 | 1.975 | 0.60088 | 3.28125 | 33.43 |  | 24.79
| 77 | 7.404563 | 1.6875 | 0.63294 | 2.66875 | 32.92 |  | 22.79
| 77.08333 | 6.93128 | 1.4625 | 0.47713 | 3.06875 | 32.97 |  | 21.1
| 77.16667 | 5.898021 | 1.1625 | 0.45281 | 2.575 | 33.03 |  | 19.71
| 77.25 | 6.469174 | 1.14375 | 0.53963 | 2.11875 | 32.78 |  | 17.68
| 77.33333 | 8.5546875 | 1.36875 | 0.58244 | 2.34375 | 32.65 |  | 16
| 77.41667 | 9.15493 | 1.3 | 0.56056 | 2.325 | 32.57 |  | 14.2
| 77.5 | 9.887006 | 1.225 | 0.59894 | 2.05 | 32.23 |  | 12.39
| 77.58333 | 8.945276 | 0.95625 | 0.47713 | 2 | 32.08 |  | 10.69
| 77.66667 | 9.761388 | 0.9 | 0.56637 | 1.5875 | 31.7 |  | 9.22
| 77.75 | 7.087461 | 0.54375 | 0.49806 | 1.0875 | 31.76 |  | 7.672
| 77.83333 | 7.164903 | 0.325 | 0.47244 | 0.6875 | 31.26 |  | 4.536
| 77.91667 | 5.073801 | 0.20625 | 0.52119 | 0.4 | 31.24 |  | 4.065
| 78 | 2.998871 | 0.10625 | 0.37981 | 0.2875 | 31.03 |  | 3.543
| 78.08333 | 5.01002 | 0.15 | 0.50744 | 0.3 | 30.81 |  | 2.994
| 78.16667 | 2.601211 | 0.06875 | 0.31219 | 0.21875 | 30.68 |  | 2.643
| 78.25 | 1.517727 | 0.03125 | 0.16362 | 0.19375 | 30.52 |  | 2.059
| 78.33333 | 0 | 0 | 0.00631 | 0.19375 | 30.35 |  | 1.669
| 78.41667 | 0 | 0 | 0.00588 | 0.06875 | 30.16 |  | 0.987
| 78.5 | 0 | 0 | 0.00569 | -0.05625 | 29.89 |  | 0.594
| 78.58333 | 0 | 0 | 0.00556 | -0.1375 | 29.81 |  | 0.204
| 78.66667 | 0 | 0 | 0.00531 | -0.18125 | 29.66 |  | -0.118
| 78.75 | 0 | 0 | 0.00525 | -0.025 | 29.42 |  | -0.332
| 78.83333 | 0 | 0 | 0.00537 | -0.09375 | 29.07 |  | -0.372
| 78.91667 | 0 | 0 | 0.00519 | -0.125 | 29.05 |  | -0.471
| 79 | 0 | 0 | 0.00513 | -0.2375 | 28.88 |  | -0.472
| 79.08333 | 0 | 0 | 0.00525 | -0.19375 | 28.79 |  | -0.419
| 79.16667 | 0 | 0 | 0.00519 | -0.33125 | 28.34 |  | -0.543
| 79.25 | 0 | 0 | 0.00513 | -0.25 | 28.25 |  | -0.392
| 79.33333 | 0 | 0 | 0.00525 | -0.19375 | 27.98 |  | -0.548
| 79.41667 | 0 | 0 | 0.00519 | -0.2375 | 28.01 |  | -0.381
| 79.5 | 0 | 0 | 0.00525 | -0.3 | 27.88 |  | -0.426
| 79.58333 | 0 | 0 | 0.00513 | -0.44375 | 27.65 |  | -0.339
| 79.66667 | 0 | 0 | 0.00519 | -0.25 | 27.57 |  | -0.454
| 79.75 | 0 | 0 | 0.00513 | -0.03125 | 27.28 |  | -0.55
| 79.83333 | 0 | 0 | 0.00513 | -0.30625 | 27.24 |  | -0.322
| 79.91667 | 0 | 0 | 0.00519 | -0.275 | 27.05 |  | -0.311
| 80 | 0 | 0 | 0.00506 | -0.33125 | 26.98 |  | -0.359
| 80.08333 | 0 | 0 | 0.00519 | -0.23125 | 26.81 |  | -0.353
| 80.16667 | 0 | 0 | 0.00519 | -0.3875 | 26.63 |  | -0.491
| 80.25 | 0 | 0 | 0.00519 | -0.2875 | 26.63 |  | -0.403
| 80.33333 | 0 | 0 | 0.00519 | -0.48125 | 26.73 |  | -0.365
| 80.41667 | 0 | 0 | 0.00513 | -0.275 | 26.52 |  | -0.289
| 80.5 | 0 | 0 | 0.00513 | -0.33125 | 26.32 |  | -0.359
| 80.58333 | 0 | 0 | 0.00513 | -0.30625 | 26.13 |  | -0.35
| 80.66667 | 0 | 0 | 0.00519 | -0.36875 | 26.27 |  | -0.361
| 80.75 | 0 | 0 | 0.00513 | -0.08125 | 26.2 |  | -0.404
| 80.83333 | 0 | 0 | 0.00519 | -0.1375 | 26.06 |  | -0.311
| 80.91667 | 0 | 0 | 0.00519 | -0.23125 | 26.14 |  | -0.397
| 81 | 0 | 0 | 0.00525 | -0.16875 | 25.97 |  | -0.419
| 81.08333 | 0 | 0 | 0.00506 | -0.23125 | 25.98 |  | -0.388
| 81.16667 | 0 | 0 | 0.00513 | -0.34375 | 25.7 |  | -0.499
| 81.25 | 0 | 0 | 0.00525 | -0.18125 | 25.69 |  | -0.406
| 81.33333 | 0 | 0 | 0.00525 | -0.30625 | 25.84 |  | -0.371
| 81.41667 | 0 | 0 | 0.00519 | -0.34375 | 25.63 |  | -0.431
| 81.5 | 0 | 0 | 0.00513 | -0.44375 | 25.56 |  | -0.381
| 81.58333 | 0 | 0 | 0.00525 | -0.2375 | 25.71 |  | -0.424
| 81.66667 | 0 | 0 | 0.00519 | -0.2875 | 25.55 |  | -0.431
| 81.75 | 0 | 0 | 0.00513 | -0.36875 | 25.49 |  | -0.421
| 81.83333 | 0 | 0 | 0.00513 | -0.275 | 25.42 |  | -0.395
| 81.91667 | 0 | 0 | 0.00513 | -0.19375 | 25.36 |  | -0.374
| 82 | 0 | 0 | 0.00519 | -0.34375 | 25.11 |  | -0.403
| 82.08333 | 0 | 0 | 0.00525 | -0.2875 | 25.15 |  | -0.431
| 82.16667 | 0 | 0 | 0.00519 | -0.2625 | 25.16 |  | -0.546
| 82.25 | 0 | 0 | 0.00513 | -0.3 | 25.21 |  | -0.225
| 82.33333 | 0 | 0 | 0.00525 | -0.33125 | 25.05 |  | -0.341
| 82.41667 | 0 | 0 | 0.00519 | -0.275 | 24.97 |  | -0.336
| 82.5 | 0 | 0 | 0.00513 | -0.2875 | 24.93 |  | -0.27
| 82.58333 | 0 | 0 | 0.00513 | -0.2875 | 24.92 |  | -0.393
| 82.66667 | 0 | 0 | 0.00506 | -0.19375 | 25.05 |  | -0.251
| 82.75 | 0 | 0 | 0.00506 | -0.33125 | 24.91 |  | -0.322
| 82.83333 | 0 | 0 | 0.00519 | -0.05625 | 24.7 |  | -0.384
| 82.91667 | 0 | 0 | 0.00506 | -0.2375 | 24.77 |  | -0.33
| 83 | 0 | 0 | 0.00519 | -0.20625 | 24.72 |  | -0.247
| 83.08333 | 0 | 0 | 0.00513 | -0.23125 | 24.85 |  | -0.21
| 83.16667 | 0 | 0 | 0.00525 | -0.23125 | 24.72 |  | -0.238
| 83.25 | 0 | 0 | 0.00513 | -0.25 | 24.79 |  | -0.179
| 83.33333 | 0 | 0 | 0.00519 | -0.2625 | 24.67 |  | -0.224
| 83.41667 | 0 | 0 | 0.00513 | -0.2625 | 24.7 |  | -0.232
| 83.5 | 0 | 0 | 0.00525 | -0.20625 | 24.43 |  | -0.353
| 83.58333 | 0 | 0 | 0.00519 | -0.23125 | 24.41 |  | -0.208
| 83.66667 | 0 | 0 | 0.00513 | -0.35625 | 24.66 |  | -0.172
| 83.75 | 0 | 0 | 0.00525 | -0.31875 | 24.55 |  | -0.15
| 83.83333 | 0 | 0 | 0.00506 | -0.33125 | 24.47 |  | -0.314
| 83.91667 | 0 | 0 | 0.00506 | -0.25 | 24.71 |  | -0.079
| 84 | 0 | 0 | 0.00513 | -0.1125 | 24.41 |  | -0.294
| 84.08333 | 0 | 0 | 0.00525 | -0.21875 | 24.45 |  | -0.281
| 84.16667 | 0 | 0 | 0.00506 | -0.20625 | 24.69 |  | 0.037
| 84.25 | 0 | 0 | 0.00513 | -0.33125 | 24.43 |  | -0.276
| 84.33333 | 0 | 0 | 0.00506 | -0.31875 | 24.45 |  | -0.172
| 84.41667 | 0 | 0 | 0.00519 | -0.30625 | 24.6 |  | -0.089
| 84.5 | 0 | 0 | 0.00513 | -0.2875 | 24.41 |  | -0.256
| 84.58333 | 0 | 0 | 0.00525 | -0.19375 | 24.45 |  | -0.213
| 84.66667 | 0 | 0 | 0.00506 | -0.1 | 24.61 |  | -0.023
| 84.75 | 0 | 0 | 0.00519 | -0.3875 | 24.53 |  | -0.137
| 84.83333 | 0 | 0 | 0.00506 | -0.35625 | 24.29 |  | -0.29
| 84.91667 | 0 | 0 | 0.00513 | -0.3 | 24.52 |  | -0.111
| 85 | 0 | 0 | 0.00506 | -0.425 | 24.35 |  | -0.155
| 85.08333 | 0 | 0 | 0.00513 | -0.04375 | 24.56 |  | -0.021
| 85.16667 | 0 | 0 | 0.00513 | -0.4125 | 24.25 |  | -0.327
| 85.25 | 0 | 0 | 0.00513 | -0.425 | 24.33 |  | -0.236
| 85.33333 | 0 | 0 | 0.00519 | -0.31875 | 24.28 |  | -0.27
| 85.41667 | 0 | 0 | 0.00519 | -0.31875 | 24.36 |  | -0.175
| 85.5 | 0 | 0 | 0.00513 | -0.2625 | 24.38 |  | -0.041
| 85.58333 | 0 | 0 | 0.00513 | -0.20625 | 24.22 |  | -0.307
| 85.66667 | 0 | 0 | 0.00519 | -0.4 | 24.54 |  | 0.032
| 85.75 | 0 | 0 | 0.00506 | -0.4125 | 24.28 |  | -0.169
| 85.83333 | 0 | 0 | 0.00525 | -0.30625 | 24.26 |  | -0.223
| 85.91667 | 0 | 0 | 0.00525 | -0.1625 | 24.29 |  | -0.128
| 86 | 0 | 0 | 0.00525 | -0.4375 | 24.26 |  | -0.372
| 86.08333 | 0 | 0 | 0.00506 | -0.375 | 24.4 |  | -0.157
| 86.16667 | 0 | 0 | 0.00519 | -0.3 | 24.36 |  | -0.284
| 86.25 | 0 | 0 | 0.00519 | -0.275 | 24.48 |  | -0.1
| 86.33333 | 0 | 0 | 0.00525 | -0.2625 | 24.41 |  | -0.172
| 86.41667 | 0 | 0 | 0.00513 | -0.20625 | 24.61 |  | -0.035
| 86.5 | 0 | 0 | 0.00519 | -0.34375 | 24.45 |  | -0.288
| 86.58333 | 0 | 0 | 0.00525 | -0.23125 | 24.6 |  | -0.121
| 86.66667 | 0 | 0 | 0.00525 | -0.2625 | 24.3 |  | -0.377
| 86.75 | 0 | 0 | 0.00525 | -0.35625 | 24.26 |  | -0.338
| 86.83333 | 0 | 0 | 0.00519 | -0.4 | 24.11 |  | -0.446
| 86.91667 | 0 | 0 | 0.00506 | -0.275 | 24.07 |  | -0.508
| 87 | 0 | 0 | 0.00519 | -0.2375 | 24.18 |  | -0.17
| 87.08333 | 0 | 0 | 0.00519 | -0.4375 | 24.07 |  | -0.239
| 87.16667 | 0 | 0 | 0.00519 | -0.21875 | 24.09 |  | -0.186
| 87.25 | 0 | 0 | 0.00519 | -0.34375 | 24.19 |  | -0.112
| 87.33333 | 0 | 0 | 0.00519 | -0.20625 | 23.9 |  | -0.459
| 87.41667 | 0 | 0 | 0.00519 | -0.23125 | 23.9 |  | -0.289
| 87.5 | 0 | 0 | 0.00519 | -0.21875 | 23.93 |  | -0.299
| 87.58333 | 0 | 0 | 0.00513 | -0.425 | 24.1 |  | -0.191
| 87.66667 | 0 | 0 | 0.00513 | -0.23125 | 24.15 |  | -0.111
| 87.75 | 0 | 0 | 0.00519 | -0.3875 | 24 |  | -0.276
| 87.83333 | 0 | 0 | 0.00519 | -0.34375 | 23.89 |  | -0.212
| 87.91667 | 0 | 0 | 0.00506 | -0.275 | 24 |  | -0.161
| 88 | 0 | 0 | 0.00519 | -0.275 | 24.02 |  | -0.296
| 88.08333 | 0 | 0 | 0.00519 | -0.21875 | 23.96 |  | -0.126
| 88.16667 | 0 | 0 | 0.00519 | -0.31875 | 24.05 |  | -0.038
| 88.25 | 0 | 0 | 0.00525 | -0.2625 | 23.69 |  | -0.446
| 88.33333 | 0 | 0 | 0.00525 | -0.275 | 23.84 |  | -0.352
| 88.41667 | 0 | 0 | 0.00519 | -0.2875 | 23.96 |  | -0.188
| 88.5 | 0 | 0 | 0.00519 | -0.19375 | 23.86 |  | -0.232
| 88.58333 | 0 | 0 | 0.00519 | -0.2375 | 24.01 |  | -0.101
| 88.66667 | 0 | 0 | 0.00519 | -0.2375 | 23.77 |  | -0.38
| 88.75 | 0 | 0 | 0.00519 | -0.2875 | 23.95 |  | -0.143
| 88.83333 | 0 | 0 | 0.00513 | -0.4125 | 23.94 |  | -0.105
| 88.91667 | 0 | 0 | 0.00525 | -0.30625 | 23.89 |  | -0.19
| 89 | 0 | 0 | 0.00525 | -0.19375 | 23.5 |  | -0.448
| 89.08333 | 0 | 0 | 0.00525 | -0.16875 | 24 |  | -0.061
| 89.16667 | 0 | 0 | 0.00519 | -0.25 | 23.5 |  | -0.46
| 89.25 | 0 | 0 | 0.00525 | -0.35625 | 23.87 |  | -0.232
| 89.33333 | 0 | 0 | 0.00525 | -0.1375 | 24.04 |  | -0.061
| 89.41667 | 0 | 0 | 0.00513 | -0.25 | 24.02 |  | -0.016
| 89.5 | 0 | 0 | 0.00519 | -0.21875 | 23.58 |  | -0.181
| 89.58333 | 0 | 0 | 0.00525 | -0.33125 | 23.88 |  | 0.018
| 89.66667 | 0 | 0 | 0.00531 | -0.09375 | 23.97 |  | 0.12
| 89.75 | 0 | 0 | 0.00537 | -0.1625 | 23.77 |  | 0.187
| 89.83333 | 0 | 0 | 0.00544 | -0.2625 | 23.82 |  | 0.548
| 89.91667 | 0 | 0 | 0.00556 | -0.20625 | 23.87 |  | 1.212
| 90 | 0 | 0 | 0.00594 | 0.09375 | 23.94 |  | 1.986
| 90.08333 | 0.5723443 | 0.01875 | 0.14213 | 0.1125 | 24.22 |  | 3.276
| 90.16667 | 2.586033 | 0.25625 | 0.42081 | 0.60625 | 24.31 |  | 9.909
| 90.25 | 4.161622 | 0.34375 | 0.5025 | 0.6875 | 24.3 |  | 8.26
| 90.33333 | 2.465483 | 0.175 | 0.48956 | 0.35625 | 24.43 |  | 7.098
| 90.41667 | 2.56864 | 0.45 | 0.36688 | 1.225 | 24.77 |  | 17.519
| 90.5 | 4.230914 | 1.125 | 0.4465 | 2.51875 | 25.61 |  | 26.59
| 90.58333 | 2.682171 | 0.61875 | 0.40237 | 1.53125 | 25.45 |  | 23.069
| 90.66667 | 5.429575 | 1.7 | 0.475 | 3.58125 | 26.05 |  | 31.31
| 90.75 | 3.238216 | 0.83125 | 0.34219 | 2.425 | 26.09 |  | 25.67
| 90.83333 | 4.34422 | 1.1 | 0.45131 | 2.4375 | 25.47 |  | 25.321
| 90.91667 | 6.886416 | 0.93125 | 0.43531 | 2.1375 | 26.26 |  | 13.523
| 91 | 7.473623 | 1.275 | 0.43262 | 2.9375 | 26.02 |  | 17.06
| 91.08333 | 3.020998 | 0.38125 | 0.38869 | 0.98125 | 25.57 |  | 12.62
| 91.16667 | 2.920068 | 1.0375 | 0.56769 | 1.83125 | 25.87 |  | 35.53
| 91.25 | 3.641599 | 0.80625 | 0.36862 | 2.1875 | 26.28 |  | 22.14
| 91.33333 | 5.675803 | 2.4125 | 0.42094 | 5.73125 | 27.87 |  | 42.505
| 91.41667 | 4.651163 | 0.75 | 0.37131 | 2.0125 | 26.33 |  | 16.125
| 91.5 | 1.739262 | 1.15 | 0.58288 | 1.96875 | 27.38 |  | 66.12
| 91.58333 | 5.621392 | 3.7 | 0.48819 | 7.5875 | 28.43 |  | 65.82
| 91.66667 | 6.190896 | 4 | 0.46056 | 8.68125 | 30.28 |  | 64.611
| 91.75 | 6.462292 | 4.31875 | 0.55212 | 7.825 | 29.68 |  | 66.83
| 91.83333 | 6.243242 | 1.2125 | 0.43475 | 2.79375 | 27.58 |  | 19.421
| 91.91667 | 6.12158 | 1.15 | 0.46587 | 2.46875 | 27.84 |  | 18.786
| 92 | 5.528351 | 2.68125 | 0.45594 | 5.88125 | 27.09 |  | 48.5
| 92.08333 | 4.836623 | 3.85 | 0.48606 | 7.91875 | 30.42 |  | 79.601
| 92.16667 | 4.565451 | 3.9125 | 0.44488 | 8.8 | 29.17 |  | 85.698
| 92.25 | 4.518072 | 3.75 | 0.5235 | 7.1625 | 28.32 |  | 83
| 92.33333 | 5.117866 | 4.125 | 0.45881 | 8.99375 | 29.46 |  | 80.6
| 92.41667 | 5.487328 | 4.63125 | 0.49125 | 9.425 | 29.54 |  | 84.399
| 92.5 | 6.098392 | 4.475 | 0.45656 | 9.80625 | 29.96 |  | 73.38
| 92.58333 | 5.363124 | 4.275 | 0.50513 | 8.46875 | 31.35 |  | 79.711
| 92.66667 | 1.764877 | 1.5125 | 0.53463 | 2.825 | 31.21 |  | 85.7
| 92.75 | 5.002917 | 4.2875 | 0.45456 | 9.4375 | 30.5 |  | 85.7
| 92.83333 | 5.243185 | 4.23125 | 0.49969 | 8.46875 | 29.6 |  | 80.7
| 92.91667 | 8.142769 | 4.49375 | 0.45981 | 9.76875 | 31.13 |  | 55.187
| 93 | 5.279503 | 4.25 | 0.45113 | 9.425 | 30.89 |  | 80.5
| 93.08333 | 4.677198 | 4.25625 | 0.44425 | 9.5875 | 31.57 |  | 91
| 93.16667 | 4.873596 | 4.3375 | 0.42644 | 10.16875 | 30.95 |  | 89
| 93.25 | 4.879078 | 4.3375 | 0.48181 | 9.00625 | 31.69 |  | 88.9
| 93.33333 | 0.9038677 | 0.80625 | 0.45156 | 1.7875 | 31.99 |  | 89.2
| 93.41667 | 1.020552 | 0.90625 | 0.39313 | 2.3125 | 33.8 |  | 88.8
| 93.5 | 0.2384961 | 0.2125 | 0.53412 | 0.4 | 31.36 |  | 89.1
| 93.58333 | 0.06936737 | 0.0625 | 0.3615 | 0.16875 | 33.39 |  | 90.1
| 93.66667 | 0 | 0 | 0.00831 | 0.06875 | 32.411 |  | 90.4
| 93.75 | 0.7623626 | 0.69375 | 0.46737 | 1.4875 | 33.15 |  | 91
| 93.83333 | 0 | 0 | 0.00813 | -0.2875 | 33.73 |  | 90.9
| 93.91667 | 0.136612 | 0.125 | 0.02038 | 6.15625 | 33.1 |  | 91.5
| 94 | 0.1442308 | 0.13125 | 0.37562 | 0.35625 | 33.24 |  | 91
| 94.08333 | -0.006764069 | -0.00625 | 0.01688 | -0.23125 | 33.05 |  | 92.4
| 94.16667 | 0.7548966 | 0.69375 | 0.49238 | 1.40625 | 32.53 |  | 91.9
| 94.25 | 0.237256 | 0.21875 | 0.67975 | 0.31875 | 32.27 |  | 92.2
| 94.33333 | 0.1283784 | 0.11875 | 0.523 | 0.23125 | 34.98 |  | 92.5
| 94.41667 | 0.1278256 | 0.11875 | 0.40931 | 0.2875 | 35.76 |  | 92.9
| 94.5 | 1.144366 | 1.05625 | 0.48812 | 2.1625 | 34.7 |  | 92.3
| 94.58333 | 0.09428879 | 0.0875 | 0.17213 | 0.5125 | 35.51 |  | 92.8
| 94.66667 | 0.2623789 | 0.24375 | 0.39031 | 0.61875 | 37.44 |  | 92.9
| 94.75 | 0.1484881 | 0.1375 | 0.55512 | 0.25 | 34.39 |  | 92.6
| 94.83333 | 0.6809601 | 0.63125 | 0.45463 | 1.38125 | 37.339 |  | 92.7
| 94.91667 | 0.05417118 | 0.05 | 0.37344 | 0.1375 | 35.17 |  | 92.3
| 95 | 0.5534557 | 0.5125 | 0.37188 | 1.375 | 36.12 |  | 92.6
| 95.08333 | 0.1762473 | 0.1625 | 0.36831 | 0.4375 | 35.71 |  | 92.2
| 95.16667 | -0.04089422 | -0.0375 | 0.26587 | -0.1375 | 34.78 |  | 91.7
| 95.25 | 0.6830601 | 0.625 | 0.472 | 1.325 | 34.83 |  | 91.5
| 95.33333 | 0.191886 | 0.175 | 0.47956 | 0.36875 | 34.95 |  | 91.2
| 95.41667 | 0.7013201 | 0.6375 | 0.44225 | 1.44375 | 34.82 |  | 90.9
| 95.5 | 0.8485099 | 0.76875 | 0.05506 | 13.99375 | 36.13 |  | 90.6
| 95.58333 | 0.1315061 | 0.11875 | 0.462 | 0.25 | 36.1 |  | 90.3
| 95.66667 | 0.02787068 | 0.025 | 0.40437 | 0.06875 | 35.9 |  | 89.7
| 95.75 | 0.4255022 | 0.38125 | 0.03131 | 12.09375 | 36.95 |  | 89.6
| 95.83333 | 0.1262626 | 0.1125 | 0.49981 | 0.23125 | 36.53 |  | 89.1
| 95.91667 | 6.33465 | 5.6125 | 0.55119 | 10.18125 | 37.43 |  | 88.6
| 96 | 1.659168 | 1.475 | 0.29956 | 4.93125 | 37.1 |  | 88.9
| 96.08333 | -0.05707763 | -0.05 | 0.24169 | -0.19375 | 38.15 |  | 87.6
| 96.16667 | 3.841743 | 3.35 | 0.291 | 11.51875 | 35.76 |  | 87.2
| 96.25 | 0.4735936 | 0.4125 | 0.50194 | 0.825 | 36.98 |  | 87.1
| 96.33333 | 0.3103349 | 0.26875 | 0.49588 | 0.5375 | 37.14 |  | 86.6
| 96.41667 | 0 | 0 | 0.00625 | -0.2625 | 36.9 |  | 85.4
| 96.5 | 0 | 0 | 0.00656 | -0.19375 | 35.57 |  | 85.6
| 96.58333 | 0.2743179 | 0.23125 | 0.44744 | 0.5125 | 37.2 |  | 84.3
| 96.66667 | 4.359244 | 3.63125 | 0.51831 | 7 | 37.99 |  | 83.3
| 96.75 | 0.3601441 | 0.3 | 0.5245 | 0.575 | 38.43 |  | 83.3
| 96.83333 | 1.122573 | 0.925 | 0.4245 | 2.175 | 37.96 |  | 82.4
| 96.91667 | 0.5015432 | 0.40625 | 0.52612 | 0.775 | 37.15 |  | 81
| 97 | -0.03090235 | -0.025 | 0.18869 | -0.1375 | 37.3 |  | 80.9
| 97.08333 | 0.4708098 | 0.375 | 0.49662 | 0.75625 | 37.95 |  | 79.65
| 97.16667 | 2.489785 | 1.95 | 0.40387 | 4.825 | 36.66 |  | 78.32
| 97.25 | -0.04773422 | -0.0375 | 0.29056 | -0.125 | 38 |  | 78.56
| 97.33333 | 0.3157383 | 0.24375 | 0.53463 | 0.45625 | 37.14 |  | 77.2
| 97.41667 | -0.01649077 | -0.0125 | 0.43012 | -0.03125 | 39 |  | 75.8
| 97.5 | 0.6735445 | 0.5125 | 0.41019 | 1.25 | 38.39 |  | 76.09
| 97.58333 | 0.1096491 | 0.08125 | 0.43056 | 0.19375 | 37.56 |  | 74.1
| 97.66667 | 0.2640365 | 0.19375 | 0.32981 | 0.59375 | 37.93 |  | 73.38
| 97.75 | 0.9005029 | 0.6625 | 0.29494 | 2.25625 | 36.47 |  | 73.57
| 97.83333 | 3.063725 | 2.21875 | 0.23313 | 9.51875 | 36.41 |  | 72.42
| 97.91667 | 4.438444 | 3.14375 | 0.46975 | 6.69375 | 36.7 |  | 70.83
| 98 | 0.1061271 | 0.075 | 0.544 | 0.1375 | 36.59 |  | 70.67
| 98.08333 | 0 | 0 | 0.00762 | -0.06875 | 36.43 |  | 69.66
| 98.16667 | 0.303086 | 0.20625 | 0.23006 | 0.90625 | 35.79 |  | 68.05
| 98.25 | 0.6489471 | 0.44375 | 0.36794 | 1.2 | 34.87 |  | 68.38
| 98.33333 | 0.5675052 | 0.38125 | 0.40681 | 0.9375 | 35.56 |  | 67.18
| 98.41667 | 0.1133444 | 0.075 | 0.45006 | 0.1625 | 34.97 |  | 66.17
| 98.5 | 0.2857361 | 0.1875 | 0.36569 | 0.5125 | 35.25 |  | 65.62
| 98.58333 | 0.1452138 | 0.09375 | 0.41644 | 0.23125 | 35.73 |  | 64.56
| 98.66667 | 0 | 0 | 0.00713 | -0.125 | 35.96 |  | 63.03
| 98.75 | 0 | 0 | 0.007 | -0.33125 | 35.15 |  | 63.01
| 98.83333 | 0 | 0 | 0.00713 | -0.3 | 34.63 |  | 61.24
| 98.91667 | 0 | 0 | 0.007 | -0.15 | 35.06 |  | 59.51
| 99 | 0 | 0 | 0.00706 | -0.1 | 34.28 |  | 59.88
| 99.08333 | 0 | 0 | 0.00725 | -0.1375 | 33.93 |  | 57.7
| 99.16667 | 0 | 0 | 0.007 | -0.23125 | 33.74 |  | 56.03
| 99.25 | 0 | 0 | 0.00719 | -0.15 | 34.29 |  | 56.14
| 99.33333 | 0 | 0 | 0.00706 | -0.1375 | 32.99 |  | 55.09
| 99.41667 | 0 | 0 | 0.00706 | 0.025 | 33.63 |  | 53.24
| 99.5 | 0 | 0 | 0.00694 | -0.25 | 33.5 |  | 53.32
| 99.58333 | 0 | 0 | 0.00694 | -0.2875 | 33.08 |  | 51.74
| 99.66667 | 0 | 0 | 0.00694 | -0.04375 | 33.3 |  | 49.68
| 99.75 | 0 | 0 | 0.00688 | -0.025 | 33.06 |  | 50.08
| 99.83333 | 0 | 0 | 0.00694 | -0.18125 | 33.28 |  | 48.01
| 99.91667 | 0 | 0 | 0.00688 | -0.34375 | 32.84 |  | 46.41
| 100 | 0 | 0 | 0.00706 | -0.025 | 33.02 |  | 46.1
| 100.08333 | 0 | 0 | 0.00931 | 0.25 | 32.56 |  | 44.46
| 100.16667 | 0.01459598 | 0.00625 | 0.05544 | 0.1625 | 32.48 |  | 42.82
| 100.25 | 0.0293152 | 0.0125 | 0.08762 | 0.15 | 32.58 |  | 42.64
| 100.33333 | 0.06106497 | 0.025 | 0.08263 | 0.3 | 32.15 |  | 40.94
| 100.41667 | 0.04786827 | 0.01875 | 0.076 | 0.2625 | 31.87 |  | 39.17
| 100.5 | 0 | 0 | 0.00756 | 0.06875 | 31.86 |  | 37.4
| 100.58333 | 0.01765038 | 0.00625 | 0.03556 | 0.1125 | 31.51 |  | 35.41
| 100.66667 | 0 | 0 | 0.00769 | 0.15 | 31.62 |  | 33.52
| 100.75 | 0 | 0 | 0.00719 | 0.125 | 31.34 |  | 31.6
| 100.83333 | 0 | 0 | 0.00706 | 0.1125 | 30.84 |  | 29.93
| 100.91667 | 0 | 0 | 0.00662 | -0.09375 | 30.82 |  | 28
| 101 | 0 | 0 | 0.00613 | -0.25 | 30.34 |  | 26.12
| 101.08333 | 0 | 0 | 0.00625 | -0.04375 | 30.61 |  | 23.95
| 101.16667 | 0 | 0 | 0.00613 | -0.25 | 30.21 |  | 21.9
| 101.25 | 0 | 0 | 0.00606 | -0.45625 | 30.02 |  | 20.02
| 101.33333 | 0 | 0 | 0.00613 | -0.18125 | 30.11 |  | 17.94
| 101.41667 | 0 | 0 | 0.006 | -0.25 | 29.83 |  | 15.81
| 101.5 | 0 | 0 | 0.00581 | -0.25 | 29.66 |  | 13.76
| 101.58333 | 0 | 0 | 0.00581 | -0.23125 | 29.14 |  | 12.01
| 101.66667 | 0 | 0 | 0.00569 | -0.25 | 29.04 |  | 10.42
| 101.75 | 0 | 0 | 0.0055 | -0.16875 | 29.06 |  | 8.87
| 101.83333 | 0 | 0 | 0.00556 | -0.2625 | 28.71 |  | 3.767
| 101.91667 | 0 | 0 | 0.0055 | -0.23125 | 28.7 |  | 3.252
| 102 | 0 | 0 | 0.00544 | -0.275 | 28.5 |  | 2.946
| 102.08333 | 0 | 0 | 0.00544 | -0.3 | 28.28 |  | 2.629
| 102.16667 | 0 | 0 | 0.00544 | -0.20625 | 28.13 |  | 2.165
| 102.25 | 0 | 0 | 0.00544 | -0.31875 | 27.91 |  | 1.807
| 102.33333 | 0 | 0 | 0.00531 | -0.1125 | 27.73 |  | 1.386
| 102.41667 | 0 | 0 | 0.00537 | -0.23125 | 27.67 |  | 1.006
| 102.5 | 0 | 0 | 0.00531 | -0.18125 | 27.25 |  | 0.493
| 102.58333 | 0 | 0 | 0.00525 | -0.33125 | 27.21 |  | 0.22
| 102.66667 | 0 | 0 | 0.00531 | -0.33125 | 26.98 |  | -0.07
| 102.75 | 0 | 0 | 0.00519 | -0.18125 | 26.88 |  | -0.265
| 102.83333 | 0 | 0 | 0.00531 | -0.25 | 26.63 |  | -0.338
| 102.91667 | 0 | 0 | 0.00531 | -0.23125 | 26.54 |  | -0.383
| 103 | 0 | 0 | 0.00519 | -0.31875 | 26.46 |  | -0.373
| 103.08333 | 0 | 0 | 0.00519 | -0.09375 | 26.36 |  | -0.345
| 103.16667 | 0 | 0 | 0.00531 | -0.21875 | 26.44 |  | -0.389
| 103.25 | 0 | 0 | 0.00525 | -0.16875 | 26.16 |  | -0.447
| 103.33333 | 0 | 0 | 0.00519 | -0.3 | 26.15 |  | -0.415
| 103.41667 | 0 | 0 | 0.00519 | -0.3875 | 26.04 |  | -0.464
| 103.5 | 0 | 0 | 0.00531 | -0.2625 | 25.9 |  | -0.376
| 103.58333 | 0 | 0 | 0.00525 | -0.30625 | 25.83 |  | -0.407
| 103.66667 | 0 | 0 | 0.00519 | -0.36875 | 25.7 |  | -0.387
| 103.75 | 0 | 0 | 0.00519 | -0.2375 | 25.66 |  | -0.394
| 103.83333 | 0 | 0 | 0.00519 | -0.1 | 25.5 |  | -0.364
| 103.91667 | 0 | 0 | 0.00525 | -0.31875 | 25.44 |  | -0.386
| 104 | 0 | 0 | 0.00525 | -0.35625 | 25.37 |  | -0.377
| 104.08333 | 0 | 0 | 0.00525 | -0.34375 | 25.26 |  | -0.177
| 104.16667 | 0 | 0 | 0.00519 | -0.2625 | 25.34 |  | -0.369
| 104.25 | 0 | 0 | 0.00513 | -0.2625 | 25.21 |  | -0.372
| 104.33333 | 0 | 0 | 0.00525 | -0.275 | 25.16 |  | -0.376
| 104.41667 | 0 | 0 | 0.00519 | -0.21875 | 24.88 |  | -0.395
| 104.5 | 0 | 0 | 0.00513 | -0.2875 | 24.92 |  | -0.249
| 104.58333 | 0 | 0 | 0.00531 | -0.20625 | 24.83 |  | -0.313
| 104.66667 | 0 | 0 | 0.00525 | -0.2625 | 24.86 |  | -0.278
| 104.75 | 0 | 0 | 0.00519 | -0.31875 | 24.84 |  | -0.265
| 104.83333 | 0 | 0 | 0.00519 | -0.30625 | 24.74 |  | -0.319
| 104.91667 | 0 | 0 | 0.00519 | -0.2625 | 24.72 |  | -0.304
| 105 | 0 | 0 | 0.00519 | -0.4125 | 24.9 |  | -0.17
| 105.08333 | 0 | 0 | 0.00525 | -0.18125 | 24.77 |  | -0.308
| 105.16667 | 0 | 0 | 0.00519 | -0.375 | 24.92 |  | -0.023
| 105.25 | 0 | 0 | 0.00519 | -0.18125 | 24.79 |  | -0.083
| 105.33333 | 0 | 0 | 0.00525 | -0.25 | 24.67 |  | -0.264
| 105.41667 | 0 | 0 | 0.00525 | -0.25 | 24.61 |  | -0.332
| 105.5 | 0 | 0 | 0.00513 | -0.20625 | 24.66 |  | -0.172
| 105.58333 | 0 | 0 | 0.00519 | -0.19375 | 24.59 |  | -0.221
| 105.66667 | 0 | 0 | 0.00525 | -0.2625 | 24.56 |  | -0.336
| 105.75 | 0 | 0 | 0.00513 | -0.21875 | 24.54 |  | -0.054
| 105.83333 | 0 | 0 | 0.00525 | -0.425 | 24.5 |  | -0.381
| 105.91667 | 0 | 0 | 0.00513 | -0.2625 | 24.68 |  | -0.036
| 106 | 0 | 0 | 0.00519 | -0.2875 | 24.4 |  | -0.258
| 106.08333 | 0 | 0 | 0.00525 | -0.31875 | 24.33 |  | -0.319
| 106.16667 | 0 | 0 | 0.00525 | -0.44375 | 24.52 |  | -0.121
| 106.25 | 0 | 0 | 0.00519 | -0.25 | 24.34 |  | -0.241
| 106.33333 | 0 | 0 | 0.00525 | -0.2625 | 24.32 |  | -0.36
| 106.41667 | 0 | 0 | 0.00513 | -0.1625 | 24.38 |  | -0.262
| 106.5 | 0 | 0 | 0.00525 | -0.3875 | 24.3 |  | -0.267
| 106.58333 | 0 | 0 | 0.00506 | -0.375 | 24.34 |  | -0.259
| 106.66667 | 0 | 0 | 0.00519 | -0.2375 | 24.29 |  | -0.325
| 106.75 | 0 | 0 | 0.00519 | -0.25 | 24.38 |  | -0.062
| 106.83333 | 0 | 0 | 0.00513 | -0.16875 | 24 |  | -0.444
| 106.91667 | 0 | 0 | 0.00519 | -0.30625 | 24.09 |  | -0.297
| 107 | 0 | 0 | 0.00525 | -0.31875 | 24.03 |  | -0.443
| 107.08333 | 0 | 0 | 0.00525 | -0.33125 | 24.15 |  | -0.312
| 107.16667 | 0 | 0 | 0.00519 | -0.18125 | 24.06 |  | -0.199
| 107.25 | 0 | 0 | 0.00519 | -0.30625 | 23.88 |  | -0.366
| 107.33333 | 0 | 0 | 0.00519 | -0.23125 | 24.07 |  | -0.239
| 107.41667 | 0 | 0 | 0.00525 | -0.1625 | 23.79 |  | -0.474
| 107.5 | 0 | 0 | 0.00519 | -0.31875 | 23.88 |  | -0.26
| 107.58333 | 0 | 0 | 0.00513 | -0.275 | 23.82 |  | -0.336
| 107.66667 | 0 | 0 | 0.00525 | -0.31875 | 23.84 |  | -0.34
| 107.75 | 0 | 0 | 0.00519 | -0.3 | 23.99 |  | -0.079
| 107.83333 | 0 | 0 | 0.00519 | -0.4 | 23.9 |  | -0.208
| 107.91667 | 0 | 0 | 0.00519 | -0.375 | 23.85 |  | -0.372
| 108 | 0 | 0 | 0.00513 | -0.36875 | 23.96 |  | -0.06
| 108.08333 | 0 | 0 | 0.00525 | -0.16875 | 23.91 |  | -0.103
| 108.16667 | 0 | 0 | 0.00513 | -0.3 | 23.76 |  | -0.257
| 108.25 | 0 | 0 | 0.00531 | -0.09375 | 23.7 |  | -0.277
| 108.33333 | 0 | 0 | 0.00531 | -0.15 | 24.05 |  | -0.044
| 108.41667 | 0 | 0 | 0.00519 | -0.2375 | 23.63 |  | -0.276
| 108.5 | 0 | 0 | 0.00513 | -0.16875 | 23.86 |  | 0.001
| 108.58333 | 0 | 0 | 0.00519 | -0.25 | 23.84 |  | -0.156
| 108.66667 | 0 | 0 | 0.00519 | -0.2375 | 23.52 |  | -0.371
| 108.75 | 0 | 0 | 0.00519 | -0.2625 | 23.77 |  | -0.124
| 108.83333 | 0 | 0 | 0.00513 | -0.2375 | 23.7 |  | -0.199
| 108.91667 | 0 | 0 | 0.00519 | -0.21875 | 23.62 |  | -0.257
| 109 | 0 | 0 | 0.00525 | -0.2375 | 23.69 |  | -0.178
| 109.08333 | 0 | 0 | 0.00525 | -0.2375 | 23.47 |  | -0.41
| 109.16667 | 0 | 0 | 0.00525 | -0.2375 | 23.64 |  | -0.164
| 109.25 | 0 | 0 | 0.00519 | -0.2875 | 23.63 |  | -0.165
| 109.33333 | 0 | 0 | 0.00531 | -0.35625 | 23.6 |  | -0.12
| 109.41667 | 0 | 0 | 0.00519 | -0.15 | 23.53 |  | -0.247
| 109.5 | 0 | 0 | 0.00525 | -0.125 | 23.78 |  | -0.03
| 109.58333 | 0 | 0 | 0.00513 | -0.375 | 23.69 |  | -0.097
| 109.66667 | 0 | 0 | 0.00531 | -0.16875 | 23.53 |  | -0.069
| 109.75 | 0 | 0 | 0.00519 | -0.2625 | 23.41 |  | -0.273
| 109.83333 | 0 | 0 | 0.00531 | -0.2375 | 23.61 |  | -0.073
| 109.91667 | 0 | 0 | 0.00519 | -0.2375 | 23.33 |  | -0.359
| 110 | 0 | 0 | 0.00525 | -0.16875 | 23.5 |  | -0.112
| 110.08333 | 0 | 0 | 0.00525 | -0.33125 | 23.62 |  | -0.212
| 110.16667 | 0 | 0 | 0.00525 | -0.275 | 23.49 |  | -0.107
| 110.25 | 0 | 0 | 0.00519 | -0.15 | 23.37 |  | -0.343
| 110.33333 | 0 | 0 | 0.00519 | -0.34375 | 23.49 |  | -0.077
| 110.41667 | 0 | 0 | 0.00519 | -0.19375 | 23.44 |  | -0.074
| 110.5 | 0 | 0 | 0.00519 | -0.4 | 23.44 |  | -0.121
| 110.58333 | 0 | 0 | 0.00525 | -0.48125 | 23.14 |  | -0.342
| 110.66667 | 0 | 0 | 0.00513 | -0.31875 | 23.24 |  | -0.224
| 110.75 | 0 | 0 | 0.00506 | -0.20625 | 23.34 |  | -0.103
| 110.83333 | 0 | 0 | 0.00513 | -0.19375 | 23.37 |  | -0.103
| 110.91667 | 0 | 0 | 0.00525 | -0.2375 | 23.07 |  | -0.209
| 111 | 0 | 0 | 0.00519 | -0.2875 | 22.93 |  | -0.339
| 111.08333 | 0 | 0 | 0.00525 | -0.2875 | 23.19 |  | -0.176
| 111.16667 | 0 | 0 | 0.00531 | -0.33125 | 23.15 |  | -0.298
| 111.25 | 0 | 0 | 0.00513 | -0.025 | 23.09 |  | -0.148
| 111.33333 | 0 | 0 | 0.00525 | -0.2875 | 23.18 |  | -0.262
| 111.41667 | 0 | 0 | 0.00531 | -0.21875 | 22.97 |  | -0.214
| 111.5 | 0 | 0 | 0.00525 | -0.2875 | 22.94 |  | -0.226
| 111.58333 | 0 | 0 | 0.00531 | -0.19375 | 22.61 |  | -0.398
| 111.66667 | 0 | 0 | 0.00531 | -0.4375 | 22.98 |  | -0.181
| 111.75 | 0 | 0 | 0.00519 | -0.2375 | 22.98 |  | -0.158
| 111.83333 | 0 | 0 | 0.00519 | -0.375 | 22.9 |  | -0.148
| 111.91667 | 0 | 0 | 0.00519 | -0.3 | 23.09 |  | -0.013
| 112 | 0 | 0 | 0.00513 | -0.30625 | 22.81 |  | -0.211
| 112.08333 | 0 | 0 | 0.00519 | -0.21875 | 23.15 |  | -0.105
| 112.16667 | 0 | 0 | 0.00525 | -0.34375 | 22.85 |  | -0.174
| 112.25 | 0 | 0 | 0.00525 | -0.36875 | 22.73 |  | -0.376
| 112.33333 | 0 | 0 | 0.00513 | -0.275 | 23.01 |  | -0.28
| 112.41667 | 0 | 0 | 0.00519 | -0.35625 | 23 |  | -0.228
| 112.5 | 0 | 0 | 0.00513 | -0.3875 | 22.82 |  | -0.221
| 112.58333 | 0 | 0 | 0.00519 | -0.21875 | 22.88 |  | -0.178
| 112.66667 | 0 | 0 | 0.00519 | -0.15 | 23.38 |  | 0.022
| 112.75 | 0 | 0 | 0.00525 | -0.3 | 22.78 |  | -0.234
| 112.83333 | 0 | 0 | 0.00519 | -0.19375 | 22.67 |  | -0.262
| 112.91667 | 0 | 0 | 0.00519 | -0.25 | 22.83 |  | -0.184
| 113 | 0 | 0 | 0.00513 | -0.3 | 22.68 |  | -0.321
| 113.08333 | 0 | 0 | 0.00513 | -0.31875 | 22.82 |  | -0.217
| 113.16667 | 0 | 0 | 0.00519 | -0.275 | 22.88 |  | -0.095
| 113.25 | 0 | 0 | 0.00519 | -0.20625 | 22.56 |  | -0.25
| 113.33333 | 0 | 0 | 0.00525 | -0.3875 | 22.33 |  | -0.354
| 113.41667 | 0 | 0 | 0.00525 | -0.375 | 22.48 |  | -0.256
| 113.5 | 0 | 0 | 0.00531 | -0.30625 | 23.25 |  | -0.023
| 113.58333 | 0 | 0 | 0.00519 | -0.425 | 22.72 |  | -0.037
| 113.66667 | 0 | 0 | 0.00519 | -0.21875 | 22.25 |  | -0.016
| 113.75 | 0 | 0 | 0.00513 | -0.19375 | 22.48 |  | 0.331
| 113.83333 | 0 | 0 | 0.00525 | -0.375 | 22.33 |  | 0.768
| 113.91667 | 0 | 0 | 0.00513 | -0.35625 | 22.56 |  | 1.384
| 114 | 0 | 0 | 0.00531 | -0.16875 | 22.51 |  | 2.672
| 114.08333 | 0 | 0 | 0.00531 | -0.2625 | 23.18 |  | 6.571
| 114.16667 | 0 | 0 | 0.00525 | -0.2625 | 23.02 |  | 8.04
| 114.25 | 0 | 0 | 0.00537 | -0.33125 | 23.1 |  | 9.02
| 114.33333 | 0 | 0 | 0.00537 | -0.2375 | 23.02 |  | 9.891
| 114.41667 | 0 | 0 | 0.00537 | -0.16875 | 23.52 |  | 21.419
| 114.5 | 0 | 0 | 0.00537 | -0.21875 | 23.95 |  | 24.66
| 114.58333 | 0 | 0 | 0.00594 | -0.15 | 24.32 |  | 27.83
| 114.66667 | 0 | 0 | 0.00525 | -0.33125 | 24.4 |  | 25.801
| 114.75 | 0 | 0 | 0.00537 | -0.34375 | 24.64 |  | 39.28
| 114.83333 | 0 | 0 | 0.00525 | -0.1625 | 24.93 |  | 37.751
| 114.91667 | 0 | 0 | 0.00531 | -0.4125 | 26.56 |  | 46.15
| 115 | 0 | 0 | 0.00525 | -0.1125 | 25.65 |  | 47.31
| 115.08333 | 0 | 0 | 0.00525 | -0.20625 | 26.91 |  | 43.421
| 115.16667 | 0 | 0 | 0.00525 | -0.425 | 26.75 |  | 54.37
| 115.25 | 0 | 0 | 0.00513 | -0.3 | 27.41 |  | 55.44
| 115.33333 | 0 | 0 | 0.00519 | -0.33125 | 27.66 |  | 58.99
| 115.41667 | 0 | 0 | 0.00525 | -0.1125 | 28.75 |  | 61.83
| 115.5 | 0 | 0 | 0.00556 | -0.25 | 27.99 |  | 63.83
| 115.58333 | 0 | 0 | 0.00562 | -0.3875 | 27.5 |  | 66.48
| 115.66667 | 0 | 0 | 0.00537 | -0.23125 | 29.02 |  | 61.031
| 115.75 | 0 | 0 | 0.00562 | -0.49375 | 28.77 |  | 69.91
| 115.83333 | 0 | 0 | 0.00519 | -0.3 | 28.88 |  | 72.17
| 115.91667 | 0 | 0 | 0.00556 | -0.30625 | 29.82 |  | 73.28
| 116 | 0 | 0 | 0.00531 | -0.375 | 28.08 |  | 75.46
| 116.08333 | 0 | 0 | 0.00619 | -0.375 | 29.75 |  | 67.722
| 116.16667 | 0 | 0 | 0.00594 | -0.425 | 30.92 |  | 78.53
| 116.25 | 0 | 0 | 0.00625 | -0.30625 | 30.31 |  | 79.76
| 116.33333 | 0 | 0 | 0.00631 | -0.25 | 28.68 |  | 80.7
| 116.41667 | 0 | 0 | 0.00619 | -0.3 | 31.36 |  | 82.1
| 116.5 | 0 | 0 | 0.00644 | -0.33125 | 31.84 |  | 82.1
| 116.58333 | 0 | 0 | 0.00625 | -0.30625 | 32.14 |  | 84.1
| 116.66667 | 0 | 0 | 0.0065 | -0.20625 | 33.05 |  | 84.9
| 116.75 | 0 | 0 | 0.0065 | -0.34375 | 31.71 |  | 85.3
| 116.83333 | 0 | 0 | 0.00675 | -0.45625 | 33.88 |  | 86.4
| 116.91667 | 0 | 0 | 0.00662 | -0.20625 | 32.73 |  | 87.5
| 117 | 0 | 0 | 0.00675 | -0.18125 | 32.37 |  | 88
| 117.08333 | 0 | 0 | 0.00681 | -0.425 | 32.761 |  | 89.1
| 117.16667 | 0 | 0 | 0.00694 | -0.34375 | 34.36 |  | 88.9
| 117.25 | 0 | 0 | 0.00675 | -0.44375 | 33.52 |  | 89.4
| 117.33333 | 0 | 0 | 0.00662 | -0.2875 | 32.451 |  | 90.1
| 117.41667 | 0 | 0 | 0.00669 | -0.34375 | 35.25 |  | 90.8
| 117.5 | 0 | 0 | 0.00706 | -0.33125 | 34.64 |  | 91
| 117.58333 | 0 | 0 | 0.00656 | -0.425 | 34.99 |  | 91.6
| 117.66667 | 0 | 0 | 0.00613 | -0.44375 | 35.58 |  | 92
| 117.75 | 0 | 0 | 0.00619 | -0.2625 | 35.17 |  | 92.4
| 117.83333 | 0 | 0 | 0.00625 | -0.21875 | 36.09 |  | 92.4
| 117.91667 | 0 | 0 | 0.00606 | -0.30625 | 37.28 |  | 92.7
| 118 | 0 | 0 | 0.00613 | -0.23125 | 35.62 |  | 92.3
| 118.08333 | 0 | 0 | 0.00644 | -0.31875 | 35.12 |  | 93.2
| 118.16667 | 0 | 0 | 0.00625 | -0.31875 | 36.97 |  | 93.5
| 118.25 | 0 | 0 | 0.00594 | -0.3875 | 37.02 |  | 94
| 118.33333 | 0 | 0 | 0.00625 | -0.33125 | 37.55 |  | 94
| 118.41667 | 0 | 0 | 0.00644 | -0.4 | 36.63 |  | 93.9
| 118.5 | 0 | 0 | 0.00619 | -0.375 | 36.71 |  | 94.5
| 118.58333 | -0.006663113 | -0.00625 | 0.00656 | -0.49375 | 36.54 |  | 93.8
| 118.66667 | 0 | 0 | 0.00694 | -0.16875 | 39.039 |  | 93.6
| 118.75 | 0 | 0 | 0.0065 | -0.19375 | 35.88 |  | 93.7
| 118.83333 | 0 | 0 | 0.00675 | -0.3 | 36.36 |  | 93.2
| 118.91667 | 0 | 0 | 0.0065 | -0.3875 | 35.49 |  | 93
| 119 | -0.00672043 | -0.00625 | 0.00669 | -0.49375 | 37.3 |  | 93
| 119.08333 | 0.154903 | 0.14375 | 0.38238 | 0.375 | 37.82 |  | 92.8
| 119.16667 | 0.01349892 | 0.0125 | 0.11356 | 0.1375 | 35.281 |  | 92.6
| 119.25 | 0.5516685 | 0.5125 | 0.53931 | 0.95 | 37.02 |  | 92.9
| 119.33333 | 0 | 0 | 0.00688 | -0.4375 | 35.98 |  | 92.1
| 119.41667 | 0 | 0 | 0.00694 | -0.34375 | 35.7 |  | 91.6
| 119.5 | 0 | 0 | 0.0065 | -0.375 | 38.28 |  | 91.8
| 119.58333 | 0 | 0 | 0.00725 | -0.35625 | 37.11 |  | 91
| 119.66667 | 0 | 0 | 0.0075 | -0.4 | 39.79 |  | 90.1
| 119.75 | 0 | 0 | 0.00737 | -0.36875 | 37.47 |  | 90.8
| 119.83333 | 0 | 0 | 0.00737 | -0.34375 | 38.03 |  | 90.1
| 119.91667 | 0 | 0 | 0.00769 | -0.31875 | 37.7 |  | 89.3
| 120 | 0 | 0 | 0.00756 | -0.3 | 38.92 |  | 89.5
| 120.08333 | 0 | 0 | 0.0075 | -0.3 | 36.4 |  | 88.8
| 120.16667 | -0.007102273 | -0.00625 | 0.00744 | -0.4375 | 38.87 |  | 88
| 120.25 | 0 | 0 | 0.0075 | -0.30625 | 39.5 |  | 88.1
| 120.33333 | 0 | 0 | 0.00781 | -0.35625 | 36.39 |  | 86.8
| 120.41667 | 0 | 0 | 0.00756 | -0.20625 | 37.62 |  | 86.2
| 120.5 | 0 | 0 | 0.00706 | -0.36875 | 38.49 |  | 86.4
| 120.58333 | 0 | 0 | 0.00731 | -0.23125 | 38.14 |  | 85.5
| 120.66667 | 0 | 0 | 0.00681 | -0.2875 | 37.9 |  | 84.3
| 120.75 | -0.007378985 | -0.00625 | 0.007 | -0.49375 | 38.14 |  | 84.7
| 120.83333 | 0 | 0 | 0.00706 | -0.4125 | 38.21 |  | 83.3
| 120.91667 | 0 | 0 | 0.00681 | -0.45625 | 35.77 |  | 82.1
| 121 | 0 | 0 | 0.007 | -0.35625 | 39.17 |  | 82.2
| 121.08333 | 0 | 0 | 0.00694 | -0.3875 | 36.65 |  | 80.8
| 121.16667 | 0 | 0 | 0.00756 | -0.36875 | 39.19 |  | 79.71
| 121.25 | 0 | 0 | 0.00725 | -0.2375 | 37.77 |  | 79.82
| 121.33333 | 0 | 0 | 0.00713 | -0.2875 | 37.42 |  | 78.39
| 121.41667 | 0 | 0 | 0.00694 | -0.36875 | 37.85 |  | 77.22
| 121.5 | -0.008061396 | -0.00625 | 0.00675 | -0.48125 | 37.56 |  | 77.53
| 121.58333 | -0.008201023 | -0.00625 | 0.00706 | -0.45625 | 37.1 |  | 76.21
| 121.66667 | 0 | 0 | 0.00719 | -0.3 | 38.22 |  | 74.99
| 121.75 | 0 | 0 | 0.0075 | -0.4 | 37.5 |  | 75
| 121.83333 | -0.008463101 | -0.00625 | 0.00731 | -0.50625 | 39.01 |  | 73.85
| 121.91667 | 0 | 0 | 0.0075 | -0.30625 | 38.06 |  | 72.36
| 122 | 0 | 0 | 0.0075 | -0.2375 | 37.45 |  | 72.14
| 122.08333 | 0 | 0 | 0.00769 | -0.35625 | 37.97 |  | 70.92
| 122.16667 | 0 | 0 | 0.00756 | -0.35625 | 37.44 |  | 69.53
| 122.25 | -0.008978595 | -0.00625 | 0.00756 | -0.4375 | 37.2 |  | 69.61
| 122.33333 | 0 | 0 | 0.00731 | -0.3 | 36.39 |  | 67.92
| 122.41667 | -0.009366102 | -0.00625 | 0.0075 | -0.425 | 36.38 |  | 66.73
| 122.5 | 0 | 0 | 0.00744 | -0.25 | 36.75 |  | 66.72
| 122.58333 | 0 | 0 | 0.00744 | -0.2875 | 36.44 |  | 65.47
| 122.66667 | -0.009770205 | -0.00625 | 0.00737 | -0.5125 | 35.41 |  | 63.97
| 122.75 | 0 | 0 | 0.00737 | -0.23125 | 36 |  | 64.05
| 122.83333 | 0 | 0 | 0.00731 | -0.275 | 34.83 |  | 62.48
| 122.91667 | 0 | 0 | 0.00762 | -0.16875 | 35.27 |  | 60.82
| 123 | 0 | 0 | 0.00725 | -0.21875 | 35.72 |  | 60.82
| 123.08333 | 0 | 0 | 0.00737 | -0.125 | 34.21 |  | 59.2
| 123.16667 | 0 | 0 | 0.00737 | -0.19375 | 34.95 |  | 57.17
| 123.25 | 0 | 0 | 0.00725 | -0.375 | 34.87 |  | 57.44
| 123.33333 | 0 | 0 | 0.00719 | -0.19375 | 34.19 |  | 55.57
| 123.41667 | 0 | 0 | 0.00713 | -0.18125 | 33.88 |  | 53.88
| 123.5 | 0 | 0 | 0.00725 | -0.30625 | 34.22 |  | 53.89
| 123.58333 | 0 | 0 | 0.00706 | -0.275 | 33.83 |  | 52.05
| 123.66667 | 0 | 0 | 0.00706 | -0.30625 | 33.65 |  | 50.45
| 123.75 | 0 | 0 | 0.00713 | -0.275 | 33.92 |  | 50.25
| 123.83333 | 0 | 0 | 0.00706 | -0.275 | 32.99 |  | 48.34
| 123.91667 | 0 | 0 | 0.00694 | -0.375 | 33.18 |  | 46.52
| 124 | 0 | 0 | 0.00694 | -0.4 | 33.16 |  | 46.2
| 124.08333 | 0 | 0 | 0.00688 | -0.21875 | 32.97 |  | 44.95
| 124.16667 | 0 | 0 | 0.00688 | -0.2875 | 33.14 |  | 42.85
| 124.25 | 0 | 0 | 0.00675 | -0.35625 | 32.34 |  | 42.82
| 124.33333 | 0 | 0 | 0.00669 | -0.36875 | 32.47 |  | 40.72
| 124.41667 | 0 | 0 | 0.00694 | -0.2625 | 32.27 |  | 39.13
| 124.5 | 0 | 0 | 0.00669 | -0.16875 | 31.84 |  | 36.98
| 124.58333 | 0 | 0 | 0.00662 | -0.23125 | 31.78 |  | 35.27
| 124.66667 | 0 | 0 | 0.00656 | -0.25 | 31.53 |  | 33.23
| 124.75 | 0 | 0 | 0.00644 | -0.33125 | 31.61 |  | 31.17
| 124.83333 | 0 | 0 | 0.00637 | -0.2375 | 31.58 |  | 29.55
| 124.91667 | 0 | 0 | 0.00637 | -0.2625 | 30.76 |  | 27.72
| 125 | 0 | 0 | 0.00644 | -0.275 | 30.38 |  | 25.72
| 125.08333 | 0 | 0 | 0.00631 | -0.25 | 30.46 |  | 23.7
| 125.16667 | 0 | 0 | 0.00606 | -0.275 | 30.15 |  | 21.76
| 125.25 | 0 | 0 | 0.006 | -0.2375 | 30.1 |  | 19.89
| 125.33333 | 0 | 0 | 0.00613 | -0.3875 | 29.92 |  | 17.88
| 125.41667 | 0 | 0 | 0.006 | -0.275 | 29.86 |  | 15.59
| 125.5 | 0 | 0 | 0.006 | -0.19375 | 29.62 |  | 13.82
| 125.58333 | 0 | 0 | 0.00594 | -0.275 | 29.44 |  | 12
| 125.66667 | 0 | 0 | 0.00581 | -0.2875 | 29.12 |  | 10.2
| 125.75 | 0 | 0 | 0.00575 | -0.34375 | 29.1 |  | 8.54
| 125.83333 | 0 | 0 | 0.00556 | -0.2625 | 29 |  | 4.197
| 125.91667 | 0 | 0 | 0.0055 | -0.16875 | 28.71 |  | 3.629
| 126 | 0 | 0 | 0.00544 | -0.34375 | 28.61 |  | 3.274
| 126.08333 | 0 | 0 | 0.00556 | -0.25 | 28.48 |  | 2.757
| 126.16667 | 0 | 0 | 0.0055 | -0.2875 | 28.17 |  | 2.188
| 126.25 | 0 | 0 | 0.00537 | -0.2875 | 28.21 |  | 1.746
| 126.33333 | 0 | 0 | 0.00544 | -0.33125 | 27.89 |  | 1.241
| 126.41667 | 0 | 0 | 0.00537 | -0.2875 | 27.84 |  | 0.94
| 126.5 | 0 | 0 | 0.00537 | -0.21875 | 27.64 |  | 0.526
| 126.58333 | 0 | 0 | 0.00531 | -0.30625 | 27.57 |  | 0.076
| 126.66667 | 0 | 0 | 0.00537 | -0.33125 | 27.39 |  | -0.007
| 126.75 | 0 | 0 | 0.00525 | -0.30625 | 27.2 |  | -0.338
| 126.83333 | 0 | 0 | 0.00525 | -0.4125 | 27.08 |  | -0.471
| 126.91667 | 0 | 0 | 0.00525 | -0.21875 | 26.94 |  | -0.384
| 127 | 0 | 0 | 0.00531 | -0.06875 | 26.83 |  | -0.519
| 127.08333 | 0 | 0 | 0.00537 | -0.21875 | 26.71 |  | -0.417
| 127.16667 | 0 | 0 | 0.00525 | -0.18125 | 26.66 |  | -0.384
| 127.25 | 0 | 0 | 0.00513 | -0.2375 | 26.48 |  | -0.425
| 127.33333 | 0 | 0 | 0.00525 | -0.275 | 26.42 |  | -0.509
| 127.41667 | 0 | 0 | 0.00531 | -0.2875 | 26.14 |  | -0.543
| 127.5 | 0 | 0 | 0.00531 | -0.36875 | 26.17 |  | -0.317
| 127.58333 | 0 | 0 | 0.00525 | -0.4125 | 26.15 |  | -0.352
| 127.66667 | 0 | 0 | 0.00519 | -0.20625 | 26.02 |  | -0.452
| 127.75 | 0 | 0 | 0.00531 | -0.375 | 26 |  | -0.275
| 127.83333 | 0 | 0 | 0.00531 | -0.34375 | 25.97 |  | -0.365
| 127.91667 | 0 | 0 | 0.00537 | -0.3 | 25.74 |  | -0.563
| 128 | 0 | 0 | 0.00531 | -0.30625 | 25.76 |  | -0.385
| 128.08333 | 0 | 0 | 0.00531 | -0.35625 | 25.61 |  | -0.334
| 128.16667 | 0 | 0 | 0.00525 | -0.34375 | 25.54 |  | -0.398
| 128.25 | 0 | 0 | 0.00531 | -0.2875 | 25.42 |  | -0.468
| 128.33333 | 0 | 0 | 0.00531 | -0.16875 | 25.46 |  | -0.353
| 128.41667 | 0 | 0 | 0.00531 | -0.3875 | 25.37 |  | -0.434
| 128.5 | 0 | 0 | 0.00525 | -0.2875 | 25.2 |  | -0.38
| 128.58333 | 0 | 0 | 0.00531 | -0.23125 | 25.15 |  | -0.426
| 128.66667 | 0 | 0 | 0.00519 | -0.21875 | 25.12 |  | -0.441
| 128.75 | 0 | 0 | 0.00525 | -0.31875 | 24.89 |  | -0.452
| 128.83333 | 0 | 0 | 0.00525 | -0.18125 | 25.11 |  | -0.36
| 128.91667 | 0 | 0 | 0.00531 | -0.19375 | 24.88 |  | -0.264
| 129 | 0 | 0 | 0.00519 | -0.36875 | 24.64 |  | -0.499
| 129.08333 | 0 | 0 | 0.00519 | -0.36875 | 24.69 |  | -0.276
| 129.16667 | 0 | 0 | 0.00525 | -0.275 | 24.58 |  | -0.251
| 129.25 | 0 | 0 | 0.00525 | -0.3 | 24.52 |  | -0.328
| 129.33333 | 0 | 0 | 0.00525 | -0.09375 | 24.61 |  | -0.29
| 129.41667 | 0 | 0 | 0.00519 | -0.31875 | 24.28 |  | -0.493
| 129.5 | 0 | 0 | 0.00531 | -0.3875 | 24.46 |  | -0.225
| 129.58333 | 0 | 0 | 0.00531 | -0.3 | 24.6 |  | -0.273
| 129.66667 | 0 | 0 | 0.00525 | -0.21875 | 24.35 |  | -0.307
| 129.75 | 0 | 0 | 0.00513 | -0.3 | 24.42 |  | -0.332
| 129.83333 | 0 | 0 | 0.00519 | -0.31875 | 24.26 |  | -0.468
| 129.91667 | 0 | 0 | 0.00525 | -0.33125 | 24.21 |  | -0.274
| 130 | 0 | 0 | 0.00513 | -0.4125 | 24.16 |  | -0.326
| 130.08333 | 0 | 0 | 0.00513 | -0.15 | 24.19 |  | -0.265
| 130.16667 | 0 | 0 | 0.00519 | -0.20625 | 24.21 |  | -0.2
| 130.25 | 0 | 0 | 0.00525 | -0.36875 | 24.21 |  | -0.12
| 130.33333 | 0 | 0 | 0.00525 | -0.18125 | 23.9 |  | -0.494
| 130.41667 | 0 | 0 | 0.00531 | -0.18125 | 24.1 |  | -0.286
| 130.5 | 0 | 0 | 0.00525 | -0.34375 | 24.03 |  | -0.377
| 130.58333 | 0 | 0 | 0.00525 | -0.36875 | 23.76 |  | -0.433
| 130.66667 | 0 | 0 | 0.00531 | -0.375 | 24.11 |  | -0.288
| 130.75 | 0 | 0 | 0.00519 | -0.2875 | 23.91 |  | -0.334
| 130.83333 | 0 | 0 | 0.00531 | -0.2625 | 23.75 |  | -0.432
| 130.91667 | 0 | 0 | 0.00519 | -0.2625 | 23.83 |  | -0.399
| 131 | 0 | 0 | 0.00519 | -0.18125 | 23.98 |  | -0.293
| 131.08333 | 0 | 0 | 0.00525 | -0.30625 | 23.57 |  | -0.568
| 131.16667 | 0 | 0 | 0.00519 | -0.25 | 23.99 |  | -0.224
| 131.25 | 0 | 0 | 0.00525 | -0.23125 | 23.88 |  | -0.309
| 131.33333 | 0 | 0 | 0.00519 | -0.15 | 23.77 |  | -0.131
| 131.41667 | 0 | 0 | 0.00531 | -0.2875 | 23.95 |  | -0.117
| 131.5 | 0 | 0 | 0.00525 | -0.2625 | 23.96 |  | -0.073
| 131.58333 | 0 | 0 | 0.00519 | -0.36875 | 24 |  | -0.093
| 131.66667 | 0 | 0 | 0.00525 | -0.375 | 23.97 |  | -0.087
| 131.75 | 0 | 0 | 0.00525 | -0.35625 | 23.88 |  | -0.143
| 131.83333 | 0 | 0 | 0.00519 | -0.2625 | 23.88 |  | -0.12
| 131.91667 | 0 | 0 | 0.00513 | -0.3 | 23.99 |  | -0.118
| 132 | 0 | 0 | 0.00513 | -0.3 | 24.04 |  | -0.128
| 132.08333 | 0 | 0 | 0.00519 | -0.275 | 23.76 |  | -0.279
| 132.16667 | 0 | 0 | 0.00525 | -0.31875 | 23.7 |  | -0.294
| 132.25 | 0 | 0 | 0.00525 | -0.35625 | 23.71 |  | -0.339
| 132.33333 | 0 | 0 | 0.00525 | -0.275 | 23.53 |  | -0.356
| 132.41667 | 0 | 0 | 0.00525 | -0.18125 | 23.6 |  | -0.328
| 132.5 | 0 | 0 | 0.00519 | -0.08125 | 23.55 |  | -0.299
| 132.58333 | 0 | 0 | 0.00519 | -0.36875 | 23.84 |  | -0.15
| 132.66667 | 0 | 0 | 0.00525 | -0.1125 | 23.79 |  | -0.135
| 132.75 | 0 | 0 | 0.00519 | -0.16875 | 23.91 |  | -0.025
| 132.83333 | 0 | 0 | 0.00531 | -0.25 | 23.87 |  | -0.023
| 132.91667 | 0 | 0 | 0.00525 | -0.2625 | 23.7 |  | -0.131
| 133 | 0 | 0 | 0.00525 | -0.36875 | 23.74 |  | -0.119
| 133.08333 | 0 | 0 | 0.00519 | -0.4125 | 23.56 |  | -0.216
| 133.16667 | 0 | 0 | 0.00519 | -0.31875 | 23.6 |  | -0.171
| 133.25 | 0 | 0 | 0.00519 | -0.36875 | 23.73 |  | -0.087
| 133.33333 | 0 | 0 | 0.00519 | -0.16875 | 23.68 |  | -0.122
| 133.41667 | 0 | 0 | 0.00525 | -0.275 | 23.66 |  | -0.118
| 133.5 | 0 | 0 | 0.00525 | -0.3 | 23.66 |  | -0.167
| 133.58333 | 0 | 0 | 0.00525 | -0.25 | 23.73 |  | -0.047
| 133.66667 | 0 | 0 | 0.00531 | -0.275 | 23.47 |  | -0.292
| 133.75 | 0 | 0 | 0.00525 | -0.33125 | 23.68 |  | -0.184
| 133.83333 | 0 | 0 | 0.00531 | -0.375 | 23.56 |  | -0.226
| 133.91667 | 0 | 0 | 0.00519 | -0.09375 | 23.67 |  | -0.106
| 134 | 0 | 0 | 0.00525 | -0.2875 | 23.76 |  | -0.085
| 134.08333 | 0 | 0 | 0.00525 | -0.2625 | 23.62 |  | -0.139
| 134.16667 | 0 | 0 | 0.00525 | -0.19375 | 23.69 |  | -0.094
| 134.25 | 0 | 0 | 0.00531 | -0.20625 | 23.63 |  | -0.173
| 134.33333 | 0 | 0 | 0.00519 | -0.34375 | 23.88 |  | 0.021
| 134.41667 | 0 | 0 | 0.00519 | -0.18125 | 23.83 |  | -0.158
| 134.5 | 0 | 0 | 0.00513 | -0.2875 | 23.88 |  | -0.044
| 134.58333 | 0 | 0 | 0.00519 | -0.16875 | 23.75 |  | -0.227
| 134.66667 | 0 | 0 | 0.00525 | -0.25 | 23.79 |  | -0.055
| 134.75 | 0 | 0 | 0.00531 | -0.3 | 23.8 |  | -0.103
| 134.83333 | 0 | 0 | 0.00519 | -0.2625 | 23.87 |  | -0.064
| 134.91667 | 0 | 0 | 0.00519 | -0.30625 | 23.81 |  | 0.017
| 135 | 0 | 0 | 0.00531 | -0.33125 | 23.92 |  | 0.05
| 135.08333 | 0 | 0 | 0.00519 | -0.2625 | 24.04 |  | 0.097
| 135.16667 | 0 | 0 | 0.00513 | -0.125 | 23.96 |  | 0.047
| 135.25 | 0 | 0 | 0.00519 | -0.2375 | 23.9 |  | -0.024
| 135.33333 | 0 | 0 | 0.00525 | -0.25 | 23.8 |  | -0.175
| 135.41667 | 0 | 0 | 0.00525 | -0.125 | 24.08 |  | 0.05
| 135.5 | 0 | 0 | 0.00519 | -0.25 | 23.91 |  | -0.135
| 135.58333 | 0 | 0 | 0.00525 | -0.19375 | 24.13 |  | 0.19
| 135.66667 | 0 | 0 | 0.00531 | -0.2875 | 24.02 |  | -0.026
| 135.75 | 0 | 0 | 0.00519 | -0.19375 | 23.93 |  | -0.078
| 135.83333 | 0 | 0 | 0.00519 | -0.20625 | 24 |  | -0.066
| 135.91667 | 0 | 0 | 0.00519 | -0.275 | 24.01 |  | -0.032
| 136 | 0 | 0 | 0.00519 | -0.33125 | 23.94 |  | -0.114
| 136.08333 | 0 | 0 | 0.00519 | -0.1375 | 24.05 |  | -0.046
| 136.16667 | 0 | 0 | 0.00525 | -0.21875 | 24.03 |  | -0.056
| 136.25 | 0 | 0 | 0.00525 | -0.2875 | 23.98 |  | -0.081
| 136.33333 | 0 | 0 | 0.00519 | -0.23125 | 24.08 |  | -0.132
| 136.41667 | 0 | 0 | 0.00513 | -0.03125 | 24 |  | -0.11
| 136.5 | 0 | 0 | 0.00525 | -0.375 | 23.98 |  | -0.07
| 136.58333 | 0 | 0 | 0.00519 | -0.4375 | 23.97 |  | -0.197
| 136.66667 | 0 | 0 | 0.00519 | -0.275 | 23.77 |  | -0.256
| 136.75 | 0 | 0 | 0.00513 | -0.33125 | 24.15 |  | -0.081
| 136.83333 | 0 | 0 | 0.00513 | -0.2375 | 23.93 |  | -0.168
| 136.91667 | 0 | 0 | 0.00525 | -0.21875 | 23.95 |  | -0.108
| 137 | 0 | 0 | 0.00525 | -0.3 | 23.72 |  | -0.264
| 137.08333 | 0 | 0 | 0.00513 | -0.125 | 23.99 |  | -0.09
| 137.16667 | 0 | 0 | 0.00519 | -0.3875 | 23.79 |  | -0.145
| 137.25 | 0 | 0 | 0.00519 | -0.2625 | 23.86 |  | -0.205
| 137.33333 | 0 | 0 | 0.00513 | -0.23125 | 23.8 |  | -0.123
| 137.41667 | 0 | 0 | 0.00506 | -0.16875 | 23.78 |  | -0.21
| 137.5 | 0 | 0 | 0.00513 | -0.275 | 23.74 |  | -0.134
| 137.58333 | 0 | 0 | 0.00519 | -0.33125 | 23.64 |  | -0.067
| 137.66667 | 0 | 0 | 0.00519 | -0.275 | 23.54 |  | 0.011
| 137.75 | 0 | 0 | 0.00519 | -0.23125 | 23.53 |  | 0.183
| 137.83333 | 0 | 0 | 0.00519 | -0.275 | 23.42 |  | 0.666
| 137.91667 | 0 | 0 | 0.00519 | -0.275 | 23.59 |  | 1.454
| 138 | 0 | 0 | 0.00519 | -0.4 | 23.67 |  | 2.229
| 138.08333 | 0 | 0 | 0.00525 | -0.1625 | 23.6 |  | 4.46
| 138.16667 | 0 | 0 | 0.00525 | -0.33125 | 23.94 |  | 9.449
| 138.25 | 0 | 0 | 0.00513 | -0.4 | 24.04 |  | 12.8
| 138.33333 | 0 | 0 | 0.00525 | -0.20625 | 24.32 |  | 9.09
| 138.41667 | 0 | 0 | 0.00525 | -0.34375 | 24.18 |  | 5.132
| 138.5 | 0 | 0 | 0.00544 | -0.3 | 24.32 |  | 5.859
| 138.58333 | 0 | 0 | 0.00531 | -0.23125 | 24.46 |  | 5.881
| 138.66667 | 0 | 0 | 0.00531 | -0.45625 | 24.48 |  | 4.538
| 138.75 | 0 | 0 | 0.00531 | -0.25 | 24.6 |  | 7.929
| 138.83333 | 0 | 0 | 0.00537 | -0.16875 | 24.39 |  | 5.578
| 138.91667 | 0 | 0 | 0.00537 | -0.30625 | 24.78 |  | 15.739
| 139 | 0 | 0 | 0.00537 | -0.30625 | 25.06 |  | 23.67
| 139.08333 | 0 | 0 | 0.00537 | -0.2625 | 25.54 |  | 19.265
| 139.16667 | 0 | 0 | 0.00525 | -0.21875 | 26.26 |  | 49.97
| 139.25 | 0 | 0 | 0.00531 | -0.45625 | 28.32 |  | 55.03
| 139.33333 | 0 | 0 | 0.00531 | -0.375 | 27.27 |  | 55.41
| 139.41667 | 0 | 0 | 0.00537 | -0.18125 | 26.73 |  | 59.14
| 139.5 | 0 | 0 | 0.005 | -0.375 | 28.17 |  | 56.52
| 139.58333 | 0 | 0 | 0.00506 | -0.3 | 27.99 |  | 62.7
| 139.66667 | 0 | 0 | 0.00556 | -0.3 | 29.14 |  | 66.46
| 139.75 | 0 | 0 | 0.00537 | -0.31875 | 27.87 |  | 68.38
| 139.83333 | 0 | 0 | 0.00531 | -0.23125 | 30.78 |  | 68.73
| 139.91667 | 0 | 0 | 0.00613 | -0.4125 | 29.68 |  | 70.85
| 140 | 0 | 0 | 0.00594 | -0.36875 | 31.65 |  | 73.56
| 140.08333 | 0 | 0 | 0.00625 | -0.34375 | 28.23 |  | 74.7
| 140.16667 | 0 | 0 | 0.0065 | -0.2875 | 29.55 |  | 75.55
| 140.25 | 0 | 0 | 0.00656 | -0.375 | 28.97 |  | 76.56
| 140.33333 | 0 | 0 | 0.00594 | -0.375 | 30.81 |  | 79.13
| 140.41667 | 0 | 0 | 0.00588 | -0.2875 | 30.88 |  | 80.4
| 140.5 | 0 | 0 | 0.00625 | -0.3875 | 30.71 |  | 81.5
| 140.58333 | 0 | 0 | 0.00619 | -0.375 | 32.05 |  | 81.9
| 140.66667 | 0 | 0 | 0.00619 | -0.3875 | 32.08 |  | 82.9
| 140.75 | 0 | 0 | 0.00619 | -0.3875 | 33.67 |  | 83.8
| 140.83333 | 0 | 0 | 0.00675 | -0.2875 | 33.8 |  | 82.7
| 140.91667 | 0 | 0 | 0.0065 | -0.375 | 34.749 |  | 85.1
| 141 | 0 | 0 | 0.00569 | -0.2375 | 32.79 |  | 86.1
| 141.08333 | 0 | 0 | 0.00575 | -0.4375 | 34.62 |  | 85.7
| 141.16667 | 0 | 0 | 0.00562 | -0.33125 | 34.17 |  | 87.2
| 141.25 | 0 | 0 | 0.00631 | -0.3 | 35.55 |  | 87.4
| 141.33333 | 0 | 0 | 0.00656 | -0.4125 | 32.38 |  | 87.7
| 141.41667 | 0 | 0 | 0.00625 | -0.275 | 32.8 |  | 89.1
| 141.5 | 0 | 0 | 0.00619 | -0.2875 | 35.79 |  | 88.7
| 141.58333 | 0 | 0 | 0.00644 | -0.20625 | 35.03 |  | 89.8
| 141.66667 | 0 | 0 | 0.00594 | -0.4 | 33.26 |  | 89.9
| 141.75 | 0 | 0 | 0.00681 | -0.35625 | 33.52 |  | 89.8
| 141.83333 | 0 | 0 | 0.00669 | -0.36875 | 35.85 |  | 90.3
| 141.91667 | 0 | 0 | 0.00606 | -0.33125 | 35.82 |  | 90.4
| 142 | -0.006860593 | -0.00625 | 0.00775 | -0.45625 | 35.13 |  | 91.1
| 142.08333 | 0 | 0 | 0.00631 | -0.2875 | 36.23 |  | 91.6
| 142.16667 | 0 | 0 | 0.00719 | -0.1625 | 35.19 |  | 91.6
| 142.25 | -0.006830601 | -0.00625 | 0.00725 | -0.5625 | 37.28 |  | 91.5
| 142.33333 | 0 | 0 | 0.00775 | -0.33125 | 36.94 |  | 91.9
| 142.41667 | -0.00685307 | -0.00625 | 0.00706 | -0.44375 | 37.32 |  | 91.2
| 142.5 | 0 | 0 | 0.00706 | -0.3 | 36.87 |  | 91.5
| 142.58333 | 0 | 0 | 0.007 | -0.4 | 37.5 |  | 91.7
| 142.66667 | 0 | 0 | 0.00775 | -0.33125 | 36.55 |  | 91.7
| 142.75 | 0 | 0 | 0.00694 | -0.35625 | 37.77 |  | 92
| 142.83333 | 0 | 0 | 0.00744 | -0.36875 | 38.54 |  | 91.9
| 142.91667 | 0 | 0 | 0.00694 | -0.30625 | 41.069 |  | 91.4
| 143 | -0.006860593 | -0.00625 | 0.00769 | -0.5125 | 35.74 |  | 91.1
| 143.08333 | 0 | 0 | 0.00706 | -0.35625 | 39.02 |  | 90.9
| 143.16667 | 0 | 0 | 0.0075 | -0.375 | 37.87 |  | 90.4
| 143.25 | 0 | 0 | 0.00725 | -0.4125 | 35.93 |  | 90.6
| 143.33333 | 0 | 0 | 0.0065 | -0.30625 | 40.38 |  | 90.2
| 143.41667 | 0 | 0 | 0.00625 | -0.3 | 40.01 |  | 89.9
| 143.5 | 0 | 0 | 0.00706 | -0.275 | 38.25 |  | 90
| 143.58333 | 0 | 0 | 0.00675 | -0.4 | 41.59 |  | 89.5
| 143.66667 | 0 | 0 | 0.00656 | -0.16875 | 39.74 |  | 88.6
| 143.75 | -0.007030371 | -0.00625 | 0.0075 | -0.4375 | 41.52 |  | 88.9
| 143.83333 | -0.007078143 | -0.00625 | 0.007 | -0.5625 | 41.02 |  | 88.3
| 143.91667 | 0 | 0 | 0.00681 | -0.2375 | 41.76 |  | 87.6
| 144 | 0 | 0 | 0.00725 | -0.425 | 40.92 |  | 87.7
| 144.08333 | 0 | 0 | 0.00675 | -0.33125 | 40.2 |  | 86.7
| 144.16667 | 0 | 0 | 0.00669 | -0.44375 | 41.57 |  | 86.2
| 144.25 | 0 | 0 | 0.00631 | -0.2875 | 39.65 |  | 86.6
| 144.33333 | 0 | 0 | 0.00688 | -0.1625 | 40.48 |  | 86.1
| 144.41667 | 0 | 0 | 0.00694 | -0.425 | 41.54 |  | 84.9
| 144.5 | 0 | 0 | 0.00744 | -0.3 | 39.87 |  | 85.2
| 144.58333 | 0 | 0 | 0.00662 | -0.23125 | 40.96 |  | 83.9
| 144.66667 | 0 | 0 | 0.00688 | -0.425 | 42 |  | 83.1
| 144.75 | 0 | 0 | 0.00769 | -0.34375 | 42.06 |  | 83.2
| 144.83333 | 0 | 0 | 0.0065 | -0.4125 | 40.2 |  | 81.8
| 144.91667 | 0 | 0 | 0.00688 | -0.3875 | 41.64 |  | 80.8
| 145 | 0 | 0 | 0.00681 | -0.35625 | 39.69 |  | 80.8
| 145.08333 | 0 | 0 | 0.00662 | -0.30625 | 41.37 |  | 79.47
| 145.16667 | 0 | 0 | 0.00669 | -0.3 | 40.44 |  | 78.27
| 145.25 | 0 | 0 | 0.00681 | -0.35625 | 39.59 |  | 78.04
| 145.33333 | 0 | 0 | 0.00681 | -0.33125 | 39.5 |  | 77.24
| 145.41667 | 0 | 0 | 0.007 | -0.3 | 40.85 |  | 75.95
| 145.5 | 0 | 0 | 0.00669 | -0.375 | 42.29 |  | 76.01
| 145.58333 | 0 | 0 | 0.00706 | -0.31875 | 39.38 |  | 74.53
| 145.66667 | 0 | 0 | 0.00762 | -0.30625 | 40.73 |  | 73.3
| 145.75 | 0 | 0 | 0.0065 | -0.275 | 39.53 |  | 73.39
| 145.83333 | 0 | 0 | 0.007 | -0.4125 | 40.56 |  | 71.97
| 145.91667 | 0 | 0 | 0.00688 | -0.34375 | 42.21 |  | 70.7
| 146 | 0 | 0 | 0.00725 | -0.30625 | 40.86 |  | 70.73
| 146.08333 | 0 | 0 | 0.00662 | -0.33125 | 39.69 |  | 69.46
| 146.16667 | 0 | 0 | 0.00737 | -0.21875 | 39.42 |  | 68.09
| 146.25 | 0 | 0 | 0.00681 | -0.4125 | 40.12 |  | 68.05
| 146.33333 | 0 | 0 | 0.00706 | -0.2875 | 41.57 |  | 66.46
| 146.41667 | 0 | 0 | 0.007 | -0.33125 | 40.52 |  | 65.08
| 146.5 | 0 | 0 | 0.00769 | -0.2625 | 40.65 |  | 65.42
| 146.58333 | 0 | 0 | 0.007 | -0.3 | 39.89 |  | 63.89
| 146.66667 | 0 | 0 | 0.00706 | -0.3875 | 41.44 |  | 62.49
| 146.75 | 0 | 0 | 0.00744 | -0.3 | 40.25 |  | 62.3
| 146.83333 | 0 | 0 | 0.00775 | -0.3875 | 39.55 |  | 60.92
| 146.91667 | 0 | 0 | 0.00725 | -0.23125 | 39.54 |  | 58.97
| 147 | 0 | 0 | 0.007 | -0.2375 | 38.64 |  | 58.62
| 147.08333 | 0 | 0 | 0.00688 | -0.33125 | 38.64 |  | 56.92
| 147.16667 | -0.01138641 | -0.00625 | 0.00731 | -0.4375 | 37.12 |  | 54.89
| 147.25 | 0 | 0 | 0.00737 | -0.2875 | 36.99 |  | 55.03
| 147.33333 | 0 | 0 | 0.00744 | -0.36875 | 36.71 |  | 53.01
| 147.41667 | 0 | 0 | 0.00744 | -0.19375 | 36.17 |  | 51.66
| 147.5 | -0.01214536 | -0.00625 | 0.00744 | -0.46875 | 35.71 |  | 51.46
| 147.58333 | 0 | 0 | 0.00731 | -0.35625 | 35.74 |  | 49.82
| 147.66667 | 0 | 0 | 0.00725 | -0.33125 | 35.35 |  | 48.25
| 147.75 | 0 | 0 | 0.00694 | -0.25 | 35.75 |  | 47.84
| 147.83333 | 0 | 0 | 0.00744 | -0.18125 | 34.24 |  | 46.04
| 147.91667 | -0.01395712 | -0.00625 | 0.00744 | -0.46875 | 35.01 |  | 44.78
| 148 | 0 | 0 | 0.00762 | -0.2375 | 34.59 |  | 43.9
| 148.08333 | 0 | 0 | 0.0075 | -0.25 | 33.64 |  | 42.47
| 148.16667 | 0 | 0 | 0.00744 | -0.36875 | 33.94 |  | 40.93
| 148.25 | 0 | 0 | 0.00744 | -0.1375 | 34.1 |  | 40.74
| 148.33333 | 0 | 0 | 0.00731 | -0.21875 | 33.31 |  | 38.82
| 148.41667 | 0 | 0 | 0.00725 | -0.33125 | 33.03 |  | 37.07

## outdoor data from MPPT_2c_Tripl
Date & Time | Time [h] | Efficiency [%] | Power_Max [mW/cm2] | Vmpp [V] | Impp [mA/cm2] | Temperature [degC] (Interpulated) | RH [%] | Power_In [mW/cm2] | interpulated time [h]
| 0 | 5.606103 | 5.00625 | 0.526 | 9.51875 | 36.47 |  | 89.3 | 0
| 0.08333 | 5.334847 | 4.7 | 0.484 | 9.7125 | 34.22 |  | 88.1 | 0.083
| 0.16667 | 5.843023 | 5.025 | 0.48931 | 10.275 | 35.54 |  | 86 | 0.167
| 0.25 | 5.53653 | 4.85 | 0.471 | 10.29375 | 36.37 |  | 87.6 | 0.25
| 0.33333 | 6.076188 | 5.24375 | 0.51356 | 10.21875 | 34.59 |  | 86.3 | 0.333
| 0.41667 | 5.364646 | 4.46875 | 0.47594 | 9.39375 | 37.06 |  | 83.3 | 0.417
| 0.5 | 4.907025 | 4.15625 | 0.48994 | 8.475 | 35.53 |  | 84.7 | 0.5
| 0.58333 | 5.262382 | 4.4625 | 0.49412 | 9.025 | 36.59 |  | 84.8 | 0.583
| 0.66667 | 5.740408 | 4.7875 | 0.47056 | 10.16875 | 35.17 |  | 83.4 | 0.667
| 0.75 | 5.695444 | 4.75 | 0.50831 | 9.35 | 36.39 |  | 83.4 | 0.75
| 0.83333 | 5.895936 | 4.7875 | 0.52969 | 9.0375 | 34.63 |  | 81.2 | 0.833
| 0.91667 | 6.210111 | 4.9625 | 0.51156 | 9.7 | 37.19 |  | 79.91 | 0.917
| 1 | 5.55809 | 4.56875 | 0.48844 | 9.35625 | 35.59 |  | 82.2 | 1
| 1.08333 | 5.653705 | 4.45625 | 0.51269 | 8.69375 | 34.81 |  | 78.82 | 1.083
| 1.16667 | 6.158348 | 4.7875 | 0.534 | 8.96875 | 34.73 |  | 77.74 | 1.167
| 1.25 | 6.312484 | 4.925 | 0.53831 | 9.15 | 36.67 |  | 78.02 | 1.25
| 1.33333 | 6.229878 | 4.8375 | 0.48156 | 10.04375 | 35.39 |  | 77.65 | 1.333
| 1.41667 | 6.254997 | 4.69375 | 0.48069 | 9.75625 | 35.67 |  | 75.04 | 1.417
| 1.5 | 6.421063 | 4.85625 | 0.52406 | 9.26875 | 35.66 |  | 75.63 | 1.5
| 1.58333 | 6.535507 | 4.85 | 0.53831 | 9.0125 | 35.81 |  | 74.21 | 1.583
| 1.66667 | 6.121751 | 4.475 | 0.48356 | 9.25625 | 36.43 |  | 73.1 | 1.667
| 1.75 | 6.074959 | 4.425 | 0.48594 | 9.10625 | 35.62 |  | 72.84 | 1.75
| 1.83333 | 5.343219 | 3.8375 | 0.43962 | 8.73125 | 35.95 |  | 71.82 | 1.833
| 1.91667 | 5.600742 | 3.925 | 0.471 | 8.33125 | 36.46 |  | 70.08 | 1.917
| 2 | 5.587541 | 3.90625 | 0.46175 | 8.46875 | 36.12 |  | 69.91 | 2
| 2.08333 | 5.291389 | 3.65 | 0.4675 | 7.8 | 36.16 |  | 68.98 | 2.083
| 2.16667 | 5.391758 | 3.64375 | 0.44056 | 8.26875 | 36.11 |  | 67.58 | 2.167
| 2.25 | 5.283638 | 3.58125 | 0.43794 | 8.18125 | 36.58 |  | 67.78 | 2.25
| 2.33333 | 5.414488 | 3.625 | 0.496 | 7.3125 | 36.16 |  | 66.95 | 2.333
| 2.41667 | 5.520052 | 3.60625 | 0.47919 | 7.525 | 35.31 |  | 65.33 | 2.417
| 2.5 | 5.260233 | 3.43125 | 0.478 | 7.175 | 35.85 |  | 65.23 | 2.5
| 2.58333 | 5.433933 | 3.475 | 0.44694 | 7.78125 | 35.61 |  | 63.95 | 2.583
| 2.66667 | 5.320851 | 3.325 | 0.41869 | 7.9375 | 36.08 |  | 62.49 | 2.667
| 2.75 | 5.371172 | 3.35 | 0.43931 | 7.61875 | 36.03 |  | 62.37 | 2.75
| 2.83333 | 5.156868 | 3.13125 | 0.42431 | 7.38125 | 35.53 |  | 60.72 | 2.833
| 2.91667 | 5.063806 | 2.95625 | 0.4705 | 6.28125 | 35.92 |  | 58.38 | 2.917
| 3 | 4.805228 | 2.8125 | 0.40856 | 6.8875 | 35.72 |  | 58.53 | 3
| 3.08333 | 5.36401 | 3.06875 | 0.44681 | 6.8625 | 35.43 |  | 57.21 | 3.083
| 3.16667 | 5.707202 | 3.19375 | 0.43881 | 7.275 | 35.41 |  | 55.96 | 3.167
| 3.25 | 6.005257 | 3.3125 | 0.48794 | 6.78125 | 35.2 |  | 55.16 | 3.25
| 3.33333 | 6.168529 | 3.3125 | 0.4635 | 7.15 | 35.81 |  | 53.7 | 3.333
| 3.41667 | 6.613246 | 3.425 | 0.47263 | 7.24375 | 35.94 |  | 51.79 | 3.417
| 3.5 | 6.055737 | 3.15625 | 0.449 | 7.025 | 35.38 |  | 52.12 | 3.5
| 3.58333 | 6.401651 | 3.21875 | 0.47319 | 6.79375 | 34.71 |  | 50.28 | 3.583
| 3.66667 | 6.585744 | 3.1875 | 0.46069 | 6.91875 | 34.77 |  | 48.4 | 3.667
| 3.75 | 6.594569 | 3.19375 | 0.50613 | 6.3125 | 35.63 |  | 48.43 | 3.75
| 3.83333 | 6.524206 | 3.01875 | 0.46563 | 6.4875 | 35.14 |  | 46.27 | 3.833
| 3.91667 | 6.629 | 2.9625 | 0.55319 | 5.35625 | 34.63 |  | 44.69 | 3.917
| 4 | 6.762386 | 3.04375 | 0.47806 | 6.375 | 34.99 |  | 45.01 | 4
| 4.08333 | 6.872704 | 2.99375 | 0.49288 | 6.075 | 34.99 |  | 43.56 | 4.083
| 4.16667 | 6.70717 | 2.7875 | 0.50387 | 5.5375 | 34.67 |  | 41.56 | 4.167
| 4.25 | 6.999639 | 2.90625 | 0.50525 | 5.75625 | 34.42 |  | 41.52 | 4.25
| 4.33333 | 7.408815 | 2.925 | 0.5065 | 5.775 | 34.5 |  | 39.48 | 4.333
| 4.41667 | 7.50067 | 2.8 | 0.52406 | 5.34375 | 33.61 |  | 37.33 | 4.417
| 4.5 | 6.958076 | 2.48125 | 0.474 | 5.23125 | 34.11 |  | 35.66 | 4.5
| 4.58333 | 6.739648 | 2.2625 | 0.53075 | 4.26875 | 33.72 |  | 33.57 | 4.583
| 4.66667 | 7.458607 | 2.3875 | 0.48969 | 4.875 | 33.16 |  | 32.01 | 4.667
| 4.75 | 7.263624 | 2.2125 | 0.461 | 4.79375 | 32.88 |  | 30.46 | 4.75
| 4.83333 | 6.671592 | 1.91875 | 0.48081 | 3.99375 | 32.98 |  | 28.76 | 4.833
| 4.91667 | 5.865922 | 1.575 | 0.45013 | 3.5 | 33 |  | 26.85 | 4.917
| 5 | 5.768459 | 1.4375 | 0.41544 | 3.46875 | 32.86 |  | 24.92 | 5
| 5.08333 | 5.619216 | 1.275 | 0.38412 | 3.31875 | 32.81 |  | 22.69 | 5.083
| 5.16667 | 5.837747 | 1.2125 | 0.395 | 3.075 | 32.59 |  | 20.77 | 5.167
| 5.25 | 5.334138 | 0.99375 | 0.36331 | 2.73125 | 32.1 |  | 18.63 | 5.25
| 5.33333 | 4.859855 | 0.80625 | 0.35156 | 2.3 | 32.19 |  | 16.59 | 5.333
| 5.41667 | 4.738112 | 0.6875 | 0.39956 | 1.71875 | 32.05 |  | 14.51 | 5.417
| 5.5 | 6.073668 | 0.775 | 0.32325 | 2.4 | 31.93 |  | 12.76 | 5.5
| 5.58333 | 6.176337 | 0.68125 | 0.35287 | 1.93125 | 31.62 |  | 11.03 | 5.583
| 5.66667 | 6.496881 | 0.625 | 0.36675 | 1.70625 | 31.36 |  | 9.62 | 5.667
| 5.75 | 4.576831 | 0.38125 | 0.25081 | 1.5125 | 31.28 |  | 8.33 | 5.75
| 5.83333 | 1.826514 | 0.06875 | 0.14325 | 0.49375 | 31.03 |  | 3.764 | 5.833
| 5.91667 | 1.832845 | 0.0625 | 0.11431 | 0.55 | 31 |  | 3.41 | 5.917
| 6 | 2.047837 | 0.0625 | 0.13838 | 0.44375 | 30.68 |  | 3.052 | 6
| 6.08333 | 1.381215 | 0.0375 | 0.15375 | 0.23125 | 30.47 |  | 2.715 | 6.083
| 6.16667 | 1.308079 | 0.03125 | 0.15388 | 0.21875 | 30.29 |  | 2.389 | 6.167
| 6.25 | 0.3115653 | 0.00625 | 0.06781 | 0.1375 | 30.22 |  | 2.006 | 6.25
| 6.33333 | 0.3815629 | 0.00625 | 0.03356 | 0.1375 | 30.07 |  | 1.638 | 6.333
| 6.41667 | 0 | 0 | 0.00531 | 0.1125 | 29.91 |  | 1.23 | 6.417
| 6.5 | 0 | 0 | 0.0035 | 0.125 | 29.77 |  | 0.803 | 6.5
| 6.58333 | 0 | 0 | -6.3e-05 | 0.08125 | 29.69 |  | 0.408 | 6.583
| 6.66667 | 0 | 0 | -0.000562 | -0.03125 | 29.48 |  | 0.047 | 6.667
| 6.75 | 0 | 0 | -0.000687 | -0.0125 | 29.42 |  | -0.141
| 6.83333 | 0 | 0 | -0.000937 | -0.05625 | 29.38 |  | -0.321
| 6.91667 | 0 | 0 | -0.00137 | -0.1125 | 29.12 |  | -0.442
| 7 | 0 | 0 | -0.00137 | 0.09375 | 28.94 |  | -0.493
| 7.08333 | 0 | 0 | -0.00156 | 0.2375 | 28.67 |  | -0.489
| 7.16667 | 0 | 0 | -0.00175 | 0.1375 | 28.46 |  | -0.521
| 7.25 | 0 | 0 | -0.00263 | 0.1375 | 28.25 |  | -0.533
| 7.33333 | 0 | 0 | -0.0025 | 0.21875 | 28.22 |  | -0.463
| 7.41667 | 0 | 0 | -0.00263 | 0.25 | 27.84 |  | -0.473
| 7.5 | 0 | 0 | -0.00237 | 0.2375 | 27.72 |  | -0.475
| 7.58333 | 0 | 0 | -0.00256 | 0.36875 | 27.73 |  | -0.429
| 7.66667 | 0 | 0 | -0.00263 | 0.19375 | 27.58 |  | -0.529
| 7.75 | 0 | 0 | -0.00256 | 0.45625 | 27.44 |  | -0.472
| 7.83333 | 0 | 0 | -0.00263 | 0.50625 | 27.35 |  | -0.443
| 7.91667 | 0 | 0 | -0.00256 | 0.31875 | 27.07 |  | -0.435
| 8 | 0 | 0 | -0.00269 | 0.525 | 26.94 |  | -0.503
| 8.08333 | 0 | 0 | -0.00263 | 0.45625 | 26.71 |  | -0.465
| 8.16667 | 0 | 0 | -0.00288 | 0.44375 | 26.62 |  | -0.511
| 8.25 | 0 | 0 | -0.0025 | 0.5125 | 26.49 |  | -0.472
| 8.33333 | 0 | 0 | -0.0025 | 0.5625 | 26.28 |  | -0.455
| 8.41667 | 0 | 0 | -0.00306 | 0.6875 | 26.4 |  | -0.506
| 8.5 | 0 | 0 | -0.00256 | 0.575 | 26.2 |  | -0.435
| 8.58333 | 0 | 0 | -0.00263 | 0.61875 | 25.94 |  | -0.522
| 8.66667 | 0 | 0 | -0.00256 | 0.46875 | 26.01 |  | -0.466
| 8.75 | 0 | 0 | -0.00256 | 0.48125 | 25.85 |  | -0.503
| 8.83333 | 0 | 0 | -0.00319 | 0.64375 | 25.93 |  | -0.418
| 8.91667 | 0 | 0 | -0.00256 | 0.4 | 25.78 |  | -0.429
| 9 | 0 | 0 | -0.0025 | 0.61875 | 25.79 |  | -0.466
| 9.08333 | 0 | 0 | -0.00306 | 0.46875 | 25.72 |  | -0.389
| 9.16667 | 0 | 0 | -0.00256 | 0.48125 | 25.62 |  | -0.482
| 9.25 | 0 | 0 | -0.00263 | 0.5125 | 25.54 |  | -0.42
| 9.33333 | 0 | 0 | -0.00263 | 0.70625 | 25.53 |  | -0.415
| 9.41667 | 0 | 0 | -0.00263 | 0.575 | 25.21 |  | -0.486
| 9.5 | 0 | 0 | -0.00331 | 0.76875 | 25.5 |  | -0.472
| 9.58333 | 0 | 0 | -0.00256 | 0.55 | 25.18 |  | -0.454
| 9.66667 | 0 | 0 | -0.00263 | 0.6625 | 25.1 |  | -0.486
| 9.75 | 0 | 0 | -0.00319 | 0.48125 | 24.96 |  | -0.459
| 9.83333 | 0 | 0 | -0.0025 | 0.6625 | 25.11 |  | -0.424
| 9.91667 | 0 | 0 | -0.003 | 0.6625 | 25.06 |  | -0.513
| 10 | 0 | 0 | -0.00263 | 0.84375 | 25.01 |  | -0.412
| 10.08333 | 0 | 0 | -0.00256 | 0.7875 | 24.92 |  | -0.404
| 10.16667 | 0 | 0 | -0.00356 | 0.71875 | 24.62 |  | -0.541
| 10.25 | 0 | 0 | -0.00263 | 0.7875 | 24.74 |  | -0.455
| 10.33333 | 0 | 0 | -0.00256 | 0.76875 | 24.68 |  | -0.497
| 10.41667 | 0 | 0 | -0.003 | 0.65 | 24.61 |  | -0.421
| 10.5 | 0 | 0 | -0.00256 | 0.70625 | 24.37 |  | -0.454
| 10.58333 | 0 | 0 | -0.00356 | 0.775 | 24.37 |  | -0.506
| 10.66667 | 0 | 0 | -0.00256 | 0.7 | 24.38 |  | -0.463
| 10.75 | 0 | 0 | -0.00256 | 0.8125 | 24.35 |  | -0.428
| 10.83333 | 0 | 0 | -0.00388 | 0.775 | 24.34 |  | -0.482
| 10.91667 | 0 | 0 | -0.00256 | 0.825 | 24.4 |  | -0.522
| 11 | 0 | 0 | -0.0025 | 0.7 | 24.24 |  | -0.519
| 11.08333 | 0 | 0 | -0.00275 | 0.825 | 24.25 |  | -0.579
| 11.16667 | 0 | 0 | -0.00256 | 0.6625 | 24.2 |  | -0.505
| 11.25 | 1.190476 | -0.00625 | -0.00394 | 0.8125 | 23.8 |  | -0.525
| 11.33333 | 0 | 0 | -0.0025 | 0.84375 | 23.83 |  | -0.379
| 11.41667 | 0 | 0 | -0.00237 | 0.98125 | 24.01 |  | -0.31
| 11.5 | 2.962085 | -0.00625 | -0.00406 | 0.89375 | 24.03 |  | -0.211
| 11.58333 | 0 | 0 | -0.00244 | 0.61875 | 23.86 |  | -0.275
| 11.66667 | 0 | 0 | -0.00256 | 0.74375 | 23.84 |  | -0.306
| 11.75 | 0 | 0 | -0.0025 | 0.88125 | 23.92 |  | -0.304
| 11.83333 | 0 | 0 | -0.00244 | 0.74375 | 23.89 |  | -0.282
| 11.91667 | 2.306273 | -0.00625 | -0.00425 | 1.05 | 24.03 |  | -0.271
| 12 | 0 | 0 | -0.00244 | 0.6875 | 24.31 |  | -0.307
| 12.08333 | 0 | 0 | -0.00237 | 0.9375 | 24.5 |  | -0.294
| 12.16667 | 0 | 0 | -0.00413 | 0.74375 | 24.61 |  | -0.34
| 12.25 | 0 | 0 | -0.00237 | 0.775 | 24.43 |  | -0.31
| 12.33333 | 0 | 0 | -0.00288 | 0.99375 | 24.33 |  | -0.386
| 12.41667 | 0 | 0 | -0.00231 | 0.925 | 24.21 |  | -0.243
| 12.5 | 0 | 0 | -0.00231 | 0.88125 | 24.3 |  | -0.28
| 12.58333 | 4.664179 | -0.00625 | -0.00444 | 1.01875 | 24.3 |  | -0.134
| 12.66667 | 0 | 0 | -0.00237 | 0.90625 | 24.1 |  | -0.398
| 12.75 | 0 | 0 | -0.00231 | 0.89375 | 24.17 |  | -0.275
| 12.83333 | 3.834356 | -0.00625 | -0.00375 | 1.0625 | 24.17 |  | -0.163
| 12.91667 | 0 | 0 | -0.00237 | 0.9375 | 24.04 |  | -0.347
| 13 | 1.675603 | -0.00625 | -0.00388 | 0.975 | 24.08 |  | -0.373
| 13.08333 | 0 | 0 | -0.00237 | 1.04375 | 24.52 |  | -0.503
| 13.16667 | 0 | 0 | -0.00237 | 1.05 | 24.7 |  | -0.369
| 13.25 | 1.364629 | -0.00625 | -0.00456 | 1.1875 | 24.64 |  | -0.458
| 13.33333 | 0 | 0 | -0.00237 | 0.98125 | 24.69 |  | -0.333
| 13.41667 | 0 | 0 | -0.00237 | 1.05 | 24.2 |  | -0.541
| 13.5 | 0 | 0 | -0.00319 | 0.9625 | 24.1 |  | -0.315
| 13.58333 | 0 | 0 | -0.00231 | 1.1 | 24.32 |  | -0.509
| 13.66667 | 1.420455 | -0.00625 | -0.00475 | 1.0625 | 23.77 |  | -0.44
| 13.75 | 0 | 0 | -0.00237 | 1.00625 | 24.42 |  | -0.316
| 13.83333 | 0 | 0 | -0.00244 | 1.13125 | 24.1 |  | -0.401
| 13.91667 | 1.731302 | -0.00625 | -0.005 | 1.1125 | 24.03 |  | -0.361
| 14 | 0 | 0 | -0.00244 | 1.25625 | 24.02 |  | -0.336
| 14.08333 | 0 | 0 | -0.00244 | 1.2375 | 24.24 |  | -0.286
| 14.16667 | 0 | 0 | -0.00256 | 1.0625 | 23.92 |  | -0.34
| 14.25 | 0 | 0 | -0.00237 | 1.14375 | 24.06 |  | -0.368
| 14.33333 | 3.434066 | -0.00625 | -0.00513 | 1.1875 | 23.62 |  | -0.182
| 14.41667 | 0 | 0 | -0.00231 | 1.25625 | 23.37 |  | -0.264
| 14.5 | 0 | 0 | -0.00231 | 1.14375 | 23.36 |  | -0.455
| 14.58333 | 1.770538 | -0.00625 | -0.00531 | 1.25625 | 23.06 |  | -0.353
| 14.66667 | 0 | 0 | -0.00237 | 1.25 | 22.88 |  | -0.436
| 14.75 | 1.148897 | -0.00625 | -0.00275 | 1.31875 | 22.86 |  | -0.544
| 14.83333 | 0 | 0 | -0.00231 | 1.225 | 24.19 |  | -0.272
| 14.91667 | 0 | 0 | -0.00225 | 1.29375 | 23.96 |  | -0.283
| 15 | 2.49004 | -0.00625 | -0.00556 | 1.26875 | 24 |  | -0.251
| 15.08333 | 0 | 0 | -0.00237 | 1.31875 | 23.9 |  | -0.089
| 15.16667 | 0 | 0 | -0.00237 | 1.25625 | 23.58 |  | -0.255
| 15.25 | 2.208481 | -0.00625 | -0.00556 | 1.54375 | 23.97 |  | -0.283
| 15.33333 | 1.376652 | -0.00625 | -0.00231 | 1.4875 | 23.94 |  | -0.454
| 15.41667 | 3.272251 | -0.00625 | -0.00425 | 1.55625 | 24.02 |  | -0.191
| 15.5 | 2.035831 | -0.00625 | -0.00237 | 1.3625 | 23.97 |  | -0.307
| 15.58333 | 0 | 0 | -0.00225 | 1.29375 | 23.95 |  | -0.391
| 15.66667 | 1.367615 | -0.00625 | -0.00606 | 1.4625 | 24.15 |  | -0.457
| 15.75 | 3.063725 | -0.00625 | -0.00231 | 1.40625 | 23.38 |  | -0.204
| 15.83333 | 1.315789 | -0.00625 | -0.00231 | 1.54375 | 23.44 |  | -0.475
| 15.91667 | 1.675603 | -0.00625 | -0.005 | 1.39375 | 23.64 |  | -0.373
| 16 | 1.477541 | -0.00625 | -0.00231 | 1.58125 | 23.87 |  | -0.423
| 16.08333 | 1.470588 | -0.00625 | -0.006 | 1.53125 | 23.85 |  | -0.425
| 16.16667 | 2.97619 | -0.00625 | -0.00225 | 1.54375 | 24 |  | -0.21
| 16.25 | 2.240143 | -0.00625 | -0.00231 | 1.69375 | 23.94 |  | -0.279
| 16.33333 | 2.67094 | -0.0125 | -0.00644 | 1.66875 | 23.94 |  | -0.468
| 16.41667 | 1.430206 | -0.00625 | -0.00225 | 1.65625 | 24.01 |  | -0.437
| 16.5 | 1.849112 | -0.00625 | -0.00225 | 1.5875 | 24.14 |  | -0.338
| 16.58333 | 1.598465 | -0.00625 | -0.00338 | 1.4875 | 24.14 |  | -0.391
| 16.66667 | 1.332623 | -0.00625 | -0.00219 | 1.69375 | 24.03 |  | -0.469
| 16.75 | 2.969121 | -0.0125 | -0.00669 | 1.51875 | 23.09 |  | -0.421
| 16.83333 | 1.188213 | -0.00625 | -0.00219 | 1.5875 | 23.71 |  | -0.526
| 16.91667 | 1.24502 | -0.00625 | -0.00225 | 1.56875 | 22.99 |  | -0.502
| 17 | 3.602305 | -0.0125 | -0.00681 | 1.69375 | 24.04 |  | -0.347
| 17.08333 | 2.790179 | -0.00625 | -0.00219 | 1.68125 | 24.12 |  | -0.224
| 17.16667 | 1.666667 | -0.00625 | -0.00237 | 1.66875 | 23.41 |  | -0.375
| 17.25 | 0 | 0 | -0.00156 | 1.71875 | 23.03 |  | -0.475
| 17.33333 | 0 | 0 | 0.000812 | 1.68125 | 22.05 |  | -0.381
| 17.41667 | 3.289474 | -0.0125 | -0.00688 | 1.9125 | 21.82 |  | -0.38
| 17.5 | -11.24101 | 0.03125 | 0.01725 | 1.725 | 21.97 |  | -0.278
| 17.58333 | -237.069 | 0.06875 | 0.03569 | 1.84375 | 21.91 |  | -0.029
| 17.66667 | 55.55556 | 0.1 | 0.058 | 1.70625 | 21.89 |  | 0.18
| 17.75 | 26.91388 | 0.16875 | 0.0975 | 1.7375 | 22.63 |  | 0.627 | 17.75
| 17.83333 | 11.68224 | 0.3375 | 0.20056 | 1.66875 | 22.19 |  | 2.889 | 17.833
| 17.91667 | 5.351682 | 0.525 | 0.31819 | 1.65 | 22.24 |  | 9.81 | 17.917
| 18 | 4.724341 | 0.68125 | 0.40056 | 1.69375 | 22.85 |  | 14.42 | 18
| 18.08333 | 3.89881 | 0.81875 | 0.39894 | 2.05 | 23.98 |  | 21 | 18.083
| 18.16667 | 4.641027 | 1.15 | 0.33363 | 3.45625 | 22.95 |  | 24.779 | 18.167
| 18.25 | 4.239341 | 1.3125 | 0.37625 | 3.4875 | 24.84 |  | 30.96 | 18.25
| 18.33333 | 4.749062 | 1.51875 | 0.33544 | 4.53125 | 26.04 |  | 31.98 | 18.333
| 18.41667 | 4.085994 | 1.625 | 0.345 | 4.7125 | 24.65 |  | 39.77 | 18.417
| 18.5 | 4.298327 | 1.85 | 0.35919 | 5.15 | 27.75 |  | 43.04 | 18.5
| 18.58333 | 4.472006 | 2.06875 | 0.36894 | 5.60625 | 27.23 |  | 46.26 | 18.583
| 18.66667 | 4.3333 | 2.15625 | 0.38112 | 5.6625 | 26.15 |  | 49.76 | 18.667
| 18.75 | 4.457529 | 2.35625 | 0.37819 | 6.2375 | 25.38 |  | 52.86 | 18.75
| 18.83333 | 4.67801 | 2.61875 | 0.38938 | 6.725 | 25.45 |  | 55.98 | 18.833
| 18.91667 | 4.776527 | 2.8 | 0.37869 | 7.3875 | 25.49 |  | 58.62 | 18.917
| 19 | 4.97032 | 3.05625 | 0.38925 | 7.8625 | 28.05 |  | 61.49 | 19
| 19.08333 | 5.007825 | 3.2 | 0.441 | 7.25625 | 26.01 |  | 63.9 | 19.083
| 19.16667 | 5.105315 | 3.38125 | 0.42013 | 8.04375 | 26.16 |  | 66.23 | 19.167
| 19.25 | 5.170764 | 3.5125 | 0.40006 | 8.7875 | 26.86 |  | 67.93 | 19.25
| 19.33333 | 5.396712 | 3.775 | 0.44394 | 8.5 | 27.69 |  | 69.95 | 19.333
| 19.41667 | 5.456694 | 3.925 | 0.44469 | 8.83125 | 26.89 |  | 71.93 | 19.417
| 19.5 | 5.647131 | 4.1625 | 0.44088 | 9.4375 | 27.34 |  | 73.71 | 19.5
| 19.58333 | 5.855482 | 4.40625 | 0.43406 | 10.15 | 27.72 |  | 75.25 | 19.583
| 19.66667 | 5.974026 | 4.6 | 0.45075 | 10.20625 | 27.73 |  | 77 | 19.667
| 19.75 | 6.133066 | 4.81875 | 0.46831 | 10.2875 | 28.21 |  | 78.57 | 19.75
| 19.83333 | 6.31961 | 5.05 | 0.48319 | 10.44375 | 27.91 |  | 79.91 | 19.833
| 19.91667 | 6.242303 | 5.06875 | 0.51125 | 9.91875 | 28.7 |  | 81.2 | 19.917
| 20 | 6.234848 | 5.14375 | 0.45363 | 11.3375 | 29.03 |  | 82.5 | 20
| 20.08333 | 6.428998 | 5.3875 | 0.49794 | 10.825 | 29.2 |  | 83.8 | 20.083
| 20.16667 | 6.713781 | 5.7 | 0.50175 | 11.3625 | 30.31 |  | 84.9 | 20.167
| 20.25 | 6.954942 | 5.98125 | 0.47381 | 12.61875 | 31.46 |  | 86 | 20.25
| 20.33333 | 6.769031 | 5.86875 | 0.4885 | 12.0125 | 32.77 |  | 86.7 | 20.333
| 20.41667 | 6.463068 | 5.6875 | 0.53225 | 10.6875 | 30.67 |  | 88 | 20.417
| 20.5 | 6.927966 | 6.13125 | 0.51119 | 11.9875 | 35.42 |  | 88.5 | 20.5
| 20.58333 | 6.950673 | 6.2 | 0.52369 | 11.84375 | 33.37 |  | 89.2 | 20.583
| 20.66667 | 6.818812 | 6.14375 | 0.5375 | 11.43125 | 37.5 |  | 90.1 | 20.667
| 20.75 | 6.581492 | 5.95625 | 0.47544 | 12.525 | 33.27 |  | 90.5 | 20.75
| 20.83333 | 6.866101 | 6.26875 | 0.52738 | 11.8875 | 35.16 |  | 91.3 | 20.833
| 20.91667 | 6.290894 | 5.76875 | 0.499 | 11.56875 | 34.94 |  | 91.7 | 20.917
| 21 | 6.25 | 5.74375 | 0.50319 | 11.41875 | 33.95 |  | 91.9 | 21
| 21.08333 | 6.182432 | 5.71875 | 0.48706 | 11.7375 | 37.27 |  | 92.5 | 21.083
| 21.16667 | 6.209721 | 5.78125 | 0.51106 | 11.3125 | 33.701 |  | 93.1 | 21.167
| 21.25 | 6.189646 | 5.76875 | 0.52312 | 11.03125 | 35.94 |  | 93.2 | 21.25
| 21.33333 | 5.936165 | 5.55625 | 0.49838 | 11.15625 | 36.91 |  | 93.6 | 21.333
| 21.41667 | 5.824015 | 5.46875 | 0.49719 | 10.99375 | 33.86 |  | 93.9 | 21.417
| 21.5 | 5.732484 | 5.4 | 0.53569 | 10.08125 | 35.01 |  | 94.2 | 21.5
| 21.58333 | 5.63622 | 5.3375 | 0.45663 | 11.69375 | 36.24 |  | 94.7 | 21.583
| 21.66667 | 5.814873 | 5.5125 | 0.51019 | 10.8 | 36.4 |  | 94.8 | 21.667
| 21.75 | 5.440789 | 5.16875 | 0.52731 | 9.80625 | 34.82 |  | 95 | 21.75
| 21.83333 | 5.179884 | 4.93125 | 0.49738 | 9.91875 | 34.69 |  | 95.2 | 21.833
| 21.91667 | 5.147443 | 4.93125 | 0.5105 | 9.65625 | 35.82 |  | 95.8 | 21.917
| 22 | 5.212683 | 4.99375 | 0.45463 | 10.98125 | 35.67 |  | 95.8 | 22
| 22.08333 | 4.903746 | 4.7125 | 0.4905 | 9.6125 | 35.16 |  | 96.1 | 22.083
| 22.16667 | 4.742723 | 4.5625 | 0.4745 | 9.6125 | 35.25 |  | 96.2 | 22.167
| 22.25 | 4.583766 | 4.41875 | 0.44294 | 9.975 | 35.29 |  | 96.4 | 22.25
| 22.33333 | 4.853862 | 4.65 | 0.45625 | 10.19375 | 35.16 |  | 95.8 | 22.333
| 22.41667 | 4.599426 | 4.40625 | 0.44138 | 9.975 | 35.97 |  | 95.8 | 22.417
| 22.5 | 4.794699 | 4.6125 | 0.46463 | 9.93125 | 37.06 |  | 96.2 | 22.5
| 22.58333 | 4.653285 | 4.4625 | 0.46025 | 9.6875 | 34.27 |  | 95.9 | 22.583
| 22.66667 | 4.57333 | 4.38125 | 0.45969 | 9.53125 | 38.38 |  | 95.8 | 22.667
| 22.75 | 4.702194 | 4.5 | 0.45456 | 9.89375 | 36.95 |  | 95.7 | 22.75
| 22.83333 | 4.304679 | 4.09375 | 0.40169 | 10.19375 | 35.23 |  | 95.1 | 22.833
| 22.91667 | 4.575893 | 4.35625 | 0.457 | 9.53125 | 37.61 |  | 95.2 | 22.917
| 23 | 4.392069 | 4.18125 | 0.42475 | 9.85 | 37.65 |  | 95.2 | 23
| 23.08333 | 4.320825 | 4.0875 | 0.44969 | 9.09375 | 34.661 |  | 94.6 | 23.083
| 23.16667 | 4.217426 | 3.98125 | 0.40975 | 9.7125 | 35.77 |  | 94.4 | 23.167
| 23.25 | 4.212816 | 3.99375 | 0.45363 | 8.80625 | 36.64 |  | 94.8 | 23.25
| 23.33333 | 4.022145 | 3.76875 | 0.40113 | 9.39375 | 36.91 |  | 93.7 | 23.333
| 23.41667 | 4.021214 | 3.74375 | 0.41788 | 8.95625 | 36.78 |  | 93.1 | 23.417
| 23.5 | 4.106571 | 3.84375 | 0.476 | 8.075 | 36.06 |  | 93.6 | 23.5
| 23.58333 | 4.061493 | 3.78125 | 0.437 | 8.65 | 36.61 |  | 93.1 | 23.583
| 23.66667 | 4 | 3.7 | 0.44112 | 8.3875 | 37.24 |  | 92.5 | 23.667
| 23.75 | 3.917206 | 3.63125 | 0.41631 | 8.71875 | 37.03 |  | 92.7 | 23.75
| 23.83333 | 3.807629 | 3.46875 | 0.39306 | 8.81875 | 37.06 |  | 91.1 | 23.833
| 23.91667 | 4.028239 | 3.6375 | 0.43362 | 8.3875 | 36.35 |  | 90.3 | 23.917
| 24 | 4.059419 | 3.70625 | 0.42138 | 8.8 | 36.15 |  | 91.3 | 24
| 24.08333 | 3.783076 | 3.43125 | 0.42125 | 8.14375 | 37.91 |  | 90.7 | 24.083
| 24.16667 | 3.854167 | 3.46875 | 0.42244 | 8.2125 | 35.18 |  | 90 | 24.167
| 24.25 | 4.090532 | 3.69375 | 0.46213 | 8 | 35.06 |  | 90.3 | 24.25
| 24.33333 | 4.12234 | 3.68125 | 0.45094 | 8.16875 | 34.54 |  | 89.3 | 24.333
| 24.41667 | 4.166667 | 3.6625 | 0.45075 | 8.125 | 36.3 |  | 87.9 | 24.417
| 24.5 | 3.996599 | 3.525 | 0.44625 | 7.89375 | 35.8 |  | 88.2 | 24.5
| 24.58333 | 3.823445 | 3.31875 | 0.45575 | 7.275 | 35.36 |  | 86.8 | 24.583
| 24.66667 | 3.921711 | 3.36875 | 0.40556 | 8.30625 | 36.63 |  | 85.9 | 24.667
| 24.75 | 3.75731 | 3.2125 | 0.409 | 7.85 | 36.99 |  | 85.5 | 24.75
| 24.83333 | 3.727679 | 3.13125 | 0.39263 | 7.975 | 37.24 |  | 84 | 24.833
| 24.91667 | 3.731906 | 3.09375 | 0.38631 | 8.00625 | 36.12 |  | 82.9 | 24.917
| 25 | 3.701749 | 3.06875 | 0.36356 | 8.44375 | 35.37 |  | 82.9 | 25
| 25.08333 | 3.927262 | 3.2125 | 0.45056 | 7.125 | 36.68 |  | 81.8 | 25.083
| 25.16667 | 4.00342 | 3.21875 | 0.38931 | 8.26875 | 35.8 |  | 80.4 | 25.167
| 25.25 | 3.847948 | 3.09375 | 0.467 | 6.625 | 36.83 |  | 80.4 | 25.25
| 25.33333 | 3.736885 | 2.95625 | 0.4035 | 7.33125 | 36.09 |  | 79.11 | 25.333
| 25.41667 | 3.930868 | 3.05625 | 0.39725 | 7.7 | 35.17 |  | 77.75 | 25.417
| 25.5 | 3.578765 | 2.7875 | 0.40737 | 6.84375 | 36.58 |  | 77.89 | 25.5
| 25.58333 | 3.695976 | 2.85625 | 0.387 | 7.38125 | 36.57 |  | 77.28 | 25.583
| 25.66667 | 3.527892 | 2.6625 | 0.35325 | 7.5375 | 37 |  | 75.47 | 25.667
| 25.75 | 3.550384 | 2.68125 | 0.38012 | 7.05 | 35.92 |  | 75.52 | 25.75
| 25.83333 | 3.695001 | 2.7125 | 0.38525 | 7.05 | 35.91 |  | 73.41 | 25.833
| 25.91667 | 3.464043 | 2.5 | 0.39844 | 6.28125 | 37.49 |  | 72.17 | 25.917
| 26 | 3.419505 | 2.5 | 0.33781 | 7.4 | 36.85 |  | 73.11 | 26
| 26.08333 | 3.546592 | 2.55 | 0.37888 | 6.7375 | 36.18 |  | 71.9 | 26.083
| 26.16667 | 3.349964 | 2.35 | 0.36312 | 6.4625 | 36.49 |  | 70.15 | 26.167
| 26.25 | 3.136551 | 2.20625 | 0.39063 | 5.65 | 37.37 |  | 70.34 | 26.25
| 26.33333 | 3.378378 | 2.3375 | 0.39294 | 5.95 | 36.38 |  | 69.19 | 26.333
| 26.41667 | 3.606845 | 2.41875 | 0.3645 | 6.6375 | 35.58 |  | 67.06 | 26.417
| 26.5 | 3.371638 | 2.28125 | 0.35394 | 6.45 | 36.31 |  | 67.66 | 26.5
| 26.58333 | 3.602333 | 2.39375 | 0.38162 | 6.26875 | 35.68 |  | 66.45 | 26.583
| 26.66667 | 3.546168 | 2.28125 | 0.34663 | 6.5875 | 36.34 |  | 64.33 | 26.667
| 26.75 | 3.645672 | 2.35 | 0.37825 | 6.2125 | 35.76 |  | 64.46 | 26.75
| 26.83333 | 3.624484 | 2.28125 | 0.37194 | 6.13125 | 37.57 |  | 62.94 | 26.833
| 26.91667 | 3.705164 | 2.23125 | 0.35056 | 6.375 | 36.14 |  | 60.22 | 26.917
| 27 | 3.54064 | 2.15625 | 0.40025 | 5.3875 | 36.14 |  | 60.9 | 27
| 27.08333 | 3.755908 | 2.225 | 0.34019 | 6.54375 | 36.36 |  | 59.24 | 27.083
| 27.16667 | 3.857354 | 2.21875 | 0.37469 | 5.925 | 35.96 |  | 57.52 | 27.167
| 27.25 | 3.931294 | 2.26875 | 0.35438 | 6.40625 | 35.88 |  | 57.71 | 27.25
| 27.33333 | 3.954715 | 2.23125 | 0.37875 | 5.89375 | 35.62 |  | 56.42 | 27.333
| 27.41667 | 4.104581 | 2.23125 | 0.36088 | 6.175 | 35.33 |  | 54.36 | 27.417
| 27.5 | 3.993501 | 2.18125 | 0.38506 | 5.6625 | 35.13 |  | 54.62 | 27.5
| 27.58333 | 4.053864 | 2.15625 | 0.31688 | 6.80625 | 35.3 |  | 53.19 | 27.583
| 27.66667 | 4.309082 | 2.20625 | 0.39031 | 5.65 | 35.73 |  | 51.2 | 27.667
| 27.75 | 4.23852 | 2.1875 | 0.37575 | 5.825 | 34.85 |  | 51.61 | 27.75
| 27.83333 | 4.226023 | 2.10625 | 0.398 | 5.3 | 35.46 |  | 49.84 | 27.833
| 27.91667 | 4.824744 | 2.3125 | 0.38888 | 5.95 | 34.35 |  | 47.93 | 27.917
| 28 | 4.541432 | 2.18125 | 0.35656 | 6.10625 | 34.61 |  | 48.03 | 28
| 28.08333 | 4.855416 | 2.25 | 0.36794 | 6.11875 | 34.55 |  | 46.34 | 28.083
| 28.16667 | 4.910513 | 2.18125 | 0.38575 | 5.65 | 34.52 |  | 44.42 | 28.167
| 28.25 | 4.795579 | 2.09375 | 0.37556 | 5.56875 | 34.07 |  | 43.66 | 28.25
| 28.33333 | 5.89935 | 2.45 | 0.36838 | 6.65 | 33.92 |  | 41.53 | 28.333
| 28.41667 | 6.277764 | 2.54375 | 0.4055 | 6.26875 | 34.26 |  | 40.52 | 28.417
| 28.5 | 6.572968 | 2.53125 | 0.42344 | 5.98125 | 33.92 |  | 38.51 | 28.5
| 28.58333 | 6.881984 | 2.525 | 0.44469 | 5.675 | 33.78 |  | 36.69 | 28.583
| 28.66667 | 7.637066 | 2.61875 | 0.40813 | 6.41875 | 34.04 |  | 34.29 | 28.667
| 28.75 | 7.366483 | 2.4 | 0.43044 | 5.58125 | 33.46 |  | 32.58 | 28.75
| 28.83333 | 7.236842 | 2.26875 | 0.44919 | 5.05625 | 33.17 |  | 31.35 | 28.833
| 28.91667 | 6.98013 | 2.0375 | 0.42844 | 4.75625 | 33.36 |  | 29.19 | 28.917
| 29 | 6.910834 | 1.85625 | 0.39831 | 4.66875 | 33.02 |  | 26.86 | 29
| 29.08333 | 7.179054 | 1.80625 | 0.36906 | 4.89375 | 33.2 |  | 25.16 | 29.083
| 29.16667 | 7.019731 | 1.61875 | 0.30488 | 5.30625 | 32.56 |  | 23.06 | 29.167
| 29.25 | 7.587572 | 1.58125 | 0.38788 | 4.075 | 32.52 |  | 20.84 | 29.25
| 29.33333 | 7.854639 | 1.45625 | 0.35781 | 4.0625 | 32.22 |  | 18.54 | 29.333
| 29.41667 | 8.37156 | 1.36875 | 0.36506 | 3.74375 | 32.13 |  | 16.35 | 29.417
| 29.5 | 8.120249 | 1.175 | 0.31575 | 3.73125 | 32.14 |  | 14.47 | 29.5
| 29.58333 | 10.0938 | 1.2375 | 0.31662 | 3.9 | 32.21 |  | 12.26 | 29.583
| 29.66667 | 10.00482 | 1.0375 | 0.36825 | 2.8125 | 31.91 |  | 10.37 | 29.667
| 29.75 | 13.05023 | 1.15625 | 0.30688 | 3.775 | 31.61 |  | 8.86 | 29.75
| 29.83333 | 15.65066 | 0.38125 | 0.27075 | 1.41875 | 31.18 |  | 2.436 | 29.833
| 29.91667 | 19.22207 | 0.425 | 0.27619 | 1.53125 | 31.03 |  | 2.211 | 29.917
| 30 | 23.30109 | 0.49375 | 0.27463 | 1.79375 | 30.92 |  | 2.119 | 30
| 30.08333 | 22.40503 | 0.41875 | 0.26413 | 1.5875 | 30.52 |  | 1.869 | 30.083
| 30.16667 | 22.74106 | 0.375 | 0.24744 | 1.51875 | 30.33 |  | 1.649 | 30.167
| 30.25 | 35.15625 | 0.50625 | 0.23263 | 2.1875 | 30.14 |  | 1.44 | 30.25
| 30.33333 | 40.03559 | 0.45 | 0.216 | 2.09375 | 30.06 |  | 1.124 | 30.333
| 30.41667 | 41.94079 | 0.31875 | 0.19294 | 1.65 | 29.88 |  | 0.76 | 30.417
| 30.5 | 88.45708 | 0.38125 | 0.15613 | 2.45 | 29.67 |  | 0.431 | 30.5
| 30.58333 | 291.2621 | 0.3 | 0.12719 | 2.38125 | 29.41 |  | 0.103 | 30.583
| 30.66667 | -104.1667 | 0.14375 | 0.08869 | 1.5875 | 29.27 |  | -0.138
| 30.75 | -39.53313 | 0.13125 | 0.05488 | 2.38125 | 29.19 |  | -0.332
| 30.83333 | -16.51982 | 0.075 | 0.02856 | 2.61875 | 28.9 |  | -0.454
| 30.91667 | 3.104305 | -0.01875 | -0.00713 | 2.39375 | 28.85 |  | -0.604
| 31 | -0.9796238 | 0.00625 | 0.00313 | 2.53125 | 28.69 |  | -0.638
| 31.08333 | 3.76506 | -0.025 | -0.00956 | 2.4125 | 28.61 |  | -0.664
| 31.16667 | 1.116071 | -0.00625 | -0.00187 | 1.7875 | 28.62 |  | -0.56
| 31.25 | 1.039933 | -0.00625 | -0.00213 | 1.7875 | 28.42 |  | -0.601
| 31.33333 | 4.355401 | -0.025 | -0.00975 | 2.4375 | 28.38 |  | -0.574
| 31.41667 | 0.9018759 | -0.00625 | -0.00213 | 2.50625 | 28.29 |  | -0.693
| 31.5 | 1.05042 | -0.00625 | -0.003 | 2.45 | 28.03 |  | -0.595
| 31.58333 | 0.9370315 | -0.00625 | -0.00294 | 2.4625 | 28.04 |  | -0.667
| 31.66667 | 0.9735202 | -0.00625 | -0.00219 | 2.4625 | 27.89 |  | -0.642
| 31.75 | 4.378284 | -0.025 | -0.0095 | 2.46875 | 27.78 |  | -0.571
| 31.83333 | 0.8212878 | -0.00625 | -0.00213 | 2.5625 | 27.52 |  | -0.761
| 31.91667 | 0.9527439 | -0.00625 | -0.00219 | 2.45 | 27.49 |  | -0.656
| 32 | 4.045307 | -0.025 | -0.00956 | 2.5625 | 27.41 |  | -0.618
| 32.08333 | 1.046901 | -0.00625 | -0.00213 | 2.53125 | 27.3 |  | -0.597
| 32.16667 | 4.310345 | -0.025 | -0.00919 | 2.49375 | 27.21 |  | -0.58
| 32.25 | 0.9231905 | -0.00625 | -0.00225 | 2.5375 | 27.24 |  | -0.677
| 32.33333 | 0.984252 | -0.00625 | -0.00219 | 2.45 | 27.04 |  | -0.635
| 32.41667 | 4.215852 | -0.025 | -0.00956 | 2.53125 | 26.91 |  | -0.593
| 32.5 | 1.001603 | -0.00625 | -0.00219 | 2.5625 | 26.84 |  | -0.624
| 32.58333 | 1.09075 | -0.00625 | -0.00237 | 1.79375 | 26.68 |  | -0.573
| 32.66667 | 1.871257 | -0.0125 | -0.00462 | 2.5875 | 26.58 |  | -0.668
| 32.75 | 1.146789 | -0.00625 | -0.00225 | 2.49375 | 26.56 |  | -0.545
| 32.83333 | 5.34188 | -0.025 | -0.00956 | 2.4375 | 26.54 |  | -0.468
| 32.91667 | 0.9827044 | -0.00625 | -0.00219 | 2.5875 | 26.35 |  | -0.636
| 33 | 0.9314456 | -0.00625 | -0.00219 | 2.4375 | 26.3 |  | -0.671
| 33.08333 | 4.612546 | -0.025 | -0.00956 | 2.4375 | 26.12 |  | -0.542
| 33.16667 | 0.9952229 | -0.00625 | -0.00213 | 2.4375 | 25.86 |  | -0.628
| 33.25 | 1.136364 | -0.00625 | -0.00256 | 2.425 | 25.89 |  | -0.55
| 33.33333 | 2.069536 | -0.0125 | -0.00588 | 2.36875 | 25.75 |  | -0.604
| 33.41667 | 0.9968102 | -0.00625 | -0.00219 | 2.325 | 25.65 |  | -0.627
| 33.5 | 4.295533 | -0.025 | -0.00956 | 2.55 | 25.53 |  | -0.582
| 33.58333 | 1.027961 | -0.00625 | -0.00225 | 2.46875 | 25.48 |  | -0.608
| 33.66667 | 1.085069 | -0.00625 | -0.00225 | 2.50625 | 25.4 |  | -0.576
| 33.75 | 2.786033 | -0.01875 | -0.00825 | 2.1375 | 25.24 |  | -0.673
| 33.83333 | 1.039933 | -0.00625 | -0.00225 | 2.5875 | 25.21 |  | -0.601
| 33.91667 | 1.062925 | -0.00625 | -0.00281 | 2.46875 | 25.11 |  | -0.588
| 34 | 1.223092 | -0.00625 | -0.00244 | 1.6 | 24.97 |  | -0.511
| 34.08333 | 1.220703125 | -0.00625 | -0.00231 | 2.025 | 24.96 |  | -0.512
| 34.16667 | 5.800464 | -0.025 | -0.00969 | 2.5625 | 24.74 |  | -0.431
| 34.25 | 1.008065 | -0.00625 | -0.00231 | 2.63125 | 24.51 |  | -0.62
| 34.33333 | 1.122083 | -0.00625 | -0.00225 | 2.53125 | 24.48 |  | -0.557
| 34.41667 | 3.605769 | -0.01875 | -0.00819 | 2.575 | 24.51 |  | -0.52
| 34.5 | 1.293996 | -0.00625 | -0.00231 | 2.55 | 24.55 |  | -0.483
| 34.58333 | 4.798464 | -0.025 | -0.00887 | 2.5375 | 24.37 |  | -0.521
| 34.66667 | 1.118068 | -0.00625 | -0.00225 | 2.34375 | 24.36 |  | -0.559
| 34.75 | 1.780627 | -0.00625 | -0.00219 | 2.6875 | 24.19 |  | -0.351
| 34.83333 | 4.562044 | -0.025 | -0.00956 | 2.48125 | 24.32 |  | -0.548
| 34.91667 | 1.064736 | -0.00625 | -0.00237 | 2.49375 | 23.98 |  | -0.587
| 35 | 1.079447 | -0.00625 | -0.00225 | 2.55 | 23.85 |  | -0.579
| 35.08333 | 2.059308 | -0.0125 | -0.00562 | 2.575 | 23.75 |  | -0.607
| 35.16667 | 0.949848 | -0.00625 | -0.00213 | 2.34375 | 23.74 |  | -0.658
| 35.25 | 3.586801 | -0.025 | -0.00931 | 2.38125 | 23.56 |  | -0.697
| 35.33333 | 1.594388 | -0.00625 | -0.00206 | 2.55 | 23.45 |  | -0.392
| 35.41667 | 2.016129 | -0.00625 | -0.00213 | 2.15 | 23.47 |  | -0.31
| 35.5 | 5.252101 | -0.025 | -0.0095 | 2.49375 | 23.12 |  | -0.476
| 35.58333 | 1.166045 | -0.00625 | -0.00206 | 2.63125 | 23.35 |  | -0.536
| 35.66667 | 2.003205 | -0.00625 | -0.00244 | 2.5625 | 23.32 |  | -0.312
| 35.75 | 1.326964 | -0.00625 | -0.00269 | 1.71875 | 23.19 |  | -0.471
| 35.83333 | 1.484561 | -0.00625 | -0.00213 | 2.50625 | 23.14 |  | -0.421
| 35.91667 | 5.580357 | -0.025 | -0.0095 | 2.33125 | 23.15 |  | -0.448
| 36 | 1.272912 | -0.00625 | -0.00213 | 2.49375 | 22.97 |  | -0.491
| 36.08333 | 1.230315 | -0.00625 | -0.00206 | 2.51875 | 22.95 |  | -0.508
| 36.16667 | 4.180602 | -0.025 | -0.00969 | 2.5625 | 22.64 |  | -0.598
| 36.25 | 1.614987 | -0.00625 | -0.00206 | 2.46875 | 22.79 |  | -0.387
| 36.33333 | 1.470588 | -0.00625 | -0.00213 | 2.48125 | 22.78 |  | -0.425
| 36.41667 | 2.834467 | -0.0125 | -0.00413 | 2.50625 | 22.6 |  | -0.441
| 36.5 | 1.509662 | -0.00625 | -0.00206 | 2.38125 | 22.59 |  | -0.414
| 36.58333 | 5.252101 | -0.025 | -0.00944 | 2.5625 | 23.41 |  | -0.476
| 36.66667 | 1.346983 | -0.00625 | -0.00213 | 2.4375 | 23.5 |  | -0.464
| 36.75 | 1.376652 | -0.00625 | -0.00213 | 2.49375 | 22.87 |  | -0.454
| 36.83333 | 7.267442 | -0.025 | -0.0095 | 2.35625 | 23.09 |  | -0.344
| 36.91667 | 1.29668 | -0.00625 | -0.002 | 2.5375 | 23.27 |  | -0.482
| 37 | 1.349892 | -0.00625 | -0.00219 | 2.53125 | 23.53 |  | -0.463
| 37.08333 | 1.344086 | -0.00625 | -0.00225 | 2.675 | 23.51 |  | -0.465
| 37.16667 | 1.208897 | -0.00625 | -0.00206 | 2.575 | 23.24 |  | -0.517
| 37.25 | 5.081301 | -0.025 | -0.00956 | 2.575 | 22.97 |  | -0.492
| 37.33333 | 2.076412 | -0.00625 | -0.00206 | 2.4625 | 22.9 |  | -0.301
| 37.41667 | 1.242545 | -0.00625 | -0.00206 | 2.55 | 22.51 |  | -0.503
| 37.5 | 4.093886 | -0.01875 | -0.0075 | 2.45 | 22.41 |  | -0.458
| 37.58333 | 1.531863 | -0.00625 | -0.002 | 2.5625 | 22.41 |  | -0.408
| 37.66667 | 5.747126 | -0.025 | -0.00919 | 2.49375 | 22.41 |  | -0.435
| 37.75 | 1.453488 | -0.00625 | -0.002 | 2.39375 | 21.99 |  | -0.43
| 37.83333 | 1.172608 | -0.00625 | -0.00206 | 2.5625 | 21.53 |  | -0.533
| 37.91667 | 4.83559 | -0.025 | -0.00956 | 2.53125 | 21.26 |  | -0.517
| 38 | 1.430206 | -0.00625 | -0.00206 | 2.4125 | 21.22 |  | -0.437
| 38.08333 | 1.124101 | -0.00625 | -0.00213 | 2.63125 | 21.14 |  | -0.556
| 38.16667 | 3.063725 | -0.0125 | -0.00606 | 2.425 | 21.2 |  | -0.408
| 38.25 | 1.407658 | -0.00625 | -0.00213 | 2.575 | 21.29 |  | -0.444
| 38.33333 | 6.459948 | -0.025 | -0.00919 | 2.51875 | 21.31 |  | -0.387
| 38.41667 | 1.208897 | -0.00625 | -0.00206 | 2.55 | 20.82 |  | -0.517
| 38.5 | 1.153137 | -0.00625 | -0.00213 | 2.33125 | 20.73 |  | -0.542
| 38.58333 | 7.28863 | -0.025 | -0.00944 | 2.51875 | 20.92 |  | -0.343
| 38.66667 | 1.594388 | -0.00625 | -0.00206 | 2.5625 | 20.67 |  | -0.392
| 38.75 | 1.717033 | -0.00625 | -0.00213 | 2.5625 | 20.44 |  | -0.364
| 38.83333 | 1.341202 | -0.00625 | -0.00394 | 2.38125 | 20.27 |  | -0.466
| 38.91667 | 1.822157 | -0.00625 | -0.00206 | 2.4625 | 20.11 |  | -0.343
| 39 | 6.345178 | -0.025 | -0.00937 | 2.5375 | 20.24 |  | -0.394
| 39.08333 | 1.649077 | -0.00625 | -0.00213 | 2.51875 | 20.07 |  | -0.379
| 39.16667 | 1.498801 | -0.00625 | -0.00206 | 2.60625 | 20.09 |  | -0.417
| 39.25 | 7.507508 | -0.025 | -0.00956 | 2.46875 | 20.34 |  | -0.333
| 39.33333 | 2.042484 | -0.00625 | -0.00213 | 2.33125 | 20.18 |  | -0.306
| 39.41667 | 2.264493 | -0.00625 | -0.00231 | 2.09375 | 19.86 |  | -0.276
| 39.5 | 1.827485 | -0.00625 | -0.00263 | 2.24375 | 19.41 |  | -0.342
| 39.58333 | 1.204239 | -0.00625 | -0.00213 | 2.50625 | 19.32 |  | -0.519
| 39.66667 | 6.157635 | -0.025 | -0.00962 | 2.39375 | 19.57 |  | -0.406
| 39.75 | 1.506024 | -0.00625 | -0.002 | 2.4625 | 19.66 |  | -0.415
| 39.83333 | 1.134301 | -0.00625 | -0.002 | 2.325 | 19.2 |  | -0.551
| 39.91667 | 6.265664 | -0.025 | -0.00912 | 2.53125 | 19.35 |  | -0.399
| 40 | 1.899696 | -0.00625 | -0.00206 | 2.64375 | 20.52 |  | -0.329
| 40.08333 | 4.87013 | -0.01875 | -0.00756 | 2.5625 | 20.55 |  | -0.385
| 40.16667 | 1.410835 | -0.00625 | -0.00219 | 2.4125 | 19.93 |  | -0.443
| 40.25 | 2.042484 | -0.00625 | -0.00194 | 2.51875 | 19.59 |  | -0.306
| 40.33333 | 6.72043 | -0.025 | -0.00956 | 2.6875 | 19.4 |  | -0.372
| 40.41667 | 1.760563 | -0.00625 | -0.00213 | 2.49375 | 20.12 |  | -0.355
| 40.5 | 1.849112 | -0.00625 | -0.00219 | 2.45 | 21.03 |  | -0.338
| 40.58333 | 6.377551 | -0.01875 | -0.00844 | 2.53125 | 20.87 |  | -0.294
| 40.66667 | 1.520681 | -0.00625 | -0.00206 | 2.46875 | 20.86 |  | -0.411
| 40.75 | 4.950495 | -0.025 | -0.00844 | 2.65625 | 20.7 |  | -0.505
| 40.83333 | 1.5625 | -0.00625 | -0.00206 | 2.425 | 20.85 |  | -0.4
| 40.91667 | 1.644737 | -0.00625 | -0.00206 | 2.425 | 20.93 |  | -0.38
| 41 | 9.469697 | -0.025 | -0.00969 | 2.65625 | 20.49 |  | -0.264
| 41.08333 | 1.349892 | -0.00625 | -0.002 | 2.5875 | 20.66 |  | -0.463
| 41.16667 | 1.128159 | -0.00625 | -0.00219 | 2.6 | 19.32 |  | -0.554
| 41.25 | 1.474057 | -0.00625 | -0.00219 | 2.55 | 19.05 |  | -0.424
| 41.33333 | 0 | 0 | -6.3e-05 | 2.66875 | 20.09 |  | -0.335
| 41.41667 | 7.374631 | -0.025 | -0.00944 | 2.46875 | 21.27 |  | -0.339
| 41.5 | -9.84252 | 0.025 | 0.00981 | 2.5375 | 20.84 |  | -0.254
| 41.58333 | -21.64502 | 0.05 | 0.02013 | 2.49375 | 18.87 |  | -0.231
| 41.66667 | -18.65672 | -0.025 | -0.00925 | 2.60625 | 19.13 |  | 0.134 | 41.667
| 41.75 | 26.81903 | 0.14375 | 0.05544 | 2.5375 | 18.48 |  | 0.536 | 41.75
| 41.83333 | 6.468305 | 0.4 | 0.17063 | 2.35625 | 20.36 |  | 6.184 | 41.833
| 41.91667 | 3.56408 | 0.60625 | 0.24638 | 2.4625 | 20.79 |  | 17.01 | 41.917
| 42 | 3.222739 | 0.7625 | 0.29644 | 2.5625 | 21 |  | 23.66 | 42
| 42.08333 | 2.804348 | 0.80625 | 0.33244 | 2.425 | 20.9 |  | 28.75 | 42.083
| 42.16667 | 2.695568 | 0.90625 | 0.35538 | 2.55 | 21.32 |  | 33.62 | 42.167
| 42.25 | 2.660629 | 1.00625 | 0.33619 | 3 | 22.14 |  | 37.82 | 42.25
| 42.33333 | 2.388728 | 0.9875 | 0.39125 | 2.51875 | 22.19 |  | 41.34 | 42.333
| 42.41667 | 2.638486 | 1.18125 | 0.3155 | 3.74375 | 23.11 |  | 44.77 | 42.417
| 42.5 | 2.732667 | 1.3125 | 0.32194 | 4.075 | 24.22 |  | 48.03 | 42.5
| 42.58333 | 2.641018 | 1.34375 | 0.32181 | 4.175 | 24.26 |  | 50.88 | 42.583
| 42.66667 | 2.739504 | 1.48125 | 0.29613 | 5 | 26.08 |  | 54.07 | 42.667
| 42.75 | 2.969357 | 1.68125 | 0.292 | 5.75625 | 27.6 |  | 56.62 | 42.75
| 42.83333 | 2.9797 | 1.76875 | 0.37381 | 4.7375 | 26.74 |  | 59.36 | 42.833
| 42.91667 | 3.317516 | 2.0625 | 0.3425 | 6.03125 | 24.001 |  | 62.17 | 42.917
| 43 | 3.483002 | 2.24375 | 0.36275 | 6.1875 | 28.18 |  | 64.42 | 43
| 43.08333 | 3.829014 | 2.55625 | 0.359 | 7.125 | 31.36 |  | 66.76 | 43.083
| 43.16667 | 4.087169 | 2.80625 | 0.32156 | 8.71875 | 31.169 |  | 68.66 | 43.167
| 43.25 | 4.46492 | 3.14375 | 0.34613 | 9.08125 | 25.68 |  | 70.41 | 43.25
| 43.33333 | 4.645972 | 3.35625 | 0.35588 | 9.4375 | 30.2 |  | 72.24 | 43.333
| 43.41667 | 4.739177 | 3.525 | 0.39281 | 8.98125 | 26.93 |  | 74.38 | 43.417
| 43.5 | 4.795082 | 3.65625 | 0.38444 | 9.51875 | 29.49 |  | 76.25 | 43.5
| 43.58333 | 4.877423 | 3.8 | 0.38025 | 9.9875 | 27.31 |  | 77.91 | 43.583
| 43.66667 | 4.906439 | 3.89375 | 0.36031 | 10.8125 | 28.5 |  | 79.36 | 43.667
| 43.75 | 4.972119 | 4.0125 | 0.38381 | 10.45625 | 28.67 |  | 80.7 | 43.75
| 43.83333 | 5.213415 | 4.275 | 0.40437 | 10.56875 | 28.61 |  | 82 | 43.833
| 43.91667 | 5.012005 | 4.175 | 0.39913 | 10.46875 | 27.98 |  | 83.3 | 43.917
| 44 | 5.007353 | 4.25625 | 0.39475 | 10.775 | 29.17 |  | 85 | 44
| 44.08333 | 5.039153 | 4.34375 | 0.37694 | 11.51875 | 28.41 |  | 86.2 | 44.083
| 44.16667 | 5 | 4.375 | 0.40344 | 10.84375 | 28.21 |  | 87.5 | 44.167
| 44.25 | 5.117497 | 4.51875 | 0.39287 | 11.5 | 28.57 |  | 88.3 | 44.25
| 44.33333 | 5.050505 | 4.5 | 0.39525 | 11.38125 | 28.67 |  | 89.1 | 44.333
| 44.41667 | 4.987514 | 4.49375 | 0.39569 | 11.35 | 29.43 |  | 90.1 | 44.417
| 44.5 | 5.152305 | 4.69375 | 0.40725 | 11.51875 | 29.07 |  | 91.1 | 44.5
| 44.58333 | 5.073449 | 4.6625 | 0.41944 | 11.10625 | 27.63 |  | 91.9 | 44.583
| 44.66667 | 5.049892 | 4.68125 | 0.38981 | 12.0125 | 28.88 |  | 92.7 | 44.667
| 44.75 | 5.128894 | 4.775 | 0.39163 | 12.19375 | 29.82 |  | 93.1 | 44.75
| 44.83333 | 5.139628 | 4.83125 | 0.46325 | 10.425 | 28.78 |  | 94 | 44.833
| 44.91667 | 5.136986 | 4.875 | 0.42888 | 11.3625 | 28.71 |  | 94.9 | 44.917
| 45 | 5.061712 | 4.81875 | 0.37875 | 12.71875 | 30 |  | 95.2 | 45
| 45.08333 | 5.167891 | 4.925 | 0.39669 | 12.4125 | 29.94 |  | 95.3 | 45.083
| 45.16667 | 5.294503 | 5.05625 | 0.40763 | 12.4 | 27.78 |  | 95.5 | 45.167
| 45.25 | 5.380492 | 5.14375 | 0.44319 | 11.6125 | 30.54 |  | 95.6 | 45.25
| 45.33333 | 5.37109375 | 5.15625 | 0.43088 | 11.96875 | 29.26 |  | 96 | 45.333
| 45.41667 | 5.710198 | 5.4875 | 0.46837 | 11.7125 | 32.379 |  | 96.1 | 45.417
| 45.5 | 5.463059 | 5.25 | 0.4255 | 12.33125 | 29.97 |  | 96.1 | 45.5
| 45.58333 | 5.388601 | 5.2 | 0.41756 | 12.45625 | 31.65 |  | 96.5 | 45.583
| 45.66667 | 5.385707 | 5.21875 | 0.42544 | 12.2625 | 32.17 |  | 96.9 | 45.667
| 45.75 | 5.479188 | 5.33125 | 0.44562 | 11.96875 | 31.48 |  | 97.3 | 45.75
| 45.83333 | 5.450358 | 5.325 | 0.45413 | 11.725 | 30.79 |  | 97.7 | 45.833
| 45.91667 | 5.420918 | 5.3125 | 0.46225 | 11.4875 | 32.33 |  | 98 | 45.917
| 46 | 5.211519 | 5.1125 | 0.44044 | 11.6125 | 32.06 |  | 98.1 | 46
| 46.08333 | 5.447248 | 5.34375 | 0.4635 | 11.53125 | 32.12 |  | 98.1 | 46.083
| 46.16667 | 5.372584 | 5.28125 | 0.50587 | 10.44375 | 32.94 |  | 98.3 | 46.167
| 46.25 | 5.286006 | 5.175 | 0.46544 | 11.11875 | 33.98 |  | 97.9 | 46.25
| 46.33333 | 5.02551 | 4.925 | 0.49956 | 9.8625 | 33.66 |  | 98 | 46.333
| 46.41667 | 5.075332 | 4.96875 | 0.45219 | 10.98125 | 32.72 |  | 97.9 | 46.417
| 46.5 | 5.242347 | 5.1375 | 0.496 | 10.35625 | 32.08 |  | 98 | 46.5
| 46.58333 | 4.724359 | 4.60625 | 0.45006 | 10.225 | 35.12 |  | 97.5 | 46.583
| 46.66667 | 4.603909 | 4.475 | 0.43712 | 10.2375 | 34.81 |  | 97.2 | 46.667
| 46.75 | 4.685904 | 4.5875 | 0.42956 | 10.675 | 36.73 |  | 97.9 | 46.75
| 46.83333 | 4.516753 | 4.38125 | 0.44506 | 9.85 | 37.72 |  | 97 | 46.833
| 46.91667 | 4.461519 | 4.31875 | 0.432 | 10 | 37.45 |  | 96.8 | 46.917
| 47 | 4.312564 | 4.1875 | 0.44906 | 9.325 | 38.7 |  | 97.1 | 47
| 47.08333 | 5.101909 | 4.94375 | 0.5175 | 9.55 | 39.03 |  | 96.9 | 47.083
| 47.16667 | 5.088266 | 4.9 | 0.46044 | 10.6375 | 39.58 |  | 96.3 | 47.167
| 47.25 | 4.622396 | 4.4375 | 0.45581 | 9.7375 | 38.9 |  | 96 | 47.25
| 47.33333 | 4.413694 | 4.20625 | 0.48256 | 8.71875 | 37.56 |  | 95.3 | 47.333
| 47.41667 | 4.90222 | 4.6375 | 0.50738 | 9.14375 | 39.02 |  | 94.6 | 47.417
| 47.5 | 4.881579 | 4.6375 | 0.48169 | 9.63125 | 39.23 |  | 95 | 47.5
| 47.58333 | 5.027748 | 4.75625 | 0.50119 | 9.48125 | 38.87 |  | 94.6 | 47.583
| 47.66667 | 4.853723 | 4.5625 | 0.46669 | 9.76875 | 38.61 |  | 94 | 47.667
| 47.75 | 4.856688 | 4.575 | 0.49656 | 9.2125 | 41.01 |  | 94.2 | 47.75
| 47.83333 | 3.06806 | 2.8625 | 0.35819 | 8 | 40.55 |  | 93.3 | 47.833
| 47.91667 | 3.043831 | 2.8125 | 0.31869 | 8.83125 | 42.06 |  | 92.4 | 47.917
| 48 | 3.152056 | 2.9125 | 0.35456 | 8.2125 | 41.45 |  | 92.4 | 48
| 48.08333 | 2.415393 | 2.2125 | 0.30581 | 7.23125 | 41.529 |  | 91.6 | 48.083
| 48.16667 | 2.747253 | 2.5 | 0.37288 | 6.70625 | 38.12 |  | 91 | 48.167
| 48.25 | 3.186949 | 2.89375 | 0.3425 | 8.44375 | 41.59 |  | 90.8 | 48.25
| 48.33333 | 2.811804 | 2.525 | 0.30812 | 8.19375 | 37.31 |  | 89.8 | 48.333
| 48.41667 | 2.673572 | 2.3875 | 0.32731 | 7.2875 | 41.059 |  | 89.3 | 48.417
| 48.5 | 2.890011 | 2.575 | 0.34681 | 7.425 | 43.95 |  | 89.1 | 48.5
| 48.58333 | 2.911446 | 2.55625 | 0.31769 | 8.04375 | 41.23 |  | 87.8 | 48.583
| 48.66667 | 2.584696 | 2.2125 | 0.30331 | 7.2875 | 42.93 |  | 85.6 | 48.667
| 48.75 | 2.768987 | 2.40625 | 0.30344 | 7.93125 | 39.34 |  | 86.9 | 48.75
| 48.83333 | 2.733918 | 2.3375 | 0.32112 | 7.2875 | 39.92 |  | 85.5 | 48.833
| 48.91667 | 2.611607 | 2.19375 | 0.33013 | 6.65 | 39.84 |  | 84 | 48.917
| 49 | 2.671192 | 2.2625 | 0.2595 | 8.73125 | 40.45 |  | 84.7 | 49
| 49.08333 | 2.679641 | 2.2375 | 0.29869 | 7.49375 | 40.5 |  | 83.5 | 49.083
| 49.16667 | 2.551956 | 2.0875 | 0.28356 | 7.36875 | 41.51 |  | 81.8 | 49.167
| 49.25 | 2.303832 | 1.89375 | 0.27375 | 6.9125 | 40.38 |  | 82.2 | 49.25
| 49.33333 | 2.442618 | 1.96875 | 0.26463 | 7.45 | 41.45 |  | 80.6 | 49.333
| 49.41667 | 2.575202 | 2.0375 | 0.26937 | 7.5625 | 40.07 |  | 79.12 | 49.417
| 49.5 | 2.618583 | 2.08125 | 0.26431 | 7.88125 | 39.75 |  | 79.48 | 49.5
| 49.58333 | 2.349444 | 1.8375 | 0.2865 | 6.41875 | 39.99 |  | 78.21 | 49.583
| 49.66667 | 2.247026 | 1.71875 | 0.29794 | 5.76875 | 40.6 |  | 76.49 | 49.667
| 49.75 | 2.512928 | 1.94375 | 0.26737 | 7.2625 | 40.48 |  | 77.35 | 49.75
| 49.83333 | 2.161716 | 1.6375 | 0.25681 | 6.375 | 39.84 |  | 75.75 | 49.833
| 49.91667 | 2.237269 | 1.65625 | 0.22394 | 7.3875 | 39.44 |  | 74.03 | 49.917
| 50 | 1.975454 | 1.46875 | 0.24894 | 5.90625 | 39.87 |  | 74.35 | 50
| 50.08333 | 1.849264 | 1.35625 | 0.23425 | 5.8 | 38.92 |  | 73.34 | 50.083
| 50.16667 | 1.898405 | 1.36875 | 0.25106 | 5.44375 | 39.33 |  | 72.1 | 50.167
| 50.25 | 1.746732 | 1.25625 | 0.22888 | 5.48125 | 39.82 |  | 71.92 | 50.25
| 50.33333 | 1.849634 | 1.3125 | 0.20944 | 6.25625 | 41.43 |  | 70.96 | 50.333
| 50.41667 | 1.732638 | 1.2125 | 0.2 | 6.0625 | 41.13 |  | 69.98 | 50.417
| 50.5 | 1.281362 | 0.89375 | 0.23613 | 3.8 | 41.03 |  | 69.75 | 50.5
| 50.58333 | 1.392989 | 0.94375 | 0.18894 | 5.0125 | 41.17 |  | 67.75 | 50.583
| 50.66667 | 1.693793 | 1.11875 | 0.20425 | 5.49375 | 39.61 |  | 66.05 | 50.667
| 50.75 | 1.545638 | 1.03125 | 0.18781 | 5.49375 | 40.37 |  | 66.72 | 50.75
| 50.83333 | 1.615212 | 1.04375 | 0.19562 | 5.34375 | 41.4 |  | 64.62 | 50.833
| 50.91667 | 1.631566 | 1.01875 | 0.20406 | 4.9875 | 40.78 |  | 62.44 | 50.917
| 51 | 1.300823 | 0.80625 | 0.15069 | 5.34375 | 39.25 |  | 61.98 | 51
| 51.08333 | 1.515589 | 0.91875 | 0.19656 | 4.68125 | 39.9 |  | 60.62 | 51.083
| 51.16667 | 1.388653 | 0.81875 | 0.14575 | 5.60625 | 38.67 |  | 58.96 | 51.167
| 51.25 | 1.494404 | 0.88125 | 0.16231 | 5.425 | 39.61 |  | 58.97 | 51.25
| 51.33333 | 1.439434 | 0.81875 | 0.20788 | 3.9375 | 40.52 |  | 56.88 | 51.333
| 51.41667 | 1.451642 | 0.8 | 0.17019 | 4.7125 | 38.37 |  | 55.11 | 51.417
| 51.5 | 0.9276018 | 0.5125 | 0.21931 | 2.34375 | 38.4 |  | 55.25 | 51.5
| 51.58333 | 0.8558475 | 0.4625 | 0.19175 | 2.4 | 38.24 |  | 54.04 | 51.583
| 51.66667 | 1.291125 | 0.675 | 0.17338 | 3.8875 | 38.5 |  | 52.28 | 51.667
| 51.75 | 0.9761859 | 0.50625 | 0.21281 | 2.38125 | 38.16 |  | 51.86 | 51.75
| 51.83333 | 1.10331 | 0.55 | 0.21394 | 2.5625 | 38.25 |  | 49.85 | 51.833
| 51.91667 | 1.191099 | 0.56875 | 0.22806 | 2.50625 | 38.25 |  | 47.75 | 51.917
| 52 | 1.085251 | 0.51875 | 0.21 | 2.46875 | 38.22 |  | 47.8 | 52
| 52.08333 | 1.771419 | 0.81875 | 0.18456 | 4.4375 | 38.65 |  | 46.22 | 52.083
| 52.16667 | 1.251406 | 0.55625 | 0.22175 | 2.51875 | 37.97 |  | 44.45 | 52.167
| 52.25 | 1.019022 | 0.45 | 0.19131 | 2.35625 | 37.48 |  | 44.16 | 52.25
| 52.33333 | 1.346983 | 0.5625 | 0.16025 | 3.5 | 38.1 |  | 41.76 | 52.333
| 52.41667 | 1.487722 | 0.59375 | 0.12925 | 4.5875 | 37.3 |  | 39.91 | 52.417
| 52.5 | 1.234527 | 0.46875 | 0.18994 | 2.46875 | 38 |  | 37.97 | 52.5
| 52.58333 | 1.535754 | 0.55625 | 0.11706 | 4.76875 | 37.49 |  | 36.22 | 52.583
| 52.66667 | 1.223673 | 0.4125 | 0.16806 | 2.45 | 37.28 |  | 33.71 | 52.667
| 52.75 | 1.259194 | 0.39375 | 0.14863 | 2.63125 | 37.2 |  | 31.27 | 52.75
| 52.83333 | 1.244096 | 0.36875 | 0.14144 | 2.5875 | 37.02 |  | 29.64 | 52.833
| 52.91667 | 1.236066 | 0.34375 | 0.13131 | 2.61875 | 37 |  | 27.81 | 52.917
| 53 | 1.278067 | 0.31875 | 0.12288 | 2.575 | 37.12 |  | 24.94 | 53
| 53.08333 | 1.179245 | 0.26875 | 0.11256 | 2.36875 | 35.93 |  | 22.79 | 53.083
| 53.16667 | 1.33357 | 0.28125 | 0.11163 | 2.51875 | 35.4 |  | 21.09 | 53.167
| 53.25 | 1.46028 | 0.28125 | 0.101 | 2.76875 | 34.98 |  | 19.26 | 53.25
| 53.33333 | 1.461134 | 0.25 | 0.09544 | 2.61875 | 35.24 |  | 17.11 | 53.333
| 53.41667 | 1.290806 | 0.19375 | 0.08256 | 2.36875 | 34.61 |  | 15.01 | 53.417
| 53.5 | 1.497006 | 0.2 | 0.07756 | 2.55 | 34.35 |  | 13.36 | 53.5
| 53.58333 | 1.452238 | 0.16875 | 0.05944 | 2.8 | 34.5 |  | 11.62 | 53.583
| 53.66667 | 2.146465 | 0.2125 | 0.07931 | 2.64375 | 33.95 |  | 9.9 | 53.667
| 53.75 | 2.248201 | 0.1875 | 0.07769 | 2.4 | 33.82 |  | 8.34 | 53.75
| 53.83333 | -0.7210845 | -0.025 | -0.00838 | 3.28125 | 33.49 |  | 3.467 | 53.833
| 53.91667 | 2.218458 | 0.06875 | 0.0285 | 2.4 | 33.44 |  | 3.099 | 53.917
| 54 | 2.517393 | 0.06875 | 0.02519 | 2.66875 | 33.29 |  | 2.731 | 54
| 54.08333 | -1.027961 | -0.025 | -0.00863 | 3.18125 | 33.18 |  | 2.432 | 54.083
| 54.16667 | 2.487562 | 0.05 | 0.019 | 2.49375 | 33.05 |  | 2.01 | 54.167
| 54.25 | 2.692308 | 0.04375 | 0.016 | 2.5875 | 32.64 |  | 1.625 | 54.25
| 54.33333 | -2.006421 | -0.025 | -0.00919 | 3.03125 | 32.66 |  | 1.246 | 54.333
| 54.41667 | 2.990431 | 0.025 | 0.00988 | 2.66875 | 32.34 |  | 0.836 | 54.417
| 54.5 | 4.370629 | 0.01875 | 0.00694 | 2.63125 | 32.08 |  | 0.429 | 54.5
| 54.58333 | -92.59259 | -0.025 | -0.00838 | 2.76875 | 31.99 |  | 0.027 | 54.583
| 54.66667 | -2.893519 | 0.00625 | 0.00169 | 2.65625 | 31.93 |  | -0.216
| 54.75 | 0 | 0 | -0.000125 | 2.66875 | 31.66 |  | -0.41
| 54.83333 | 0 | 0 | -0.00106 | 2.55 | 31.51 |  | -0.557
| 54.91667 | 1.062925 | -0.00625 | -0.00194 | 2.33125 | 31.38 |  | -0.588
| 55 | 3.703704 | -0.025 | -0.00962 | 2.675 | 31.4 |  | -0.675
| 55.08333 | 1.008065 | -0.00625 | -0.00231 | 2.65625 | 31.05 |  | -0.62
| 55.16667 | 0.9441088 | -0.00625 | -0.00231 | 2.6 | 30.98 |  | -0.662
| 55.25 | 2.819549 | -0.01875 | -0.00844 | 2.53125 | 30.73 |  | -0.665
| 55.33333 | 1.039933 | -0.00625 | -0.00237 | 2.48125 | 30.7 |  | -0.601
| 55.41667 | 0.9689922 | -0.00625 | -0.00331 | 2.51875 | 30.66 |  | -0.645
| 55.5 | 0.9920635 | -0.00625 | -0.00244 | 2.7 | 30.29 |  | -0.63
| 55.58333 | 0.96302 | -0.00625 | -0.00237 | 2.53125 | 30.02 |  | -0.649
| 55.66667 | 3.930818 | -0.025 | -0.00956 | 2.8625 | 30.25 |  | -0.636
| 55.75 | 0.958589 | -0.00625 | -0.00237 | 2.575 | 29.88 |  | -0.652
| 55.83333 | 0.9556575 | -0.00625 | -0.00225 | 2.55 | 29.59 |  | -0.654
| 55.91667 | 2.745242 | -0.01875 | -0.00706 | 2.78125 | 29.39 |  | -0.683
| 56 | 1.039933 | -0.00625 | -0.00244 | 2.51875 | 29.41 |  | -0.601
| 56.08333 | 1.965409 | -0.0125 | -0.00513 | 2.50625 | 29.07 |  | -0.636
| 56.16667 | 0.9541985 | -0.00625 | -0.00244 | 2.5625 | 28.9 |  | -0.655
| 56.25 | 0.9342302 | -0.00625 | -0.00237 | 2.425 | 28.95 |  | -0.669
| 56.33333 | 3.968254 | -0.025 | -0.00969 | 2.6875 | 28.72 |  | -0.63
| 56.41667 | 1.012966 | -0.00625 | -0.00244 | 2.5625 | 28.34 |  | -0.617
| 56.5 | 1.094571 | -0.00625 | -0.00244 | 2.675 | 28.47 |  | -0.571
| 56.58333 | 2.151463 | -0.0125 | -0.00431 | 2.60625 | 28.42 |  | -0.581
| 56.66667 | 1.052189 | -0.00625 | -0.00237 | 2.48125 | 28.19 |  | -0.594
| 56.75 | 3.453039 | -0.01875 | -0.00775 | 2.675 | 28.12 |  | -0.543
| 56.83333 | 1.055743 | -0.00625 | -0.00237 | 2.60625 | 28.09 |  | -0.592
| 56.91667 | 1.09075 | -0.00625 | -0.00231 | 2.60625 | 27.85 |  | -0.573
| 57 | 4.273504 | -0.025 | -0.00975 | 2.575 | 27.8 |  | -0.585
| 57.08333 | 1.134301 | -0.00625 | -0.00231 | 2.74375 | 28.14 |  | -0.551
| 57.16667 | 0.9674923 | -0.00625 | -0.00231 | 2.38125 | 27.85 |  | -0.646
| 57.25 | 0.984252 | -0.00625 | -0.00281 | 2.73125 | 27.98 |  | -0.635
| 57.33333 | 1.136364 | -0.00625 | -0.00244 | 2.825 | 27.39 |  | -0.55
| 57.41667 | 5.186722 | -0.025 | -0.00912 | 2.73125 | 27.67 |  | -0.482
| 57.5 | 1.068376 | -0.00625 | -0.00244 | 2.50625 | 27.44 |  | -0.585
| 57.58333 | 1.036484 | -0.00625 | -0.00231 | 2.7125 | 27.76 |  | -0.603
| 57.66667 | 4.118616 | -0.025 | -0.0095 | 2.61875 | 27.7 |  | -0.607
| 57.75 | 1.052189 | -0.00625 | -0.00237 | 2.55 | 27.39 |  | -0.594
| 57.83333 | 1.011327 | -0.00625 | -0.0025 | 2.575 | 27.55 |  | -0.618
| 57.91667 | 1.041667 | -0.00625 | -0.0025 | 2.46875 | 27.43 |  | -0.6
| 58 | 1.120072 | -0.00625 | -0.00231 | 2.5625 | 27.11 |  | -0.558
| 58.08333 | 4.690432 | -0.025 | -0.00956 | 2.65625 | 27.49 |  | -0.533
| 58.16667 | 1.230315 | -0.00625 | -0.00237 | 2.3125 | 27.41 |  | -0.508
| 58.25 | 1.456876 | -0.00625 | -0.00237 | 2.575 | 27.08 |  | -0.429
| 58.33333 | 4.180602 | -0.025 | -0.00925 | 2.60625 | 27.07 |  | -0.598
| 58.41667 | 0.958589 | -0.00625 | -0.00244 | 2.65625 | 26.66 |  | -0.652
| 58.5 | 1.01626 | -0.00625 | -0.00269 | 2.61875 | 26.92 |  | -0.615
| 58.58333 | 1.052189 | -0.00625 | -0.0025 | 2.5625 | 27.11 |  | -0.594
| 58.66667 | 1.166045 | -0.00625 | -0.00237 | 2.675 | 26.9 |  | -0.536
| 58.75 | 4.970179 | -0.025 | -0.00962 | 2.5875 | 26.97 |  | -0.503
| 58.83333 | 1.064736 | -0.00625 | -0.00244 | 2.50625 | 27.42 |  | -0.587
| 58.91667 | 1.474057 | -0.00625 | -0.00237 | 2.48125 | 27.04 |  | -0.424
| 59 | 3.390597 | -0.01875 | -0.00825 | 2.63125 | 26.51 |  | -0.553
| 59.08333 | 1.21124 | -0.00625 | -0.00244 | 2.4625 | 26.69 |  | -0.516
| 59.16667 | 1.153137 | -0.00625 | -0.00369 | 2.46875 | 27.02 |  | -0.542
| 59.25 | 1.151013 | -0.00625 | -0.00237 | 2.5875 | 26.4 |  | -0.543
| 59.33333 | 1.554726 | -0.00625 | -0.00244 | 2.73125 | 26.05 |  | -0.402
| 59.41667 | 5.230126 | -0.025 | -0.00981 | 2.64375 | 26.89 |  | -0.478
| 59.5 | 1.965409 | -0.00625 | -0.00237 | 2.64375 | 25.98 |  | -0.318
| 59.58333 | 1.370614 | -0.00625 | -0.00244 | 2.575 | 25.87 |  | -0.456
| 59.66667 | 5.28169 | -0.01875 | -0.00619 | 2.5625 | 26.1 |  | -0.355
| 59.75 | 1.582278 | -0.00625 | -0.00244 | 2.5375 | 27.03 |  | -0.395
| 59.83333 | 4.242081 | -0.01875 | -0.00637 | 2.61875 | 25.93 |  | -0.442
| 59.91667 | 1.46028 | -0.00625 | -0.00237 | 2.60625 | 25.8 |  | -0.428
| 60 | 1.680108 | -0.00625 | -0.00244 | 2.53125 | 26.45 |  | -0.372
| 60.08333 | 5.720824 | -0.025 | -0.00969 | 2.63125 | 25.59 |  | -0.437
| 60.16667 | 1.653439 | -0.00625 | -0.00244 | 2.6875 | 25.56 |  | -0.378
| 60.25 | 1.404494 | -0.00625 | -0.00237 | 2.6 | 25.58 |  | -0.445
| 60.33333 | 2.969121 | -0.0125 | -0.00388 | 2.7 | 25.36 |  | -0.421
| 60.41667 | 1.657825 | -0.00625 | -0.00231 | 2.65625 | 25.41 |  | -0.377
| 60.5 | 4.67581 | -0.01875 | -0.00838 | 2.5375 | 26.62 |  | -0.401
| 60.58333 | 1.539409 | -0.00625 | -0.00237 | 2.5375 | 26.41 |  | -0.406
| 60.66667 | 1.801153 | -0.00625 | -0.00237 | 2.49375 | 25.69 |  | -0.347
| 60.75 | 5.938242 | -0.025 | -0.00969 | 2.76875 | 25.42 |  | -0.421
| 60.83333 | 2.297794 | -0.00625 | -0.00231 | 2.49375 | 25.26 |  | -0.272
| 60.91667 | 1.4637 | -0.00625 | -0.00244 | 2.64375 | 24.99 |  | -0.427
| 61 | 1.426941 | -0.00625 | -0.00288 | 2.6875 | 24.69 |  | -0.438
| 61.08333 | 1.51699 | -0.00625 | -0.00237 | 2.64375 | 24.56 |  | -0.412
| 61.16667 | 5.800464 | -0.025 | -0.00931 | 2.675 | 24.56 |  | -0.431
| 61.25 | 1.610825 | -0.00625 | -0.00244 | 2.66875 | 24.52 |  | -0.388
| 61.33333 | 1.33833 | -0.00625 | -0.00237 | 2.60625 | 24.68 |  | -0.467
| 61.41667 | 6.944444 | -0.025 | -0.00962 | 2.8 | 24.77 |  | -0.36
| 61.5 | 1.491647 | -0.00625 | -0.00237 | 2.425 | 24.51 |  | -0.419
| 61.58333 | 1.64042 | -0.00625 | -0.0025 | 2.55 | 24.65 |  | -0.381
| 61.66667 | 1.984127 | -0.00625 | -0.00256 | 2.53125 | 24.73 |  | -0.315
| 61.75 | 1.484561 | -0.00625 | -0.00244 | 2.725 | 24.43 |  | -0.421
| 61.83333 | 7.621951 | -0.025 | -0.00956 | 2.60625 | 24.71 |  | -0.328
| 61.91667 | 1.721763 | -0.00625 | -0.00244 | 2.60625 | 24.59 |  | -0.363
| 62 | 1.770538 | -0.00625 | -0.00244 | 2.4125 | 24.16 |  | -0.353
| 62.08333 | 5.422993 | -0.025 | -0.0095 | 2.7 | 24 |  | -0.461
| 62.16667 | 1.414027 | -0.00625 | -0.00237 | 2.6 | 23.87 |  | -0.442
| 62.25 | 1.689189 | -0.00625 | -0.00263 | 2.5375 | 23.85 |  | -0.37
| 62.33333 | 1.614987 | -0.00625 | -0.00237 | 2.64375 | 24.17 |  | -0.387
| 62.41667 | 1.965409 | -0.00625 | -0.0025 | 2.46875 | 25.76 |  | -0.318
| 62.5 | 7.911392 | -0.025 | -0.00969 | 2.73125 | 24.41 |  | -0.316
| 62.58333 | 2.009646 | -0.00625 | -0.00237 | 2.51875 | 24.47 |  | -0.311
| 62.66667 | 2.147766 | -0.00625 | -0.0025 | 2.5875 | 24.26 |  | -0.291
| 62.75 | 6.203474 | -0.025 | -0.00919 | 2.64375 | 23.78 |  | -0.403
| 62.83333 | 1.627604 | -0.00625 | -0.0025 | 2.725 | 23.74 |  | -0.384
| 62.91667 | 1.619171 | -0.00625 | -0.00331 | 2.51875 | 23.7 |  | -0.386
| 63 | 1.755618 | -0.00625 | -0.00244 | 2.4125 | 23.86 |  | -0.356
| 63.08333 | 1.899696 | -0.00625 | -0.0025 | 2.53125 | 24.05 |  | -0.329
| 63.16667 | 7.55287 | -0.025 | -0.00981 | 2.55 | 23.89 |  | -0.331
| 63.25 | 1.940994 | -0.00625 | -0.00237 | 2.50625 | 24.04 |  | -0.322
| 63.33333 | 1.934985 | -0.00625 | -0.00231 | 2.49375 | 23.99 |  | -0.323
| 63.41667 | 8.305648 | -0.025 | -0.00813 | 2.7125 | 23.79 |  | -0.301
| 63.5 | 2.133106 | -0.00625 | -0.00237 | 2.6 | 24.11 |  | -0.293
| 63.58333 | 4.32526 | -0.0125 | -0.00494 | 2.5375 | 23.74 |  | -0.289
| 63.66667 | 2.016129 | -0.00625 | -0.00231 | 2.5625 | 24.23 |  | -0.31
| 63.75 | 1.520681 | -0.00625 | -0.00237 | 2.6 | 23.95 |  | -0.411
| 63.83333 | 7.911392 | -0.025 | -0.00981 | 2.65625 | 23.64 |  | -0.316
| 63.91667 | 2.200704 | -0.00625 | -0.00237 | 2.65625 | 23.56 |  | -0.284
| 64 | 1.929012 | -0.00625 | -0.00231 | 2.575 | 23.39 |  | -0.324
| 64.08333 | 4.14823 | -0.01875 | -0.00581 | 2.725 | 22.87 |  | -0.452
| 64.16667 | 1.550868 | -0.00625 | -0.00237 | 2.49375 | 22.95 |  | -0.403
| 64.25 | 6.465517 | -0.01875 | -0.00725 | 2.6875 | 23.92 |  | -0.29
| 64.33333 | 2.5 | -0.00625 | -0.00237 | 2.55 | 23.78 |  | -0.25
| 64.41667 | 1.990446 | -0.00625 | -0.00237 | 2.65625 | 23.33 |  | -0.314
| 64.5 | 9.469697 | -0.025 | -0.00969 | 2.60625 | 23.26 |  | -0.264
| 64.58333 | 1.88253 | -0.00625 | -0.00237 | 2.5375 | 23.11 |  | -0.332
| 64.66667 | 1.770538 | -0.00625 | -0.00237 | 2.55 | 23.69 |  | -0.353
| 64.75 | 4.562044 | -0.0125 | -0.00363 | 2.6875 | 24.13 |  | -0.274
| 64.83333 | 2.306273 | -0.00625 | -0.00237 | 2.6 | 23.43 |  | -0.271
| 64.91667 | 7.183908 | -0.025 | -0.00906 | 2.575 | 23.31 |  | -0.348
| 65 | 1.990446 | -0.00625 | -0.00237 | 2.53125 | 23.76 |  | -0.314
| 65.08333 | 2.413127 | -0.00625 | -0.00231 | 2.75625 | 23.62 |  | -0.259
| 65.16667 | 9.881423 | -0.025 | -0.00969 | 2.6 | 23.2 |  | -0.253
| 65.25 | 1.721763 | -0.00625 | -0.00231 | 2.64375 | 22.95 |  | -0.363
| 65.33333 | 1.822157 | -0.00625 | -0.00213 | 2.425 | 23.99 |  | -0.343
| 65.41667 | 2.264493 | -0.00625 | -0.00213 | 2.6875 | 22.82 |  | -0.276
| 65.5 | 2.281022 | -0.00625 | -0.00125 | 2.5375 | 22.86 |  | -0.274
| 65.58333 | 29.41176 | -0.025 | -0.00937 | 2.76875 | 23.34 |  | -0.085
| 65.66667 | 0 | 0 | 0.000875 | 2.675 | 22.59 |  | 0.033 | 65.667
| 65.75 | 1.361656 | 0.00625 | 0.00263 | 2.51875 | 22.81 |  | 0.459 | 65.75
| 65.83333 | -1.547988 | -0.025 | -0.00931 | 2.675 | 23.36 |  | 1.615 | 65.833
| 65.91667 | 0.6234414 | 0.025 | 0.009 | 2.61875 | 23.59 |  | 4.01 | 65.917
| 66 | 0.4433882 | 0.03125 | 0.01369 | 2.50625 | 23.5 |  | 7.048 | 66
| 66.08333 | -0.05666364 | -0.00625 | -0.00206 | 2.76875 | 23.33 |  | 11.03 | 66.083
| 66.16667 | 0.4424067 | 0.06875 | 0.02744 | 2.45 | 24.92 |  | 15.54 | 66.167
| 66.25 | 0.5060729 | 0.1 | 0.03913 | 2.51875 | 24.92 |  | 19.76 | 66.25
| 66.33333 | -0.1031353 | -0.025 | -0.00806 | 3.2375 | 25.58 |  | 24.24 | 66.333
| 66.41667 | 0.5066972 | 0.14375 | 0.05825 | 2.51875 | 26.66 |  | 28.37 | 66.417
| 66.5 | 0.542804 | 0.175 | 0.07769 | 2.275 | 24.65 |  | 32.24 | 66.5
| 66.58333 | 0.7777931 | 0.28125 | 0.11756 | 2.4 | 26.76 |  | 36.16 | 66.583
| 66.66667 | 0.7570023 | 0.3 | 0.13913 | 2.15 | 28.35 |  | 39.63 | 66.667
| 66.75 | 0.9026322 | 0.3875 | 0.16656 | 2.33125 | 30.52 |  | 42.93 | 66.75
| 66.83333 | 1.095542 | 0.50625 | 0.17569 | 2.86875 | 28.75 |  | 46.21 | 66.833
| 66.91667 | 1.154588 | 0.56875 | 0.23325 | 2.4375 | 30.53 |  | 49.26 | 66.917
| 67 | 1.210915 | 0.63125 | 0.24194 | 2.61875 | 29.72 |  | 52.13 | 67
| 67.08333 | 1.284324 | 0.70625 | 0.25606 | 2.76875 | 31.13 |  | 54.99 | 67.083
| 67.16667 | 1.308444 | 0.75 | 0.288 | 2.60625 | 31.29 |  | 57.32 | 67.167
| 67.25 | 1.761297 | 1.05625 | 0.39556 | 2.675 | 31.11 |  | 59.97 | 67.25
| 67.33333 | 2.317054 | 1.4375 | 0.29225 | 4.91875 | 33.71 |  | 62.04 | 67.333
| 67.41667 | 2.906523 | 1.8625 | 0.27981 | 6.65625 | 33.82 |  | 64.08 | 67.417
| 67.5 | 2.750797 | 1.8125 | 0.25888 | 7.0125 | 34.42 |  | 65.89 | 67.5
| 67.58333 | 3.384644 | 2.28125 | 0.27013 | 8.45625 | 29.27 |  | 67.4 | 67.583
| 67.66667 | 3.361465 | 2.35 | 0.28756 | 8.16875 | 29.01 |  | 69.91 | 67.667
| 67.75 | 3.145915 | 2.25625 | 0.26563 | 8.4875 | 28.54 |  | 71.72 | 67.75
| 67.83333 | 3.240993 | 2.375 | 0.29738 | 8 | 35.3 |  | 73.28 | 67.833
| 67.91667 | 3.582696 | 2.66875 | 0.2935 | 9.08125 | 34.17 |  | 74.49 | 67.917
| 68 | 3.571195 | 2.73125 | 0.30138 | 9.075 | 36.79 |  | 76.48 | 68
| 68.08333 | 3.622488 | 2.8125 | 0.30869 | 9.10625 | 38.18 |  | 77.64 | 68.083
| 68.16667 | 3.833144 | 3.03125 | 0.31662 | 9.5625 | 36.97 |  | 79.08 | 68.167
| 68.25 | 3.813428 | 3.08125 | 0.30938 | 9.95625 | 35.9 |  | 80.8 | 68.25
| 68.33333 | 3.896699 | 3.1875 | 0.35106 | 9.075 | 38.64 |  | 81.8 | 68.333
| 68.41667 | 4.073795 | 3.38125 | 0.34144 | 9.90625 | 36.1 |  | 83 | 68.417
| 68.5 | 4.124554 | 3.46875 | 0.33213 | 10.44375 | 36.9 |  | 84.1 | 68.5
| 68.58333 | 3.565141 | 3.0375 | 0.32631 | 9.3 | 36.59 |  | 85.2 | 68.583
| 68.66667 | 4.342486 | 3.75625 | 0.38331 | 9.79375 | 38.74 |  | 86.5 | 68.667
| 68.75 | 3.985822 | 3.44375 | 0.35606 | 9.66875 | 35.23 |  | 86.4 | 68.75
| 68.83333 | 4.746564 | 4.14375 | 0.38963 | 10.6375 | 39.56 |  | 87.3 | 68.833
| 68.91667 | 4.522933 | 3.99375 | 0.37788 | 10.56875 | 39 |  | 88.3 | 68.917
| 69 | 4.625426 | 4.075 | 0.40413 | 10.08125 | 39.02 |  | 88.1 | 69
| 69.08333 | 4.482323 | 3.99375 | 0.4035 | 9.89375 | 34.031 |  | 89.1 | 69.083
| 69.16667 | 4.615922 | 4.13125 | 0.46894 | 8.80625 | 35.73 |  | 89.5 | 69.167
| 69.25 | 5.03337 | 4.525 | 0.433 | 10.44375 | 34.63 |  | 89.9 | 69.25
| 69.33333 | 4.399945 | 3.96875 | 0.4395 | 9.025 | 39.02 |  | 90.2 | 69.333
| 69.41667 | 4.670254 | 4.23125 | 0.42288 | 10.0125 | 34.27 |  | 90.6 | 69.417
| 69.5 | 4.747268 | 4.34375 | 0.43662 | 9.94375 | 37.62 |  | 91.5 | 69.5
| 69.58333 | 4.071661 | 3.75 | 0.38744 | 9.68125 | 34.84 |  | 92.1 | 69.583
| 69.66667 | 4.121475 | 3.8 | 0.43225 | 8.8 | 35.97 |  | 92.2 | 69.667
| 69.75 | 4.719664 | 4.35625 | 0.46087 | 9.45 | 38.12 |  | 92.3 | 69.75
| 69.83333 | 4.513514 | 4.175 | 0.39869 | 10.48125 | 36.261 |  | 92.5 | 69.833
| 69.91667 | 3.933942 | 3.6625 | 0.41738 | 8.775 | 37.34 |  | 93.1 | 69.917
| 70 | 4.287245 | 4 | 0.45256 | 8.84375 | 38.52 |  | 93.3 | 70
| 70.08333 | 4.351013 | 4.08125 | 0.44225 | 9.23125 | 36.46 |  | 93.8 | 70.083
| 70.16667 | 4.46905 | 4.1875 | 0.39931 | 10.48125 | 38.99 |  | 93.7 | 70.167
| 70.25 | 4.448138 | 4.18125 | 0.45419 | 9.2125 | 39.97 |  | 94 | 70.25
| 70.33333 | 4.321809 | 4.0625 | 0.41606 | 9.76875 | 36.291 |  | 94 | 70.333
| 70.41667 | 4.445329 | 4.1875 | 0.44788 | 9.35 | 35.941 |  | 94.2 | 70.417
| 70.5 | 4.484127 | 4.2375 | 0.46213 | 9.175 | 36.84 |  | 94.5 | 70.5
| 70.58333 | 4.466173 | 4.225 | 0.45456 | 9.3 | 36.12 |  | 94.6 | 70.583
| 70.66667 | 4.283633 | 4.04375 | 0.42356 | 9.55 | 38.79 |  | 94.4 | 70.667
| 70.75 | 4.166667 | 3.9375 | 0.43875 | 8.98125 | 38.93 |  | 94.5 | 70.75
| 70.83333 | 4.135933 | 3.925 | 0.43838 | 8.95625 | 37.96 |  | 94.9 | 70.833
| 70.91667 | 4.18883 | 3.9375 | 0.41913 | 9.39375 | 38.77 |  | 94 | 70.917
| 71 | 4.09597 | 3.8625 | 0.44806 | 8.625 | 40.28 |  | 94.3 | 71
| 71.08333 | 3.986378 | 3.73125 | 0.45481 | 8.2 | 38.79 |  | 93.6 | 71.083
| 71.16667 | 3.879541 | 3.63125 | 0.42094 | 8.625 | 38.96 |  | 93.6 | 71.167
| 71.25 | 3.768677 | 3.53125 | 0.43762 | 8.0625 | 42.9 |  | 93.7 | 71.25
| 71.33333 | 3.763514 | 3.48125 | 0.43031 | 8.0875 | 40.51 |  | 92.5 | 71.333
| 71.41667 | 3.790984 | 3.46875 | 0.41794 | 8.29375 | 40.26 |  | 91.5 | 71.417
| 71.5 | 3.502448 | 3.21875 | 0.42694 | 7.5375 | 42.53 |  | 91.9 | 71.5
| 71.58333 | 3.662377 | 3.34375 | 0.35769 | 9.35 | 43.57 |  | 91.3 | 71.583
| 71.66667 | 3.392064 | 3.05625 | 0.39381 | 7.76875 | 41.571 |  | 90.1 | 71.667
| 71.75 | 3.466036 | 3.1125 | 0.41269 | 7.5375 | 40.44 |  | 89.8 | 71.75
| 71.83333 | 3.495526 | 3.125 | 0.36294 | 8.60625 | 40.47 |  | 89.4 | 71.833
| 71.91667 | 3.337989 | 2.9875 | 0.35663 | 8.3875 | 41.1 |  | 89.5 | 71.917
| 72 | 3.408455 | 3.04375 | 0.41537 | 7.33125 | 40.46 |  | 89.3 | 72
| 72.08333 | 3.260559 | 2.85625 | 0.41775 | 6.83125 | 40.95 |  | 87.6 | 72.083
| 72.16667 | 3.504005 | 3.0625 | 0.36081 | 8.4875 | 41.78 |  | 87.4 | 72.167
| 72.25 | 3.135763 | 2.73125 | 0.36719 | 7.4375 | 42 |  | 87.1 | 72.25
| 72.33333 | 3.175403 | 2.75625 | 0.37344 | 7.38125 | 41.86 |  | 86.8 | 72.333
| 72.41667 | 3.234012 | 2.78125 | 0.38481 | 7.23125 | 39.97 |  | 86 | 72.417
| 72.5 | 2.830326 | 2.43125 | 0.38563 | 6.30625 | 41.22 |  | 85.9 | 72.5
| 72.58333 | 3.091558 | 2.6 | 0.33925 | 7.6625 | 41.32 |  | 84.1 | 72.583
| 72.66667 | 3.143803 | 2.6125 | 0.34381 | 7.59375 | 40.32 |  | 83.1 | 72.667
| 72.75 | 1.428151 | 1.2125 | 0.53156 | 2.275 | 41.62 |  | 84.9 | 72.75
| 72.83333 | 1.526602 | 1.2625 | 0.55537 | 2.275 | 41.6 |  | 82.7 | 72.833
| 72.91667 | 1.550926 | 1.25625 | 0.557 | 2.25625 | 40.8 |  | 81 | 72.917
| 73 | 1.619804 | 1.325 | 0.56525 | 2.34375 | 44.26 |  | 81.8 | 73
| 73.08333 | 1.537267 | 1.2375 | 0.56875 | 2.175 | 43.789 |  | 80.5 | 73.083
| 73.16667 | 1.638427 | 1.28125 | 0.57306 | 2.23125 | 41.74 |  | 78.2 | 73.167
| 73.25 | 1.61124 | 1.25 | 0.57269 | 2.1875 | 40.58 |  | 77.58 | 73.25
| 73.33333 | 1.557482 | 1.2125 | 0.5705 | 2.125 | 41.56 |  | 77.85 | 73.333
| 73.41667 | 2.242705 | 1.70625 | 0.52369 | 3.2625 | 42.98 |  | 76.08 | 73.417
| 73.5 | 3.54117 | 2.675 | 0.41119 | 6.5 | 41.28 |  | 75.54 | 73.5
| 73.58333 | 3.092192 | 2.35625 | 0.38475 | 6.11875 | 41.44 |  | 76.2 | 73.583
| 73.66667 | 3.642584 | 2.56875 | 0.40956 | 6.26875 | 42.44 |  | 70.52 | 73.667
| 73.75 | 3.355254 | 2.5 | 0.34006 | 7.35625 | 41.62 |  | 74.51 | 73.75
| 73.83333 | 3.34416 | 2.39375 | 0.31338 | 7.63125 | 40.52 |  | 71.58 | 73.833
| 73.91667 | 3.335226 | 2.35 | 0.36794 | 6.39375 | 40.8 |  | 70.46 | 73.917
| 74 | 3.22265625 | 2.26875 | 0.347 | 6.53125 | 40.06 |  | 70.4 | 74
| 74.08333 | 3.291372 | 2.28125 | 0.34906 | 6.53125 | 40.16 |  | 69.31 | 74.083
| 74.16667 | 3.155811 | 2.1125 | 0.29819 | 7.09375 | 40.29 |  | 66.94 | 74.167
| 74.25 | 3.242233 | 2.2125 | 0.32269 | 6.85 | 41.35 |  | 68.24 | 74.25
| 74.33333 | 2.876336 | 1.9375 | 0.30631 | 6.325 | 40.5 |  | 67.36 | 74.333
| 74.41667 | 2.186784 | 1.43125 | 0.31756 | 4.50625 | 41.63 |  | 65.45 | 74.417
| 74.5 | 2.87556 | 1.8625 | 0.26644 | 6.9875 | 40.07 |  | 64.77 | 74.5
| 74.58333 | 2.926523 | 1.80625 | 0.28675 | 6.30625 | 38.46 |  | 61.72 | 74.583
| 74.66667 | 2.616565 | 1.59375 | 0.31338 | 5.08125 | 38.67 |  | 60.91 | 74.667
| 74.75 | 1.868008 | 1.11875 | 0.20475 | 5.46875 | 37.46 |  | 59.89 | 74.75
| 74.83333 | 2.785018 | 1.65625 | 0.26944 | 6.14375 | 38.17 |  | 59.47 | 74.833
| 74.91667 | 2.75991 | 1.5875 | 0.27313 | 5.825 | 37.77 |  | 57.52 | 74.917
| 75 | 2.627756 | 1.5375 | 0.28156 | 5.46875 | 37.75 |  | 58.51 | 75
| 75.08333 | 2.426023 | 1.39375 | 0.30806 | 4.53125 | 36.63 |  | 57.45 | 75.083
| 75.16667 | 2.183258 | 1.20625 | 0.2635 | 4.575 | 37.63 |  | 55.25 | 75.167
| 75.25 | 2.719412 | 1.4625 | 0.29619 | 4.93125 | 36.64 |  | 53.78 | 75.25
| 75.33333 | 1.457622 | 0.76875 | 0.34456 | 2.23125 | 37.24 |  | 52.74 | 75.333
| 75.41667 | 1.538872 | 0.79375 | 0.34975 | 2.275 | 36.48 |  | 51.58 | 75.417
| 75.5 | 1.47394 | 0.74375 | 0.3375 | 2.19375 | 36.44 |  | 50.46 | 75.5
| 75.58333 | 1.346818 | 0.6625 | 0.28781 | 2.3 | 36.36 |  | 49.19 | 75.583
| 75.66667 | 2.403335 | 1.13125 | 0.2615 | 4.325 | 36.02 |  | 47.07 | 75.667
| 75.75 | 2.631438 | 1.23125 | 0.2775 | 4.425 | 36.5 |  | 46.79 | 75.75
| 75.83333 | 2.501677 | 1.11875 | 0.24569 | 4.55625 | 35.61 |  | 44.72 | 75.833
| 75.91667 | 2.893651 | 1.2625 | 0.27137 | 4.65625 | 35.32 |  | 43.63 | 75.917
| 76 | 2.43302 | 1.0625 | 0.25675 | 4.14375 | 35.25 |  | 43.67 | 76
| 76.08333 | 2.694611 | 1.125 | 0.24019 | 4.6875 | 35.63 |  | 41.75 | 76.083
| 76.16667 | 2.863797 | 1.1375 | 0.24906 | 4.5625 | 35.24 |  | 39.72 | 76.167
| 76.25 | 2.550693 | 0.99375 | 0.24413 | 4.075 | 34.55 |  | 38.96 | 76.25
| 76.33333 | 1.623594 | 0.60625 | 0.28575 | 2.125 | 34.47 |  | 37.34 | 76.333
| 76.41667 | 2.718159 | 0.9625 | 0.18381 | 5.2375 | 34.63 |  | 35.41 | 76.417
| 76.5 | 3.000453 | 0.99375 | 0.20631 | 4.80625 | 34.29 |  | 33.12 | 76.5
| 76.58333 | 2.912968 | 0.91875 | 0.24419 | 3.7625 | 33.74 |  | 31.54 | 76.583
| 76.66667 | 2.23064 | 0.6625 | 0.28337 | 2.33125 | 33.77 |  | 29.7 | 76.667
| 76.75 | 2.997495 | 0.8375 | 0.25331 | 3.29375 | 33.33 |  | 27.94 | 76.75
| 76.83333 | 3.099962 | 0.8125 | 0.25962 | 3.125 | 33.78 |  | 26.21 | 76.833
| 76.91667 | 3.529649 | 0.875 | 0.25125 | 3.475 | 33.43 |  | 24.79 | 76.917
| 77 | 3.592584 | 0.81875 | 0.24906 | 3.28125 | 32.92 |  | 22.79 | 77
| 77.08333 | 3.702607 | 0.78125 | 0.24025 | 3.25 | 32.97 |  | 21.1 | 77.083
| 77.16667 | 3.741755 | 0.7375 | 0.24888 | 2.9625 | 33.03 |  | 19.71 | 77.167
| 77.25 | 3.464367 | 0.6125 | 0.26331 | 2.325 | 32.78 |  | 17.68 | 77.25
| 77.33333 | 3.984375 | 0.6375 | 0.25012 | 2.5375 | 32.65 |  | 16 | 77.333
| 77.41667 | 4.09331 | 0.58125 | 0.23988 | 2.425 | 32.57 |  | 14.2 | 77.417
| 77.5 | 4.590395 | 0.56875 | 0.22731 | 2.49375 | 32.23 |  | 12.39 | 77.5
| 77.58333 | 5.261927 | 0.5625 | 0.22312 | 2.51875 | 32.08 |  | 10.69 | 77.583
| 77.66667 | 6.100868 | 0.5625 | 0.22094 | 2.55 | 31.7 |  | 9.22 | 77.667
| 77.75 | 7.087461 | 0.54375 | 0.21519 | 2.51875 | 31.76 |  | 7.672 | 77.75
| 77.83333 | 8.542769 | 0.3875 | 0.154 | 2.51875 | 31.26 |  | 4.536 | 77.833
| 77.91667 | 9.686347 | 0.39375 | 0.15569 | 2.53125 | 31.24 |  | 4.065 | 77.917
| 78 | 10.76065 | 0.38125 | 0.14856 | 2.5875 | 31.03 |  | 3.543 | 78
| 78.08333 | 11.8988 | 0.35625 | 0.14663 | 2.4375 | 30.81 |  | 2.994 | 78.083
| 78.16667 | 12.29663 | 0.325 | 0.13275 | 2.4625 | 30.68 |  | 2.643 | 78.167
| 78.25 | 16.08791 | 0.33125 | 0.1275 | 2.5875 | 30.52 |  | 2.059 | 78.25
| 78.33333 | 17.22588 | 0.2875 | 0.11625 | 2.4625 | 30.35 |  | 1.669 | 78.333
| 78.41667 | 24.69605 | 0.24375 | 0.09981 | 2.45 | 30.16 |  | 0.987 | 78.417
| 78.5 | 31.56566 | 0.1875 | 0.07625 | 2.4625 | 29.89 |  | 0.594 | 78.5
| 78.58333 | 101.1029 | 0.20625 | 0.08063 | 2.5875 | 29.81 |  | 0.204 | 78.583
| 78.66667 | -116.5254 | 0.1375 | 0.05306 | 2.63125 | 29.66 |  | -0.118
| 78.75 | 7.53012 | -0.025 | -0.00962 | 2.5875 | 29.42 |  | -0.332
| 78.83333 | -11.76075 | 0.04375 | 0.018 | 2.39375 | 29.07 |  | -0.372
| 78.91667 | -3.980892 | 0.01875 | 0.0065 | 2.55 | 29.05 |  | -0.471
| 79 | 5.29661 | -0.025 | -0.00975 | 2.35625 | 28.88 |  | -0.472
| 79.08333 | 0 | 0 | -0.00119 | 2.48125 | 28.79 |  | -0.419
| 79.16667 | 2.302026 | -0.0125 | -0.00556 | 2.51875 | 28.34 |  | -0.543
| 79.25 | 1.594388 | -0.00625 | -0.00213 | 2.575 | 28.25 |  | -0.392
| 79.33333 | 1.140511 | -0.00625 | -0.002 | 2.4625 | 27.98 |  | -0.548
| 79.41667 | 6.56168 | -0.025 | -0.00988 | 2.53125 | 28.01 |  | -0.381
| 79.5 | 1.467136 | -0.00625 | -0.002 | 2.425 | 27.88 |  | -0.426
| 79.58333 | 1.843658 | -0.00625 | -0.00206 | 2.51875 | 27.65 |  | -0.339
| 79.66667 | 5.506608 | -0.025 | -0.0095 | 2.49375 | 27.57 |  | -0.454
| 79.75 | 1.136364 | -0.00625 | -0.002 | 2.5875 | 27.28 |  | -0.55
| 79.83333 | 7.763975 | -0.025 | -0.00881 | 2.48125 | 27.24 |  | -0.322
| 79.91667 | 2.009646 | -0.00625 | -0.00206 | 2.49375 | 27.05 |  | -0.311
| 80 | 1.740947 | -0.00625 | -0.00206 | 2.63125 | 26.98 |  | -0.359
| 80.08333 | 7.082153 | -0.025 | -0.00975 | 2.50625 | 26.81 |  | -0.353
| 80.16667 | 1.272912 | -0.00625 | -0.002 | 2.5625 | 26.63 |  | -0.491
| 80.25 | 1.550868 | -0.00625 | -0.00213 | 2.4625 | 26.63 |  | -0.403
| 80.33333 | 5.136986 | -0.01875 | -0.00731 | 2.49375 | 26.73 |  | -0.365
| 80.41667 | 2.16263 | -0.00625 | -0.00206 | 2.4125 | 26.52 |  | -0.289
| 80.5 | 6.963788 | -0.025 | -0.00969 | 2.55 | 26.32 |  | -0.359
| 80.58333 | 1.785714 | -0.00625 | -0.00206 | 2.49375 | 26.13 |  | -0.35
| 80.66667 | 1.731302 | -0.00625 | -0.00213 | 2.63125 | 26.27 |  | -0.361
| 80.75 | 6.188119 | -0.025 | -0.00981 | 2.5375 | 26.2 |  | -0.404
| 80.83333 | 2.009646 | -0.00625 | -0.00194 | 2.575 | 26.06 |  | -0.311
| 80.91667 | 1.574307 | -0.00625 | -0.003 | 2.46875 | 26.14 |  | -0.397
| 81 | 1.491647 | -0.00625 | -0.00306 | 2.64375 | 25.97 |  | -0.419
| 81.08333 | 1.610825 | -0.00625 | -0.00206 | 2.51875 | 25.98 |  | -0.388
| 81.16667 | 5.01002 | -0.025 | -0.00981 | 2.65625 | 25.7 |  | -0.499
| 81.25 | 1.539409 | -0.00625 | -0.00206 | 2.61875 | 25.69 |  | -0.406
| 81.33333 | 1.684636 | -0.00625 | -0.00213 | 2.575 | 25.84 |  | -0.371
| 81.41667 | 5.800464 | -0.025 | -0.00969 | 2.6 | 25.63 |  | -0.431
| 81.5 | 1.64042 | -0.00625 | -0.002 | 2.64375 | 25.56 |  | -0.381
| 81.58333 | 4.42217 | -0.01875 | -0.00731 | 2.5875 | 25.71 |  | -0.424
| 81.66667 | 1.450116 | -0.00625 | -0.00213 | 2.38125 | 25.55 |  | -0.431
| 81.75 | 1.484561 | -0.00625 | -0.00206 | 2.5625 | 25.49 |  | -0.421
| 81.83333 | 6.329114 | -0.025 | -0.00969 | 2.4 | 25.42 |  | -0.395
| 81.91667 | 1.671123 | -0.00625 | -0.00206 | 2.5875 | 25.36 |  | -0.374
| 82 | 1.550868 | -0.00625 | -0.00194 | 2.49375 | 25.11 |  | -0.403
| 82.08333 | 5.800464 | -0.025 | -0.00881 | 2.65625 | 25.15 |  | -0.431
| 82.16667 | 1.144689 | -0.00625 | -0.00206 | 2.4625 | 25.16 |  | -0.546
| 82.25 | 11.11111 | -0.025 | -0.0095 | 2.66875 | 25.21 |  | -0.225
| 82.33333 | 1.832845 | -0.00625 | -0.00219 | 2.60625 | 25.05 |  | -0.341
| 82.41667 | 1.860119 | -0.00625 | -0.002 | 2.5625 | 24.97 |  | -0.336
| 82.5 | 9.259259 | -0.025 | -0.00981 | 2.60625 | 24.93 |  | -0.27
| 82.58333 | 1.590331 | -0.00625 | -0.00194 | 2.49375 | 24.92 |  | -0.393
| 82.66667 | 2.49004 | -0.00625 | -0.00237 | 2.675 | 25.05 |  | -0.251
| 82.75 | 3.881988 | -0.0125 | -0.00431 | 2.5375 | 24.91 |  | -0.322
| 82.83333 | 1.627604 | -0.00625 | -0.00206 | 2.6 | 24.7 |  | -0.384
| 82.91667 | 7.575758 | -0.025 | -0.00981 | 2.6875 | 24.77 |  | -0.33
| 83 | 2.530364 | -0.00625 | -0.002 | 2.55 | 24.72 |  | -0.247
| 83.08333 | 2.97619 | -0.00625 | -0.00206 | 2.63125 | 24.85 |  | -0.21
| 83.16667 | 10.5042 | -0.025 | -0.00981 | 2.6875 | 24.72 |  | -0.238
| 83.25 | 3.49162 | -0.00625 | -0.00187 | 2.49375 | 24.79 |  | -0.179
| 83.33333 | 5.580357 | -0.0125 | -0.00506 | 2.5625 | 24.67 |  | -0.224
| 83.41667 | 2.693966 | -0.00625 | -0.00206 | 2.55 | 24.7 |  | -0.232
| 83.5 | 1.770538 | -0.00625 | -0.00187 | 2.6 | 24.43 |  | -0.353
| 83.58333 | 12.01923 | -0.025 | -0.00975 | 2.5625 | 24.41 |  | -0.208
| 83.66667 | 3.633721 | -0.00625 | -0.00187 | 2.55 | 24.66 |  | -0.172
| 83.75 | 4.166667 | -0.00625 | -0.00187 | 2.73125 | 24.55 |  | -0.15
| 83.83333 | 7.961783 | -0.025 | -0.00956 | 2.35625 | 24.47 |  | -0.314
| 83.91667 | 7.911392 | -0.00625 | -0.00181 | 2.38125 | 24.71 |  | -0.079
| 84 | 8.503401 | -0.025 | -0.00844 | 2.7 | 24.41 |  | -0.294
| 84.08333 | 2.224199 | -0.00625 | -0.00194 | 2.51875 | 24.45 |  | -0.281
| 84.16667 | -16.89189 | -0.00625 | -0.00194 | 2.50625 | 24.69 |  | 0.037
| 84.25 | 9.057971 | -0.025 | -0.00981 | 2.45 | 24.43 |  | -0.276
| 84.33333 | 3.633721 | -0.00625 | -0.00181 | 2.60625 | 24.45 |  | -0.172
| 84.41667 | 7.022472 | -0.00625 | -0.00194 | 2.425 | 24.6 |  | -0.089
| 84.5 | 9.765625 | -0.025 | -0.0085 | 2.6875 | 24.41 |  | -0.256
| 84.58333 | 2.934272 | -0.00625 | -0.00194 | 2.53125 | 24.45 |  | -0.213
| 84.66667 | 108.6957 | -0.025 | -0.0095 | 2.5375 | 24.61 |  | -0.023
| 84.75 | 4.562044 | -0.00625 | -0.00187 | 2.66875 | 24.53 |  | -0.137
| 84.83333 | 2.155172 | -0.00625 | -0.00194 | 2.45 | 24.29 |  | -0.29
| 84.91667 | 22.52252 | -0.025 | -0.00988 | 2.55 | 24.52 |  | -0.111
| 85 | 4.032258 | -0.00625 | -0.00187 | 2.55 | 24.35 |  | -0.155
| 85.08333 | 29.7619 | -0.00625 | -0.00213 | 2.5875 | 24.56 |  | -0.021
| 85.16667 | 3.82263 | -0.0125 | -0.00575 | 2.63125 | 24.25 |  | -0.327
| 85.25 | 2.648305 | -0.00625 | -0.00194 | 2.51875 | 24.33 |  | -0.236
| 85.33333 | 9.259259 | -0.025 | -0.00975 | 2.5625 | 24.28 |  | -0.27
| 85.41667 | 3.571429 | -0.00625 | -0.00194 | 2.4625 | 24.36 |  | -0.175
| 85.5 | 15.2439 | -0.00625 | -0.002 | 2.4125 | 24.38 |  | -0.041
| 85.58333 | 8.143322 | -0.025 | -0.00988 | 2.5875 | 24.22 |  | -0.307
| 85.66667 | -19.53125 | -0.00625 | -0.00187 | 2.61875 | 24.54 |  | 0.032
| 85.75 | 3.698225 | -0.00625 | -0.00338 | 2.6 | 24.28 |  | -0.169
| 85.83333 | 2.802691 | -0.00625 | -0.00263 | 2.49375 | 24.26 |  | -0.223
| 85.91667 | 4.8828125 | -0.00625 | -0.00187 | 2.55 | 24.29 |  | -0.128
| 86 | 6.72043 | -0.025 | -0.00981 | 2.49375 | 24.26 |  | -0.372
| 86.08333 | 3.980892 | -0.00625 | -0.00194 | 2.48125 | 24.4 |  | -0.157
| 86.16667 | 2.200704 | -0.00625 | -0.00187 | 2.4 | 24.36 |  | -0.284
| 86.25 | 25 | -0.025 | -0.00975 | 2.53125 | 24.48 |  | -0.1
| 86.33333 | 3.633721 | -0.00625 | -0.00194 | 2.61875 | 24.41 |  | -0.172
| 86.41667 | 53.57143 | -0.01875 | -0.0065 | 2.46875 | 24.61 |  | -0.035
| 86.5 | 2.170139 | -0.00625 | -0.00213 | 2.5875 | 24.45 |  | -0.288
| 86.58333 | 5.165289 | -0.00625 | -0.00187 | 2.5875 | 24.6 |  | -0.121
| 86.66667 | 6.6313 | -0.025 | -0.00981 | 2.55 | 24.3 |  | -0.377
| 86.75 | 1.849112 | -0.00625 | -0.00181 | 2.55 | 24.26 |  | -0.338
| 86.83333 | 1.401345 | -0.00625 | -0.00194 | 2.48125 | 24.11 |  | -0.446
| 86.91667 | 4.92126 | -0.025 | -0.00925 | 2.55 | 24.07 |  | -0.508
| 87 | 3.676471 | -0.00625 | -0.00194 | 2.50625 | 24.18 |  | -0.17
| 87.08333 | 10.46025 | -0.025 | -0.00906 | 2.5625 | 24.07 |  | -0.239
| 87.16667 | 3.360215 | -0.00625 | -0.002 | 2.51875 | 24.09 |  | -0.186
| 87.25 | 5.580357 | -0.00625 | -0.00194 | 2.73125 | 24.19 |  | -0.112
| 87.33333 | 5.446623 | -0.025 | -0.00975 | 2.5625 | 23.9 |  | -0.459
| 87.41667 | 2.16263 | -0.00625 | -0.00194 | 2.4625 | 23.9 |  | -0.289
| 87.5 | 2.090301 | -0.00625 | -0.00194 | 2.55 | 23.93 |  | -0.299
| 87.58333 | 9.816754 | -0.01875 | -0.00713 | 2.575 | 24.1 |  | -0.191
| 87.66667 | 5.630631 | -0.00625 | -0.00194 | 2.46875 | 24.15 |  | -0.111
| 87.75 | 9.057971 | -0.025 | -0.00962 | 2.4375 | 24 |  | -0.276
| 87.83333 | 2.948113 | -0.00625 | -0.00194 | 2.45 | 23.89 |  | -0.212
| 87.91667 | 3.881988 | -0.00625 | -0.002 | 2.33125 | 24 |  | -0.161
| 88 | 8.445946 | -0.025 | -0.00975 | 2.46875 | 24.02 |  | -0.296
| 88.08333 | 4.960317 | -0.00625 | -0.00194 | 2.53125 | 23.96 |  | -0.126
| 88.16667 | 16.44737 | -0.00625 | -0.00244 | 2.5375 | 24.05 |  | -0.038
| 88.25 | 1.401345 | -0.00625 | -0.00363 | 2.45 | 23.69 |  | -0.446
| 88.33333 | 1.775568 | -0.00625 | -0.002 | 2.65625 | 23.84 |  | -0.352
| 88.41667 | 13.29787 | -0.025 | -0.00969 | 2.6 | 23.96 |  | -0.188
| 88.5 | 2.693966 | -0.00625 | -0.00194 | 2.61875 | 23.86 |  | -0.232
| 88.58333 | 6.188119 | -0.00625 | -0.00187 | 2.575 | 24.01 |  | -0.101
| 88.66667 | 6.578947 | -0.025 | -0.00975 | 2.45 | 23.77 |  | -0.38
| 88.75 | 4.370629 | -0.00625 | -0.002 | 2.51875 | 23.95 |  | -0.143
| 88.83333 | 11.90476 | -0.0125 | -0.00506 | 2.51875 | 23.94 |  | -0.105
| 88.91667 | 3.289474 | -0.00625 | -0.00225 | 2.55 | 23.89 |  | -0.19
| 89 | 1.395089 | -0.00625 | -0.00194 | 2.55 | 23.5 |  | -0.448
| 89.08333 | 40.98361 | -0.025 | -0.00969 | 2.64375 | 24 |  | -0.061
| 89.16667 | 1.358696 | -0.00625 | -0.00175 | 2.61875 | 23.5 |  | -0.46
| 89.25 | 2.693966 | -0.00625 | -0.00162 | 2.51875 | 23.87 |  | -0.232
| 89.33333 | 40.98361 | -0.025 | -0.00944 | 2.61875 | 24.04 |  | -0.061
| 89.41667 | 0 | 0 | 0.00119 | 2.63125 | 24.02 |  | -0.016
| 89.5 | 6.906077 | -0.0125 | -0.00469 | 2.5375 | 23.58 |  | -0.181
| 89.58333 | 173.6111 | 0.03125 | 0.01369 | 2.48125 | 23.88 |  | 0.018 | 89.583
| 89.66667 | 62.5 | 0.075 | 0.027 | 2.6875 | 23.97 |  | 0.12 | 89.667
| 89.75 | 46.79144 | 0.0875 | 0.03263 | 2.6 | 23.77 |  | 0.187 | 89.75
| 89.83333 | 27.37226 | 0.15 | 0.06019 | 2.49375 | 23.82 |  | 0.548 | 89.833
| 89.91667 | 17.533 | 0.2125 | 0.08338 | 2.55 | 23.87 |  | 1.212 | 89.917
| 90 | 14.16163 | 0.28125 | 0.11275 | 2.50625 | 23.94 |  | 1.986 | 90
| 90.08333 | 10.3022 | 0.3375 | 0.14213 | 2.38125 | 24.22 |  | 3.276 | 90.083
| 90.16667 | 4.793622 | 0.475 | 0.19256 | 2.48125 | 24.31 |  | 9.909 | 90.167
| 90.25 | 6.128935 | 0.50625 | 0.20319 | 2.49375 | 24.3 |  | 8.26 | 90.25
| 90.33333 | 8.100873 | 0.575 | 0.22819 | 2.51875 | 24.43 |  | 7.098 | 90.333
| 90.41667 | 3.603231 | 0.63125 | 0.261 | 2.425 | 24.77 |  | 17.519 | 90.417
| 90.5 | 2.773599 | 0.7375 | 0.29975 | 2.4625 | 25.61 |  | 26.59 | 90.5
| 90.58333 | 3.278209 | 0.75625 | 0.31369 | 2.4125 | 25.45 |  | 23.069 | 90.583
| 90.66667 | 2.614979 | 0.81875 | 0.345 | 2.36875 | 26.05 |  | 31.31 | 90.667
| 90.75 | 3.676471 | 0.94375 | 0.37562 | 2.51875 | 26.09 |  | 25.67 | 90.75
| 90.83333 | 3.579045 | 0.90625 | 0.32175 | 2.8125 | 25.47 |  | 25.321 | 90.833
| 90.91667 | 7.256156 | 0.98125 | 0.41719 | 2.34375 | 26.26 |  | 13.523 | 90.917
| 91 | 5.971571 | 1.01875 | 0.41719 | 2.4375 | 26.02 |  | 17.06 | 91
| 91.08333 | 8.815372 | 1.1125 | 0.36775 | 3.03125 | 25.57 |  | 12.62 | 91.083
| 91.16667 | 3.131157 | 1.1125 | 0.46906 | 2.36875 | 25.87 |  | 35.53 | 91.167
| 91.25 | 5.61766 | 1.24375 | 0.39756 | 3.125 | 26.28 |  | 22.14 | 91.25
| 91.33333 | 2.955535 | 1.25625 | 0.31269 | 4.025 | 27.87 |  | 42.505 | 91.333
| 91.41667 | 8.023256 | 1.29375 | 0.45494 | 2.8375 | 26.33 |  | 16.125 | 91.417
| 91.5 | 2.164625 | 1.43125 | 0.58469 | 2.45 | 27.38 |  | 66.12 | 91.5
| 91.58333 | 1.794667 | 1.18125 | 0.50475 | 2.34375 | 28.43 |  | 65.82 | 91.583
| 91.66667 | 1.750863 | 1.13125 | 0.50906 | 2.21875 | 30.28 |  | 64.611 | 91.667
| 91.75 | 1.935882 | 1.29375 | 0.54581 | 2.36875 | 29.68 |  | 66.83 | 91.75
| 91.83333 | 7.305237 | 1.41875 | 0.54937 | 2.5875 | 27.58 |  | 19.421 | 91.833
| 91.91667 | 7.219472 | 1.35625 | 0.55375 | 2.45 | 27.84 |  | 18.786 | 91.917
| 92 | 5.03866 | 2.44375 | 0.35788 | 6.83125 | 27.09 |  | 48.5 | 92
| 92.08333 | 3.87872 | 3.0875 | 0.39263 | 7.8625 | 30.42 |  | 79.601 | 92.083
| 92.16667 | 3.938248 | 3.375 | 0.35925 | 9.39375 | 29.17 |  | 85.698 | 92.167
| 92.25 | 3.373494 | 2.8 | 0.42606 | 6.58125 | 28.32 |  | 83 | 92.25
| 92.33333 | 4.637097 | 3.7375 | 0.37262 | 10.03125 | 29.46 |  | 80.6 | 92.333
| 92.41667 | 4.880093 | 4.11875 | 0.42988 | 9.5875 | 29.54 |  | 84.399 | 92.417
| 92.5 | 5.238144 | 3.84375 | 0.42669 | 9.0125 | 29.96 |  | 73.38 | 92.5
| 92.58333 | 5.104377 | 4.06875 | 0.44144 | 9.21875 | 31.35 |  | 79.711 | 92.583
| 92.66667 | 6.25 | 5.35625 | 0.5015 | 10.6875 | 31.21 |  | 85.7 | 92.667
| 92.75 | 5.666569 | 4.85625 | 0.434 | 11.1875 | 30.5 |  | 85.7 | 92.75
| 92.83333 | 6.319703 | 5.1 | 0.50719 | 10.05625 | 29.6 |  | 80.7 | 92.833
| 92.91667 | 9.796238 | 5.40625 | 0.52581 | 10.2875 | 31.13 |  | 55.187 | 92.917
| 93 | 6.436335 | 5.18125 | 0.45244 | 11.45 | 30.89 |  | 80.5 | 93
| 93.08333 | 6.050824 | 5.50625 | 0.49762 | 11.0625 | 31.57 |  | 91 | 93.083
| 93.16667 | 6.200843 | 5.51875 | 0.48456 | 11.38125 | 30.95 |  | 89 | 93.167
| 93.25 | 6.369516 | 5.6625 | 0.53694 | 10.55 | 31.69 |  | 88.9 | 93.25
| 93.33333 | 7.048767 | 6.2875 | 0.508 | 12.38125 | 31.99 |  | 89.2 | 93.333
| 93.41667 | 7.136824 | 6.3375 | 0.5325 | 11.9 | 33.8 |  | 88.8 | 93.417
| 93.5 | 6.944444 | 6.1875 | 0.54563 | 11.3375 | 31.36 |  | 89.1 | 93.5
| 93.58333 | 8.067425 | 7.26875 | 0.62575 | 11.6125 | 33.39 |  | 90.1 | 93.583
| 93.66667 | 7.688053 | 6.95 | 0.60081 | 11.56875 | 32.411 |  | 90.4 | 93.667
| 93.75 | 7.678571 | 6.9875 | 0.58025 | 12.04375 | 33.15 |  | 91 | 93.75
| 93.83333 | 7.852035 | 7.1375 | 0.59537 | 11.9875 | 33.73 |  | 90.9 | 93.833
| 93.91667 | 6.810109 | 6.23125 | 0.62231 | 10.0125 | 33.1 |  | 91.5 | 93.917
| 94 | 7.245879 | 6.59375 | 0.55119 | 11.96875 | 33.24 |  | 91 | 94
| 94.08333 | 6.770833 | 6.25625 | 0.55194 | 11.3375 | 33.05 |  | 92.4 | 94.083
| 94.16667 | 7.26333 | 6.675 | 0.57844 | 11.54375 | 32.53 |  | 91.9 | 94.167
| 94.25 | 7.32782 | 6.75625 | 0.61725 | 10.95 | 32.27 |  | 92.2 | 94.25
| 94.33333 | 7.202703 | 6.6625 | 0.57831 | 11.51875 | 34.98 |  | 92.5 | 94.333
| 94.41667 | 7.097686 | 6.59375 | 0.59013 | 11.175 | 35.76 |  | 92.9 | 94.417
| 94.5 | 6.534399 | 6.03125 | 0.55863 | 10.8 | 34.7 |  | 92.3 | 94.5
| 94.58333 | 6.876347 | 6.38125 | 0.551 | 11.575 | 35.51 |  | 92.8 | 94.583
| 94.66667 | 6.949677 | 6.45625 | 0.58737 | 10.99375 | 37.44 |  | 92.9 | 94.667
| 94.75 | 6.088013 | 5.6375 | 0.57037 | 9.8875 | 34.39 |  | 92.6 | 94.75
| 94.83333 | 6.816343 | 6.31875 | 0.58881 | 10.73125 | 37.339 |  | 92.7 | 94.833
| 94.91667 | 6.83234 | 6.30625 | 0.61194 | 10.30625 | 35.17 |  | 92.3 | 94.917
| 95 | 6.533477 | 6.05 | 0.61075 | 9.90625 | 36.12 |  | 92.6 | 95
| 95.08333 | 6.480477 | 5.975 | 0.55731 | 10.71875 | 35.71 |  | 92.2 | 95.083
| 95.16667 | 5.47301 | 5.01875 | 0.58562 | 8.56875 | 34.78 |  | 91.7 | 95.167
| 95.25 | 6.646175 | 6.08125 | 0.57106 | 10.65 | 34.83 |  | 91.5 | 95.25
| 95.33333 | 6.572094 | 5.99375 | 0.5745 | 10.43125 | 34.95 |  | 91.2 | 95.333
| 95.41667 | 6.126238 | 5.56875 | 0.55988 | 9.94375 | 34.82 |  | 90.9 | 95.417
| 95.5 | 5.40149 | 4.89375 | 0.54863 | 8.925 | 36.13 |  | 90.6 | 95.5
| 95.58333 | 6.166944 | 5.56875 | 0.59219 | 9.40625 | 36.1 |  | 90.3 | 95.583
| 95.66667 | 5.915552 | 5.30625 | 0.56144 | 9.45 | 35.9 |  | 89.7 | 95.667
| 95.75 | 4.8828125 | 4.375 | 0.50025 | 8.7375 | 36.95 |  | 89.6 | 95.75
| 95.83333 | 6.067621 | 5.40625 | 0.5385 | 10.04375 | 36.53 |  | 89.1 | 95.833
| 95.91667 | 5.347065 | 4.7375 | 0.51569 | 9.1875 | 37.43 |  | 88.6 | 95.917
| 96 | 5.48369 | 4.875 | 0.54494 | 8.94375 | 37.1 |  | 88.9 | 96
| 96.08333 | 6.207192 | 5.4375 | 0.56219 | 9.66875 | 38.15 |  | 87.6 | 96.083
| 96.16667 | 5.096044 | 4.44375 | 0.48762 | 9.11875 | 35.76 |  | 87.2 | 96.167
| 96.25 | 5.970149 | 5.2 | 0.54231 | 9.5875 | 36.98 |  | 87.1 | 96.25
| 96.33333 | 5.946882 | 5.15 | 0.53981 | 9.54375 | 37.14 |  | 86.6 | 96.333
| 96.41667 | 5.964578 | 5.09375 | 0.54663 | 9.325 | 36.9 |  | 85.4 | 96.417
| 96.5 | 5.541764 | 4.74375 | 0.52981 | 8.95625 | 35.57 |  | 85.6 | 96.5
| 96.58333 | 5.819988 | 4.90625 | 0.55537 | 8.83125 | 37.2 |  | 84.3 | 96.583
| 96.66667 | 5.04952 | 4.20625 | 0.52356 | 8.03125 | 37.99 |  | 83.3 | 96.667
| 96.75 | 5.394658 | 4.49375 | 0.489 | 9.1875 | 38.43 |  | 83.3 | 96.75
| 96.83333 | 5.218447 | 4.3 | 0.46206 | 9.3 | 37.96 |  | 82.4 | 96.833
| 96.91667 | 5.216049 | 4.225 | 0.478 | 8.84375 | 37.15 |  | 81 | 96.917
| 97 | 5.446539 | 4.40625 | 0.50638 | 8.70625 | 37.3 |  | 80.9 | 97
| 97.08333 | 5.351538 | 4.2625 | 0.53094 | 8.03125 | 37.95 |  | 79.65 | 97.083
| 97.16667 | 5.306754 | 4.15625 | 0.49062 | 8.46875 | 36.66 |  | 78.32 | 97.167
| 97.25 | 5.306454 | 4.16875 | 0.52763 | 7.90625 | 38 |  | 78.56 | 97.25
| 97.33333 | 5.480894 | 4.23125 | 0.49294 | 8.58125 | 37.14 |  | 77.2 | 97.333
| 97.41667 | 5.334763 | 4.04375 | 0.48806 | 8.28125 | 39 |  | 75.8 | 97.417
| 97.5 | 5.289788 | 4.025 | 0.52538 | 7.6625 | 38.39 |  | 76.09 | 97.5
| 97.58333 | 5.482456 | 4.0625 | 0.48919 | 8.30625 | 37.56 |  | 74.1 | 97.583
| 97.66667 | 4.888934 | 3.5875 | 0.45706 | 7.85 | 37.93 |  | 73.38 | 97.667
| 97.75 | 5.403018 | 3.975 | 0.47331 | 8.4 | 36.47 |  | 73.57 | 97.75
| 97.83333 | 4.643054 | 3.3625 | 0.53538 | 6.28125 | 36.41 |  | 72.42 | 97.833
| 97.91667 | 5.038472 | 3.56875 | 0.42531 | 8.3875 | 36.7 |  | 70.83 | 97.917
| 98 | 5.527452 | 3.90625 | 0.56581 | 6.9 | 36.59 |  | 70.67 | 98
| 98.08333 | 5.446095 | 3.79375 | 0.52838 | 7.1875 | 36.43 |  | 69.66 | 98.083
| 98.16667 | 5.749449 | 3.9125 | 0.49762 | 7.8625 | 35.79 |  | 68.05 | 98.167
| 98.25 | 5.712562 | 3.90625 | 0.50931 | 7.6625 | 34.87 |  | 68.38 | 98.25
| 98.33333 | 5.637839 | 3.7875 | 0.49456 | 7.65625 | 35.56 |  | 67.18 | 98.333
| 98.41667 | 5.988363 | 3.9625 | 0.52063 | 7.60625 | 34.97 |  | 66.17 | 98.417
| 98.5 | 6.009982 | 3.94375 | 0.49906 | 7.90625 | 35.25 |  | 65.62 | 98.5
| 98.58333 | 6.089297 | 3.93125 | 0.51119 | 7.6875 | 35.73 |  | 64.56 | 98.583
| 98.66667 | 6.177614 | 3.89375 | 0.51969 | 7.49375 | 35.96 |  | 63.03 | 98.667
| 98.75 | 6.02087 | 3.79375 | 0.50306 | 7.5375 | 35.15 |  | 63.01 | 98.75
| 98.83333 | 6.123449 | 3.75 | 0.4955 | 7.575 | 34.63 |  | 61.24 | 98.833
| 98.91667 | 5.440262 | 3.2375 | 0.47056 | 6.875 | 35.06 |  | 59.51 | 98.917
| 99 | 6.252088 | 3.74375 | 0.52706 | 7.10625 | 34.28 |  | 59.88 | 99
| 99.08333 | 6.098354 | 3.51875 | 0.49412 | 7.125 | 33.93 |  | 57.7 | 99.083
| 99.16667 | 6.547832 | 3.66875 | 0.496 | 7.3875 | 33.74 |  | 56.03 | 99.167
| 99.25 | 6.445939 | 3.61875 | 0.47069 | 7.6875 | 34.29 |  | 56.14 | 99.25
| 99.33333 | 6.478036 | 3.56875 | 0.48213 | 7.4 | 32.99 |  | 55.09 | 99.333
| 99.41667 | 7.114012 | 3.7875 | 0.50662 | 7.48125 | 33.63 |  | 53.24 | 99.417
| 99.5 | 7.11506 | 3.79375 | 0.50069 | 7.575 | 33.5 |  | 53.32 | 99.5
| 99.58333 | 7.114901 | 3.68125 | 0.48275 | 7.63125 | 33.08 |  | 51.74 | 99.583
| 99.66667 | 7.598631 | 3.775 | 0.54288 | 6.95625 | 33.3 |  | 49.68 | 99.667
| 99.75 | 6.963858 | 3.4875 | 0.49225 | 7.08125 | 33.06 |  | 50.08 | 99.75
| 99.83333 | 7.172985 | 3.44375 | 0.50981 | 6.75 | 33.28 |  | 48.01 | 99.833
| 99.91667 | 7.231739 | 3.35625 | 0.5015 | 6.69375 | 32.84 |  | 46.41 | 99.917
| 100 | 7.293926 | 3.3625 | 0.52619 | 6.39375 | 33.02 |  | 46.1 | 100
| 100.08333 | 7.49269 | 3.33125 | 0.4825 | 6.9125 | 32.56 |  | 44.46 | 100.083
| 100.16667 | 7.969407 | 3.4125 | 0.46894 | 7.275 | 32.48 |  | 42.82 | 100.167
| 100.25 | 7.929761 | 3.38125 | 0.49512 | 6.83125 | 32.58 |  | 42.64 | 100.25
| 100.33333 | 8.16744 | 3.34375 | 0.52819 | 6.325 | 32.15 |  | 40.94 | 100.333
| 100.41667 | 8.233342 | 3.225 | 0.53306 | 6.05 | 31.87 |  | 39.17 | 100.417
| 100.5 | 8.506016 | 3.18125 | 0.50387 | 6.3125 | 31.86 |  | 37.4 | 100.5
| 100.58333 | 8.984044 | 3.18125 | 0.55094 | 5.775 | 31.51 |  | 35.41 | 100.583
| 100.66667 | 9.621122 | 3.225 | 0.50656 | 6.3625 | 31.62 |  | 33.52 | 100.667
| 100.75 | 10.28481 | 3.25 | 0.49625 | 6.54375 | 31.34 |  | 31.6 | 100.75
| 100.83333 | 10.27397 | 3.075 | 0.51612 | 5.9625 | 30.84 |  | 29.93 | 100.833
| 100.91667 | 10.08929 | 2.825 | 0.57056 | 4.95625 | 30.82 |  | 28 | 100.917
| 101 | 10.60011 | 2.76875 | 0.4765 | 5.8125 | 30.34 |  | 26.12 | 101
| 101.08333 | 10.09916 | 2.41875 | 0.44662 | 5.4125 | 30.61 |  | 23.95 | 101.083
| 101.16667 | 11.35845 | 2.4875 | 0.50156 | 4.95625 | 30.21 |  | 21.9 | 101.167
| 101.25 | 11.1451 | 2.23125 | 0.50894 | 4.38125 | 30.02 |  | 20.02 | 101.25
| 101.33333 | 11.25279 | 2.01875 | 0.45131 | 4.475 | 30.11 |  | 17.94 | 101.333
| 101.41667 | 12.88741 | 2.0375 | 0.494 | 4.13125 | 29.83 |  | 15.81 | 101.417
| 101.5 | 13.26308 | 1.825 | 0.48113 | 3.8 | 29.66 |  | 13.76 | 101.5
| 101.58333 | 12.85387 | 1.54375 | 0.38856 | 3.96875 | 29.14 |  | 12.01 | 101.583
| 101.66667 | 15.71497 | 1.6375 | 0.50856 | 3.2125 | 29.04 |  | 10.42 | 101.667
| 101.75 | 17.68602 | 1.56875 | 0.58662 | 2.675 | 29.06 |  | 8.87 | 101.75
| 101.83333 | 26.04858 | 0.98125 | 0.37331 | 2.63125 | 28.71 |  | 3.767 | 101.833
| 101.91667 | 28.63622 | 0.93125 | 0.36119 | 2.575 | 28.7 |  | 3.252 | 101.917
| 102 | 29.27699 | 0.8625 | 0.33937 | 2.5375 | 28.5 |  | 2.946 | 102
| 102.08333 | 30.19209 | 0.79375 | 0.31356 | 2.53125 | 28.28 |  | 2.629 | 102.083
| 102.16667 | 34.06467 | 0.7375 | 0.29031 | 2.5375 | 28.13 |  | 2.165 | 102.167
| 102.25 | 38.73824 | 0.7 | 0.25781 | 2.725 | 27.91 |  | 1.807 | 102.25
| 102.33333 | 41.48629 | 0.575 | 0.22044 | 2.60625 | 27.73 |  | 1.386 | 102.333
| 102.41667 | 47.83797 | 0.48125 | 0.189 | 2.55 | 27.67 |  | 1.006 | 102.417
| 102.5 | 77.33266 | 0.38125 | 0.14781 | 2.575 | 27.25 |  | 0.493 | 102.5
| 102.58333 | 122.1591 | 0.26875 | 0.10575 | 2.5625 | 27.21 |  | 0.22 | 102.583
| 102.66667 | -232.1429 | 0.1625 | 0.06694 | 2.4625 | 26.98 |  | -0.07
| 102.75 | -35.37736 | 0.09375 | 0.03863 | 2.46875 | 26.88 |  | -0.265
| 102.83333 | -14.7929 | 0.05 | 0.0185 | 2.6 | 26.63 |  | -0.338
| 102.91667 | 6.527415 | -0.025 | -0.00988 | 2.675 | 26.54 |  | -0.383
| 103 | 0 | 0 | 0.00075 | 2.46875 | 26.46 |  | -0.373
| 103.08333 | 1.811594 | -0.00625 | -0.00119 | 2.65625 | 26.36 |  | -0.345
| 103.16667 | 6.426735 | -0.025 | -0.00994 | 2.55 | 26.44 |  | -0.389
| 103.25 | 1.39821 | -0.00625 | -0.00194 | 2.64375 | 26.16 |  | -0.447
| 103.33333 | 3.012048 | -0.0125 | -0.0045 | 2.5625 | 26.15 |  | -0.415
| 103.41667 | 1.346983 | -0.00625 | -0.00244 | 2.5625 | 26.04 |  | -0.464
| 103.5 | 1.662234 | -0.00625 | -0.002 | 2.575 | 25.9 |  | -0.376
| 103.58333 | 6.142506 | -0.025 | -0.01 | 2.7 | 25.83 |  | -0.407
| 103.66667 | 1.614987 | -0.00625 | -0.00194 | 2.49375 | 25.7 |  | -0.387
| 103.75 | 1.586294 | -0.00625 | -0.002 | 2.4375 | 25.66 |  | -0.394
| 103.83333 | 6.868132 | -0.025 | -0.00969 | 2.5875 | 25.5 |  | -0.364
| 103.91667 | 1.619171 | -0.00625 | -0.002 | 2.5625 | 25.44 |  | -0.386
| 104 | 6.6313 | -0.025 | -0.00844 | 2.66875 | 25.37 |  | -0.377
| 104.08333 | 3.531073 | -0.00625 | -0.00206 | 2.53125 | 25.26 |  | -0.177
| 104.16667 | 1.693767 | -0.00625 | -0.002 | 2.63125 | 25.34 |  | -0.369
| 104.25 | 6.72043 | -0.025 | -0.00988 | 2.53125 | 25.21 |  | -0.372
| 104.33333 | 1.662234 | -0.00625 | -0.00194 | 2.63125 | 25.16 |  | -0.376
| 104.41667 | 1.582278 | -0.00625 | -0.00219 | 2.53125 | 24.88 |  | -0.395
| 104.5 | 7.53012 | -0.01875 | -0.00813 | 2.6 | 24.92 |  | -0.249
| 104.58333 | 1.996805 | -0.00625 | -0.00206 | 2.61875 | 24.83 |  | -0.313
| 104.66667 | 8.992806 | -0.025 | -0.00981 | 2.6 | 24.86 |  | -0.278
| 104.75 | 2.358491 | -0.00625 | -0.00194 | 2.65625 | 24.84 |  | -0.265
| 104.83333 | 1.959248 | -0.00625 | -0.00206 | 2.78125 | 24.74 |  | -0.319
| 104.91667 | 8.223684 | -0.025 | -0.01006 | 2.61875 | 24.72 |  | -0.304
| 105 | 3.676471 | -0.00625 | -0.002 | 2.64375 | 24.9 |  | -0.17
| 105.08333 | 2.029221 | -0.00625 | -0.00263 | 2.51875 | 24.77 |  | -0.308
| 105.16667 | 27.17391 | -0.00625 | -0.00356 | 2.55 | 24.92 |  | -0.023
| 105.25 | 7.53012 | -0.00625 | -0.00206 | 2.275 | 24.79 |  | -0.083
| 105.33333 | 9.469697 | -0.025 | -0.00994 | 2.53125 | 24.67 |  | -0.264
| 105.41667 | 1.88253 | -0.00625 | -0.002 | 2.5625 | 24.61 |  | -0.332
| 105.5 | 3.633721 | -0.00625 | -0.002 | 2.49375 | 24.66 |  | -0.172
| 105.58333 | 11.31222 | -0.025 | -0.00988 | 2.6 | 24.59 |  | -0.221
| 105.66667 | 1.860119 | -0.00625 | -0.00194 | 2.48125 | 24.56 |  | -0.336
| 105.75 | 34.72222 | -0.01875 | -0.00637 | 2.63125 | 24.54 |  | -0.054
| 105.83333 | 1.64042 | -0.00625 | -0.00219 | 2.73125 | 24.5 |  | -0.381
| 105.91667 | 17.36111 | -0.00625 | -0.002 | 2.49375 | 24.68 |  | -0.036
| 106 | 9.689922 | -0.025 | -0.00994 | 2.5875 | 24.4 |  | -0.258
| 106.08333 | 1.959248 | -0.00625 | -0.002 | 2.65625 | 24.33 |  | -0.319
| 106.16667 | 5.165289 | -0.00625 | -0.00206 | 2.64375 | 24.52 |  | -0.121
| 106.25 | 10.37344 | -0.025 | -0.00962 | 2.575 | 24.34 |  | -0.241
| 106.33333 | 1.736111 | -0.00625 | -0.002 | 2.675 | 24.32 |  | -0.36
| 106.41667 | 9.541985 | -0.025 | -0.00906 | 2.60625 | 24.38 |  | -0.262
| 106.5 | 2.340824 | -0.00625 | -0.002 | 2.55 | 24.3 |  | -0.267
| 106.58333 | 2.413127 | -0.00625 | -0.002 | 2.53125 | 24.34 |  | -0.259
| 106.66667 | 7.692308 | -0.025 | -0.00988 | 2.74375 | 24.29 |  | -0.325
| 106.75 | 10.08065 | -0.00625 | -0.00206 | 2.575 | 24.38 |  | -0.062
| 106.83333 | 1.407658 | -0.00625 | -0.00213 | 2.575 | 24 |  | -0.444
| 106.91667 | 6.313131 | -0.01875 | -0.00731 | 2.5875 | 24.09 |  | -0.297
| 107 | 1.410835 | -0.00625 | -0.002 | 2.5875 | 24.03 |  | -0.443
| 107.08333 | 8.012821 | -0.025 | -0.00981 | 2.575 | 24.15 |  | -0.312
| 107.16667 | 3.140704 | -0.00625 | -0.00194 | 2.5625 | 24.06 |  | -0.199
| 107.25 | 1.70765 | -0.00625 | -0.00169 | 2.725 | 23.88 |  | -0.366
| 107.33333 | 10.46025 | -0.025 | -0.01 | 2.60625 | 24.07 |  | -0.239
| 107.41667 | 1.318565 | -0.00625 | -0.00175 | 2.64375 | 23.79 |  | -0.474
| 107.5 | 2.403846 | -0.00625 | -0.00263 | 2.5625 | 23.88 |  | -0.26
| 107.58333 | 3.720238 | -0.0125 | -0.00375 | 2.51875 | 23.82 |  | -0.336
| 107.66667 | 1.838235 | -0.00625 | -0.00169 | 2.5875 | 23.84 |  | -0.34
| 107.75 | 31.64557 | -0.025 | -0.00988 | 2.45 | 23.99 |  | -0.079
| 107.83333 | 3.004808 | -0.00625 | -0.00175 | 2.6 | 23.9 |  | -0.208
| 107.91667 | 1.680108 | -0.00625 | -0.00181 | 2.725 | 23.85 |  | -0.372
| 108 | 41.66667 | -0.025 | -0.00975 | 2.48125 | 23.96 |  | -0.06
| 108.08333 | 6.067961 | -0.00625 | -0.00169 | 2.5625 | 23.91 |  | -0.103
| 108.16667 | 4.863813 | -0.0125 | -0.00569 | 2.50625 | 23.76 |  | -0.257
| 108.25 | 2.256318 | -0.00625 | -0.00206 | 2.4125 | 23.7 |  | -0.277
| 108.33333 | 14.20455 | -0.00625 | -0.00162 | 2.7125 | 24.05 |  | -0.044
| 108.41667 | 9.057971 | -0.025 | -0.00994 | 2.55 | 23.63 |  | -0.276
| 108.5 | -625 | -0.00625 | -0.00175 | 2.65625 | 23.86 |  | 0.001
| 108.58333 | 4.00641 | -0.00625 | -0.00169 | 2.4125 | 23.84 |  | -0.156
| 108.66667 | 6.738544 | -0.025 | -0.00975 | 2.51875 | 23.52 |  | -0.371
| 108.75 | 5.040323 | -0.00625 | -0.00169 | 2.5375 | 23.77 |  | -0.124
| 108.83333 | 12.56281 | -0.025 | -0.0095 | 2.53125 | 23.7 |  | -0.199
| 108.91667 | 2.431907 | -0.00625 | -0.00175 | 2.7 | 23.62 |  | -0.257
| 109 | 3.511236 | -0.00625 | -0.00175 | 2.73125 | 23.69 |  | -0.178
| 109.08333 | 6.097561 | -0.025 | -0.00994 | 2.53125 | 23.47 |  | -0.41
| 109.16667 | 3.810976 | -0.00625 | -0.00175 | 2.60625 | 23.64 |  | -0.164
| 109.25 | 3.787879 | -0.00625 | -0.00169 | 2.61875 | 23.63 |  | -0.165
| 109.33333 | 20.83333 | -0.025 | -0.00869 | 2.65625 | 23.6 |  | -0.12
| 109.41667 | 2.530364 | -0.00625 | -0.00175 | 2.65625 | 23.53 |  | -0.247
| 109.5 | 83.33333 | -0.025 | -0.00975 | 2.63125 | 23.78 |  | -0.03
| 109.58333 | 6.443299 | -0.00625 | -0.00144 | 2.65625 | 23.69 |  | -0.097
| 109.66667 | 9.057971 | -0.00625 | -0.00162 | 2.46875 | 23.53 |  | -0.069
| 109.75 | 9.157509 | -0.025 | -0.00994 | 2.725 | 23.41 |  | -0.273
| 109.83333 | 8.561644 | -0.00625 | -0.00162 | 2.76875 | 23.61 |  | -0.073
| 109.91667 | 1.740947 | -0.00625 | -0.00219 | 2.74375 | 23.33 |  | -0.359
| 110 | 11.16071 | -0.0125 | -0.00513 | 2.55 | 23.5 |  | -0.112
| 110.08333 | 2.948113 | -0.00625 | -0.0015 | 2.7125 | 23.62 |  | -0.212
| 110.16667 | 23.36449 | -0.025 | -0.00994 | 2.74375 | 23.49 |  | -0.107
| 110.25 | 1.822157 | -0.00625 | -0.00156 | 2.60625 | 23.37 |  | -0.343
| 110.33333 | 8.116883 | -0.00625 | -0.00156 | 2.65625 | 23.49 |  | -0.077
| 110.41667 | 33.78378 | -0.025 | -0.00988 | 2.64375 | 23.44 |  | -0.074
| 110.5 | 5.165289 | -0.00625 | -0.00156 | 2.74375 | 23.44 |  | -0.121
| 110.58333 | 3.654971 | -0.0125 | -0.00394 | 2.65625 | 23.14 |  | -0.342
| 110.66667 | 2.790179 | -0.00625 | -0.00269 | 2.5625 | 23.24 |  | -0.224
| 110.75 | 6.067961 | -0.00625 | -0.00144 | 2.53125 | 23.34 |  | -0.103
| 110.83333 | 24.27184 | -0.025 | -0.00994 | 2.61875 | 23.37 |  | -0.103
| 110.91667 | 2.990431 | -0.00625 | -0.00144 | 2.7125 | 23.07 |  | -0.209
| 111 | 1.843658 | -0.00625 | -0.0015 | 2.6875 | 22.93 |  | -0.339
| 111.08333 | 14.20455 | -0.025 | -0.00994 | 2.64375 | 23.19 |  | -0.176
| 111.16667 | 2.097315 | -0.00625 | -0.0015 | 2.6 | 23.15 |  | -0.298
| 111.25 | 12.66892 | -0.01875 | -0.00756 | 2.65625 | 23.09 |  | -0.148
| 111.33333 | 2.385496 | -0.00625 | -0.00162 | 2.63125 | 23.18 |  | -0.262
| 111.41667 | 2.920561 | -0.00625 | -0.0015 | 2.575 | 22.97 |  | -0.214
| 111.5 | 11.06195 | -0.025 | -0.00981 | 2.5375 | 22.94 |  | -0.226
| 111.58333 | 1.570352 | -0.00625 | -0.00162 | 2.5625 | 22.61 |  | -0.398
| 111.66667 | 3.453039 | -0.00625 | -0.00144 | 2.675 | 22.98 |  | -0.181
| 111.75 | 15.82278 | -0.025 | -0.00975 | 2.7 | 22.98 |  | -0.158
| 111.83333 | 4.222973 | -0.00625 | -0.00156 | 2.61875 | 22.9 |  | -0.148
| 111.91667 | 192.3077 | -0.025 | -0.00944 | 2.53125 | 23.09 |  | -0.013
| 112 | 2.962085 | -0.00625 | -0.00144 | 2.575 | 22.81 |  | -0.211
| 112.08333 | 5.952381 | -0.00625 | -0.0015 | 2.51875 | 23.15 |  | -0.105
| 112.16667 | 14.36782 | -0.025 | -0.00988 | 2.60625 | 22.85 |  | -0.174
| 112.25 | 1.662234 | -0.00625 | -0.00137 | 2.5625 | 22.73 |  | -0.376
| 112.33333 | 2.232143 | -0.00625 | -0.00169 | 2.5375 | 23.01 |  | -0.28
| 112.41667 | 10.96491 | -0.025 | -0.00838 | 2.64375 | 23 |  | -0.228
| 112.5 | 2.828054 | -0.00625 | -0.0015 | 2.61875 | 22.82 |  | -0.221
| 112.58333 | 14.04494 | -0.025 | -0.00988 | 2.76875 | 22.88 |  | -0.178
| 112.66667 | -28.40909 | -0.00625 | -0.00137 | 2.46875 | 23.38 |  | 0.022
| 112.75 | 2.67094 | -0.00625 | -0.00144 | 2.66875 | 22.78 |  | -0.234
| 112.83333 | 9.541985 | -0.025 | -0.00988 | 2.5625 | 22.67 |  | -0.262
| 112.91667 | 3.396739 | -0.00625 | -0.00144 | 2.61875 | 22.83 |  | -0.184
| 113 | 1.94704 | -0.00625 | -0.00225 | 2.78125 | 22.68 |  | -0.321
| 113.08333 | 5.760369 | -0.0125 | -0.00475 | 2.65625 | 22.82 |  | -0.217
| 113.16667 | 6.578947 | -0.00625 | -0.00131 | 2.60625 | 22.88 |  | -0.095
| 113.25 | 10 | -0.025 | -0.00988 | 2.675 | 22.56 |  | -0.25
| 113.33333 | 0 | 0 | 0.00112 | 2.575 | 22.33 |  | -0.354
| 113.41667 | -7.32421875 | 0.01875 | 0.00688 | 2.61875 | 22.48 |  | -0.256
| 113.5 | 108.6957 | -0.025 | -0.00981 | 2.73125 | 23.25 |  | -0.023
| 113.58333 | -236.4865 | 0.0875 | 0.03637 | 2.46875 | 22.72 |  | -0.037
| 113.66667 | -976.5625 | 0.15625 | 0.06019 | 2.575 | 22.25 |  | -0.016
| 113.75 | 69.86405 | 0.23125 | 0.08912 | 2.5875 | 22.48 |  | 0.331 | 113.75
| 113.83333 | 43.13151 | 0.33125 | 0.124 | 2.6875 | 22.33 |  | 0.768 | 113.833
| 113.91667 | 29.80491 | 0.4125 | 0.15856 | 2.5875 | 22.56 |  | 1.384 | 113.917
| 114 | 16.84132 | 0.45 | 0.17056 | 2.63125 | 22.51 |  | 2.672 | 114
| 114.08333 | 9.606605 | 0.63125 | 0.2415 | 2.60625 | 23.18 |  | 6.571 | 114.083
| 114.16667 | 8.473259 | 0.68125 | 0.27513 | 2.48125 | 23.02 |  | 8.04 | 114.167
| 114.25 | 8.314856 | 0.75 | 0.30525 | 2.45 | 23.1 |  | 9.02 | 114.25
| 114.33333 | 8.467293 | 0.8375 | 0.33031 | 2.53125 | 23.02 |  | 9.891 | 114.333
| 114.41667 | 4.435314 | 0.95 | 0.37325 | 2.5375 | 23.52 |  | 21.419 | 114.417
| 114.5 | 4.080495 | 1.00625 | 0.40675 | 2.46875 | 23.95 |  | 24.66 | 114.5
| 114.58333 | 3.885196 | 1.08125 | 0.43212 | 2.50625 | 24.32 |  | 27.83 | 114.583
| 114.66667 | 4.481415 | 1.15625 | 0.46106 | 2.50625 | 24.4 |  | 25.801 | 114.667
| 114.75 | 2.784496 | 1.09375 | 0.4895 | 2.23125 | 24.64 |  | 39.28 | 114.75
| 114.83333 | 3.576064 | 1.35 | 0.55637 | 2.425 | 24.93 |  | 37.751 | 114.833
| 114.91667 | 2.76273 | 1.275 | 0.5415 | 2.35625 | 26.56 |  | 46.15 | 114.917
| 115 | 3.381949 | 1.6 | 0.47069 | 3.4 | 25.65 |  | 47.31 | 115
| 115.08333 | 3.31061 | 1.4375 | 0.62006 | 2.325 | 26.91 |  | 43.421 | 115.083
| 115.16667 | 3.52906 | 1.91875 | 0.412 | 4.65625 | 26.75 |  | 54.37 | 115.167
| 115.25 | 4.126082 | 2.2875 | 0.49562 | 4.6125 | 27.41 |  | 55.44 | 115.25
| 115.33333 | 4.174436 | 2.4625 | 0.39344 | 6.25625 | 27.66 |  | 58.99 | 115.333
| 115.41667 | 4.518438 | 2.79375 | 0.46113 | 6.05 | 28.75 |  | 61.83 | 115.417
| 115.5 | 4.269152 | 2.725 | 0.42656 | 6.38125 | 27.99 |  | 63.83 | 115.5
| 115.58333 | 4.597247 | 3.05625 | 0.38831 | 7.86875 | 27.5 |  | 66.48 | 115.583
| 115.66667 | 5.529977 | 3.375 | 0.41825 | 8.0625 | 29.02 |  | 61.031 | 115.667
| 115.75 | 5.569661 | 3.89375 | 0.52375 | 7.4375 | 28.77 |  | 69.91 | 115.75
| 115.83333 | 5.828253 | 4.20625 | 0.47906 | 8.7875 | 28.88 |  | 72.17 | 115.833
| 115.91667 | 6.106714 | 4.475 | 0.49575 | 9.025 | 29.82 |  | 73.28 | 115.917
| 116 | 5.433342 | 4.1 | 0.43025 | 9.53125 | 28.08 |  | 75.46 | 116
| 116.08333 | 7.263149 | 4.91875 | 0.49588 | 9.91875 | 29.75 |  | 67.722 | 116.083
| 116.16667 | 5.977015 | 4.69375 | 0.50613 | 9.28125 | 30.92 |  | 78.53 | 116.167
| 116.25 | 6.135594 | 4.89375 | 0.44969 | 10.88125 | 30.31 |  | 79.76 | 116.25
| 116.33333 | 6.885068 | 5.55625 | 0.51694 | 10.74375 | 28.68 |  | 80.7 | 116.333
| 116.41667 | 6.280451 | 5.15625 | 0.49444 | 10.425 | 31.36 |  | 82.1 | 116.417
| 116.5 | 7.407125 | 6.08125 | 0.54031 | 11.25625 | 31.84 |  | 82.1 | 116.5
| 116.58333 | 6.465517 | 5.4375 | 0.50606 | 10.74375 | 32.14 |  | 84.1 | 116.583
| 116.66667 | 6.588634 | 5.59375 | 0.54219 | 10.31875 | 33.05 |  | 84.9 | 116.667
| 116.75 | 7.73007 | 6.59375 | 0.58256 | 11.3125 | 31.71 |  | 85.3 | 116.75
| 116.83333 | 7.8125 | 6.75 | 0.55912 | 12.06875 | 33.88 |  | 86.4 | 116.833
| 116.91667 | 7.707143 | 6.74375 | 0.56794 | 11.875 | 32.73 |  | 87.5 | 116.917
| 117 | 7.002841 | 6.1625 | 0.49394 | 12.48125 | 32.37 |  | 88 | 117
| 117.08333 | 7.582772 | 6.75625 | 0.54275 | 12.45 | 32.761 |  | 89.1 | 117.083
| 117.16667 | 7.852925 | 6.98125 | 0.59962 | 11.64375 | 34.36 |  | 88.9 | 117.167
| 117.25 | 7.032998 | 6.2875 | 0.52738 | 11.91875 | 33.52 |  | 89.4 | 117.25
| 117.33333 | 7.124029 | 6.41875 | 0.56556 | 11.35 | 32.451 |  | 90.1 | 117.333
| 117.41667 | 7.151707 | 6.49375 | 0.52794 | 12.3 | 35.25 |  | 90.8 | 117.417
| 117.5 | 6.929945 | 6.30625 | 0.51344 | 12.2875 | 34.64 |  | 91 | 117.5
| 117.58333 | 7.068777 | 6.475 | 0.55219 | 11.725 | 34.99 |  | 91.6 | 117.583
| 117.66667 | 7.03125 | 6.46875 | 0.56419 | 11.4625 | 35.58 |  | 92 | 117.667
| 117.75 | 6.899351 | 6.375 | 0.55681 | 11.45 | 35.17 |  | 92.4 | 117.75
| 117.83333 | 7.420184 | 6.85625 | 0.61138 | 11.2125 | 36.09 |  | 92.4 | 117.833
| 117.91667 | 7.315264 | 6.78125 | 0.566 | 11.98125 | 37.28 |  | 92.7 | 117.917
| 118 | 7.252167 | 6.69375 | 0.5835 | 11.475 | 35.62 |  | 92.3 | 118
| 118.08333 | 6.055526 | 5.64375 | 0.53938 | 10.46875 | 35.12 |  | 93.2 | 118.083
| 118.16667 | 6.991979 | 6.5375 | 0.61994 | 10.55 | 36.97 |  | 93.5 | 118.167
| 118.25 | 7.174202 | 6.74375 | 0.58444 | 11.54375 | 37.02 |  | 94 | 118.25
| 118.33333 | 6.476064 | 6.0875 | 0.59031 | 10.30625 | 37.55 |  | 94 | 118.333
| 118.41667 | 6.482961 | 6.0875 | 0.54094 | 11.25625 | 36.63 |  | 93.9 | 118.417
| 118.5 | 5.846561 | 5.525 | 0.50594 | 10.925 | 36.71 |  | 94.5 | 118.5
| 118.58333 | 5.896855 | 5.53125 | 0.54194 | 10.20625 | 36.54 |  | 93.8 | 118.583
| 118.66667 | 5.662393 | 5.3 | 0.527 | 10.05625 | 39.039 |  | 93.6 | 118.667
| 118.75 | 5.95651 | 5.58125 | 0.57037 | 9.78125 | 35.88 |  | 93.7 | 118.75
| 118.83333 | 5.720225 | 5.33125 | 0.51238 | 10.4 | 36.36 |  | 93.2 | 118.833
| 118.91667 | 5.759409 | 5.35625 | 0.54156 | 9.8875 | 35.49 |  | 93 | 118.917
| 119 | 6.364247 | 5.91875 | 0.57962 | 10.21875 | 37.3 |  | 93 | 119
| 119.08333 | 6.371228 | 5.9125 | 0.60331 | 9.80625 | 37.82 |  | 92.8 | 119.083
| 119.16667 | 6.324244 | 5.85625 | 0.6015 | 9.7375 | 35.281 |  | 92.6 | 119.167
| 119.25 | 6.290366 | 5.84375 | 0.60237 | 9.7 | 37.02 |  | 92.9 | 119.25
| 119.33333 | 5.937839 | 5.46875 | 0.54288 | 10.08125 | 35.98 |  | 92.1 | 119.333
| 119.41667 | 5.090066 | 4.6625 | 0.52869 | 8.81875 | 35.7 |  | 91.6 | 119.417
| 119.5 | 5.535131 | 5.08125 | 0.57969 | 8.7625 | 38.28 |  | 91.8 | 119.5
| 119.58333 | 6.119505 | 5.56875 | 0.62219 | 8.94375 | 37.11 |  | 91 | 119.583
| 119.66667 | 5.736681 | 5.16875 | 0.53012 | 9.75 | 39.79 |  | 90.1 | 119.667
| 119.75 | 5.547907 | 5.0375 | 0.54731 | 9.2125 | 37.47 |  | 90.8 | 119.75
| 119.83333 | 5.362098 | 4.83125 | 0.48512 | 9.95625 | 38.03 |  | 90.1 | 119.833
| 119.91667 | 5.291153 | 4.725 | 0.48156 | 9.81875 | 37.7 |  | 89.3 | 119.917
| 120 | 5.858939 | 5.24375 | 0.56981 | 9.2 | 38.92 |  | 89.5 | 120
| 120.08333 | 5.518018 | 4.9 | 0.56012 | 8.75 | 36.4 |  | 88.8 | 120.083
| 120.16667 | 5.482955 | 4.825 | 0.55612 | 8.675 | 38.87 |  | 88 | 120.167
| 120.25 | 5.668275 | 4.99375 | 0.52906 | 9.4375 | 39.5 |  | 88.1 | 120.25
| 120.33333 | 5.551555 | 4.81875 | 0.526 | 9.1625 | 36.39 |  | 86.8 | 120.333
| 120.41667 | 5.50319 | 4.74375 | 0.525 | 9.0375 | 37.62 |  | 86.2 | 120.417
| 120.5 | 5.967882 | 5.15625 | 0.52987 | 9.7375 | 38.49 |  | 86.4 | 120.5
| 120.58333 | 5.804094 | 4.9625 | 0.55144 | 9.00625 | 38.14 |  | 85.5 | 120.583
| 120.66667 | 5.530842 | 4.6625 | 0.57206 | 8.14375 | 37.9 |  | 84.3 | 120.667
| 120.75 | 5.556375 | 4.70625 | 0.52306 | 8.99375 | 38.14 |  | 84.7 | 120.75
| 120.83333 | 5.694778 | 4.74375 | 0.54825 | 8.65 | 38.21 |  | 83.3 | 120.833
| 120.91667 | 5.762789 | 4.73125 | 0.56369 | 8.4 | 35.77 |  | 82.1 | 120.917
| 121 | 5.732968 | 4.7125 | 0.56288 | 8.375 | 39.17 |  | 82.2 | 121
| 121.08333 | 5.99474 | 4.84375 | 0.58788 | 8.2375 | 36.65 |  | 80.8 | 121.083
| 121.16667 | 5.904215 | 4.70625 | 0.55006 | 8.55625 | 39.19 |  | 79.71 | 121.167
| 121.25 | 6.091832 | 4.8625 | 0.54363 | 8.94375 | 37.77 |  | 79.82 | 121.25
| 121.33333 | 6.011609 | 4.7125 | 0.57881 | 8.14375 | 37.42 |  | 78.39 | 121.333
| 121.41667 | 6.037944 | 4.6625 | 0.61631 | 7.5625 | 37.85 |  | 77.22 | 121.417
| 121.5 | 6.207275 | 4.8125 | 0.55669 | 8.65 | 37.56 |  | 77.53 | 121.5
| 121.58333 | 6.216376 | 4.7375 | 0.55625 | 8.5125 | 37.1 |  | 76.21 | 121.583
| 121.66667 | 6.184158 | 4.6375 | 0.52787 | 8.7875 | 38.22 |  | 74.99 | 121.667
| 121.75 | 5.9 | 4.425 | 0.52494 | 8.43125 | 37.5 |  | 75 | 121.75
| 121.83333 | 5.856466 | 4.325 | 0.47375 | 9.13125 | 39.01 |  | 73.85 | 121.833
| 121.91667 | 5.622927 | 4.06875 | 0.58725 | 6.93125 | 38.06 |  | 72.36 | 121.917
| 122 | 5.917314 | 4.26875 | 0.54737 | 7.8 | 37.45 |  | 72.14 | 122
| 122.08333 | 6.036732 | 4.28125 | 0.60944 | 7.025 | 37.97 |  | 70.92 | 122.083
| 122.16667 | 5.86078 | 4.075 | 0.51856 | 7.8625 | 37.44 |  | 69.53 | 122.167
| 122.25 | 5.665493 | 3.94375 | 0.50513 | 7.8 | 37.2 |  | 69.61 | 122.25
| 122.33333 | 5.843271 | 3.96875 | 0.492 | 8.0625 | 36.39 |  | 67.92 | 122.333
| 122.41667 | 5.778885 | 3.85625 | 0.51013 | 7.5625 | 36.38 |  | 66.73 | 122.417
| 122.5 | 5.929631 | 3.95625 | 0.53669 | 7.36875 | 36.75 |  | 66.72 | 122.5
| 122.58333 | 6.109669 | 4 | 0.54837 | 7.3 | 36.44 |  | 65.47 | 122.583
| 122.66667 | 6.458105 | 4.13125 | 0.53781 | 7.675 | 35.41 |  | 63.97 | 122.667
| 122.75 | 6.118267 | 3.91875 | 0.48013 | 8.15625 | 36 |  | 64.05 | 122.75
| 122.83333 | 6.692141 | 4.18125 | 0.51325 | 8.14375 | 34.83 |  | 62.48 | 122.833
| 122.91667 | 6.104078 | 3.7125 | 0.56875 | 6.53125 | 35.27 |  | 60.82 | 122.917
| 123 | 6.258221 | 3.80625 | 0.49675 | 7.6625 | 35.72 |  | 60.82 | 123
| 123.08333 | 6.725084 | 3.98125 | 0.51581 | 7.725 | 34.21 |  | 59.2 | 123.083
| 123.16667 | 6.865489 | 3.925 | 0.51638 | 7.59375 | 34.95 |  | 57.17 | 123.167
| 123.25 | 6.27829 | 3.60625 | 0.54763 | 6.5875 | 34.87 |  | 57.44 | 123.25
| 123.33333 | 6.838222 | 3.8 | 0.52381 | 7.25625 | 34.19 |  | 55.57 | 123.333
| 123.41667 | 6.646715 | 3.58125 | 0.531 | 6.75 | 33.88 |  | 53.88 | 123.417
| 123.5 | 7.109389 | 3.83125 | 0.53831 | 7.11875 | 34.22 |  | 53.89 | 123.5
| 123.58333 | 7.516811 | 3.9125 | 0.53825 | 7.2625 | 33.83 |  | 52.05 | 123.583
| 123.66667 | 7.309217 | 3.6875 | 0.4615 | 7.9875 | 33.65 |  | 50.45 | 123.667
| 123.75 | 7.574627 | 3.80625 | 0.55588 | 6.85 | 33.92 |  | 50.25 | 123.75
| 123.83333 | 7.899772 | 3.81875 | 0.55581 | 6.875 | 32.99 |  | 48.34 | 123.833
| 123.91667 | 8.316316 | 3.86875 | 0.501 | 7.725 | 33.18 |  | 46.52 | 123.917
| 124 | 8.076299 | 3.73125 | 0.48781 | 7.65625 | 33.16 |  | 46.2 | 124
| 124.08333 | 8.20356 | 3.6875 | 0.58394 | 6.3125 | 32.97 |  | 44.95 | 124.083
| 124.16667 | 9.05776 | 3.88125 | 0.5525 | 7.025 | 33.14 |  | 42.85 | 124.167
| 124.25 | 9.04951 | 3.875 | 0.55219 | 7.0125 | 32.34 |  | 42.82 | 124.25
| 124.33333 | 9.086444 | 3.7 | 0.54925 | 6.7375 | 32.47 |  | 40.72 | 124.333
| 124.41667 | 9.343854 | 3.65625 | 0.57144 | 6.39375 | 32.27 |  | 39.13 | 124.417
| 124.5 | 9.954705 | 3.68125 | 0.53338 | 6.9 | 31.84 |  | 36.98 | 124.5
| 124.58333 | 9.799405 | 3.45625 | 0.52969 | 6.51875 | 31.78 |  | 35.27 | 124.583
| 124.66667 | 10.66431 | 3.54375 | 0.54512 | 6.5 | 31.53 |  | 33.23 | 124.667
| 124.75 | 10.98813 | 3.425 | 0.60938 | 5.61875 | 31.61 |  | 31.17 | 124.75
| 124.83333 | 11.08291 | 3.275 | 0.53912 | 6.075 | 31.58 |  | 29.55 | 124.833
| 124.91667 | 10.57449 | 2.93125 | 0.53106 | 5.5125 | 30.76 |  | 27.72 | 124.917
| 125 | 11.00797 | 2.83125 | 0.50213 | 5.6375 | 30.38 |  | 25.72 | 125
| 125.08333 | 11.15506 | 2.64375 | 0.58562 | 4.51875 | 30.46 |  | 23.7 | 125.083
| 125.16667 | 11.83364 | 2.575 | 0.55837 | 4.6125 | 30.15 |  | 21.76 | 125.167
| 125.25 | 11.53218 | 2.29375 | 0.55325 | 4.14375 | 30.1 |  | 19.89 | 125.25
| 125.33333 | 11.77992 | 2.10625 | 0.48256 | 4.36875 | 29.92 |  | 17.88 | 125.333
| 125.41667 | 12.34766 | 1.925 | 0.43719 | 4.40625 | 29.86 |  | 15.59 | 125.417
| 125.5 | 13.47685 | 1.8625 | 0.48956 | 3.8125 | 29.62 |  | 13.82 | 125.5
| 125.58333 | 15.36458 | 1.84375 | 0.57619 | 3.20625 | 29.44 |  | 12 | 125.583
| 125.66667 | 16.54412 | 1.6875 | 0.48025 | 3.5125 | 29.12 |  | 10.2 | 125.667
| 125.75 | 20.19906 | 1.725 | 0.5665 | 3.04375 | 29.1 |  | 8.54 | 125.75
| 125.83333 | 25.91137 | 1.0875 | 0.42781 | 2.5375 | 29 |  | 4.197 | 125.833
| 125.91667 | 31.34472 | 1.1375 | 0.41 | 2.78125 | 28.71 |  | 3.629 | 125.917
| 126 | 30.16188 | 0.9875 | 0.39187 | 2.51875 | 28.61 |  | 3.274 | 126
| 126.08333 | 34.68444 | 0.95625 | 0.36856 | 2.6 | 28.48 |  | 2.757 | 126.083
| 126.16667 | 41.4191 | 0.90625 | 0.34706 | 2.61875 | 28.17 |  | 2.188 | 126.167
| 126.25 | 49.04066 | 0.85625 | 0.32369 | 2.64375 | 28.21 |  | 1.746 | 126.25
| 126.33333 | 60.93876 | 0.75625 | 0.28494 | 2.65625 | 27.89 |  | 1.241 | 126.333
| 126.41667 | 64.49468 | 0.60625 | 0.23419 | 2.5875 | 27.84 |  | 0.94 | 126.417
| 126.5 | 86.73954 | 0.45625 | 0.17744 | 2.5875 | 27.64 |  | 0.526 | 126.5
| 126.58333 | 402.9605 | 0.30625 | 0.12113 | 2.53125 | 27.57 |  | 0.076 | 126.583
| 126.66667 | -2857.143 | 0.2 | 0.075 | 2.66875 | 27.39 |  | -0.007
| 126.75 | -29.5858 | 0.1 | 0.04013 | 2.49375 | 27.2 |  | -0.338
| 126.83333 | 5.307856 | -0.025 | -0.00994 | 2.60625 | 27.08 |  | -0.471
| 126.91667 | -3.255208 | 0.0125 | 0.00581 | 2.63125 | 26.94 |  | -0.384
| 127 | 0 | 0 | 0.000438 | 2.63125 | 26.83 |  | -0.519
| 127.08333 | 5.995204 | -0.025 | -0.00975 | 2.5625 | 26.71 |  | -0.417
| 127.16667 | 1.627604 | -0.00625 | -0.00169 | 2.50625 | 26.66 |  | -0.384
| 127.25 | 5.882353 | -0.025 | -0.00906 | 2.65625 | 26.48 |  | -0.425
| 127.33333 | 1.227898 | -0.00625 | -0.002 | 2.575 | 26.42 |  | -0.509
| 127.41667 | 1.151013 | -0.00625 | -0.00194 | 2.825 | 26.14 |  | -0.543
| 127.5 | 7.886435 | -0.025 | -0.00994 | 2.48125 | 26.17 |  | -0.317
| 127.58333 | 1.775568 | -0.00625 | -0.002 | 2.55 | 26.15 |  | -0.352
| 127.66667 | 1.382743 | -0.00625 | -0.00194 | 2.48125 | 26.02 |  | -0.452
| 127.75 | 9.090909 | -0.025 | -0.00894 | 2.575 | 26 |  | -0.275
| 127.83333 | 1.712329 | -0.00625 | -0.00194 | 2.5875 | 25.97 |  | -0.365
| 127.91667 | 4.440497 | -0.025 | -0.00969 | 2.65625 | 25.74 |  | -0.563
| 128 | 1.623377 | -0.00625 | -0.00181 | 2.64375 | 25.76 |  | -0.385
| 128.08333 | 1.871257 | -0.00625 | -0.00187 | 2.55 | 25.61 |  | -0.334
| 128.16667 | 6.281407 | -0.025 | -0.00994 | 2.55 | 25.54 |  | -0.398
| 128.25 | 1.33547 | -0.00625 | -0.00187 | 2.60625 | 25.42 |  | -0.468
| 128.33333 | 1.770538 | -0.00625 | -0.00225 | 2.5375 | 25.46 |  | -0.353
| 128.41667 | 4.320276 | -0.01875 | -0.00637 | 2.5375 | 25.37 |  | -0.434
| 128.5 | 1.644737 | -0.00625 | -0.00187 | 2.63125 | 25.2 |  | -0.38
| 128.58333 | 5.868545 | -0.025 | -0.00988 | 2.4625 | 25.15 |  | -0.426
| 128.66667 | 1.417234 | -0.00625 | -0.00194 | 2.64375 | 25.12 |  | -0.441
| 128.75 | 1.382743 | -0.00625 | -0.00181 | 2.63125 | 24.89 |  | -0.452
| 128.83333 | 6.944444 | -0.025 | -0.00988 | 2.65625 | 25.11 |  | -0.36
| 128.91667 | 2.367424 | -0.00625 | -0.00181 | 2.66875 | 24.88 |  | -0.264
| 129 | 1.252505 | -0.00625 | -0.00306 | 2.7 | 24.64 |  | -0.499
| 129.08333 | 4.528986 | -0.0125 | -0.00375 | 2.725 | 24.69 |  | -0.276
| 129.16667 | 2.49004 | -0.00625 | -0.00187 | 2.725 | 24.58 |  | -0.251
| 129.25 | 7.621951 | -0.025 | -0.00988 | 2.78125 | 24.52 |  | -0.328
| 129.33333 | 2.155172 | -0.00625 | -0.00194 | 2.46875 | 24.61 |  | -0.29
| 129.41667 | 1.267748 | -0.00625 | -0.002 | 2.5875 | 24.28 |  | -0.493
| 129.5 | 11.11111 | -0.025 | -0.00988 | 2.61875 | 24.46 |  | -0.225
| 129.58333 | 2.289377 | -0.00625 | -0.00187 | 2.425 | 24.6 |  | -0.273
| 129.66667 | 4.071661 | -0.0125 | -0.00588 | 2.6 | 24.35 |  | -0.307
| 129.75 | 1.88253 | -0.00625 | -0.00231 | 2.65625 | 24.42 |  | -0.332
| 129.83333 | 1.33547 | -0.00625 | -0.00181 | 2.575 | 24.26 |  | -0.468
| 129.91667 | 9.124088 | -0.025 | -0.00994 | 2.55 | 24.21 |  | -0.274
| 130 | 1.917178 | -0.00625 | -0.00175 | 2.61875 | 24.16 |  | -0.326
| 130.08333 | 2.358491 | -0.00625 | -0.00175 | 2.51875 | 24.19 |  | -0.265
| 130.16667 | 12.5 | -0.025 | -0.00981 | 2.74375 | 24.21 |  | -0.2
| 130.25 | 5.208333 | -0.00625 | -0.00181 | 2.575 | 24.21 |  | -0.12
| 130.33333 | 5.060729 | -0.025 | -0.00856 | 2.65625 | 23.9 |  | -0.494
| 130.41667 | 2.185315 | -0.00625 | -0.00194 | 2.45 | 24.1 |  | -0.286
| 130.5 | 1.657825 | -0.00625 | -0.00187 | 2.50625 | 24.03 |  | -0.377
| 130.58333 | 5.773672 | -0.025 | -0.01006 | 2.49375 | 23.76 |  | -0.433
| 130.66667 | 2.170139 | -0.00625 | -0.00175 | 2.48125 | 24.11 |  | -0.288
| 130.75 | 1.871257 | -0.00625 | -0.00187 | 2.64375 | 23.91 |  | -0.334
| 130.83333 | 5.787037 | -0.025 | -0.00975 | 2.53125 | 23.75 |  | -0.432
| 130.91667 | 1.566416 | -0.00625 | -0.00175 | 2.6 | 23.83 |  | -0.399
| 131 | 8.532423 | -0.025 | -0.00931 | 2.55 | 23.98 |  | -0.293
| 131.08333 | 1.100352 | -0.00625 | -0.00181 | 2.6875 | 23.57 |  | -0.568
| 131.16667 | 2.790179 | -0.00625 | -0.00175 | 2.61875 | 23.99 |  | -0.224
| 131.25 | 8.090615 | -0.025 | -0.00994 | 2.61875 | 23.88 |  | -0.309
| 131.33333 | 4.770992 | -0.00625 | -0.00156 | 2.725 | 23.77 |  | -0.131
| 131.41667 | 5.34188 | -0.00625 | -0.00156 | 2.5875 | 23.95 |  | -0.117
| 131.5 | 34.24658 | -0.025 | -0.00919 | 2.63125 | 23.96 |  | -0.073
| 131.58333 | 6.72043 | -0.00625 | -0.00144 | 2.55 | 24 |  | -0.093
| 131.66667 | 28.73563 | -0.025 | -0.00975 | 2.4375 | 23.97 |  | -0.087
| 131.75 | 4.370629 | -0.00625 | -0.00137 | 2.7125 | 23.88 |  | -0.143
| 131.83333 | 5.208333 | -0.00625 | -0.0015 | 2.7 | 23.88 |  | -0.12
| 131.91667 | 21.18644 | -0.025 | -0.00994 | 2.50625 | 23.99 |  | -0.118
| 132 | 4.8828125 | -0.00625 | -0.00144 | 2.48125 | 24.04 |  | -0.128
| 132.08333 | 2.240143 | -0.00625 | -0.00175 | 2.60625 | 23.76 |  | -0.279
| 132.16667 | 6.377551 | -0.01875 | -0.00756 | 2.5625 | 23.7 |  | -0.294
| 132.25 | 1.843658 | -0.00625 | -0.00144 | 2.64375 | 23.71 |  | -0.339
| 132.33333 | 7.022472 | -0.025 | -0.00981 | 2.73125 | 23.53 |  | -0.356
| 132.41667 | 1.905488 | -0.00625 | -0.0015 | 2.5625 | 23.6 |  | -0.328
| 132.5 | 2.090301 | -0.00625 | -0.00137 | 2.6 | 23.55 |  | -0.299
| 132.58333 | 16.66667 | -0.025 | -0.00994 | 2.5875 | 23.84 |  | -0.15
| 132.66667 | 4.62963 | -0.00625 | -0.00125 | 2.51875 | 23.79 |  | -0.135
| 132.75 | 25 | -0.00625 | -0.00244 | 2.73125 | 23.91 |  | -0.025
| 132.83333 | 54.34783 | -0.0125 | -0.00462 | 2.39375 | 23.87 |  | -0.023
| 132.91667 | 4.770992 | -0.00625 | -0.00131 | 2.7 | 23.7 |  | -0.131
| 133 | 21.0084 | -0.025 | -0.00988 | 2.4625 | 23.74 |  | -0.119
| 133.08333 | 2.893519 | -0.00625 | -0.00125 | 2.64375 | 23.56 |  | -0.216
| 133.16667 | 3.654971 | -0.00625 | -0.00131 | 2.74375 | 23.6 |  | -0.171
| 133.25 | 28.73563 | -0.025 | -0.00981 | 2.48125 | 23.73 |  | -0.087
| 133.33333 | 5.122951 | -0.00625 | -0.00131 | 2.50625 | 23.68 |  | -0.122
| 133.41667 | 10.59322 | -0.0125 | -0.00462 | 2.725 | 23.66 |  | -0.118
| 133.5 | 3.742515 | -0.00625 | -0.00244 | 2.55 | 23.66 |  | -0.167
| 133.58333 | 13.29787 | -0.00625 | -0.00137 | 2.4125 | 23.73 |  | -0.047
| 133.66667 | 8.561644 | -0.025 | -0.00994 | 2.575 | 23.47 |  | -0.292
| 133.75 | 3.396739 | -0.00625 | -0.00131 | 2.55 | 23.68 |  | -0.184
| 133.83333 | 2.765487 | -0.00625 | -0.00125 | 2.64375 | 23.56 |  | -0.226
| 133.91667 | 23.58491 | -0.025 | -0.00981 | 2.75625 | 23.67 |  | -0.106
| 134 | 7.352941 | -0.00625 | -0.00131 | 2.675 | 23.76 |  | -0.085
| 134.08333 | 13.48921 | -0.01875 | -0.00794 | 2.575 | 23.62 |  | -0.139
| 134.16667 | 6.648936 | -0.00625 | -0.00156 | 2.4 | 23.69 |  | -0.094
| 134.25 | 3.612717 | -0.00625 | -0.00137 | 2.55 | 23.63 |  | -0.173
| 134.33333 | -119.0476 | -0.025 | -0.01 | 2.63125 | 23.88 |  | 0.021
| 134.41667 | 3.955696 | -0.00625 | -0.00131 | 2.66875 | 23.83 |  | -0.158
| 134.5 | 14.20455 | -0.00625 | -0.00131 | 2.7 | 23.88 |  | -0.044
| 134.58333 | 11.01322 | -0.025 | -0.00981 | 2.49375 | 23.75 |  | -0.227
| 134.66667 | 0 | 0 | -0.00119 | 2.5375 | 23.79 |  | -0.055
| 134.75 | 24.27184 | -0.025 | -0.00931 | 2.65625 | 23.8 |  | -0.103
| 134.83333 | 9.765625 | -0.00625 | -0.00131 | 2.64375 | 23.87 |  | -0.064
| 134.91667 | -36.76471 | -0.00625 | -0.00119 | 2.675 | 23.81 |  | 0.017
| 135 | -50 | -0.025 | -0.00981 | 2.7125 | 23.92 |  | 0.05
| 135.08333 | 0 | 0 | -0.00112 | 2.60625 | 24.04 |  | 0.097
| 135.16667 | 0 | 0 | -0.00125 | 2.4625 | 23.96 |  | 0.047
| 135.25 | 104.1667 | -0.025 | -0.00937 | 2.46875 | 23.9 |  | -0.024
| 135.33333 | 0 | 0 | -0.00112 | 2.63125 | 23.8 |  | -0.175
| 135.41667 | -50 | -0.025 | -0.00975 | 2.575 | 24.08 |  | 0.05
| 135.5 | 0 | 0 | -0.00119 | 2.6 | 23.91 |  | -0.135
| 135.58333 | -3.289474 | -0.00625 | -0.00119 | 2.64375 | 24.13 |  | 0.19
| 135.66667 | 96.15385 | -0.025 | -0.00988 | 2.60625 | 24.02 |  | -0.026
| 135.75 | 0 | 0 | -0.00106 | 2.55 | 23.93 |  | -0.078
| 135.83333 | 9.469697 | -0.00625 | -0.0015 | 2.66875 | 24 |  | -0.066
| 135.91667 | 58.59375 | -0.01875 | -0.00781 | 2.4 | 24.01 |  | -0.032
| 136 | 0 | 0 | -0.00106 | 2.4375 | 23.94 |  | -0.114
| 136.08333 | 54.34783 | -0.025 | -0.00988 | 2.51875 | 24.05 |  | -0.046
| 136.16667 | 0 | 0 | -0.00106 | 2.66875 | 24.03 |  | -0.056
| 136.25 | 0 | 0 | -0.00106 | 2.5875 | 23.98 |  | -0.081
| 136.33333 | 18.93939 | -0.025 | -0.00994 | 2.45 | 24.08 |  | -0.132
| 136.41667 | 0 | 0 | -0.00112 | 2.66875 | 24 |  | -0.11
| 136.5 | 8.928571 | -0.00625 | -0.00313 | 2.61875 | 23.98 |  | -0.07
| 136.58333 | 6.345178 | -0.0125 | -0.00394 | 2.575 | 23.97 |  | -0.197
| 136.66667 | 0 | 0 | -0.00106 | 2.61875 | 23.77 |  | -0.256
| 136.75 | 30.8642 | -0.025 | -0.00994 | 2.66875 | 24.15 |  | -0.081
| 136.83333 | 0 | 0 | -0.00112 | 2.74375 | 23.93 |  | -0.168
| 136.91667 | 0 | 0 | -0.00106 | 2.675 | 23.95 |  | -0.108
| 137 | 9.469697 | -0.025 | -0.00988 | 2.53125 | 23.72 |  | -0.264
| 137.08333 | 0 | 0 | -0.00106 | 2.74375 | 23.99 |  | -0.09
| 137.16667 | 12.93103 | -0.01875 | -0.00737 | 2.5875 | 23.79 |  | -0.145
| 137.25 | 0 | 0 | -0.00106 | 2.65625 | 23.86 |  | -0.205
| 137.33333 | 0 | 0 | 0.000875 | 2.6 | 23.8 |  | -0.123
| 137.41667 | 11.90476 | -0.025 | -0.00988 | 2.61875 | 23.78 |  | -0.21
| 137.5 | -41.97761 | 0.05625 | 0.0205 | 2.61875 | 23.74 |  | -0.134
| 137.58333 | 37.31343 | -0.025 | -0.00981 | 2.50625 | 23.64 |  | -0.067
| 137.66667 | 1704.545 | 0.1875 | 0.07594 | 2.4375 | 23.54 |  | 0.011 | 137.667
| 137.75 | 153.6885 | 0.28125 | 0.10675 | 2.65625 | 23.53 |  | 0.183 | 137.75
| 137.83333 | 64.75225 | 0.43125 | 0.15975 | 2.7 | 23.42 |  | 0.666 | 137.833
| 137.91667 | 38.25653 | 0.55625 | 0.20725 | 2.6875 | 23.59 |  | 1.454 | 137.917
| 138 | 31.12382 | 0.69375 | 0.25525 | 2.725 | 23.67 |  | 2.229 | 138
| 138.08333 | 18.77803 | 0.8375 | 0.30938 | 2.7125 | 23.6 |  | 4.46 | 138.083
| 138.16667 | 9.590962 | 0.90625 | 0.34487 | 2.63125 | 23.94 |  | 9.449 | 138.167
| 138.25 | 8.203125 | 1.05 | 0.41231 | 2.5375 | 24.04 |  | 12.8 | 138.25
| 138.33333 | 11.75743 | 1.06875 | 0.42175 | 2.53125 | 24.32 |  | 9.09 | 138.333
| 138.41667 | 21.79949 | 1.11875 | 0.42375 | 2.64375 | 24.18 |  | 5.132 | 138.417
| 138.5 | 19.7346 | 1.15625 | 0.43412 | 2.66875 | 24.32 |  | 5.859 | 138.5
| 138.58333 | 20.93607 | 1.23125 | 0.45881 | 2.675 | 24.46 |  | 5.881 | 138.583
| 138.66667 | 25.34156 | 1.15 | 0.45744 | 2.51875 | 24.48 |  | 4.538 | 138.667
| 138.75 | 15.68609 | 1.24375 | 0.502 | 2.48125 | 24.6 |  | 7.929 | 138.75
| 138.83333 | 23.08175 | 1.2875 | 0.48394 | 2.66875 | 24.39 |  | 5.578 | 138.833
| 138.91667 | 8.934812 | 1.40625 | 0.55163 | 2.55 | 24.78 |  | 15.739 | 138.917
| 139 | 6.521969 | 1.54375 | 0.53794 | 2.86875 | 25.06 |  | 23.67 | 139
| 139.08333 | 7.753698 | 1.49375 | 0.57119 | 2.61875 | 25.54 |  | 19.265 | 139.083
| 139.16667 | 3.264459 | 1.63125 | 0.59819 | 2.725 | 26.26 |  | 49.97 | 139.167
| 139.25 | 2.952935 | 1.625 | 0.62544 | 2.6 | 28.32 |  | 55.03 | 139.25
| 139.33333 | 3.0342 | 1.68125 | 0.44269 | 3.8 | 27.27 |  | 55.41 | 139.333
| 139.41667 | 3.455783 | 2.04375 | 0.45063 | 4.54375 | 26.73 |  | 59.14 | 139.417
| 139.5 | 4.533793 | 2.5625 | 0.48644 | 5.2625 | 28.17 |  | 56.52 | 139.5
| 139.58333 | 4.366029 | 2.7375 | 0.48194 | 5.675 | 27.99 |  | 62.7 | 139.583
| 139.66667 | 4.692672 | 3.11875 | 0.49475 | 6.30625 | 29.14 |  | 66.46 | 139.667
| 139.75 | 5.008774 | 3.425 | 0.44675 | 7.6625 | 27.87 |  | 68.38 | 139.75
| 139.83333 | 5.19242 | 3.56875 | 0.46194 | 7.725 | 30.78 |  | 68.73 | 139.833
| 139.91667 | 5.504587 | 3.9 | 0.4725 | 8.25 | 29.68 |  | 70.85 | 139.917
| 140 | 5.599171 | 4.11875 | 0.471 | 8.7375 | 31.65 |  | 73.56 | 140
| 140.08333 | 5.781459 | 4.31875 | 0.48788 | 8.85625 | 28.23 |  | 74.7 | 140.083
| 140.16667 | 5.691595 | 4.3 | 0.53838 | 7.9875 | 29.55 |  | 75.55 | 140.167
| 140.25 | 5.869579 | 4.49375 | 0.49688 | 9.0375 | 28.97 |  | 76.56 | 140.25
| 140.33333 | 5.212941 | 4.125 | 0.434 | 9.50625 | 30.81 |  | 79.13 | 140.333
| 140.41667 | 5.503731 | 4.425 | 0.47419 | 9.3375 | 30.88 |  | 80.4 | 140.417
| 140.5 | 5.943252 | 4.84375 | 0.49225 | 9.8375 | 30.71 |  | 81.5 | 140.5
| 140.58333 | 6.4942 | 5.31875 | 0.49725 | 10.7 | 32.05 |  | 81.9 | 140.583
| 140.66667 | 6.468637 | 5.3625 | 0.50944 | 10.525 | 32.08 |  | 82.9 | 140.667
| 140.75 | 6.593079 | 5.525 | 0.52369 | 10.55 | 33.67 |  | 83.8 | 140.75
| 140.83333 | 6.680774 | 5.525 | 0.52306 | 10.5625 | 33.8 |  | 82.7 | 140.833
| 140.91667 | 6.720035 | 5.71875 | 0.52063 | 10.98125 | 34.749 |  | 85.1 | 140.917
| 141 | 6.852497 | 5.9 | 0.53531 | 11.01875 | 32.79 |  | 86.1 | 141
| 141.08333 | 6.906359 | 5.91875 | 0.533 | 11.10625 | 34.62 |  | 85.7 | 141.083
| 141.16667 | 6.465023 | 5.6375 | 0.47075 | 11.98125 | 34.17 |  | 87.2 | 141.167
| 141.25 | 6.857838 | 5.99375 | 0.55988 | 10.70625 | 35.55 |  | 87.4 | 141.25
| 141.33333 | 5.829532 | 5.1125 | 0.50981 | 10.03125 | 32.38 |  | 87.7 | 141.333
| 141.41667 | 6.123737 | 5.45625 | 0.5005 | 10.9 | 32.8 |  | 89.1 | 141.417
| 141.5 | 6.743236 | 5.98125 | 0.56725 | 10.55 | 35.79 |  | 88.7 | 141.5
| 141.58333 | 6.765033 | 6.075 | 0.54963 | 11.05 | 35.03 |  | 89.8 | 141.583
| 141.66667 | 6.771413 | 6.0875 | 0.59281 | 10.275 | 33.26 |  | 89.9 | 141.667
| 141.75 | 6.862472 | 6.1625 | 0.59144 | 10.425 | 33.52 |  | 89.8 | 141.75
| 141.83333 | 6.706811 | 6.05625 | 0.57319 | 10.56875 | 35.85 |  | 90.3 | 141.833
| 141.91667 | 6.664823 | 6.025 | 0.60838 | 9.90625 | 35.82 |  | 90.4 | 141.917
| 142 | 6.647914 | 6.05625 | 0.57212 | 10.58125 | 35.13 |  | 91.1 | 142
| 142.08333 | 6.713974 | 6.15 | 0.58419 | 10.525 | 36.23 |  | 91.6 | 142.083
| 142.16667 | 6.59798 | 6.04375 | 0.56688 | 10.6625 | 35.19 |  | 91.6 | 142.167
| 142.25 | 6.338798 | 5.8 | 0.52587 | 11.03125 | 37.28 |  | 91.5 | 142.25
| 142.33333 | 6.494831 | 5.96875 | 0.59637 | 10.0125 | 36.94 |  | 91.9 | 142.333
| 142.41667 | 6.551535 | 5.975 | 0.59581 | 10.03125 | 37.32 |  | 91.2 | 142.417
| 142.5 | 6.687158 | 6.11875 | 0.57769 | 10.59375 | 36.87 |  | 91.5 | 142.5
| 142.58333 | 6.468103 | 5.93125 | 0.58237 | 10.18125 | 37.5 |  | 91.7 | 142.583
| 142.66667 | 6.379498 | 5.85 | 0.57012 | 10.2625 | 36.55 |  | 91.7 | 142.667
| 142.75 | 6.38587 | 5.875 | 0.5685 | 10.33125 | 37.77 |  | 92 | 142.75
| 142.83333 | 6.181991 | 5.68125 | 0.557 | 10.20625 | 38.54 |  | 91.9 | 142.833
| 142.91667 | 6.270514 | 5.73125 | 0.58056 | 9.875 | 41.069 |  | 91.4 | 142.917
| 143 | 6.325467 | 5.7625 | 0.55037 | 10.46875 | 35.74 |  | 91.1 | 143
| 143.08333 | 6.126238 | 5.56875 | 0.58356 | 9.54375 | 39.02 |  | 90.9 | 143.083
| 143.16667 | 6.173949 | 5.58125 | 0.53938 | 10.34375 | 37.87 |  | 90.4 | 143.167
| 143.25 | 6.298289 | 5.70625 | 0.57388 | 9.94375 | 35.93 |  | 90.6 | 143.25
| 143.33333 | 6.17378 | 5.56875 | 0.55125 | 10.1 | 40.38 |  | 90.2 | 143.333
| 143.41667 | 5.971913 | 5.36875 | 0.53769 | 9.9875 | 40.01 |  | 89.9 | 143.417
| 143.5 | 5.881944 | 5.29375 | 0.5785 | 9.15 | 38.25 |  | 90 | 143.5
| 143.58333 | 5.670391 | 5.075 | 0.55706 | 9.10625 | 41.59 |  | 89.5 | 143.583
| 143.66667 | 5.770316 | 5.1125 | 0.58181 | 8.7875 | 39.74 |  | 88.6 | 143.667
| 143.75 | 5.518841 | 4.90625 | 0.51244 | 9.575 | 41.52 |  | 88.9 | 143.75
| 143.83333 | 5.747452 | 5.075 | 0.53356 | 9.50625 | 41.02 |  | 88.3 | 143.833
| 143.91667 | 5.557934 | 4.86875 | 0.53031 | 9.175 | 41.76 |  | 87.6 | 143.917
| 144 | 5.416192 | 4.75 | 0.52781 | 9.00625 | 40.92 |  | 87.7 | 144
| 144.08333 | 5.478662 | 4.75 | 0.52087 | 9.11875 | 40.2 |  | 86.7 | 144.083
| 144.16667 | 5.488689 | 4.73125 | 0.54069 | 8.75 | 41.57 |  | 86.2 | 144.167
| 144.25 | 5.513857 | 4.775 | 0.58356 | 8.18125 | 39.65 |  | 86.6 | 144.25
| 144.33333 | 5.458769 | 4.7 | 0.58681 | 8.00625 | 40.48 |  | 86.1 | 144.333
| 144.41667 | 5.373969 | 4.5625 | 0.54325 | 8.4 | 41.54 |  | 84.9 | 144.417
| 144.5 | 5.33304 | 4.54375 | 0.51313 | 8.85625 | 39.87 |  | 85.2 | 144.5
| 144.58333 | 5.289035 | 4.4375 | 0.51844 | 8.55625 | 40.96 |  | 83.9 | 144.583
| 144.66667 | 5.512936 | 4.58125 | 0.54825 | 8.35 | 42 |  | 83.1 | 144.667
| 144.75 | 5.558894 | 4.625 | 0.5455 | 8.475 | 42.06 |  | 83.2 | 144.75
| 144.83333 | 5.585269 | 4.56875 | 0.53544 | 8.5375 | 40.2 |  | 81.8 | 144.833
| 144.91667 | 5.538366 | 4.475 | 0.50975 | 8.775 | 41.64 |  | 80.8 | 144.917
| 145 | 5.669864 | 4.58125 | 0.53038 | 8.6375 | 39.69 |  | 80.8 | 145
| 145.08333 | 5.63892 | 4.48125 | 0.54556 | 8.2125 | 41.37 |  | 79.47 | 145.083
| 145.16667 | 5.661492 | 4.43125 | 0.50906 | 8.70625 | 40.44 |  | 78.27 | 145.167
| 145.25 | 5.429908 | 4.2375 | 0.52263 | 8.1125 | 39.59 |  | 78.04 | 145.25
| 145.33333 | 5.672255 | 4.38125 | 0.54937 | 7.975 | 39.5 |  | 77.24 | 145.333
| 145.41667 | 5.571099 | 4.23125 | 0.52444 | 8.0625 | 40.85 |  | 75.95 | 145.417
| 145.5 | 5.550257 | 4.21875 | 0.49919 | 8.45625 | 42.29 |  | 76.01 | 145.5
| 145.58333 | 5.568228 | 4.15 | 0.50531 | 8.2125 | 39.38 |  | 74.53 | 145.583
| 145.66667 | 5.619031 | 4.11875 | 0.54269 | 7.5875 | 40.73 |  | 73.3 | 145.667
| 145.75 | 5.603624 | 4.1125 | 0.57669 | 7.125 | 39.53 |  | 73.39 | 145.75
| 145.83333 | 5.879186 | 4.23125 | 0.51569 | 8.2 | 40.56 |  | 71.97 | 145.833
| 145.91667 | 5.799151 | 4.1 | 0.52763 | 7.76875 | 42.21 |  | 70.7 | 145.917
| 146 | 5.929238 | 4.19375 | 0.54606 | 7.675 | 40.86 |  | 70.73 | 146
| 146.08333 | 6.091635 | 4.23125 | 0.522 | 8.1125 | 39.69 |  | 69.46 | 146.083
| 146.16667 | 5.672639 | 3.8625 | 0.50613 | 7.63125 | 39.42 |  | 68.09 | 146.167
| 146.25 | 5.822924 | 3.9625 | 0.53031 | 7.46875 | 40.12 |  | 68.05 | 146.25
| 146.33333 | 5.858787 | 3.89375 | 0.58319 | 6.68125 | 41.57 |  | 66.46 | 146.333
| 146.41667 | 5.896589 | 3.8375 | 0.55694 | 6.8875 | 40.52 |  | 65.08 | 146.417
| 146.5 | 5.971033 | 3.90625 | 0.51912 | 7.525 | 40.65 |  | 65.42 | 146.5
| 146.58333 | 6.035765 | 3.85625 | 0.59625 | 6.4625 | 39.89 |  | 63.89 | 146.583
| 146.66667 | 6.100976 | 3.8125 | 0.53406 | 7.1375 | 41.44 |  | 62.49 | 146.667
| 146.75 | 6.159711 | 3.8375 | 0.52831 | 7.2625 | 40.25 |  | 62.3 | 146.75
| 146.83333 | 6.094058 | 3.7125 | 0.52856 | 7.025 | 39.55 |  | 60.92 | 146.833
| 146.91667 | 6.390962 | 3.76875 | 0.52244 | 7.21875 | 39.54 |  | 58.97 | 146.917
| 147 | 6.439782 | 3.775 | 0.50806 | 7.425 | 38.64 |  | 58.62 | 147
| 147.08333 | 6.500351 | 3.7 | 0.55688 | 6.65 | 38.64 |  | 56.92 | 147.083
| 147.16667 | 6.569958 | 3.60625 | 0.57719 | 6.24375 | 37.12 |  | 54.89 | 147.167
| 147.25 | 6.74632 | 3.7125 | 0.56563 | 6.56875 | 36.99 |  | 55.03 | 147.25
| 147.33333 | 6.968025 | 3.69375 | 0.55106 | 6.70625 | 36.71 |  | 53.01 | 147.333
| 147.41667 | 7.029133 | 3.63125 | 0.55094 | 6.5875 | 36.17 |  | 51.66 | 147.417
| 147.5 | 7.372231 | 3.79375 | 0.5355 | 7.08125 | 35.71 |  | 51.46 | 147.5
| 147.58333 | 7.138198 | 3.55625 | 0.46481 | 7.65625 | 35.74 |  | 49.82 | 147.583
| 147.66667 | 7.772021 | 3.75 | 0.52938 | 7.08125 | 35.35 |  | 48.25 | 147.667
| 147.75 | 7.760242 | 3.7125 | 0.53338 | 6.95625 | 35.75 |  | 47.84 | 147.75
| 147.83333 | 7.995765 | 3.68125 | 0.51431 | 7.1625 | 34.24 |  | 46.04 | 147.833
| 147.91667 | 8.332403 | 3.73125 | 0.53356 | 6.9875 | 35.01 |  | 44.78 | 147.917
| 148 | 8.243166 | 3.61875 | 0.50844 | 7.11875 | 34.59 |  | 43.9 | 148
| 148.08333 | 8.211679 | 3.4875 | 0.49519 | 7.05 | 33.64 |  | 42.47 | 148.083
| 148.16667 | 8.642805 | 3.5375 | 0.56725 | 6.2375 | 33.94 |  | 40.93 | 148.167
| 148.25 | 8.514359 | 3.46875 | 0.51056 | 6.79375 | 34.1 |  | 40.74 | 148.25
| 148.33333 | 8.854972 | 3.4375 | 0.55981 | 6.14375 | 33.31 |  | 38.82 | 148.333
| 148.41667 | 9.475317 | 3.5125 | 0.57194 | 6.14375 | 33.03 |  | 37.07 | 148.417

## outdoor data from MPPT_3a_Tripl
Date & Time | Time [h] | Efficiency [%] | Power_Max [mW/cm2] | Vmpp [V] | Impp [mA/cm2] | Temperature [degC] (Interpulated) | RH [%] | Power_In [mW/cm2]
| 0 | 9.966405 | 8.9 | 0.69963 | 12.71875 | 36.47 |  | 89.3
| 0.08333 | 9.974461 | 8.7875 | 0.662 | 13.26875 | 34.22 |  | 88.1
| 0.16667 | 10.2689 | 8.83125 | 0.70188 | 12.5875 | 35.54 |  | 86
| 0.25 | 9.824486 | 8.60625 | 0.65738 | 13.0875 | 36.37 |  | 87.6
| 0.33333 | 10.39253 | 8.96875 | 0.73531 | 12.19375 | 34.59 |  | 86.3
| 0.41667 | 10.46669 | 8.71875 | 0.70263 | 12.4125 | 37.06 |  | 83.3
| 0.5 | 10.1461 | 8.59375 | 0.70031 | 12.275 | 35.53 |  | 84.7
| 0.58333 | 9.964623 | 8.45 | 0.65694 | 12.85625 | 36.59 |  | 84.8
| 0.66667 | 8.66307 | 7.225 | 0.60613 | 11.91875 | 35.17 |  | 83.4
| 0.75 | 8.723022 | 7.275 | 0.6345 | 11.4625 | 36.39 |  | 83.4
| 0.83333 | 9.097906 | 7.3875 | 0.65412 | 11.29375 | 34.63 |  | 81.2
| 0.91667 | 9.338631 | 7.4625 | 0.68669 | 10.86875 | 37.19 |  | 79.91
| 1 | 8.743917 | 7.1875 | 0.61413 | 11.70625 | 35.59 |  | 82.2
| 1.08333 | 9.277468 | 7.3125 | 0.65244 | 11.2125 | 34.81 |  | 78.82
| 1.16667 | 9.325958 | 7.25 | 0.61925 | 11.70625 | 34.73 |  | 77.74
| 1.25 | 9.068188 | 7.075 | 0.72394 | 9.76875 | 36.67 |  | 78.02
| 1.33333 | 9.755312 | 7.575 | 0.68237 | 11.1 | 35.39 |  | 77.65
| 1.41667 | 9.328358 | 7 | 0.71819 | 9.75 | 35.67 |  | 75.04
| 1.5 | 10.10677 | 7.64375 | 0.71531 | 10.6875 | 35.66 |  | 75.63
| 1.58333 | 10.15699 | 7.5375 | 0.66819 | 11.28125 | 35.81 |  | 74.21
| 1.66667 | 10.23427 | 7.48125 | 0.65019 | 11.50625 | 36.43 |  | 73.1
| 1.75 | 9.121019 | 6.64375 | 0.63281 | 10.5 | 35.62 |  | 72.84
| 1.83333 | 8.484754 | 6.09375 | 0.58837 | 10.35625 | 35.95 |  | 71.82
| 1.91667 | 9.533747 | 6.68125 | 0.65094 | 10.2625 | 36.46 |  | 70.08
| 2 | 9.610571 | 6.71875 | 0.66894 | 10.04375 | 36.12 |  | 69.91
| 2.08333 | 9.459264 | 6.525 | 0.62375 | 10.45625 | 36.16 |  | 68.98
| 2.16667 | 8.018275 | 5.41875 | 0.64775 | 8.3625 | 36.11 |  | 67.58
| 2.25 | 9.68206 | 6.5625 | 0.63331 | 10.3625 | 36.58 |  | 67.78
| 2.33333 | 7.664302 | 5.13125 | 0.57794 | 8.875 | 36.16 |  | 66.95
| 2.41667 | 8.112659 | 5.3 | 0.62238 | 8.5125 | 35.31 |  | 65.33
| 2.5 | 7.531044 | 4.9125 | 0.60931 | 8.0625 | 35.85 |  | 65.23
| 2.58333 | 7.672009 | 4.90625 | 0.56131 | 8.7375 | 35.61 |  | 63.95
| 2.66667 | 7.041127 | 4.4 | 0.54175 | 8.125 | 36.08 |  | 62.49
| 2.75 | 7.716049 | 4.8125 | 0.59331 | 8.1125 | 36.03 |  | 62.37
| 2.83333 | 7.411067 | 4.5 | 0.57794 | 7.79375 | 35.53 |  | 60.72
| 2.91667 | 7.633179 | 4.45625 | 0.63013 | 7.06875 | 35.92 |  | 58.38
| 3 | 7.079703 | 4.14375 | 0.58725 | 7.05625 | 35.72 |  | 58.53
| 3.08333 | 7.035483 | 4.025 | 0.53169 | 7.575 | 35.43 |  | 57.21
| 3.16667 | 6.48901 | 3.63125 | 0.47856 | 7.5875 | 35.41 |  | 55.96
| 3.25 | 7.194978 | 3.96875 | 0.58362 | 6.79375 | 35.2 |  | 55.16
| 3.33333 | 7.111266 | 3.81875 | 0.58388 | 6.54375 | 35.81 |  | 53.7
| 3.41667 | 7.868314 | 4.075 | 0.6485 | 6.28125 | 35.94 |  | 51.79
| 3.5 | 6.823196 | 3.55625 | 0.51513 | 6.9 | 35.38 |  | 52.12
| 3.58333 | 6.712411 | 3.375 | 0.53444 | 6.3125 | 34.71 |  | 50.28
| 3.66667 | 7.244318 | 3.50625 | 0.6545 | 5.35625 | 34.77 |  | 48.4
| 3.75 | 6.117076 | 2.9625 | 0.45887 | 6.45 | 35.63 |  | 48.43
| 3.83333 | 6.551221 | 3.03125 | 0.51181 | 5.925 | 35.14 |  | 46.27
| 3.91667 | 6.517118 | 2.9125 | 0.54963 | 5.3 | 34.63 |  | 44.69
| 4 | 6.443013 | 2.9 | 0.49794 | 5.825 | 34.99 |  | 45.01
| 4.08333 | 6.600092 | 2.875 | 0.54988 | 5.23125 | 34.99 |  | 43.56
| 4.16667 | 6.090592 | 2.53125 | 0.49481 | 5.1125 | 34.67 |  | 41.56
| 4.25 | 6.111513 | 2.5375 | 0.495 | 5.125 | 34.42 |  | 41.52
| 4.33333 | 6.110689 | 2.4125 | 0.45619 | 5.2875 | 34.5 |  | 39.48
| 4.41667 | 6.244977 | 2.33125 | 0.47237 | 4.93125 | 33.61 |  | 37.33
| 4.5 | 6.379697 | 2.275 | 0.49238 | 4.625 | 34.11 |  | 35.66
| 4.58333 | 5.510873 | 1.85 | 0.41413 | 4.4625 | 33.72 |  | 33.57
| 4.66667 | 5.779444 | 1.85 | 0.45963 | 4.025 | 33.16 |  | 32.01
| 4.75 | 5.683684 | 1.73125 | 0.5625 | 3.075 | 32.88 |  | 30.46
| 4.83333 | 4.824409 | 1.3875 | 0.40069 | 3.46875 | 32.98 |  | 28.76
| 4.91667 | 4.795158 | 1.2875 | 0.3825 | 3.3625 | 33 |  | 26.85
| 5 | 4.338884 | 1.08125 | 0.33587 | 3.2125 | 32.86 |  | 24.92
| 5.08333 | 4.517409 | 1.025 | 0.36981 | 2.76875 | 32.81 |  | 22.69
| 5.16667 | 4.333173 | 0.9 | 0.36494 | 2.4625 | 32.59 |  | 20.77
| 5.25 | 4.528986 | 0.84375 | 0.44312 | 1.9125 | 32.1 |  | 18.63
| 5.33333 | 3.842676 | 0.6375 | 0.32894 | 1.94375 | 32.19 |  | 16.59
| 5.41667 | 3.661268 | 0.53125 | 0.42981 | 1.2375 | 32.05 |  | 14.51
| 5.5 | 4.359326 | 0.55625 | 0.32675 | 1.69375 | 31.93 |  | 12.76
| 5.58333 | 3.456482 | 0.38125 | 0.26413 | 1.45 | 31.62 |  | 11.03
| 5.66667 | 2.988565 | 0.2875 | 0.2625 | 1.0875 | 31.36 |  | 9.62
| 5.75 | 1.12545 | 0.09375 | 0.1585 | 0.575 | 31.28 |  | 8.33
| 5.83333 | 0.8302338 | 0.03125 | 0.129 | 0.23125 | 31.03 |  | 3.764
| 5.91667 | 1.099707 | 0.0375 | 0.14544 | 0.275 | 31 |  | 3.41
| 6 | 1.228702 | 0.0375 | 0.101 | 0.35625 | 30.68 |  | 3.052
| 6.08333 | 0.4604052 | 0.0125 | 0.09513 | 0.1 | 30.47 |  | 2.715
| 6.16667 | 1.046463 | 0.025 | 0.14975 | 0.1625 | 30.29 |  | 2.389
| 6.25 | 1.557827 | 0.03125 | 0.069 | 0.46875 | 30.22 |  | 2.006
| 6.33333 | 0.3815629 | 0.00625 | 0.06131 | 0.1 | 30.07 |  | 1.638
| 6.41667 | 0.5081301 | 0.00625 | 0.01631 | 0.2875 | 29.91 |  | 1.23
| 6.5 | 0 | 0 | 0.05081 | 0.05625 | 29.77 |  | 0.803
| 6.58333 | 0 | 0 | 0.001 | 0.21875 | 29.69 |  | 0.408
| 6.66667 | 0 | 0 | 0.00269 | 0.19375 | 29.48 |  | 0.047
| 6.75 | 0 | 0 | 0.000313 | 0.125 | 29.42 |  | -0.141
| 6.83333 | 0 | 0 | 0.000188 | 0.025 | 29.38 |  | -0.321
| 6.91667 | 0 | 0 | -0.00025 | -0.08125 | 29.12 |  | -0.442
| 7 | 0 | 0 | -0.000375 | 0.2625 | 28.94 |  | -0.493
| 7.08333 | 0 | 0 | -0.000188 | -0.1 | 28.67 |  | -0.489
| 7.16667 | 0 | 0 | -0.000625 | 0.20625 | 28.46 |  | -0.521
| 7.25 | 0 | 0 | -0.001 | 0.23125 | 28.25 |  | -0.533
| 7.33333 | 0 | 0 | -0.00112 | 0.30625 | 28.22 |  | -0.463
| 7.41667 | 0 | 0 | -0.00106 | 0.48125 | 27.84 |  | -0.473
| 7.5 | 0 | 0 | -0.00106 | 0.31875 | 27.72 |  | -0.475
| 7.58333 | 0 | 0 | -0.0015 | 0.44375 | 27.73 |  | -0.429
| 7.66667 | 0 | 0 | -0.00112 | 0.4125 | 27.58 |  | -0.529
| 7.75 | 0 | 0 | -0.00112 | 0.3875 | 27.44 |  | -0.472
| 7.83333 | 0 | 0 | -0.00125 | 0.46875 | 27.35 |  | -0.443
| 7.91667 | 0 | 0 | -0.001 | 0.49375 | 27.07 |  | -0.435
| 8 | 0 | 0 | -0.00162 | 0.575 | 26.94 |  | -0.503
| 8.08333 | 0 | 0 | -0.00106 | 0.4125 | 26.71 |  | -0.465
| 8.16667 | 0 | 0 | -0.00119 | 0.2875 | 26.62 |  | -0.511
| 8.25 | 0 | 0 | -0.002 | 0.4 | 26.49 |  | -0.472
| 8.33333 | 0 | 0 | -0.00106 | 0.50625 | 26.28 |  | -0.455
| 8.41667 | 0 | 0 | -0.001 | 0.48125 | 26.4 |  | -0.506
| 8.5 | 0 | 0 | -0.00112 | 0.46875 | 26.2 |  | -0.435
| 8.58333 | 0 | 0 | -0.001 | 0.5625 | 25.94 |  | -0.522
| 8.66667 | 0 | 0 | -0.00213 | 0.5625 | 26.01 |  | -0.466
| 8.75 | 0 | 0 | -0.00106 | 0.5375 | 25.85 |  | -0.503
| 8.83333 | 0 | 0 | -0.00112 | 0.45625 | 25.93 |  | -0.418
| 8.91667 | 0 | 0 | -0.00231 | 0.575 | 25.78 |  | -0.429
| 9 | 0 | 0 | -0.00112 | 0.55 | 25.79 |  | -0.466
| 9.08333 | 0 | 0 | -0.00112 | 0.71875 | 25.72 |  | -0.389
| 9.16667 | 0 | 0 | -0.00112 | 0.61875 | 25.62 |  | -0.482
| 9.25 | 0 | 0 | -0.00106 | 0.575 | 25.54 |  | -0.42
| 9.33333 | 0 | 0 | -0.00244 | 0.61875 | 25.53 |  | -0.415
| 9.41667 | 0 | 0 | -0.00106 | 0.60625 | 25.21 |  | -0.486
| 9.5 | 0 | 0 | -0.00106 | 0.59375 | 25.5 |  | -0.472
| 9.58333 | 0 | 0 | -0.00213 | 0.61875 | 25.18 |  | -0.454
| 9.66667 | 0 | 0 | -0.001 | 0.60625 | 25.1 |  | -0.486
| 9.75 | 0 | 0 | -0.00187 | 0.64375 | 24.96 |  | -0.459
| 9.83333 | 0 | 0 | -0.00112 | 0.61875 | 25.11 |  | -0.424
| 9.91667 | 0 | 0 | -0.00112 | 0.60625 | 25.06 |  | -0.513
| 10 | 0 | 0 | -0.00281 | 0.7 | 25.01 |  | -0.412
| 10.08333 | 0 | 0 | -0.00106 | 0.63125 | 24.92 |  | -0.404
| 10.16667 | 0 | 0 | -0.00106 | 0.8125 | 24.62 |  | -0.541
| 10.25 | 0 | 0 | -0.0015 | 0.59375 | 24.74 |  | -0.455
| 10.33333 | 0 | 0 | -0.00112 | 0.75625 | 24.68 |  | -0.497
| 10.41667 | 0 | 0 | -0.00281 | 0.64375 | 24.61 |  | -0.421
| 10.5 | 0 | 0 | -0.00112 | 0.7 | 24.37 |  | -0.454
| 10.58333 | 0 | 0 | -0.00112 | 0.6875 | 24.37 |  | -0.506
| 10.66667 | 0 | 0 | -0.00306 | 0.775 | 24.38 |  | -0.463
| 10.75 | 0 | 0 | -0.00119 | 0.71875 | 24.35 |  | -0.428
| 10.83333 | 0 | 0 | -0.00119 | 0.6625 | 24.34 |  | -0.482
| 10.91667 | 0 | 0 | -0.00125 | 0.70625 | 24.4 |  | -0.522
| 11 | 0 | 0 | -0.00112 | 0.89375 | 24.24 |  | -0.519
| 11.08333 | 0 | 0 | -0.00313 | 0.76875 | 24.25 |  | -0.579
| 11.16667 | 0 | 0 | -0.00112 | 0.85625 | 24.2 |  | -0.505
| 11.25 | 0 | 0 | -0.00106 | 0.775 | 23.8 |  | -0.525
| 11.33333 | 0 | 0 | -0.00325 | 0.775 | 23.83 |  | -0.379
| 11.41667 | 0 | 0 | -0.00106 | 0.825 | 24.01 |  | -0.31
| 11.5 | 0 | 0 | -0.00125 | 0.6875 | 24.03 |  | -0.211
| 11.58333 | 0 | 0 | -0.00112 | 0.70625 | 23.86 |  | -0.275
| 11.66667 | 0 | 0 | -0.00112 | 0.73125 | 23.84 |  | -0.306
| 11.75 | 0 | 0 | -0.00344 | 0.8 | 23.92 |  | -0.304
| 11.83333 | 0 | 0 | -0.00112 | 0.8125 | 23.89 |  | -0.282
| 11.91667 | 0 | 0 | -0.00119 | 0.90625 | 24.03 |  | -0.271
| 12 | 0 | 0 | -0.003 | 0.8 | 24.31 |  | -0.307
| 12.08333 | 0 | 0 | -0.00119 | 0.9625 | 24.5 |  | -0.294
| 12.16667 | 0 | 0 | -0.00231 | 0.75625 | 24.61 |  | -0.34
| 12.25 | 0 | 0 | -0.00112 | 0.85625 | 24.43 |  | -0.31
| 12.33333 | 0 | 0 | -0.00106 | 0.86875 | 24.33 |  | -0.386
| 12.41667 | 0 | 0 | -0.00356 | 0.76875 | 24.21 |  | -0.243
| 12.5 | 0 | 0 | -0.00119 | 0.6625 | 24.3 |  | -0.28
| 12.58333 | 0 | 0 | -0.00119 | 0.88125 | 24.3 |  | -0.134
| 12.66667 | 0 | 0 | -0.00187 | 0.76875 | 24.1 |  | -0.398
| 12.75 | 0 | 0 | -0.00106 | 0.95 | 24.17 |  | -0.275
| 12.83333 | 3.834356 | -0.00625 | -0.00344 | 1.11875 | 24.17 |  | -0.163
| 12.91667 | 0 | 0 | -0.00112 | 1.075 | 24.04 |  | -0.347
| 13 | 0 | 0 | -0.00119 | 0.9625 | 24.08 |  | -0.373
| 13.08333 | 1.242545 | -0.00625 | -0.00381 | 0.975 | 24.52 |  | -0.503
| 13.16667 | 0 | 0 | -0.00112 | 0.8125 | 24.7 |  | -0.369
| 13.25 | 0 | 0 | -0.00125 | 0.95 | 24.64 |  | -0.458
| 13.33333 | 0 | 0 | -0.00125 | 0.95 | 24.69 |  | -0.333
| 13.41667 | 0 | 0 | -0.00112 | 0.99375 | 24.2 |  | -0.541
| 13.5 | 1.984127 | -0.00625 | -0.004 | 0.88125 | 24.1 |  | -0.315
| 13.58333 | 0 | 0 | -0.00119 | 0.9625 | 24.32 |  | -0.509
| 13.66667 | 0 | 0 | -0.00112 | 0.9375 | 23.77 |  | -0.44
| 13.75 | 1.977848 | -0.00625 | -0.00413 | 1.00625 | 24.42 |  | -0.316
| 13.83333 | 0 | 0 | -0.00131 | 1.03125 | 24.1 |  | -0.401
| 13.91667 | 0 | 0 | -0.00144 | 0.925 | 24.03 |  | -0.361
| 14 | 0 | 0 | -0.00125 | 1.15625 | 24.02 |  | -0.336
| 14.08333 | 0 | 0 | -0.00119 | 1.0875 | 24.24 |  | -0.286
| 14.16667 | 1.838235 | -0.00625 | -0.00444 | 1.04375 | 23.92 |  | -0.34
| 14.25 | 0 | 0 | -0.00119 | 0.95 | 24.06 |  | -0.368
| 14.33333 | 0 | 0 | -0.00112 | 1.14375 | 23.62 |  | -0.182
| 14.41667 | 2.367424 | -0.00625 | -0.00431 | 1.1125 | 23.37 |  | -0.264
| 14.5 | 0 | 0 | -0.00119 | 1.075 | 23.36 |  | -0.455
| 14.58333 | 0 | 0 | -0.0025 | 1.05 | 23.06 |  | -0.353
| 14.66667 | 0 | 0 | -0.00137 | 1.16875 | 22.88 |  | -0.436
| 14.75 | 0 | 0 | -0.00131 | 1.13125 | 22.86 |  | -0.544
| 14.83333 | 2.297794 | -0.00625 | -0.005 | 1.15625 | 24.19 |  | -0.272
| 14.91667 | 0 | 0 | -0.00119 | 1.2 | 23.96 |  | -0.283
| 15 | 0 | 0 | -0.00137 | 1.2 | 24 |  | -0.251
| 15.08333 | 7.022472 | -0.00625 | -0.00356 | 1.1125 | 23.9 |  | -0.089
| 15.16667 | 0 | 0 | -0.00131 | 1.29375 | 23.58 |  | -0.255
| 15.25 | 2.208481 | -0.00625 | -0.00444 | 1.31875 | 23.97 |  | -0.283
| 15.33333 | 0 | 0 | -0.00144 | 1.05 | 23.94 |  | -0.454
| 15.41667 | 0 | 0 | -0.00131 | 1.31875 | 24.02 |  | -0.191
| 15.5 | 2.035831 | -0.00625 | -0.00531 | 1.25 | 23.97 |  | -0.307
| 15.58333 | 0 | 0 | -0.00131 | 1.2125 | 23.95 |  | -0.391
| 15.66667 | 0 | 0 | -0.00137 | 1.30625 | 24.15 |  | -0.457
| 15.75 | 0 | 0 | -0.00175 | 1.41875 | 23.38 |  | -0.204
| 15.83333 | 0 | 0 | -0.00131 | 1.41875 | 23.44 |  | -0.475
| 15.91667 | 1.675603 | -0.00625 | -0.00556 | 1.4625 | 23.64 |  | -0.373
| 16 | 0 | 0 | -0.00131 | 1.40625 | 23.87 |  | -0.423
| 16.08333 | 0 | 0 | -0.00131 | 1.29375 | 23.85 |  | -0.425
| 16.16667 | 2.97619 | -0.00625 | -0.00594 | 1.40625 | 24 |  | -0.21
| 16.25 | 0 | 0 | -0.00137 | 1.5 | 23.94 |  | -0.279
| 16.33333 | 0 | 0 | -0.00144 | 1.375 | 23.94 |  | -0.468
| 16.41667 | 0 | 0 | -0.00156 | 1.4625 | 24.01 |  | -0.437
| 16.5 | 0 | 0 | -0.00137 | 1.475 | 24.14 |  | -0.338
| 16.58333 | 3.196931 | -0.0125 | -0.00606 | 1.6 | 24.14 |  | -0.391
| 16.66667 | 0 | 0 | -0.00119 | 1.41875 | 24.03 |  | -0.469
| 16.75 | 0 | 0 | -0.00137 | 1.31875 | 23.09 |  | -0.421
| 16.83333 | 1.188213 | -0.00625 | -0.00619 | 1.4875 | 23.71 |  | -0.526
| 16.91667 | 0 | 0 | -0.00125 | 1.3625 | 22.99 |  | -0.502
| 17 | 0 | 0 | -0.00231 | 1.35 | 24.04 |  | -0.347
| 17.08333 | 0 | 0 | -0.00125 | 1.4625 | 24.12 |  | -0.224
| 17.16667 | 0 | 0 | -0.00137 | 1.41875 | 23.41 |  | -0.375
| 17.25 | 2.631579 | -0.0125 | -0.00644 | 1.51875 | 23.03 |  | -0.475
| 17.33333 | 0 | 0 | 0.000438 | 1.6375 | 22.05 |  | -0.381
| 17.41667 | -1.644737 | 0.00625 | 0.00431 | 1.5875 | 21.82 |  | -0.38
| 17.5 | 2.248201 | -0.00625 | -0.00562 | 1.6125 | 21.97 |  | -0.278
| 17.58333 | -150.8621 | 0.04375 | 0.02456 | 1.7875 | 21.91 |  | -0.029
| 17.66667 | 41.66667 | 0.075 | 0.04394 | 1.68125 | 21.89 |  | 0.18
| 17.75 | 16.94577 | 0.10625 | 0.07337 | 1.41875 | 22.63 |  | 0.627
| 17.83333 | 7.788162 | 0.225 | 0.15063 | 1.4875 | 22.19 |  | 2.889
| 17.91667 | 5.606524 | 0.55 | 0.31294 | 1.75 | 22.24 |  | 9.81
| 18 | 5.37448 | 0.775 | 0.49994 | 1.54375 | 22.85 |  | 14.42
| 18.08333 | 4.970238 | 1.04375 | 0.66625 | 1.56875 | 23.98 |  | 21
| 18.16667 | 6.154405 | 1.525 | 0.42925 | 3.54375 | 22.95 |  | 24.779
| 18.25 | 6.177326 | 1.9125 | 0.46494 | 4.10625 | 24.84 |  | 30.96
| 18.33333 | 7.38743 | 2.3625 | 0.48875 | 4.8375 | 26.04 |  | 31.98
| 18.41667 | 6.977621 | 2.775 | 0.53794 | 5.1625 | 24.65 |  | 39.77
| 18.5 | 7.260688 | 3.125 | 0.54106 | 5.775 | 27.75 |  | 43.04
| 18.58333 | 7.674016 | 3.55 | 0.58931 | 6.03125 | 27.23 |  | 46.26
| 18.66667 | 7.624096 | 3.79375 | 0.564 | 6.725 | 26.15 |  | 49.76
| 18.75 | 8.312051 | 4.39375 | 0.65356 | 6.725 | 25.38 |  | 52.86
| 18.83333 | 7.033762 | 3.9375 | 0.55225 | 7.125 | 25.45 |  | 55.98
| 18.91667 | 7.239423 | 4.24375 | 0.618 | 6.8625 | 25.49 |  | 58.62
| 19 | 7.247113 | 4.45625 | 0.55337 | 8.05625 | 28.05 |  | 61.49
| 19.08333 | 7.374804 | 4.7125 | 0.5655 | 8.33125 | 26.01 |  | 63.9
| 19.16667 | 7.058735 | 4.675 | 0.52787 | 8.85625 | 26.16 |  | 66.23
| 19.25 | 7.81135 | 5.30625 | 0.65175 | 8.14375 | 26.86 |  | 67.93
| 19.33333 | 7.862759 | 5.5 | 0.60575 | 9.08125 | 27.69 |  | 69.95
| 19.41667 | 7.750591 | 5.575 | 0.56619 | 9.85 | 26.89 |  | 71.93
| 19.5 | 8.046737 | 5.93125 | 0.62675 | 9.4625 | 27.34 |  | 73.71
| 19.58333 | 8.07309 | 6.075 | 0.58962 | 10.30625 | 27.72 |  | 75.25
| 19.66667 | 8.246753 | 6.35 | 0.63625 | 9.975 | 27.73 |  | 77
| 19.75 | 8.129693 | 6.3875 | 0.624 | 10.2375 | 28.21 |  | 78.57
| 19.83333 | 8.345326 | 6.66875 | 0.64263 | 10.375 | 27.91 |  | 79.91
| 19.91667 | 7.673953 | 6.23125 | 0.56275 | 11.075 | 28.7 |  | 81.2
| 20 | 8.075758 | 6.6625 | 0.60544 | 11.00625 | 29.03 |  | 82.5
| 20.08333 | 8.308473 | 6.9625 | 0.62981 | 11.05 | 29.2 |  | 83.8
| 20.16667 | 8.590989 | 7.29375 | 0.65981 | 11.05 | 30.31 |  | 84.9
| 20.25 | 8.335756 | 7.16875 | 0.60188 | 11.9125 | 31.46 |  | 86
| 20.33333 | 8.088235 | 7.0125 | 0.57681 | 12.1625 | 32.77 |  | 86.7
| 20.41667 | 8.50142 | 7.48125 | 0.63694 | 11.75 | 30.67 |  | 88
| 20.5 | 8.728814 | 7.725 | 0.62719 | 12.31875 | 35.42 |  | 88.5
| 20.58333 | 8.856502 | 7.9 | 0.61544 | 12.8375 | 33.37 |  | 89.2
| 20.66667 | 9.309101 | 8.3875 | 0.59737 | 14.0375 | 37.5 |  | 90.1
| 20.75 | 10.6768 | 9.6625 | 0.66888 | 14.45 | 33.27 |  | 90.5
| 20.83333 | 10.91867 | 9.96875 | 0.6995 | 14.25625 | 35.16 |  | 91.3
| 20.91667 | 9.330698 | 8.55625 | 0.70375 | 12.1625 | 34.94 |  | 91.7
| 21 | 9.255985 | 8.50625 | 0.65431 | 12.99375 | 33.95 |  | 91.9
| 21.08333 | 9.243243 | 8.55 | 0.625 | 13.68125 | 37.27 |  | 92.5
| 21.16667 | 9.17696 | 8.54375 | 0.6265 | 13.6375 | 33.701 |  | 93.1
| 21.25 | 8.650751 | 8.0625 | 0.64644 | 12.46875 | 35.94 |  | 93.2
| 21.33333 | 9.508547 | 8.9 | 0.65425 | 13.6 | 36.91 |  | 93.6
| 21.41667 | 8.632854 | 8.10625 | 0.64812 | 12.50625 | 33.86 |  | 93.9
| 21.5 | 8.744692 | 8.2375 | 0.64944 | 12.6875 | 35.01 |  | 94.2
| 21.58333 | 8.955913 | 8.48125 | 0.6255 | 13.55625 | 36.24 |  | 94.7
| 21.66667 | 8.788238 | 8.33125 | 0.60981 | 13.6625 | 36.4 |  | 94.8
| 21.75 | 8.690789 | 8.25625 | 0.59069 | 13.98125 | 34.82 |  | 95
| 21.83333 | 8.889181 | 8.4625 | 0.60675 | 13.94375 | 34.69 |  | 95.2
| 21.91667 | 8.637787 | 8.275 | 0.62919 | 13.15625 | 35.82 |  | 95.8
| 22 | 8.892223 | 8.51875 | 0.67644 | 12.59375 | 35.67 |  | 95.8
| 22.08333 | 8.942508 | 8.59375 | 0.6395 | 13.44375 | 35.16 |  | 96.1
| 22.16667 | 9.095634 | 8.75 | 0.66587 | 13.14375 | 35.25 |  | 96.2
| 22.25 | 9.725104 | 9.375 | 0.67794 | 13.83125 | 35.29 |  | 96.4
| 22.33333 | 9.414144 | 9.01875 | 0.63506 | 14.2 | 35.16 |  | 95.8
| 22.41667 | 9.459812 | 9.0625 | 0.63738 | 14.21875 | 35.97 |  | 95.8
| 22.5 | 9.712838 | 9.34375 | 0.65825 | 14.2 | 37.06 |  | 96.2
| 22.58333 | 9.508603 | 9.11875 | 0.62969 | 14.48125 | 34.27 |  | 95.9
| 22.66667 | 9.159708 | 8.775 | 0.668 | 13.13125 | 38.38 |  | 95.8
| 22.75 | 9.162748 | 8.76875 | 0.65963 | 13.29375 | 36.95 |  | 95.7
| 22.83333 | 10.31151 | 9.80625 | 0.69163 | 14.175 | 35.23 |  | 95.1
| 22.91667 | 9.099265 | 8.6625 | 0.66325 | 13.0625 | 37.61 |  | 95.2
| 23 | 9.36187 | 8.9125 | 0.65831 | 13.53125 | 37.65 |  | 95.2
| 23.08333 | 9.441068 | 8.93125 | 0.65831 | 13.56875 | 34.661 |  | 94.6
| 23.16667 | 10.20922 | 9.6375 | 0.64963 | 14.8375 | 35.77 |  | 94.4
| 23.25 | 8.267405 | 7.8375 | 0.57988 | 13.5125 | 36.64 |  | 94.8
| 23.33333 | 10.1254 | 9.4875 | 0.694 | 13.66875 | 36.91 |  | 93.7
| 23.41667 | 10.23765 | 9.53125 | 0.68756 | 13.86875 | 36.78 |  | 93.1
| 23.5 | 10.31651 | 9.65625 | 0.67031 | 14.40625 | 36.06 |  | 93.6
| 23.58333 | 8.525779 | 7.9375 | 0.63325 | 12.5375 | 36.61 |  | 93.1
| 23.66667 | 9.027027 | 8.35 | 0.65519 | 12.74375 | 37.24 |  | 92.5
| 23.75 | 9.101942 | 8.4375 | 0.64231 | 13.13125 | 37.03 |  | 92.7
| 23.83333 | 9.275521 | 8.45 | 0.64838 | 13.03125 | 37.06 |  | 91.1
| 23.91667 | 9.364618 | 8.45625 | 0.64456 | 13.125 | 36.35 |  | 90.3
| 24 | 9.604326 | 8.76875 | 0.62206 | 14.09375 | 36.15 |  | 91.3
| 24.08333 | 10.04686 | 9.1125 | 0.65787 | 13.85625 | 37.91 |  | 90.7
| 24.16667 | 10.02778 | 9.025 | 0.64394 | 14.0125 | 35.18 |  | 90
| 24.25 | 10.22287 | 9.23125 | 0.6975 | 13.2375 | 35.06 |  | 90.3
| 24.33333 | 8.776596 | 7.8375 | 0.63444 | 12.35625 | 34.54 |  | 89.3
| 24.41667 | 10.38111 | 9.125 | 0.68219 | 13.375 | 36.3 |  | 87.9
| 24.5 | 10.45918 | 9.225 | 0.70713 | 13.04375 | 35.8 |  | 88.2
| 24.58333 | 10.40467 | 9.03125 | 0.66844 | 13.5125 | 35.36 |  | 86.8
| 24.66667 | 10.42637 | 8.95625 | 0.65444 | 13.68125 | 36.63 |  | 85.9
| 24.75 | 10.06579 | 8.60625 | 0.66919 | 12.85625 | 36.99 |  | 85.5
| 24.83333 | 10.08929 | 8.475 | 0.64006 | 13.2375 | 37.24 |  | 84
| 24.91667 | 8.451448 | 7.00625 | 0.61044 | 11.475 | 36.12 |  | 82.9
| 25 | 10.62274 | 8.80625 | 0.68831 | 12.7875 | 35.37 |  | 82.9
| 25.08333 | 7.701711 | 6.3 | 0.58975 | 10.6875 | 36.68 |  | 81.8
| 25.16667 | 8.823072 | 7.09375 | 0.66325 | 10.7 | 35.8 |  | 80.4
| 25.25 | 10.48663 | 8.43125 | 0.69125 | 12.19375 | 36.83 |  | 80.4
| 25.33333 | 10.32581 | 8.16875 | 0.64975 | 12.575 | 36.09 |  | 79.11
| 25.41667 | 10.81994 | 8.4125 | 0.69856 | 12.04375 | 35.17 |  | 77.75
| 25.5 | 10.35114 | 8.0625 | 0.64225 | 12.55 | 36.58 |  | 77.89
| 25.58333 | 10.69973 | 8.26875 | 0.68888 | 12 | 36.57 |  | 77.28
| 25.66667 | 10.91493 | 8.2375 | 0.72 | 11.4375 | 37 |  | 75.47
| 25.75 | 10.71736 | 8.09375 | 0.66763 | 12.125 | 35.92 |  | 75.52
| 25.83333 | 10.73594 | 7.88125 | 0.67275 | 11.7125 | 35.91 |  | 73.41
| 25.91667 | 11.04164 | 7.96875 | 0.69369 | 11.4875 | 37.49 |  | 72.17
| 26 | 10.93387 | 7.99375 | 0.69369 | 11.51875 | 36.85 |  | 73.11
| 26.08333 | 10.78755 | 7.75625 | 0.67206 | 11.54375 | 36.18 |  | 71.9
| 26.16667 | 7.804704 | 5.475 | 0.61056 | 8.96875 | 36.49 |  | 70.15
| 26.25 | 7.94356 | 5.5875 | 0.58206 | 9.6 | 37.37 |  | 70.34
| 26.33333 | 10.90295 | 7.54375 | 0.68731 | 10.96875 | 36.38 |  | 69.19
| 26.41667 | 11.03489 | 7.4 | 0.67863 | 10.9 | 35.58 |  | 67.06
| 26.5 | 11.23263 | 7.6 | 0.67506 | 11.25625 | 36.31 |  | 67.66
| 26.58333 | 10.74116 | 7.1375 | 0.65731 | 10.85625 | 35.68 |  | 66.45
| 26.66667 | 10.77452 | 6.93125 | 0.68975 | 10.04375 | 36.34 |  | 64.33
| 26.75 | 10.83036 | 6.98125 | 0.65587 | 10.6375 | 35.76 |  | 64.46
| 26.83333 | 11.3501 | 7.14375 | 0.67706 | 10.55 | 37.57 |  | 62.94
| 26.91667 | 11.36458 | 6.84375 | 0.66794 | 10.25 | 36.14 |  | 60.22
| 27 | 11.58662 | 7.05625 | 0.69525 | 10.15 | 36.14 |  | 60.9
| 27.08333 | 11.38378 | 6.74375 | 0.67819 | 9.94375 | 36.36 |  | 59.24
| 27.16667 | 11.48514 | 6.60625 | 0.69181 | 9.55 | 35.96 |  | 57.52
| 27.25 | 11.54479 | 6.6625 | 0.69712 | 9.55 | 35.88 |  | 57.71
| 27.33333 | 11.80876 | 6.6625 | 0.71988 | 9.25625 | 35.62 |  | 56.42
| 27.41667 | 11.6239 | 6.31875 | 0.67375 | 9.38125 | 35.33 |  | 54.36
| 27.5 | 11.27105 | 6.15625 | 0.66 | 9.325 | 35.13 |  | 54.62
| 27.58333 | 11.45657 | 6.09375 | 0.66275 | 9.2 | 35.3 |  | 53.19
| 27.66667 | 11.90186 | 6.09375 | 0.68731 | 8.86875 | 35.73 |  | 51.2
| 27.75 | 11.75886 | 6.06875 | 0.71525 | 8.4875 | 34.85 |  | 51.61
| 27.83333 | 12.05106 | 6.00625 | 0.71206 | 8.43125 | 35.46 |  | 49.84
| 27.91667 | 11.98362 | 5.74375 | 0.68431 | 8.4 | 34.35 |  | 47.93
| 28 | 11.9847 | 5.75625 | 0.70194 | 8.2 | 34.61 |  | 48.03
| 28.08333 | 12.20598 | 5.65625 | 0.67537 | 8.375 | 34.55 |  | 46.34
| 28.16667 | 12.1989 | 5.41875 | 0.6775 | 8 | 34.52 |  | 44.42
| 28.25 | 12.48282 | 5.45 | 0.72188 | 7.55 | 34.07 |  | 43.66
| 28.33333 | 14.22165 | 5.90625 | 0.71175 | 8.29375 | 33.92 |  | 41.53
| 28.41667 | 13.89746 | 5.63125 | 0.68469 | 8.225 | 34.26 |  | 40.52
| 28.5 | 15.02856 | 5.7875 | 0.70544 | 8.2 | 33.92 |  | 38.51
| 28.58333 | 15.63778 | 5.7375 | 0.71606 | 8.00625 | 33.78 |  | 36.69
| 28.66667 | 15.9303 | 5.4625 | 0.69688 | 7.8375 | 34.04 |  | 34.29
| 28.75 | 14.79052 | 4.81875 | 0.64119 | 7.51875 | 33.46 |  | 32.58
| 28.83333 | 16.10845 | 5.05 | 0.70825 | 7.125 | 33.17 |  | 31.35
| 28.91667 | 16.40116 | 4.7875 | 0.7405 | 6.4625 | 33.36 |  | 29.19
| 29 | 15.38068 | 4.13125 | 0.62994 | 6.55625 | 33.02 |  | 26.86
| 29.08333 | 16.84221 | 4.2375 | 0.667 | 6.35 | 33.2 |  | 25.16
| 29.16667 | 18.05074 | 4.1625 | 0.72662 | 5.73125 | 32.56 |  | 23.06
| 29.25 | 18.98393 | 3.95625 | 0.72225 | 5.48125 | 32.52 |  | 20.84
| 29.33333 | 21.27157 | 3.94375 | 0.75756 | 5.20625 | 32.22 |  | 18.54
| 29.41667 | 21.9419 | 3.5875 | 0.71062 | 5.04375 | 32.13 |  | 16.35
| 29.5 | 23.49689 | 3.4 | 0.7175 | 4.7375 | 32.14 |  | 14.47
| 29.58333 | 25.99918 | 3.1875 | 0.71381 | 4.4625 | 32.21 |  | 12.26
| 29.66667 | 26.5188 | 2.75 | 0.72344 | 3.8 | 31.91 |  | 10.37
| 29.75 | 29.76862 | 2.6375 | 0.72225 | 3.65 | 31.61 |  | 8.86
| 29.83333 | 58.24097 | 1.41875 | 0.73438 | 1.93125 | 31.18 |  | 2.436
| 29.91667 | 61.6237 | 1.3625 | 0.74894 | 1.81875 | 31.03 |  | 2.211
| 30 | 77.27702 | 1.6375 | 0.72544 | 2.25625 | 30.92 |  | 2.119
| 30.08333 | 77.58159 | 1.45 | 0.79175 | 1.83125 | 30.52 |  | 1.869
| 30.16667 | 86.79503 | 1.43125 | 0.78025 | 1.83125 | 30.33 |  | 1.649
| 30.25 | 105.9028 | 1.525 | 0.68675 | 2.21875 | 30.14 |  | 1.44
| 30.33333 | 125.6673 | 1.4125 | 0.70881 | 1.99375 | 30.06 |  | 1.124
| 30.41667 | 162.8289 | 1.2375 | 0.74062 | 1.66875 | 29.88 |  | 0.76
| 30.5 | 429.2343 | 1.85 | 0.74194 | 2.49375 | 29.67 |  | 0.431
| 30.58333 | 1571.602 | 1.61875 | 0.69825 | 2.325 | 29.41 |  | 0.103
| 30.66667 | -878.6232 | 1.2125 | 0.77787 | 1.55625 | 29.27 |  | -0.138
| 30.75 | -448.0422 | 1.4875 | 0.75087 | 1.98125 | 29.19 |  | -0.332
| 30.83333 | -355.1762 | 1.6125 | 0.718 | 2.24375 | 28.9 |  | -0.454
| 30.91667 | -229.7185 | 1.3875 | 0.6705 | 2.06875 | 28.85 |  | -0.604
| 31 | -197.884 | 1.2625 | 0.57806 | 2.1875 | 28.69 |  | -0.638
| 31.08333 | -127.0708 | 0.84375 | 0.37731 | 2.23125 | 28.61 |  | -0.664
| 31.16667 | -51.33929 | 0.2875 | 0.18163 | 1.5875 | 28.62 |  | -0.56
| 31.25 | -29.11814 | 0.175 | 0.12081 | 1.44375 | 28.42 |  | -0.601
| 31.33333 | -38.10976 | 0.21875 | 0.10175 | 2.1625 | 28.38 |  | -0.574
| 31.41667 | -29.7619 | 0.20625 | 0.09363 | 2.175 | 28.29 |  | -0.693
| 31.5 | -31.51261 | 0.1875 | 0.08825 | 2.10625 | 28.03 |  | -0.595
| 31.58333 | -29.98501 | 0.2 | 0.09044 | 2.23125 | 28.04 |  | -0.667
| 31.66667 | -31.15265 | 0.2 | 0.09206 | 2.15 | 27.89 |  | -0.642
| 31.75 | -37.21541 | 0.2125 | 0.09319 | 2.2625 | 27.78 |  | -0.571
| 31.83333 | -27.92378 | 0.2125 | 0.09613 | 2.24375 | 27.52 |  | -0.761
| 31.91667 | -27.62957 | 0.18125 | 0.08231 | 2.19375 | 27.49 |  | -0.656
| 32 | -33.37379 | 0.20625 | 0.09538 | 2.1375 | 27.41 |  | -0.618
| 32.08333 | -34.54774 | 0.20625 | 0.09806 | 2.09375 | 27.3 |  | -0.597
| 32.16667 | -40.94828 | 0.2375 | 0.09988 | 2.39375 | 27.21 |  | -0.58
| 32.25 | -32.31167 | 0.21875 | 0.102 | 2.11875 | 27.24 |  | -0.677
| 32.33333 | -30.51181 | 0.19375 | 0.08819 | 2.175 | 27.04 |  | -0.635
| 32.41667 | -40.05059 | 0.2375 | 0.10731 | 2.19375 | 26.91 |  | -0.593
| 32.5 | -38.0609 | 0.2375 | 0.10956 | 2.1625 | 26.84 |  | -0.624
| 32.58333 | -29.45026 | 0.16875 | 0.11 | 1.54375 | 26.68 |  | -0.573
| 32.66667 | -34.61826 | 0.23125 | 0.10844 | 2.11875 | 26.58 |  | -0.668
| 32.75 | -43.57798 | 0.2375 | 0.11013 | 2.175 | 26.56 |  | -0.545
| 32.83333 | -50.74786 | 0.2375 | 0.10669 | 2.24375 | 26.54 |  | -0.468
| 32.91667 | -36.36006 | 0.23125 | 0.11038 | 2.09375 | 26.35 |  | -0.636
| 33 | -35.39493 | 0.2375 | 0.11325 | 2.06875 | 26.3 |  | -0.671
| 33.08333 | -40.35978 | 0.21875 | 0.09544 | 2.275 | 26.12 |  | -0.542
| 33.16667 | -43.78981 | 0.275 | 0.116 | 2.35625 | 25.86 |  | -0.628
| 33.25 | -46.59091 | 0.25625 | 0.12056 | 2.11875 | 25.89 |  | -0.55
| 33.33333 | -41.39073 | 0.25 | 0.11375 | 2.21875 | 25.75 |  | -0.604
| 33.41667 | -41.86603 | 0.2625 | 0.12213 | 2.125 | 25.65 |  | -0.627
| 33.5 | -50.47251 | 0.29375 | 0.12488 | 2.33125 | 25.53 |  | -0.582
| 33.58333 | -43.17434 | 0.2625 | 0.11306 | 2.3125 | 25.48 |  | -0.608
| 33.66667 | -48.828125 | 0.28125 | 0.12331 | 2.2625 | 25.4 |  | -0.576
| 33.75 | -35.28975 | 0.2375 | 0.12219 | 1.94375 | 25.24 |  | -0.673
| 33.83333 | -49.91681 | 0.3 | 0.12987 | 2.325 | 25.21 |  | -0.601
| 33.91667 | -43.57993 | 0.25625 | 0.13044 | 1.96875 | 25.11 |  | -0.588
| 34 | -40.36204 | 0.20625 | 0.13237 | 1.54375 | 24.97 |  | -0.511
| 34.08333 | -42.72461 | 0.21875 | 0.12031 | 1.81875 | 24.96 |  | -0.512
| 34.16667 | -62.35499 | 0.26875 | 0.12569 | 2.1375 | 24.74 |  | -0.431
| 34.25 | -50.40323 | 0.3125 | 0.1365 | 2.3125 | 24.51 |  | -0.62
| 34.33333 | -50.49372 | 0.28125 | 0.13344 | 2.125 | 24.48 |  | -0.557
| 34.41667 | -56.49038 | 0.29375 | 0.13738 | 2.1375 | 24.51 |  | -0.52
| 34.5 | -65.99379 | 0.31875 | 0.13713 | 2.325 | 24.55 |  | -0.483
| 34.58333 | -65.97889 | 0.34375 | 0.13906 | 2.4625 | 24.37 |  | -0.521
| 34.66667 | -51.43113 | 0.2875 | 0.13594 | 2.10625 | 24.36 |  | -0.559
| 34.75 | -85.47009 | 0.3 | 0.132 | 2.275 | 24.19 |  | -0.351
| 34.83333 | -43.33942 | 0.2375 | 0.11213 | 2.09375 | 24.32 |  | -0.548
| 34.91667 | -53.2368 | 0.3125 | 0.1395 | 2.23125 | 23.98 |  | -0.587
| 35 | -56.13126 | 0.325 | 0.13994 | 2.325 | 23.85 |  | -0.579
| 35.08333 | -46.33443 | 0.28125 | 0.12706 | 2.21875 | 23.75 |  | -0.607
| 35.16667 | -40.84347 | 0.26875 | 0.12331 | 2.19375 | 23.74 |  | -0.658
| 35.25 | -60.07891 | 0.41875 | 0.18594 | 2.25625 | 23.56 |  | -0.697
| 35.33333 | -100.4464 | 0.39375 | 0.18525 | 2.1375 | 23.45 |  | -0.392
| 35.41667 | -106.8548 | 0.33125 | 0.18406 | 1.79375 | 23.47 |  | -0.31
| 35.5 | -85.34664 | 0.40625 | 0.17719 | 2.3 | 23.12 |  | -0.476
| 35.58333 | -79.29104 | 0.425 | 0.1885 | 2.2625 | 23.35 |  | -0.536
| 35.66667 | -134.2147 | 0.41875 | 0.19162 | 2.175 | 23.32 |  | -0.312
| 35.75 | -75.63694 | 0.35625 | 0.24831 | 1.43125 | 23.19 |  | -0.471
| 35.83333 | -138.0641 | 0.58125 | 0.25138 | 2.3125 | 23.14 |  | -0.421
| 35.91667 | -131.1384 | 0.5875 | 0.256 | 2.3 | 23.15 |  | -0.448
| 36 | -117.1079 | 0.575 | 0.25944 | 2.20625 | 22.97 |  | -0.491
| 36.08333 | -110.7283 | 0.5625 | 0.25288 | 2.23125 | 22.95 |  | -0.508
| 36.16667 | -102.4247 | 0.6125 | 0.26356 | 2.33125 | 22.64 |  | -0.598
| 36.25 | -143.7339 | 0.55625 | 0.25731 | 2.15 | 22.79 |  | -0.387
| 36.33333 | -144.1176 | 0.6125 | 0.26231 | 2.34375 | 22.78 |  | -0.425
| 36.41667 | -130.3855 | 0.575 | 0.26887 | 2.1375 | 22.6 |  | -0.441
| 36.5 | -144.9275 | 0.6 | 0.26419 | 2.2625 | 22.59 |  | -0.414
| 36.58333 | -129.9895 | 0.61875 | 0.27594 | 2.24375 | 23.41 |  | -0.476
| 36.66667 | -136.0453 | 0.63125 | 0.28019 | 2.25625 | 23.5 |  | -0.464
| 36.75 | -122.522 | 0.55625 | 0.26944 | 2.06875 | 22.87 |  | -0.454
| 36.83333 | -187.1366 | 0.64375 | 0.27656 | 2.33125 | 23.09 |  | -0.344
| 36.91667 | -123.1846 | 0.59375 | 0.25538 | 2.325 | 23.27 |  | -0.482
| 37 | -133.6393 | 0.61875 | 0.27525 | 2.24375 | 23.53 |  | -0.463
| 37.08333 | -141.129 | 0.65625 | 0.27813 | 2.35625 | 23.51 |  | -0.465
| 37.16667 | -128.1431 | 0.6625 | 0.27956 | 2.38125 | 23.24 |  | -0.517
| 37.25 | -116.8699 | 0.575 | 0.26675 | 2.15 | 22.97 |  | -0.492
| 37.33333 | -203.4884 | 0.6125 | 0.28463 | 2.15 | 22.9 |  | -0.301
| 37.41667 | -137.9225 | 0.69375 | 0.28981 | 2.39375 | 22.51 |  | -0.503
| 37.5 | -143.286 | 0.65625 | 0.29044 | 2.25625 | 22.41 |  | -0.458
| 37.58333 | -168.5049 | 0.6875 | 0.29331 | 2.33125 | 22.41 |  | -0.408
| 37.66667 | -142.2414 | 0.61875 | 0.28675 | 2.1625 | 22.41 |  | -0.435
| 37.75 | -146.8023 | 0.63125 | 0.29788 | 2.11875 | 21.99 |  | -0.43
| 37.83333 | -128.9869 | 0.6875 | 0.30106 | 2.2875 | 21.53 |  | -0.533
| 37.91667 | -129.352 | 0.66875 | 0.30362 | 2.19375 | 21.26 |  | -0.517
| 38 | -140.1602 | 0.6125 | 0.30169 | 2.025 | 21.22 |  | -0.437
| 38.08333 | -123.6511 | 0.6875 | 0.297 | 2.325 | 21.14 |  | -0.556
| 38.16667 | -162.3775 | 0.6625 | 0.30444 | 2.175 | 21.2 |  | -0.408
| 38.25 | -156.25 | 0.69375 | 0.30494 | 2.275 | 21.29 |  | -0.444
| 38.33333 | -187.3385 | 0.725 | 0.309 | 2.34375 | 21.31 |  | -0.387
| 38.41667 | -143.8588 | 0.74375 | 0.31325 | 2.38125 | 20.82 |  | -0.517
| 38.5 | -122.2325 | 0.6625 | 0.30931 | 2.1375 | 20.73 |  | -0.542
| 38.58333 | -189.5044 | 0.65 | 0.30312 | 2.1375 | 20.92 |  | -0.343
| 38.66667 | -175.3827 | 0.6875 | 0.309 | 2.21875 | 20.67 |  | -0.392
| 38.75 | -202.6099 | 0.7375 | 0.31062 | 2.36875 | 20.44 |  | -0.364
| 38.83333 | -164.9678 | 0.76875 | 0.31512 | 2.4375 | 20.27 |  | -0.466
| 38.91667 | -193.1487 | 0.6625 | 0.31688 | 2.09375 | 20.11 |  | -0.343
| 39 | -179.2513 | 0.70625 | 0.31338 | 2.25625 | 20.24 |  | -0.394
| 39.08333 | -191.2929 | 0.725 | 0.31725 | 2.2875 | 20.07 |  | -0.379
| 39.16667 | -164.8681 | 0.6875 | 0.30856 | 2.23125 | 20.09 |  | -0.417
| 39.25 | -208.3333 | 0.69375 | 0.31575 | 2.19375 | 20.34 |  | -0.333
| 39.33333 | -200.1634 | 0.6125 | 0.31456 | 1.95625 | 20.18 |  | -0.306
| 39.41667 | -235.5072 | 0.65 | 0.3165 | 2.05625 | 19.86 |  | -0.276
| 39.5 | -180.9211 | 0.61875 | 0.31588 | 1.95625 | 19.41 |  | -0.342
| 39.58333 | -132.4663 | 0.6875 | 0.30456 | 2.2625 | 19.32 |  | -0.519
| 39.66667 | -178.5714 | 0.725 | 0.31494 | 2.3125 | 19.57 |  | -0.406
| 39.75 | -173.1928 | 0.71875 | 0.32269 | 2.21875 | 19.66 |  | -0.415
| 39.83333 | -123.6388 | 0.68125 | 0.31662 | 2.15 | 19.2 |  | -0.551
| 39.91667 | -167.6065 | 0.66875 | 0.32181 | 2.08125 | 19.35 |  | -0.399
| 40 | -224.1641 | 0.7375 | 0.32225 | 2.2875 | 20.52 |  | -0.329
| 40.08333 | -181.8182 | 0.7 | 0.32588 | 2.15 | 20.55 |  | -0.385
| 40.16667 | -163.6569 | 0.725 | 0.32181 | 2.25625 | 19.93 |  | -0.443
| 40.25 | -224.6732 | 0.6875 | 0.3135 | 2.19375 | 19.59 |  | -0.306
| 40.33333 | -198.2527 | 0.7375 | 0.30875 | 2.38125 | 19.4 |  | -0.372
| 40.41667 | -205.9859 | 0.73125 | 0.32894 | 2.23125 | 20.12 |  | -0.355
| 40.5 | -144.2308 | 0.4875 | 0.22275 | 2.19375 | 21.03 |  | -0.338
| 40.58333 | -246.5986 | 0.725 | 0.32112 | 2.25625 | 20.87 |  | -0.294
| 40.66667 | -176.399 | 0.725 | 0.33031 | 2.19375 | 20.86 |  | -0.411
| 40.75 | -126.2376 | 0.6375 | 0.29744 | 2.1375 | 20.7 |  | -0.505
| 40.83333 | -196.875 | 0.7875 | 0.33025 | 2.39375 | 20.85 |  | -0.4
| 40.91667 | -177.6316 | 0.675 | 0.30444 | 2.21875 | 20.93 |  | -0.38
| 41 | -317.2348 | 0.8375 | 0.35044 | 2.39375 | 20.49 |  | -0.264
| 41.08333 | -175.486 | 0.8125 | 0.36581 | 2.21875 | 20.66 |  | -0.463
| 41.16667 | -191.787 | 1.0625 | 0.42981 | 2.46875 | 19.32 |  | -0.554
| 41.25 | -280.0708 | 1.1875 | 0.54012 | 2.19375 | 19.05 |  | -0.424
| 41.33333 | -453.3582 | 1.51875 | 0.65081 | 2.33125 | 20.09 |  | -0.335
| 41.41667 | -492.2566 | 1.66875 | 0.72162 | 2.3125 | 21.27 |  | -0.339
| 41.5 | -681.5945 | 1.73125 | 0.76919 | 2.25625 | 20.84 |  | -0.254
| 41.58333 | -819.8052 | 1.89375 | 0.811 | 2.33125 | 18.87 |  | -0.231
| 41.66667 | 1305.97 | 1.75 | 0.74619 | 2.34375 | 19.13 |  | 0.134
| 41.75 | 331.1567 | 1.775 | 0.74331 | 2.39375 | 18.48 |  | 0.536
| 41.83333 | 32.64473 | 2.01875 | 0.861 | 2.34375 | 20.36 |  | 6.184
| 41.91667 | 16.27719 | 2.76875 | 0.81569 | 3.4 | 20.79 |  | 17.01
| 42 | 12.44189 | 2.94375 | 0.69194 | 4.25625 | 21 |  | 23.66
| 42.08333 | 12.52174 | 3.6 | 0.78687 | 4.575 | 20.9 |  | 28.75
| 42.16667 | 10.41047 | 3.5 | 0.64781 | 5.4 | 21.32 |  | 33.62
| 42.25 | 10.32853 | 3.90625 | 0.67719 | 5.76875 | 22.14 |  | 37.82
| 42.33333 | 9.842163 | 4.06875 | 0.63594 | 6.39375 | 22.19 |  | 41.34
| 42.41667 | 10.33058 | 4.625 | 0.71831 | 6.44375 | 23.11 |  | 44.77
| 42.5 | 10.39715 | 4.99375 | 0.70819 | 7.05 | 24.22 |  | 48.03
| 42.58333 | 10.10957 | 5.14375 | 0.72888 | 7.05625 | 24.26 |  | 50.88
| 42.66667 | 10.07953 | 5.45 | 0.73281 | 7.4375 | 26.08 |  | 54.07
| 42.75 | 9.758036 | 5.525 | 0.69188 | 7.9875 | 27.6 |  | 56.62
| 42.83333 | 9.86565 | 5.85625 | 0.69188 | 8.46875 | 26.74 |  | 59.36
| 42.91667 | 9.630851 | 5.9875 | 0.67463 | 8.875 | 24.001 |  | 62.17
| 43 | 9.643744 | 6.2125 | 0.67725 | 9.175 | 28.18 |  | 64.42
| 43.08333 | 9.49296 | 6.3375 | 0.66763 | 9.49375 | 31.36 |  | 66.76
| 43.16667 | 9.530658 | 6.54375 | 0.68475 | 9.55 | 31.169 |  | 68.66
| 43.25 | 9.631089 | 6.78125 | 0.68212 | 9.94375 | 25.68 |  | 70.41
| 43.33333 | 9.586102 | 6.925 | 0.65081 | 10.6375 | 30.2 |  | 72.24
| 43.41667 | 9.352312 | 6.95625 | 0.64919 | 10.71875 | 26.93 |  | 74.38
| 43.5 | 9.45082 | 7.20625 | 0.65356 | 11.03125 | 29.49 |  | 76.25
| 43.58333 | 9.770889 | 7.6125 | 0.68581 | 11.1 | 27.31 |  | 77.91
| 43.66667 | 9.135585 | 7.25 | 0.61994 | 11.69375 | 28.5 |  | 79.36
| 43.75 | 9.464064 | 7.6375 | 0.66219 | 11.53125 | 28.67 |  | 80.7
| 43.83333 | 9.717988 | 7.96875 | 0.67144 | 11.8625 | 28.61 |  | 82
| 43.91667 | 9.356242 | 7.79375 | 0.65263 | 11.94375 | 27.98 |  | 83.3
| 44 | 9.308824 | 7.9125 | 0.60819 | 13.00625 | 29.17 |  | 85
| 44.08333 | 9.00522 | 7.7625 | 0.60075 | 12.91875 | 28.41 |  | 86.2
| 44.16667 | 9.428571 | 8.25 | 0.65519 | 12.59375 | 28.21 |  | 87.5
| 44.25 | 9.244054 | 8.1625 | 0.61675 | 13.2375 | 28.57 |  | 88.3
| 44.33333 | 9.147026 | 8.15 | 0.64481 | 12.64375 | 28.67 |  | 89.1
| 44.41667 | 9.156493 | 8.25 | 0.60825 | 13.56875 | 29.43 |  | 90.1
| 44.5 | 9.405873 | 8.56875 | 0.64581 | 13.26875 | 29.07 |  | 91.1
| 44.58333 | 9.52802 | 8.75625 | 0.65806 | 13.30625 | 27.63 |  | 91.9
| 44.66667 | 9.230043 | 8.55625 | 0.60137 | 14.23125 | 28.88 |  | 92.7
| 44.75 | 9.599893 | 8.9375 | 0.68231 | 13.1 | 29.82 |  | 93.1
| 44.83333 | 9.414894 | 8.85 | 0.63006 | 14.05 | 28.78 |  | 94
| 44.91667 | 9.832719 | 9.33125 | 0.69581 | 13.40625 | 28.71 |  | 94.9
| 45 | 9.670431 | 9.20625 | 0.68181 | 13.5 | 30 |  | 95.2
| 45.08333 | 9.581584 | 9.13125 | 0.61094 | 14.94375 | 29.94 |  | 95.3
| 45.16667 | 9.790576 | 9.35 | 0.68375 | 13.66875 | 27.78 |  | 95.5
| 45.25 | 9.943776 | 9.50625 | 0.63225 | 15.03125 | 30.54 |  | 95.6
| 45.33333 | 9.6875 | 9.3 | 0.61831 | 15.04375 | 29.26 |  | 96
| 45.41667 | 9.918054 | 9.53125 | 0.633 | 15.05625 | 32.379 |  | 96.1
| 45.5 | 9.827003 | 9.44375 | 0.61162 | 15.44375 | 29.97 |  | 96.1
| 45.58333 | 10.06477 | 9.7125 | 0.63481 | 15.29375 | 31.65 |  | 96.5
| 45.66667 | 10.13287 | 9.81875 | 0.63062 | 15.56875 | 32.17 |  | 96.9
| 45.75 | 10.11048 | 9.8375 | 0.66 | 14.90625 | 31.48 |  | 97.3
| 45.83333 | 10.00512 | 9.775 | 0.645 | 15.15625 | 30.79 |  | 97.7
| 45.91667 | 10.07653 | 9.875 | 0.62856 | 15.70625 | 32.33 |  | 98
| 46 | 9.473751 | 9.29375 | 0.59125 | 15.71875 | 32.06 |  | 98.1
| 46.08333 | 10.20005 | 10.00625 | 0.62962 | 15.89375 | 32.12 |  | 98.1
| 46.16667 | 10.23016 | 10.05625 | 0.63769 | 15.7625 | 32.94 |  | 98.3
| 46.25 | 10.57201 | 10.35 | 0.66438 | 15.58125 | 33.98 |  | 97.9
| 46.33333 | 10.20408 | 10 | 0.62319 | 16.05 | 33.66 |  | 98
| 46.41667 | 10.68693 | 10.4625 | 0.70362 | 14.875 | 32.72 |  | 97.9
| 46.5 | 10.72704 | 10.5125 | 0.6835 | 15.375 | 32.08 |  | 98
| 46.58333 | 10.85897 | 10.5875 | 0.69375 | 15.2625 | 35.12 |  | 97.5
| 46.66667 | 10.73817 | 10.4375 | 0.67744 | 15.4125 | 34.81 |  | 97.2
| 46.75 | 10.87206 | 10.64375 | 0.67125 | 15.85625 | 36.73 |  | 97.9
| 46.83333 | 10.86985 | 10.54375 | 0.66119 | 15.95 | 37.72 |  | 97
| 46.91667 | 10.86648 | 10.51875 | 0.66594 | 15.8 | 37.45 |  | 96.8
| 47 | 11.16117 | 10.8375 | 0.69706 | 15.55 | 38.7 |  | 97.1
| 47.08333 | 10.85526 | 10.51875 | 0.62775 | 16.7625 | 39.03 |  | 96.9
| 47.16667 | 11.37721 | 10.95625 | 0.6895 | 15.89375 | 39.58 |  | 96.3
| 47.25 | 11.49089 | 11.03125 | 0.67694 | 16.29375 | 38.9 |  | 96
| 47.33333 | 11.31296 | 10.78125 | 0.67038 | 16.0875 | 37.56 |  | 95.3
| 47.41667 | 11.28436 | 10.675 | 0.67563 | 15.8 | 39.02 |  | 94.6
| 47.5 | 10.875 | 10.33125 | 0.63344 | 16.3125 | 39.23 |  | 95
| 47.58333 | 11.324 | 10.7125 | 0.68237 | 15.69375 | 38.87 |  | 94.6
| 47.66667 | 11.42287 | 10.7375 | 0.70025 | 15.33125 | 38.61 |  | 94
| 47.75 | 11.59766 | 10.925 | 0.70931 | 15.4 | 41.01 |  | 94.2
| 47.83333 | 11.76313 | 10.975 | 0.70675 | 15.525 | 40.55 |  | 93.3
| 47.91667 | 11.41775 | 10.55 | 0.6625 | 15.925 | 42.06 |  | 92.4
| 48 | 11.66126 | 10.775 | 0.72488 | 14.8625 | 41.45 |  | 92.4
| 48.08333 | 11.51747 | 10.55 | 0.68556 | 15.3875 | 41.529 |  | 91.6
| 48.16667 | 11.53846 | 10.5 | 0.67944 | 15.45625 | 38.12 |  | 91
| 48.25 | 11.61894 | 10.55 | 0.686 | 15.375 | 41.59 |  | 90.8
| 48.33333 | 11.29594 | 10.14375 | 0.67219 | 15.0875 | 37.31 |  | 89.8
| 48.41667 | 11.30319 | 10.09375 | 0.66431 | 15.19375 | 41.059 |  | 89.3
| 48.5 | 11.5881 | 10.325 | 0.70994 | 14.54375 | 43.95 |  | 89.1
| 48.58333 | 11.56748 | 10.15625 | 0.67644 | 15.0125 | 41.23 |  | 87.8
| 48.66667 | 11.50701 | 9.85 | 0.65569 | 15.01875 | 42.93 |  | 85.6
| 48.75 | 11.80236 | 10.25625 | 0.67794 | 15.125 | 39.34 |  | 86.9
| 48.83333 | 11.75439 | 10.05 | 0.68844 | 14.6 | 39.92 |  | 85.5
| 48.91667 | 11.77083 | 9.8875 | 0.70019 | 14.11875 | 39.84 |  | 84
| 49 | 11.88017 | 10.0625 | 0.72131 | 13.94375 | 40.45 |  | 84.7
| 49.08333 | 11.63922 | 9.71875 | 0.67356 | 14.425 | 40.5 |  | 83.5
| 49.16667 | 11.77414 | 9.63125 | 0.67275 | 14.3125 | 41.51 |  | 81.8
| 49.25 | 11.77768 | 9.68125 | 0.68006 | 14.23125 | 40.38 |  | 82.2
| 49.33333 | 11.9727 | 9.65 | 0.66788 | 14.45 | 41.45 |  | 80.6
| 49.41667 | 12.11767 | 9.5875 | 0.68631 | 13.96875 | 40.07 |  | 79.12
| 49.5 | 12.16501 | 9.66875 | 0.66694 | 14.49375 | 39.75 |  | 79.48
| 49.58333 | 11.97897 | 9.36875 | 0.73531 | 12.74375 | 39.99 |  | 78.21
| 49.66667 | 12.24833 | 9.36875 | 0.67944 | 13.7875 | 40.6 |  | 76.49
| 49.75 | 12.09599 | 9.35625 | 0.66106 | 14.15 | 40.48 |  | 77.35
| 49.83333 | 12.23597 | 9.26875 | 0.699 | 13.2625 | 39.84 |  | 75.75
| 49.91667 | 12.30076 | 9.10625 | 0.68169 | 13.3625 | 39.44 |  | 74.03
| 50 | 12.04607 | 8.95625 | 0.69756 | 12.8375 | 39.87 |  | 74.35
| 50.08333 | 11.99891 | 8.8 | 0.68112 | 12.91875 | 38.92 |  | 73.34
| 50.16667 | 12.18793 | 8.7875 | 0.68912 | 12.75625 | 39.33 |  | 72.1
| 50.25 | 12.38355 | 8.90625 | 0.69325 | 12.85 | 39.82 |  | 71.92
| 50.33333 | 12.5687 | 8.91875 | 0.70981 | 12.5625 | 41.43 |  | 70.96
| 50.41667 | 12.40533 | 8.68125 | 0.70106 | 12.38125 | 41.13 |  | 69.98
| 50.5 | 12.30287 | 8.58125 | 0.68056 | 12.60625 | 41.03 |  | 69.75
| 50.58333 | 12.3524 | 8.36875 | 0.66156 | 12.65625 | 41.17 |  | 67.75
| 50.66667 | 12.52839 | 8.275 | 0.67556 | 12.25 | 39.61 |  | 66.05
| 50.75 | 12.38384 | 8.2625 | 0.66394 | 12.45 | 40.37 |  | 66.72
| 50.83333 | 12.6799 | 8.19375 | 0.66206 | 12.38125 | 41.4 |  | 64.62
| 50.91667 | 12.98246 | 8.10625 | 0.67612 | 11.9875 | 40.78 |  | 62.44
| 51 | 12.7763 | 7.91875 | 0.67069 | 11.80625 | 39.25 |  | 61.98
| 51.08333 | 13.14541 | 7.96875 | 0.70263 | 11.3375 | 39.9 |  | 60.62
| 51.16667 | 12.89009 | 7.6 | 0.66175 | 11.4875 | 38.67 |  | 58.96
| 51.25 | 12.9833 | 7.65625 | 0.65712 | 11.64375 | 39.61 |  | 58.97
| 51.33333 | 13.31751 | 7.575 | 0.69419 | 10.9125 | 40.52 |  | 56.88
| 51.41667 | 13.66585 | 7.53125 | 0.71962 | 10.46875 | 38.37 |  | 55.11
| 51.5 | 13.55204 | 7.4875 | 0.70881 | 10.5625 | 38.4 |  | 55.25
| 51.58333 | 13.20781 | 7.1375 | 0.66706 | 10.7 | 38.24 |  | 54.04
| 51.66667 | 13.43726 | 7.025 | 0.68369 | 10.275 | 38.5 |  | 52.28
| 51.75 | 13.19659 | 6.84375 | 0.65019 | 10.525 | 38.16 |  | 51.86
| 51.83333 | 13.74122 | 6.85 | 0.69369 | 9.875 | 38.25 |  | 49.85
| 51.91667 | 13.99215 | 6.68125 | 0.68469 | 9.75625 | 38.25 |  | 47.75
| 52 | 14.06904 | 6.725 | 0.69175 | 9.725 | 38.22 |  | 47.8
| 52.08333 | 14.13079 | 6.53125 | 0.70288 | 9.2875 | 38.65 |  | 46.22
| 52.16667 | 14.15917 | 6.29375 | 0.68119 | 9.24375 | 37.97 |  | 44.45
| 52.25 | 14.03986 | 6.2 | 0.663 | 9.35 | 37.48 |  | 44.16
| 52.33333 | 14.50251 | 6.05625 | 0.71713 | 8.44375 | 38.1 |  | 41.76
| 52.41667 | 15.09647 | 6.025 | 0.69012 | 8.73125 | 37.3 |  | 39.91
| 52.5 | 15.34106 | 5.825 | 0.69663 | 8.3625 | 38 |  | 37.97
| 52.58333 | 15.15047 | 5.4875 | 0.65469 | 8.3875 | 37.49 |  | 36.22
| 52.66667 | 15.55547 | 5.24375 | 0.6575 | 7.975 | 37.28 |  | 33.71
| 52.75 | 16.46946 | 5.15 | 0.67169 | 7.6625 | 37.2 |  | 31.27
| 52.83333 | 17.14322 | 5.08125 | 0.71594 | 7.09375 | 37.02 |  | 29.64
| 52.91667 | 16.96782 | 4.71875 | 0.69756 | 6.7625 | 37 |  | 27.81
| 53 | 17.24138 | 4.3 | 0.68594 | 6.26875 | 37.12 |  | 24.94
| 53.08333 | 17.90807 | 4.08125 | 0.66344 | 6.15625 | 35.93 |  | 22.79
| 53.16667 | 18.99597 | 4.00625 | 0.7295 | 5.49375 | 35.4 |  | 21.09
| 53.25 | 20.21677 | 3.89375 | 0.68737 | 5.6625 | 34.98 |  | 19.26
| 53.33333 | 21.18644 | 3.625 | 0.68475 | 5.3 | 35.24 |  | 17.11
| 53.41667 | 21.9437 | 3.29375 | 0.68681 | 4.79375 | 34.61 |  | 15.01
| 53.5 | 24.98129 | 3.3375 | 0.75325 | 4.425 | 34.35 |  | 13.36
| 53.58333 | 27.43115 | 3.1875 | 0.76381 | 4.175 | 34.5 |  | 11.62
| 53.66667 | 28.66162 | 2.8375 | 0.70194 | 4.0375 | 33.95 |  | 9.9
| 53.75 | 31.84952 | 2.65625 | 0.66763 | 3.98125 | 33.82 |  | 8.34
| 53.83333 | 63.99625 | 2.21875 | 0.74638 | 2.975 | 33.49 |  | 3.467
| 53.91667 | 70.58729 | 2.1875 | 0.79681 | 2.74375 | 33.44 |  | 3.099
| 54 | 69.34273 | 1.89375 | 0.74456 | 2.5375 | 33.29 |  | 2.731
| 54.08333 | 88.14762 | 2.14375 | 0.74006 | 2.89375 | 33.18 |  | 2.432
| 54.16667 | 104.7886 | 2.10625 | 0.80425 | 2.61875 | 33.05 |  | 2.01
| 54.25 | 123.0769 | 2 | 0.75081 | 2.66875 | 32.64 |  | 1.625
| 54.33333 | 154.4944 | 1.925 | 0.77825 | 2.46875 | 32.66 |  | 1.246
| 54.41667 | 233.2536 | 1.95 | 0.81881 | 2.38125 | 32.34 |  | 0.836
| 54.5 | 418.1235 | 1.79375 | 0.805 | 2.23125 | 32.08 |  | 0.429
| 54.58333 | 6759.259 | 1.825 | 0.78594 | 2.325 | 31.99 |  | 0.027
| 54.66667 | -818.8657 | 1.76875 | 0.76119 | 2.325 | 31.93 |  | -0.216
| 54.75 | -431.4024 | 1.76875 | 0.73256 | 2.4125 | 31.66 |  | -0.41
| 54.83333 | -293.9856 | 1.6375 | 0.69256 | 2.36875 | 31.51 |  | -0.557
| 54.91667 | -255.102 | 1.5 | 0.62162 | 2.4125 | 31.38 |  | -0.588
| 55 | -160.1852 | 1.08125 | 0.48525 | 2.23125 | 31.4 |  | -0.675
| 55.08333 | -118.9516 | 0.7375 | 0.31481 | 2.33125 | 31.05 |  | -0.62
| 55.16667 | -80.24924 | 0.53125 | 0.2275 | 2.34375 | 30.98 |  | -0.662
| 55.25 | -49.81203 | 0.33125 | 0.15019 | 2.20625 | 30.73 |  | -0.665
| 55.33333 | -57.19634 | 0.34375 | 0.14931 | 2.3 | 30.7 |  | -0.601
| 55.41667 | -47.48062 | 0.30625 | 0.13469 | 2.2875 | 30.66 |  | -0.645
| 55.5 | -55.55556 | 0.35 | 0.14619 | 2.4125 | 30.29 |  | -0.63
| 55.58333 | -50.07704 | 0.325 | 0.13944 | 2.33125 | 30.02 |  | -0.649
| 55.66667 | -45.2044 | 0.2875 | 0.12644 | 2.2875 | 30.25 |  | -0.636
| 55.75 | -45.05368 | 0.29375 | 0.13131 | 2.24375 | 29.88 |  | -0.652
| 55.83333 | -51.6055 | 0.3375 | 0.14019 | 2.39375 | 29.59 |  | -0.654
| 55.91667 | -38.43338 | 0.2625 | 0.1195 | 2.175 | 29.39 |  | -0.683
| 56 | -51.99667 | 0.3125 | 0.14444 | 2.1875 | 29.41 |  | -0.601
| 56.08333 | -49.13522 | 0.3125 | 0.132 | 2.36875 | 29.07 |  | -0.636
| 56.16667 | -48.66412 | 0.31875 | 0.143 | 2.24375 | 28.9 |  | -0.655
| 56.25 | -48.57997 | 0.325 | 0.14031 | 2.325 | 28.95 |  | -0.669
| 56.33333 | -53.57143 | 0.3375 | 0.13963 | 2.425 | 28.72 |  | -0.63
| 56.41667 | -52.67423 | 0.325 | 0.14538 | 2.24375 | 28.34 |  | -0.617
| 56.5 | -62.39054 | 0.35625 | 0.14769 | 2.4 | 28.47 |  | -0.571
| 56.58333 | -61.3167 | 0.35625 | 0.14881 | 2.39375 | 28.42 |  | -0.581
| 56.66667 | -56.81818 | 0.3375 | 0.15144 | 2.20625 | 28.19 |  | -0.594
| 56.75 | -61.00368 | 0.33125 | 0.14394 | 2.3 | 28.12 |  | -0.543
| 56.83333 | -60.17736 | 0.35625 | 0.15669 | 2.25625 | 28.09 |  | -0.592
| 56.91667 | -63.26353 | 0.3625 | 0.15338 | 2.36875 | 27.85 |  | -0.573
| 57 | -61.96581 | 0.3625 | 0.15825 | 2.275 | 27.8 |  | -0.585
| 57.08333 | -65.78947 | 0.3625 | 0.15006 | 2.4125 | 28.14 |  | -0.551
| 57.16667 | -53.21207 | 0.34375 | 0.15413 | 2.21875 | 27.85 |  | -0.646
| 57.25 | -57.08661 | 0.3625 | 0.15669 | 2.3125 | 27.98 |  | -0.635
| 57.33333 | -68.18182 | 0.375 | 0.15606 | 2.4125 | 27.39 |  | -0.55
| 57.41667 | -79.09751 | 0.38125 | 0.16212 | 2.35625 | 27.67 |  | -0.482
| 57.5 | -59.82906 | 0.35 | 0.15906 | 2.20625 | 27.44 |  | -0.585
| 57.58333 | -64.26202 | 0.3875 | 0.16394 | 2.34375 | 27.76 |  | -0.603
| 57.66667 | -59.71993 | 0.3625 | 0.15644 | 2.33125 | 27.7 |  | -0.607
| 57.75 | -62.07912 | 0.36875 | 0.16275 | 2.275 | 27.39 |  | -0.594
| 57.83333 | -65.73625 | 0.40625 | 0.1625 | 2.51875 | 27.55 |  | -0.618
| 57.91667 | -59.375 | 0.35625 | 0.15456 | 2.3 | 27.43 |  | -0.6
| 58 | -63.84409 | 0.35625 | 0.163 | 2.1875 | 27.11 |  | -0.558
| 58.08333 | -63.32083 | 0.3375 | 0.14806 | 2.3 | 27.49 |  | -0.533
| 58.16667 | -68.89764 | 0.35 | 0.16194 | 2.15 | 27.41 |  | -0.508
| 58.25 | -78.67133 | 0.3375 | 0.14925 | 2.2625 | 27.08 |  | -0.429
| 58.33333 | -63.75418 | 0.38125 | 0.16137 | 2.35625 | 27.07 |  | -0.598
| 58.41667 | -56.55675 | 0.36875 | 0.15475 | 2.36875 | 26.66 |  | -0.652
| 58.5 | -61.99187 | 0.38125 | 0.15744 | 2.4375 | 26.92 |  | -0.615
| 58.58333 | -66.28788 | 0.39375 | 0.16431 | 2.39375 | 27.11 |  | -0.594
| 58.66667 | -69.96269 | 0.375 | 0.16425 | 2.275 | 26.9 |  | -0.536
| 58.75 | -77.03777 | 0.3875 | 0.16081 | 2.4 | 26.97 |  | -0.503
| 58.83333 | -57.49574 | 0.3375 | 0.14556 | 2.325 | 27.42 |  | -0.587
| 58.91667 | -89.91745 | 0.38125 | 0.16475 | 2.325 | 27.04 |  | -0.424
| 59 | -63.29114 | 0.35 | 0.15969 | 2.19375 | 26.51 |  | -0.553
| 59.08333 | -69.0407 | 0.35625 | 0.1565 | 2.2625 | 26.69 |  | -0.516
| 59.16667 | -70.34133 | 0.38125 | 0.15538 | 2.46875 | 27.02 |  | -0.542
| 59.25 | -86.32597 | 0.46875 | 0.20575 | 2.2875 | 26.4 |  | -0.543
| 59.33333 | -115.0498 | 0.4625 | 0.19775 | 2.34375 | 26.05 |  | -0.402
| 59.41667 | -96.75732 | 0.4625 | 0.19894 | 2.3125 | 26.89 |  | -0.478
| 59.5 | -149.3711 | 0.475 | 0.20531 | 2.3125 | 25.98 |  | -0.318
| 59.58333 | -104.1667 | 0.475 | 0.21819 | 2.1875 | 25.87 |  | -0.456
| 59.66667 | -137.3239 | 0.4875 | 0.21375 | 2.2875 | 26.1 |  | -0.355
| 59.75 | -131.3291 | 0.51875 | 0.21556 | 2.4 | 27.03 |  | -0.395
| 59.83333 | -113.1222 | 0.5 | 0.21975 | 2.2625 | 25.93 |  | -0.442
| 59.91667 | -109.521 | 0.46875 | 0.216 | 2.175 | 25.8 |  | -0.428
| 60 | -141.129 | 0.525 | 0.21763 | 2.425 | 26.45 |  | -0.372
| 60.08333 | -111.5561 | 0.4875 | 0.21619 | 2.2625 | 25.59 |  | -0.437
| 60.16667 | -133.9286 | 0.50625 | 0.21463 | 2.36875 | 25.56 |  | -0.378
| 60.25 | -116.573 | 0.51875 | 0.2155 | 2.4 | 25.58 |  | -0.445
| 60.33333 | -124.7031 | 0.525 | 0.22556 | 2.325 | 25.36 |  | -0.421
| 60.41667 | -125.9947 | 0.475 | 0.20044 | 2.36875 | 25.41 |  | -0.377
| 60.5 | -121.5711 | 0.4875 | 0.21044 | 2.325 | 26.62 |  | -0.401
| 60.58333 | -121.6133 | 0.49375 | 0.21363 | 2.3125 | 26.41 |  | -0.406
| 60.66667 | -140.4899 | 0.4875 | 0.20869 | 2.325 | 25.69 |  | -0.347
| 60.75 | -118.7648 | 0.5 | 0.21231 | 2.36875 | 25.42 |  | -0.421
| 60.83333 | -190.7169 | 0.51875 | 0.22075 | 2.34375 | 25.26 |  | -0.272
| 60.91667 | -112.7049 | 0.48125 | 0.20931 | 2.2875 | 24.99 |  | -0.427
| 61 | -122.7169 | 0.5375 | 0.22925 | 2.35625 | 24.69 |  | -0.438
| 61.08333 | -128.9442 | 0.53125 | 0.22894 | 2.33125 | 24.56 |  | -0.412
| 61.16667 | -114.5592 | 0.49375 | 0.21937 | 2.24375 | 24.56 |  | -0.431
| 61.25 | -135.3093 | 0.525 | 0.22938 | 2.275 | 24.52 |  | -0.388
| 61.33333 | -104.3897 | 0.4875 | 0.22194 | 2.19375 | 24.68 |  | -0.467
| 61.41667 | -156.25 | 0.5625 | 0.23013 | 2.45 | 24.77 |  | -0.36
| 61.5 | -111.8735 | 0.46875 | 0.22706 | 2.06875 | 24.51 |  | -0.419
| 61.58333 | -136.1549 | 0.51875 | 0.22181 | 2.33125 | 24.65 |  | -0.381
| 61.66667 | -158.7302 | 0.5 | 0.21638 | 2.3 | 24.73 |  | -0.315
| 61.75 | -106.8884 | 0.45 | 0.20131 | 2.24375 | 24.43 |  | -0.421
| 61.83333 | -146.7226 | 0.48125 | 0.20994 | 2.2875 | 24.71 |  | -0.328
| 61.91667 | -136.0193 | 0.49375 | 0.2065 | 2.4 | 24.59 |  | -0.363
| 62 | -146.9547 | 0.51875 | 0.21806 | 2.36875 | 24.16 |  | -0.353
| 62.08333 | -97.61388 | 0.45 | 0.22062 | 2.0375 | 24 |  | -0.461
| 62.16667 | -101.81 | 0.45 | 0.20994 | 2.15 | 23.87 |  | -0.442
| 62.25 | -136.8243 | 0.50625 | 0.209 | 2.4375 | 23.85 |  | -0.37
| 62.33333 | -129.199 | 0.5 | 0.20425 | 2.4375 | 24.17 |  | -0.387
| 62.41667 | -163.1289 | 0.51875 | 0.21656 | 2.4 | 25.76 |  | -0.318
| 62.5 | -148.3386 | 0.46875 | 0.20913 | 2.23125 | 24.41 |  | -0.316
| 62.58333 | -160.7717 | 0.5 | 0.2215 | 2.2625 | 24.47 |  | -0.311
| 62.66667 | -182.5601 | 0.53125 | 0.21781 | 2.4375 | 24.26 |  | -0.291
| 62.75 | -113.2134 | 0.45625 | 0.20369 | 2.23125 | 23.78 |  | -0.403
| 62.83333 | -126.953125 | 0.4875 | 0.20613 | 2.35625 | 23.74 |  | -0.384
| 62.91667 | -131.1528 | 0.50625 | 0.22587 | 2.25625 | 23.7 |  | -0.386
| 63 | -156.25 | 0.55625 | 0.23338 | 2.38125 | 23.86 |  | -0.356
| 63.08333 | -172.8723 | 0.56875 | 0.22481 | 2.53125 | 24.05 |  | -0.329
| 63.16667 | -158.6103 | 0.525 | 0.22606 | 2.3125 | 23.89 |  | -0.331
| 63.25 | -166.9255 | 0.5375 | 0.23044 | 2.325 | 24.04 |  | -0.322
| 63.33333 | -158.6687 | 0.5125 | 0.22519 | 2.2875 | 23.99 |  | -0.323
| 63.41667 | -172.3422 | 0.51875 | 0.22219 | 2.33125 | 23.79 |  | -0.301
| 63.5 | -179.1809 | 0.525 | 0.22487 | 2.34375 | 24.11 |  | -0.293
| 63.58333 | -194.6367 | 0.5625 | 0.23413 | 2.4125 | 23.74 |  | -0.289
| 63.66667 | -167.3387 | 0.51875 | 0.22631 | 2.2875 | 24.23 |  | -0.31
| 63.75 | -130.7786 | 0.5375 | 0.23675 | 2.2625 | 23.95 |  | -0.411
| 63.83333 | -170.0949 | 0.5375 | 0.23181 | 2.3125 | 23.64 |  | -0.316
| 63.91667 | -209.0669 | 0.59375 | 0.23819 | 2.49375 | 23.56 |  | -0.284
| 64 | -150.463 | 0.4875 | 0.22212 | 2.19375 | 23.39 |  | -0.324
| 64.08333 | -120.2987 | 0.54375 | 0.23988 | 2.275 | 22.87 |  | -0.452
| 64.16667 | -142.6799 | 0.575 | 0.24756 | 2.325 | 22.95 |  | -0.403
| 64.25 | -181.0345 | 0.525 | 0.24538 | 2.15 | 23.92 |  | -0.29
| 64.33333 | -240 | 0.6 | 0.25338 | 2.36875 | 23.78 |  | -0.25
| 64.41667 | -183.121 | 0.575 | 0.24644 | 2.325 | 23.33 |  | -0.314
| 64.5 | -229.6402 | 0.60625 | 0.25638 | 2.35625 | 23.26 |  | -0.264
| 64.58333 | -167.5452 | 0.55625 | 0.249 | 2.23125 | 23.11 |  | -0.332
| 64.66667 | -166.4306 | 0.5875 | 0.24006 | 2.4625 | 23.69 |  | -0.353
| 64.75 | -209.854 | 0.575 | 0.23775 | 2.4125 | 24.13 |  | -0.274
| 64.83333 | -207.5646 | 0.5625 | 0.24213 | 2.325 | 23.43 |  | -0.271
| 64.91667 | -150.8621 | 0.525 | 0.24013 | 2.1875 | 23.31 |  | -0.348
| 65 | -177.1497 | 0.55625 | 0.24994 | 2.23125 | 23.76 |  | -0.314
| 65.08333 | -250.9653 | 0.65 | 0.28575 | 2.275 | 23.62 |  | -0.259
| 65.16667 | -326.087 | 0.825 | 0.33756 | 2.4375 | 23.2 |  | -0.253
| 65.25 | -280.6474 | 1.01875 | 0.44525 | 2.2875 | 22.95 |  | -0.363
| 65.33333 | -362.6093 | 1.24375 | 0.57131 | 2.175 | 23.99 |  | -0.343
| 65.41667 | -538.9493 | 1.4875 | 0.65538 | 2.2625 | 22.82 |  | -0.276
| 65.5 | -599.9088 | 1.64375 | 0.71406 | 2.3 | 22.86 |  | -0.274
| 65.58333 | -1933.824 | 1.64375 | 0.75238 | 2.1875 | 23.34 |  | -0.085
| 65.66667 | 5227.273 | 1.725 | 0.78463 | 2.19375 | 22.59 |  | 0.033
| 65.75 | 397.6035 | 1.825 | 0.81463 | 2.24375 | 22.81 |  | 0.459
| 65.83333 | 128.096 | 2.06875 | 0.83062 | 2.49375 | 23.36 |  | 1.615
| 65.91667 | 49.40773 | 1.98125 | 0.82413 | 2.4 | 23.59 |  | 4.01
| 66 | 30.23907 | 2.13125 | 0.90031 | 2.36875 | 23.5 |  | 7.048
| 66.08333 | 19.49229 | 2.15 | 0.92181 | 2.33125 | 23.33 |  | 11.03
| 66.16667 | 13.9157 | 2.1625 | 0.93694 | 2.3125 | 24.92 |  | 15.54
| 66.25 | 10.18472 | 2.0125 | 0.94975 | 2.11875 | 24.92 |  | 19.76
| 66.33333 | 9.411097 | 2.28125 | 0.95956 | 2.38125 | 25.58 |  | 24.24
| 66.41667 | 9.230701 | 2.61875 | 0.88706 | 2.95 | 26.66 |  | 28.37
| 66.5 | 8.316532 | 2.68125 | 0.74962 | 3.58125 | 24.65 |  | 32.24
| 66.58333 | 7.968059 | 2.88125 | 0.72637 | 3.96875 | 26.76 |  | 36.16
| 66.66667 | 7.680419 | 3.04375 | 0.83213 | 3.6625 | 28.35 |  | 39.63
| 66.75 | 7.206499 | 3.09375 | 0.63438 | 4.875 | 30.52 |  | 42.93
| 66.83333 | 7.290089 | 3.36875 | 0.6545 | 5.15 | 28.75 |  | 46.21
| 66.91667 | 7.003654 | 3.45 | 0.57794 | 5.975 | 30.53 |  | 49.26
| 67 | 7.541243 | 3.93125 | 0.70956 | 5.5375 | 29.72 |  | 52.13
| 67.08333 | 7.376341 | 4.05625 | 0.58425 | 6.94375 | 31.13 |  | 54.99
| 67.16667 | 7.316382 | 4.19375 | 0.6265 | 6.69375 | 31.29 |  | 57.32
| 67.25 | 7.472486 | 4.48125 | 0.59731 | 7.50625 | 31.11 |  | 59.97
| 67.33333 | 7.716796 | 4.7875 | 0.59888 | 8 | 33.71 |  | 62.04
| 67.41667 | 8.212391 | 5.2625 | 0.61844 | 8.5125 | 33.82 |  | 64.08
| 67.5 | 8.385187 | 5.525 | 0.58475 | 9.45 | 34.42 |  | 65.89
| 67.58333 | 8.790801 | 5.925 | 0.61356 | 9.65625 | 29.27 |  | 67.4
| 67.66667 | 8.555643 | 5.98125 | 0.58269 | 10.2625 | 29.01 |  | 69.91
| 67.75 | 8.662158 | 6.2125 | 0.63613 | 9.76875 | 28.54 |  | 71.72
| 67.83333 | 9.00655 | 6.6 | 0.63575 | 10.375 | 35.3 |  | 73.28
| 67.91667 | 9.070009 | 6.75625 | 0.61331 | 11.01875 | 34.17 |  | 74.49
| 68 | 9.487775 | 7.25625 | 0.6485 | 11.1875 | 36.79 |  | 76.48
| 68.08333 | 9.49897 | 7.375 | 0.64419 | 11.45 | 38.18 |  | 77.64
| 68.16667 | 9.531487 | 7.5375 | 0.61238 | 12.3125 | 36.97 |  | 79.08
| 68.25 | 9.622525 | 7.775 | 0.61581 | 12.63125 | 35.9 |  | 80.8
| 68.33333 | 10.00153 | 8.18125 | 0.6495 | 12.59375 | 38.64 |  | 81.8
| 68.41667 | 10.09789 | 8.38125 | 0.63806 | 13.13125 | 36.1 |  | 83
| 68.5 | 10.37455 | 8.725 | 0.67906 | 12.85 | 36.9 |  | 84.1
| 68.58333 | 10.05722 | 8.56875 | 0.64331 | 13.31875 | 36.59 |  | 85.2
| 68.66667 | 10.30347 | 8.9125 | 0.65475 | 13.6125 | 38.74 |  | 86.5
| 68.75 | 10.36603 | 8.95625 | 0.60862 | 14.7125 | 35.23 |  | 86.4
| 68.83333 | 10.93929 | 9.55 | 0.67488 | 14.15 | 39.56 |  | 87.3
| 68.91667 | 10.73046 | 9.475 | 0.63669 | 14.88125 | 39 |  | 88.3
| 69 | 10.5349 | 9.28125 | 0.66625 | 13.9375 | 39.02 |  | 88.1
| 69.08333 | 10.72531 | 9.55625 | 0.67681 | 14.11875 | 34.031 |  | 89.1
| 69.16667 | 10.79609 | 9.6625 | 0.65819 | 14.68125 | 35.73 |  | 89.5
| 69.25 | 10.73415 | 9.65 | 0.65087 | 14.825 | 34.63 |  | 89.9
| 69.33333 | 10.71924 | 9.66875 | 0.67719 | 14.275 | 39.02 |  | 90.2
| 69.41667 | 10.86507 | 9.84375 | 0.68194 | 14.4375 | 34.27 |  | 90.6
| 69.5 | 10.62842 | 9.725 | 0.65644 | 14.8125 | 37.62 |  | 91.5
| 69.58333 | 10.55239 | 9.71875 | 0.66556 | 14.6 | 34.84 |  | 92.1
| 69.66667 | 10.40537 | 9.59375 | 0.65656 | 14.6125 | 35.97 |  | 92.2
| 69.75 | 10.63787 | 9.81875 | 0.65619 | 14.9625 | 38.12 |  | 92.3
| 69.83333 | 10.83784 | 10.025 | 0.67194 | 14.91875 | 36.261 |  | 92.5
| 69.91667 | 10.4189 | 9.7 | 0.6715 | 14.45 | 37.34 |  | 93.1
| 70 | 10.37647 | 9.68125 | 0.6395 | 15.1375 | 38.52 |  | 93.3
| 70.08333 | 10.78758 | 10.11875 | 0.68688 | 14.7375 | 36.46 |  | 93.8
| 70.16667 | 10.59232 | 9.925 | 0.66131 | 15.0125 | 38.99 |  | 93.7
| 70.25 | 10.83777 | 10.1875 | 0.68169 | 14.94375 | 39.97 |  | 94
| 70.33333 | 10.73803 | 10.09375 | 0.66369 | 15.20625 | 36.291 |  | 94
| 70.41667 | 10.74841 | 10.125 | 0.69081 | 14.65625 | 35.941 |  | 94.2
| 70.5 | 10.46958 | 9.89375 | 0.64669 | 15.29375 | 36.84 |  | 94.5
| 70.58333 | 10.61707 | 10.04375 | 0.66519 | 15.1 | 36.12 |  | 94.6
| 70.66667 | 10.59984 | 10.00625 | 0.654 | 15.29375 | 38.79 |  | 94.4
| 70.75 | 10.50926 | 9.93125 | 0.64794 | 15.33125 | 38.93 |  | 94.5
| 70.83333 | 10.72181 | 10.175 | 0.69363 | 14.66875 | 37.96 |  | 94.9
| 70.91667 | 10.38564 | 9.7625 | 0.64531 | 15.125 | 38.77 |  | 94
| 71 | 10.64422 | 10.0375 | 0.65819 | 15.25 | 40.28 |  | 94.3
| 71.08333 | 10.48344 | 9.8125 | 0.65019 | 15.0875 | 38.79 |  | 93.6
| 71.16667 | 10.33654 | 9.675 | 0.64069 | 15.1 | 38.96 |  | 93.6
| 71.25 | 10.73906 | 10.0625 | 0.66675 | 15.0875 | 42.9 |  | 93.7
| 71.33333 | 10.70946 | 9.90625 | 0.66506 | 14.89375 | 40.51 |  | 92.5
| 71.41667 | 10.63525 | 9.73125 | 0.67725 | 14.36875 | 40.26 |  | 91.5
| 71.5 | 10.38493 | 9.54375 | 0.62662 | 15.225 | 42.53 |  | 91.9
| 71.58333 | 10.4121 | 9.50625 | 0.62394 | 15.2375 | 43.57 |  | 91.3
| 71.66667 | 10.89761 | 9.81875 | 0.6855 | 14.325 | 41.571 |  | 90.1
| 71.75 | 10.78786 | 9.6875 | 0.66463 | 14.575 | 40.44 |  | 89.8
| 71.83333 | 10.72427 | 9.5875 | 0.63781 | 15.03125 | 40.47 |  | 89.4
| 71.91667 | 10.43296 | 9.3375 | 0.61794 | 15.1125 | 41.1 |  | 89.5
| 72 | 10.86926 | 9.70625 | 0.65781 | 14.75625 | 40.46 |  | 89.3
| 72.08333 | 10.85902 | 9.5125 | 0.64812 | 14.68125 | 40.95 |  | 87.6
| 72.16667 | 10.91247 | 9.5375 | 0.63644 | 14.9875 | 41.78 |  | 87.4
| 72.25 | 10.95723 | 9.54375 | 0.70037 | 13.625 | 42 |  | 87.1
| 72.33333 | 10.67108 | 9.2625 | 0.62925 | 14.725 | 41.86 |  | 86.8
| 72.41667 | 11.03198 | 9.4875 | 0.70537 | 13.45625 | 39.97 |  | 86
| 72.5 | 10.85565 | 9.325 | 0.6625 | 14.06875 | 41.22 |  | 85.9
| 72.58333 | 11.02111 | 9.26875 | 0.64781 | 14.3125 | 41.32 |  | 84.1
| 72.66667 | 10.93562 | 9.0875 | 0.64013 | 14.2 | 40.32 |  | 83.1
| 72.75 | 10.90989 | 9.2625 | 0.67856 | 13.65 | 41.62 |  | 84.9
| 72.83333 | 11.13966 | 9.2125 | 0.67856 | 13.58125 | 41.6 |  | 82.7
| 72.91667 | 11.25772 | 9.11875 | 0.67106 | 13.59375 | 40.8 |  | 81
| 73 | 11.30043 | 9.24375 | 0.65944 | 14.0125 | 44.26 |  | 81.8
| 73.08333 | 11.03261 | 8.88125 | 0.64444 | 13.7875 | 43.789 |  | 80.5
| 73.16667 | 11.29316 | 8.83125 | 0.67112 | 13.15625 | 41.74 |  | 78.2
| 73.25 | 11.12561 | 8.63125 | 0.64887 | 13.30625 | 40.58 |  | 77.58
| 73.33333 | 11.25562 | 8.7625 | 0.66938 | 13.0875 | 41.56 |  | 77.85
| 73.41667 | 11.35318 | 8.6375 | 0.63031 | 13.70625 | 42.98 |  | 76.08
| 73.5 | 11.40952 | 8.61875 | 0.66106 | 13.04375 | 41.28 |  | 75.54
| 73.58333 | 11.41732 | 8.7 | 0.66225 | 13.13125 | 41.44 |  | 76.2
| 73.66667 | 11.73426 | 8.275 | 0.65869 | 12.5625 | 42.44 |  | 70.52
| 73.75 | 11.36592 | 8.46875 | 0.665 | 12.73125 | 41.62 |  | 74.51
| 73.83333 | 11.21123 | 8.025 | 0.61825 | 12.9875 | 40.52 |  | 71.58
| 73.91667 | 11.50475 | 8.10625 | 0.63094 | 12.85 | 40.8 |  | 70.46
| 74 | 11.68324 | 8.225 | 0.67569 | 12.175 | 40.06 |  | 70.4
| 74.08333 | 11.87599 | 8.23125 | 0.65287 | 12.60625 | 40.16 |  | 69.31
| 74.16667 | 11.75493 | 7.86875 | 0.65769 | 11.96875 | 40.29 |  | 66.94
| 74.25 | 11.74165 | 8.0125 | 0.64794 | 12.36875 | 41.35 |  | 68.24
| 74.33333 | 11.69091 | 7.875 | 0.67412 | 11.68125 | 40.5 |  | 67.36
| 74.41667 | 11.57372 | 7.575 | 0.64406 | 11.7625 | 41.63 |  | 65.45
| 74.5 | 12.30315 | 7.96875 | 0.7105 | 11.2125 | 40.07 |  | 64.77
| 74.58333 | 12.23266 | 7.55 | 0.66569 | 11.3375 | 38.46 |  | 61.72
| 74.66667 | 12.10803 | 7.375 | 0.67812 | 10.88125 | 38.67 |  | 60.91
| 74.75 | 11.70897 | 7.0125 | 0.64 | 10.9625 | 37.46 |  | 59.89
| 74.83333 | 12.0544 | 7.16875 | 0.67694 | 10.59375 | 38.17 |  | 59.47
| 74.91667 | 12.41959 | 7.14375 | 0.683 | 10.45625 | 37.77 |  | 57.52
| 75 | 12.28422 | 7.1875 | 0.68388 | 10.5125 | 37.75 |  | 58.51
| 75.08333 | 12.06484 | 6.93125 | 0.65631 | 10.5625 | 36.63 |  | 57.45
| 75.16667 | 12.0362 | 6.65 | 0.65244 | 10.19375 | 37.63 |  | 55.25
| 75.25 | 12.78356 | 6.875 | 0.71444 | 9.61875 | 36.64 |  | 53.78
| 75.33333 | 12.56162 | 6.625 | 0.697 | 9.50625 | 37.24 |  | 52.74
| 75.41667 | 12.44426 | 6.41875 | 0.63606 | 10.0875 | 36.48 |  | 51.58
| 75.5 | 12.59661 | 6.35625 | 0.66612 | 9.54375 | 36.44 |  | 50.46
| 75.58333 | 12.24842 | 6.025 | 0.62638 | 9.61875 | 36.36 |  | 49.19
| 75.66667 | 13.03909 | 6.1375 | 0.69506 | 8.83125 | 36.02 |  | 47.07
| 75.75 | 12.5561 | 5.875 | 0.62306 | 9.425 | 36.5 |  | 46.79
| 75.83333 | 13.37489 | 5.98125 | 0.69231 | 8.6375 | 35.61 |  | 44.72
| 75.91667 | 13.32226 | 5.8125 | 0.65975 | 8.80625 | 35.32 |  | 43.63
| 76 | 13.0095 | 5.68125 | 0.67737 | 8.3875 | 35.25 |  | 43.67
| 76.08333 | 13.30838 | 5.55625 | 0.66406 | 8.3625 | 35.63 |  | 41.75
| 76.16667 | 13.79972 | 5.48125 | 0.6745 | 8.125 | 35.24 |  | 39.72
| 76.25 | 13.89245 | 5.4125 | 0.667 | 8.1125 | 34.55 |  | 38.96
| 76.33333 | 13.47416 | 5.03125 | 0.64875 | 7.75625 | 34.47 |  | 37.34
| 76.41667 | 14.45566 | 5.11875 | 0.73987 | 6.91875 | 34.63 |  | 35.41
| 76.5 | 14.66259 | 4.85625 | 0.67925 | 7.15 | 34.29 |  | 33.12
| 76.58333 | 15.04042 | 4.74375 | 0.69025 | 6.875 | 33.74 |  | 31.54
| 76.66667 | 15.57239 | 4.625 | 0.71044 | 6.5125 | 33.77 |  | 29.7
| 76.75 | 15.59145 | 4.35625 | 0.72206 | 6.03125 | 33.33 |  | 27.94
| 76.83333 | 16.1198 | 4.225 | 0.70337 | 6.00625 | 33.78 |  | 26.21
| 76.91667 | 16.38766 | 4.0625 | 0.69537 | 5.84375 | 33.43 |  | 24.79
| 77 | 16.97565 | 3.86875 | 0.74019 | 5.23125 | 32.92 |  | 22.79
| 77.08333 | 17.86137 | 3.76875 | 0.70431 | 5.35625 | 32.97 |  | 21.1
| 77.16667 | 17.59893 | 3.46875 | 0.66988 | 5.18125 | 33.03 |  | 19.71
| 77.25 | 18.02885 | 3.1875 | 0.64238 | 4.9625 | 32.78 |  | 17.68
| 77.33333 | 20.859375 | 3.3375 | 0.694 | 4.80625 | 32.65 |  | 16
| 77.41667 | 21.08275 | 2.99375 | 0.68931 | 4.35 | 32.57 |  | 14.2
| 77.5 | 24.0113 | 2.975 | 0.69763 | 4.26875 | 32.23 |  | 12.39
| 77.58333 | 24.38026 | 2.60625 | 0.651 | 4.00625 | 32.08 |  | 10.69
| 77.66667 | 29.89425 | 2.75625 | 0.73438 | 3.75 | 31.7 |  | 9.22
| 77.75 | 31.68991 | 2.43125 | 0.70188 | 3.46875 | 31.76 |  | 7.672
| 77.83333 | 53.4612 | 2.425 | 0.78306 | 3.1 | 31.26 |  | 4.536
| 77.91667 | 50.4305 | 2.05 | 0.75269 | 2.725 | 31.24 |  | 4.065
| 78 | 61.03585 | 2.1625 | 0.73313 | 2.95 | 31.03 |  | 3.543
| 78.08333 | 65.33901 | 1.95625 | 0.7165 | 2.73125 | 30.81 |  | 2.994
| 78.16667 | 74.72569 | 1.975 | 0.85106 | 2.325 | 30.68 |  | 2.643
| 78.25 | 89.24235 | 1.8375 | 0.83794 | 2.19375 | 30.52 |  | 2.059
| 78.33333 | 112.3427 | 1.875 | 0.82775 | 2.2625 | 30.35 |  | 1.669
| 78.41667 | 186.8034 | 1.84375 | 0.81331 | 2.2625 | 30.16 |  | 0.987
| 78.5 | 280.9343 | 1.66875 | 0.79244 | 2.10625 | 29.89 |  | 0.594
| 78.58333 | 814.951 | 1.6625 | 0.74881 | 2.21875 | 29.81 |  | 0.204
| 78.66667 | -1424.788 | 1.68125 | 0.7235 | 2.325 | 29.66 |  | -0.118
| 78.75 | -457.4548 | 1.51875 | 0.65175 | 2.33125 | 29.42 |  | -0.332
| 78.83333 | -359.543 | 1.3375 | 0.58275 | 2.3 | 29.07 |  | -0.372
| 78.91667 | -222.9299 | 1.05 | 0.44225 | 2.36875 | 29.05 |  | -0.471
| 79 | -135.0636 | 0.6375 | 0.30012 | 2.11875 | 28.88 |  | -0.472
| 79.08333 | -104.4153 | 0.4375 | 0.19669 | 2.21875 | 28.79 |  | -0.419
| 79.16667 | -52.94659 | 0.2875 | 0.12931 | 2.20625 | 28.34 |  | -0.543
| 79.25 | -65.3699 | 0.25625 | 0.1065 | 2.39375 | 28.25 |  | -0.392
| 79.33333 | -34.21533 | 0.1875 | 0.08294 | 2.23125 | 27.98 |  | -0.548
| 79.41667 | -60.69554 | 0.23125 | 0.105 | 2.19375 | 28.01 |  | -0.381
| 79.5 | -52.8169 | 0.225 | 0.10038 | 2.24375 | 27.88 |  | -0.426
| 79.58333 | -62.68437 | 0.2125 | 0.09219 | 2.3125 | 27.65 |  | -0.339
| 79.66667 | -53.68943 | 0.24375 | 0.11456 | 2.1375 | 27.57 |  | -0.454
| 79.75 | -50 | 0.275 | 0.11613 | 2.35625 | 27.28 |  | -0.55
| 79.83333 | -71.81677 | 0.23125 | 0.107 | 2.1625 | 27.24 |  | -0.322
| 79.91667 | -60.28939 | 0.1875 | 0.07706 | 2.4 | 27.05 |  | -0.311
| 80 | -78.34262 | 0.28125 | 0.11781 | 2.38125 | 26.98 |  | -0.359
| 80.08333 | -81.44476 | 0.2875 | 0.13 | 2.19375 | 26.81 |  | -0.353
| 80.16667 | -52.18941 | 0.25625 | 0.11513 | 2.20625 | 26.63 |  | -0.491
| 80.25 | -79.09429 | 0.31875 | 0.1345 | 2.35625 | 26.63 |  | -0.403
| 80.33333 | -83.90411 | 0.30625 | 0.13563 | 2.2625 | 26.73 |  | -0.365
| 80.41667 | -99.48097 | 0.2875 | 0.132 | 2.1875 | 26.52 |  | -0.289
| 80.5 | -71.37883 | 0.25625 | 0.11906 | 2.175 | 26.32 |  | -0.359
| 80.58333 | -92.85714 | 0.325 | 0.14094 | 2.3 | 26.13 |  | -0.35
| 80.66667 | -96.95291 | 0.35 | 0.14675 | 2.36875 | 26.27 |  | -0.361
| 80.75 | -80.44554 | 0.325 | 0.13806 | 2.33125 | 26.2 |  | -0.404
| 80.83333 | -96.46302 | 0.3 | 0.12875 | 2.3125 | 26.06 |  | -0.311
| 80.91667 | -85.01259 | 0.3375 | 0.15056 | 2.23125 | 26.14 |  | -0.397
| 81 | -73.09069 | 0.30625 | 0.13475 | 2.275 | 25.97 |  | -0.419
| 81.08333 | -74.09794 | 0.2875 | 0.12969 | 2.23125 | 25.98 |  | -0.388
| 81.16667 | -58.86774 | 0.29375 | 0.15225 | 1.94375 | 25.7 |  | -0.499
| 81.25 | -90.82512 | 0.36875 | 0.15331 | 2.4 | 25.69 |  | -0.406
| 81.33333 | -96.02426 | 0.35625 | 0.15544 | 2.2875 | 25.84 |  | -0.371
| 81.41667 | -81.2065 | 0.35 | 0.14963 | 2.35625 | 25.63 |  | -0.431
| 81.5 | -82.021 | 0.3125 | 0.13806 | 2.275 | 25.56 |  | -0.381
| 81.58333 | -79.59906 | 0.3375 | 0.15388 | 2.1875 | 25.71 |  | -0.424
| 81.66667 | -81.2065 | 0.35 | 0.15138 | 2.3 | 25.55 |  | -0.431
| 81.75 | -86.10451 | 0.3625 | 0.15625 | 2.325 | 25.49 |  | -0.421
| 81.83333 | -88.60759 | 0.35 | 0.15694 | 2.24375 | 25.42 |  | -0.395
| 81.91667 | -90.24064 | 0.3375 | 0.15706 | 2.1625 | 25.36 |  | -0.374
| 82 | -86.84864 | 0.35 | 0.15613 | 2.23125 | 25.11 |  | -0.403
| 82.08333 | -85.55684 | 0.36875 | 0.15588 | 2.36875 | 25.15 |  | -0.431
| 82.16667 | -62.95788 | 0.34375 | 0.15588 | 2.21875 | 25.16 |  | -0.546
| 82.25 | -150 | 0.3375 | 0.15919 | 2.10625 | 25.21 |  | -0.225
| 82.33333 | -113.6364 | 0.3875 | 0.16894 | 2.2875 | 25.05 |  | -0.341
| 82.41667 | -115.3274 | 0.3875 | 0.16544 | 2.33125 | 24.97 |  | -0.336
| 82.5 | -136.5741 | 0.36875 | 0.16744 | 2.1875 | 24.93 |  | -0.27
| 82.58333 | -97.01018 | 0.38125 | 0.16612 | 2.275 | 24.92 |  | -0.393
| 82.66667 | -159.3625 | 0.4 | 0.17369 | 2.3125 | 25.05 |  | -0.251
| 82.75 | -122.2826 | 0.39375 | 0.17819 | 2.21875 | 24.91 |  | -0.322
| 82.83333 | -107.421875 | 0.4125 | 0.17944 | 2.3 | 24.7 |  | -0.384
| 82.91667 | -123.1061 | 0.40625 | 0.1815 | 2.24375 | 24.77 |  | -0.33
| 83 | -164.4737 | 0.40625 | 0.18169 | 2.23125 | 24.72 |  | -0.247
| 83.08333 | -208.3333 | 0.4375 | 0.18894 | 2.3125 | 24.85 |  | -0.21
| 83.16667 | -189.0756 | 0.45 | 0.18388 | 2.4375 | 24.72 |  | -0.238
| 83.25 | -286.3128 | 0.5125 | 0.22662 | 2.2625 | 24.79 |  | -0.179
| 83.33333 | -217.6339 | 0.4875 | 0.22869 | 2.1375 | 24.67 |  | -0.224
| 83.41667 | -237.069 | 0.55 | 0.227 | 2.4125 | 24.7 |  | -0.232
| 83.5 | -143.4136 | 0.50625 | 0.22862 | 2.21875 | 24.43 |  | -0.353
| 83.58333 | -249.399 | 0.51875 | 0.22531 | 2.3125 | 24.41 |  | -0.208
| 83.66667 | -279.7965 | 0.48125 | 0.22412 | 2.1375 | 24.66 |  | -0.172
| 83.75 | -345.8333 | 0.51875 | 0.22437 | 2.3 | 24.55 |  | -0.15
| 83.83333 | -159.2357 | 0.5 | 0.22619 | 2.21875 | 24.47 |  | -0.314
| 83.91667 | -640.8228 | 0.50625 | 0.23006 | 2.20625 | 24.71 |  | -0.079
| 84 | -182.8231 | 0.5375 | 0.23044 | 2.33125 | 24.41 |  | -0.294
| 84.08333 | -180.1601 | 0.50625 | 0.22862 | 2.21875 | 24.45 |  | -0.281
| 84.16667 | 1402.027 | 0.51875 | 0.23356 | 2.21875 | 24.69 |  | 0.037
| 84.25 | -201.5399 | 0.55625 | 0.23069 | 2.4125 | 24.43 |  | -0.276
| 84.33333 | -319.7674 | 0.55 | 0.24088 | 2.2875 | 24.45 |  | -0.172
| 84.41667 | -568.8202 | 0.50625 | 0.21925 | 2.3 | 24.6 |  | -0.089
| 84.5 | -202.6367 | 0.51875 | 0.23794 | 2.175 | 24.41 |  | -0.256
| 84.58333 | -258.216 | 0.55 | 0.23813 | 2.3125 | 24.45 |  | -0.213
| 84.66667 | -2364.13 | 0.54375 | 0.24006 | 2.275 | 24.61 |  | -0.023
| 84.75 | -374.0876 | 0.5125 | 0.23413 | 2.19375 | 24.53 |  | -0.137
| 84.83333 | -189.6552 | 0.55 | 0.23481 | 2.34375 | 24.29 |  | -0.29
| 84.91667 | -501.1261 | 0.55625 | 0.23913 | 2.325 | 24.52 |  | -0.111
| 85 | -338.7097 | 0.525 | 0.22187 | 2.35625 | 24.35 |  | -0.155
| 85.08333 | -2648.81 | 0.55625 | 0.24225 | 2.2875 | 24.56 |  | -0.021
| 85.16667 | -156.7278 | 0.5125 | 0.23275 | 2.19375 | 24.25 |  | -0.327
| 85.25 | -240.9958 | 0.56875 | 0.24144 | 2.34375 | 24.33 |  | -0.236
| 85.33333 | -203.7037 | 0.55 | 0.24169 | 2.275 | 24.28 |  | -0.27
| 85.41667 | -303.5714 | 0.53125 | 0.24663 | 2.1625 | 24.36 |  | -0.175
| 85.5 | -1448.171 | 0.59375 | 0.246 | 2.4 | 24.38 |  | -0.041
| 85.58333 | -175.0814 | 0.5375 | 0.24769 | 2.175 | 24.22 |  | -0.307
| 85.66667 | 1640.625 | 0.525 | 0.24319 | 2.15 | 24.54 |  | 0.032
| 85.75 | -340.2367 | 0.575 | 0.24213 | 2.38125 | 24.28 |  | -0.169
| 85.83333 | -252.2422 | 0.5625 | 0.24456 | 2.3 | 24.26 |  | -0.223
| 85.91667 | -395.5078125 | 0.50625 | 0.22856 | 2.20625 | 24.29 |  | -0.128
| 86 | -146.1694 | 0.54375 | 0.23769 | 2.275 | 24.26 |  | -0.372
| 86.08333 | -318.4713 | 0.5 | 0.23431 | 2.1375 | 24.4 |  | -0.157
| 86.16667 | -191.4613 | 0.54375 | 0.23856 | 2.2875 | 24.36 |  | -0.284
| 86.25 | -537.5 | 0.5375 | 0.23925 | 2.25625 | 24.48 |  | -0.1
| 86.33333 | -294.3314 | 0.50625 | 0.23788 | 2.125 | 24.41 |  | -0.172
| 86.41667 | -1589.286 | 0.55625 | 0.23588 | 2.36875 | 24.61 |  | -0.035
| 86.5 | -180.1215 | 0.51875 | 0.23631 | 2.1875 | 24.45 |  | -0.288
| 86.58333 | -444.2149 | 0.5375 | 0.23725 | 2.25625 | 24.6 |  | -0.121
| 86.66667 | -139.2573 | 0.525 | 0.23831 | 2.19375 | 24.3 |  | -0.377
| 86.75 | -175.6657 | 0.59375 | 0.23656 | 2.51875 | 24.26 |  | -0.338
| 86.83333 | -124.7197 | 0.55625 | 0.23738 | 2.33125 | 24.11 |  | -0.446
| 86.91667 | -109.498 | 0.55625 | 0.24106 | 2.3125 | 24.07 |  | -0.508
| 87 | -294.1176 | 0.5 | 0.23113 | 2.175 | 24.18 |  | -0.17
| 87.08333 | -232.7406 | 0.55625 | 0.244 | 2.2875 | 24.07 |  | -0.239
| 87.16667 | -309.1398 | 0.575 | 0.24744 | 2.325 | 24.09 |  | -0.186
| 87.25 | -474.3304 | 0.53125 | 0.23581 | 2.2625 | 24.19 |  | -0.112
| 87.33333 | -127.9956 | 0.5875 | 0.24744 | 2.36875 | 23.9 |  | -0.459
| 87.41667 | -192.474 | 0.55625 | 0.24775 | 2.24375 | 23.9 |  | -0.289
| 87.5 | -186.0368 | 0.55625 | 0.24813 | 2.25625 | 23.93 |  | -0.299
| 87.58333 | -287.9581 | 0.55 | 0.24625 | 2.24375 | 24.1 |  | -0.191
| 87.66667 | -489.8649 | 0.54375 | 0.24656 | 2.20625 | 24.15 |  | -0.111
| 87.75 | -215.1268 | 0.59375 | 0.24763 | 2.4 | 24 |  | -0.276
| 87.83333 | -280.0708 | 0.59375 | 0.23694 | 2.51875 | 23.89 |  | -0.212
| 87.91667 | -364.9068 | 0.5875 | 0.24775 | 2.38125 | 24 |  | -0.161
| 88 | -206.9257 | 0.6125 | 0.25475 | 2.4 | 24.02 |  | -0.296
| 88.08333 | -481.1508 | 0.60625 | 0.25512 | 2.36875 | 23.96 |  | -0.126
| 88.16667 | -1578.947 | 0.6 | 0.2575 | 2.325 | 24.05 |  | -0.038
| 88.25 | -123.3184 | 0.55 | 0.24256 | 2.275 | 23.69 |  | -0.446
| 88.33333 | -166.9034 | 0.5875 | 0.25888 | 2.2625 | 23.84 |  | -0.352
| 88.41667 | -299.2021 | 0.5625 | 0.25525 | 2.20625 | 23.96 |  | -0.188
| 88.5 | -234.375 | 0.54375 | 0.26194 | 2.06875 | 23.86 |  | -0.232
| 88.58333 | -563.1188 | 0.56875 | 0.25712 | 2.20625 | 24.01 |  | -0.101
| 88.66667 | -159.5395 | 0.60625 | 0.25731 | 2.36875 | 23.77 |  | -0.38
| 88.75 | -380.2448 | 0.54375 | 0.25806 | 2.10625 | 23.95 |  | -0.143
| 88.83333 | -523.8095 | 0.55 | 0.25894 | 2.125 | 23.94 |  | -0.105
| 88.91667 | -302.6316 | 0.575 | 0.26119 | 2.20625 | 23.89 |  | -0.19
| 89 | -125.558 | 0.5625 | 0.26481 | 2.125 | 23.5 |  | -0.448
| 89.08333 | -1086.066 | 0.6625 | 0.28631 | 2.325 | 24 |  | -0.061
| 89.16667 | -160.3261 | 0.7375 | 0.32263 | 2.2875 | 23.5 |  | -0.46
| 89.25 | -401.4009 | 0.93125 | 0.40837 | 2.275 | 23.87 |  | -0.232
| 89.33333 | -1946.721 | 1.1875 | 0.51069 | 2.325 | 24.04 |  | -0.061
| 89.41667 | -8398.4375 | 1.34375 | 0.58388 | 2.3 | 24.02 |  | -0.016
| 89.5 | -804.558 | 1.45625 | 0.65344 | 2.23125 | 23.58 |  | -0.181
| 89.58333 | 8923.611 | 1.60625 | 0.69794 | 2.3 | 23.88 |  | 0.018
| 89.66667 | 1328.125 | 1.59375 | 0.70994 | 2.24375 | 23.97 |  | 0.12
| 89.75 | 899.0642 | 1.68125 | 0.75406 | 2.23125 | 23.77 |  | 0.187
| 89.83333 | 298.8139 | 1.6375 | 0.7565 | 2.1625 | 23.82 |  | 0.548
| 89.91667 | 152.1246 | 1.84375 | 0.80181 | 2.3 | 23.87 |  | 1.212
| 90 | 101.9637 | 2.025 | 0.83206 | 2.4375 | 23.94 |  | 1.986
| 90.08333 | 55.89896 | 1.83125 | 0.84831 | 2.1625 | 24.22 |  | 3.276
| 90.16667 | 20.81441 | 2.0625 | 0.85838 | 2.4 | 24.31 |  | 9.909
| 90.25 | 23.22942 | 1.91875 | 0.87462 | 2.19375 | 24.3 |  | 8.26
| 90.33333 | 28.0889 | 1.99375 | 0.88387 | 2.25625 | 24.43 |  | 7.098
| 90.41667 | 12.02266 | 2.10625 | 0.90694 | 2.325 | 24.77 |  | 17.519
| 90.5 | 8.156262 | 2.16875 | 0.84219 | 2.575 | 25.61 |  | 26.59
| 90.58333 | 8.832199 | 2.0375 | 0.91225 | 2.23125 | 25.45 |  | 23.069
| 90.66667 | 7.066432 | 2.2125 | 0.817 | 2.7125 | 26.05 |  | 31.31
| 90.75 | 8.253798 | 2.11875 | 0.82306 | 2.575 | 26.09 |  | 25.67
| 90.83333 | 8.589708 | 2.175 | 0.856 | 2.5375 | 25.47 |  | 25.321
| 90.91667 | 16.26858 | 2.2 | 0.80463 | 2.73125 | 26.26 |  | 13.523
| 91 | 13.99472 | 2.3875 | 0.80275 | 2.975 | 26.02 |  | 17.06
| 91.08333 | 16.9374 | 2.1375 | 0.69288 | 3.0875 | 25.57 |  | 12.62
| 91.16667 | 7.352941 | 2.6125 | 0.70206 | 3.71875 | 25.87 |  | 35.53
| 91.25 | 10.24729 | 2.26875 | 0.66969 | 3.3875 | 26.28 |  | 22.14
| 91.33333 | 6.925656 | 2.94375 | 0.6755 | 4.35625 | 27.87 |  | 42.505
| 91.41667 | 14.68992 | 2.36875 | 0.65069 | 3.6375 | 26.33 |  | 16.125
| 91.5 | 5.378479 | 3.55625 | 0.711 | 5 | 27.38 |  | 66.12
| 91.58333 | 5.346019 | 3.51875 | 0.62675 | 5.61875 | 28.43 |  | 65.82
| 91.66667 | 6.065144 | 3.91875 | 0.47563 | 8.2375 | 30.28 |  | 64.611
| 91.75 | 6.247194 | 4.175 | 0.59488 | 7.0125 | 29.68 |  | 66.83
| 91.83333 | 15.54374 | 3.01875 | 0.68063 | 4.4375 | 27.58 |  | 19.421
| 91.91667 | 14.83818 | 2.7875 | 0.59494 | 4.6875 | 27.84 |  | 18.786
| 92 | 8.311856 | 4.03125 | 0.60425 | 6.66875 | 27.09 |  | 48.5
| 92.08333 | 6.532581 | 5.2 | 0.60313 | 8.625 | 30.42 |  | 79.601
| 92.16667 | 6.709608 | 5.75 | 0.566 | 10.15625 | 29.17 |  | 85.698
| 92.25 | 6.483434 | 5.38125 | 0.55688 | 9.66875 | 28.32 |  | 83
| 92.33333 | 7.149504 | 5.7625 | 0.5105 | 11.29375 | 29.46 |  | 80.6
| 92.41667 | 7.279411 | 6.14375 | 0.55669 | 11.0375 | 29.54 |  | 84.399
| 92.5 | 8.559894 | 6.28125 | 0.58244 | 10.7875 | 29.96 |  | 73.38
| 92.58333 | 7.487988 | 5.96875 | 0.54394 | 10.96875 | 31.35 |  | 79.711
| 92.66667 | 7.985706 | 6.84375 | 0.5825 | 11.75 | 31.21 |  | 85.7
| 92.75 | 8.146149 | 6.98125 | 0.59675 | 11.70625 | 30.5 |  | 85.7
| 92.83333 | 8.333333 | 6.725 | 0.61594 | 10.9125 | 29.6 |  | 80.7
| 92.91667 | 13.48823 | 7.44375 | 0.61113 | 12.18125 | 31.13 |  | 55.187
| 93 | 9.223602 | 7.425 | 0.564 | 13.16875 | 30.89 |  | 80.5
| 93.08333 | 8.379121 | 7.625 | 0.59537 | 12.8 | 31.57 |  | 91
| 93.16667 | 8.462079 | 7.53125 | 0.5825 | 12.925 | 30.95 |  | 89
| 93.25 | 8.675478 | 7.7125 | 0.58413 | 13.2 | 31.69 |  | 88.9
| 93.33333 | 8.695348 | 7.75625 | 0.57212 | 13.55625 | 31.99 |  | 89.2
| 93.41667 | 9.149775 | 8.125 | 0.63794 | 12.73125 | 33.8 |  | 88.8
| 93.5 | 9.24523 | 8.2375 | 0.64112 | 12.85 | 31.36 |  | 89.1
| 93.58333 | 9.510266 | 8.56875 | 0.62887 | 13.625 | 33.39 |  | 90.1
| 93.66667 | 9.67229 | 8.74375 | 0.63025 | 13.875 | 32.411 |  | 90.4
| 93.75 | 9.766484 | 8.8875 | 0.65081 | 13.6625 | 33.15 |  | 91
| 93.83333 | 9.749725 | 8.8625 | 0.63875 | 13.875 | 33.73 |  | 90.9
| 93.91667 | 10.03415 | 9.18125 | 0.66381 | 13.83125 | 33.1 |  | 91.5
| 94 | 10.16484 | 9.25 | 0.6675 | 13.85625 | 33.24 |  | 91
| 94.08333 | 10.27462 | 9.49375 | 0.69331 | 13.69375 | 33.05 |  | 92.4
| 94.16667 | 10.35773 | 9.51875 | 0.65406 | 14.55 | 32.53 |  | 91.9
| 94.25 | 10.54772 | 9.725 | 0.68069 | 14.2875 | 32.27 |  | 92.2
| 94.33333 | 10.74324 | 9.9375 | 0.72156 | 13.775 | 34.98 |  | 92.5
| 94.41667 | 10.69699 | 9.9375 | 0.67119 | 14.80625 | 35.76 |  | 92.9
| 94.5 | 10.78007 | 9.95 | 0.67194 | 14.80625 | 34.7 |  | 92.3
| 94.58333 | 10.86342 | 10.08125 | 0.68525 | 14.7125 | 35.51 |  | 92.8
| 94.66667 | 10.81136 | 10.04375 | 0.65912 | 15.2375 | 37.44 |  | 92.9
| 94.75 | 10.6169 | 9.83125 | 0.67119 | 14.64375 | 34.39 |  | 92.6
| 94.83333 | 10.92233 | 10.125 | 0.69781 | 14.50625 | 37.339 |  | 92.7
| 94.91667 | 10.92226 | 10.08125 | 0.69769 | 14.45 | 35.17 |  | 92.3
| 95 | 10.6574 | 9.86875 | 0.64369 | 15.33125 | 36.12 |  | 92.6
| 95.08333 | 10.83243 | 9.9875 | 0.68356 | 14.6125 | 35.71 |  | 92.2
| 95.16667 | 10.68702 | 9.8 | 0.684 | 14.325 | 34.78 |  | 91.7
| 95.25 | 10.94262 | 10.0125 | 0.67012 | 14.94375 | 34.83 |  | 91.5
| 95.33333 | 10.99232 | 10.025 | 0.67612 | 14.825 | 34.95 |  | 91.2
| 95.41667 | 11.06986 | 10.0625 | 0.72762 | 13.83125 | 34.82 |  | 90.9
| 95.5 | 11.04443 | 10.00625 | 0.68956 | 14.50625 | 36.13 |  | 90.6
| 95.58333 | 10.99806 | 9.93125 | 0.69775 | 14.23125 | 36.1 |  | 90.3
| 95.66667 | 11.00892 | 9.875 | 0.67125 | 14.7125 | 35.9 |  | 89.7
| 95.75 | 11.03515625 | 9.8875 | 0.68256 | 14.48125 | 36.95 |  | 89.6
| 95.83333 | 11.09708 | 9.8875 | 0.67088 | 14.7375 | 36.53 |  | 89.1
| 95.91667 | 11.16676 | 9.89375 | 0.69463 | 14.24375 | 37.43 |  | 88.6
| 96 | 10.93926 | 9.725 | 0.65694 | 14.80625 | 37.1 |  | 88.9
| 96.08333 | 11.2871 | 9.8875 | 0.68088 | 14.51875 | 38.15 |  | 87.6
| 96.16667 | 11.27437 | 9.83125 | 0.73188 | 13.43125 | 35.76 |  | 87.2
| 96.25 | 10.99311 | 9.575 | 0.67381 | 14.20625 | 36.98 |  | 87.1
| 96.33333 | 11.17206 | 9.675 | 0.67388 | 14.35625 | 37.14 |  | 86.6
| 96.41667 | 11.28513 | 9.6375 | 0.6945 | 13.875 | 36.9 |  | 85.4
| 96.5 | 11.12734 | 9.525 | 0.69281 | 13.75 | 35.57 |  | 85.6
| 96.58333 | 11.29893 | 9.525 | 0.68119 | 13.98125 | 37.2 |  | 84.3
| 96.66667 | 11.05942 | 9.2125 | 0.67975 | 13.55625 | 37.99 |  | 83.3
| 96.75 | 11.07443 | 9.225 | 0.70344 | 13.1125 | 38.43 |  | 83.3
| 96.83333 | 11.13471 | 9.175 | 0.68975 | 13.30625 | 37.96 |  | 82.4
| 96.91667 | 10.87191 | 8.80625 | 0.63081 | 13.95625 | 37.15 |  | 81
| 97 | 11.14802 | 9.01875 | 0.682 | 13.225 | 37.3 |  | 80.9
| 97.08333 | 11.18173 | 8.90625 | 0.69694 | 12.78125 | 37.95 |  | 79.65
| 97.16667 | 11.35566 | 8.89375 | 0.6695 | 13.28125 | 36.66 |  | 78.32
| 97.25 | 11.36074 | 8.925 | 0.6695 | 13.33125 | 38 |  | 78.56
| 97.33333 | 11.26943 | 8.7 | 0.66906 | 13.00625 | 37.14 |  | 77.2
| 97.41667 | 11.4281 | 8.6625 | 0.66925 | 12.9375 | 39 |  | 75.8
| 97.5 | 11.23669 | 8.55 | 0.66619 | 12.8375 | 38.39 |  | 76.09
| 97.58333 | 11.60594 | 8.6 | 0.6665 | 12.90625 | 37.56 |  | 74.1
| 97.66667 | 11.45578 | 8.40625 | 0.67963 | 12.36875 | 37.93 |  | 73.38
| 97.75 | 11.65557 | 8.575 | 0.69006 | 12.425 | 36.47 |  | 73.57
| 97.83333 | 11.49544 | 8.325 | 0.67588 | 12.31875 | 36.41 |  | 72.42
| 97.91667 | 11.59466 | 8.2125 | 0.69444 | 11.83125 | 36.7 |  | 70.83
| 98 | 11.25831 | 7.95625 | 0.62969 | 12.63125 | 36.59 |  | 70.67
| 98.08333 | 11.59202 | 8.075 | 0.69356 | 11.64375 | 36.43 |  | 69.66
| 98.16667 | 12.15099 | 8.26875 | 0.70431 | 11.7375 | 35.79 |  | 68.05
| 98.25 | 11.54395 | 7.89375 | 0.66238 | 11.91875 | 34.87 |  | 68.38
| 98.33333 | 11.64781 | 7.825 | 0.65981 | 11.8625 | 35.56 |  | 67.18
| 98.41667 | 11.88227 | 7.8625 | 0.67194 | 11.70625 | 34.97 |  | 66.17
| 98.5 | 12.11521 | 7.95 | 0.68963 | 11.53125 | 35.25 |  | 65.62
| 98.58333 | 12.23668 | 7.9 | 0.67494 | 11.70625 | 35.73 |  | 64.56
| 98.66667 | 12.37506 | 7.8 | 0.71225 | 10.95 | 35.96 |  | 63.03
| 98.75 | 12.22028 | 7.7 | 0.69112 | 11.14375 | 35.15 |  | 63.01
| 98.83333 | 11.83867 | 7.25 | 0.63156 | 11.475 | 34.63 |  | 61.24
| 98.91667 | 12.44539 | 7.40625 | 0.70425 | 10.5125 | 35.06 |  | 59.51
| 99 | 11.77355 | 7.05 | 0.65006 | 10.84375 | 34.28 |  | 59.88
| 99.08333 | 12.17504 | 7.025 | 0.66838 | 10.5125 | 33.93 |  | 57.7
| 99.16667 | 12.31483 | 6.9 | 0.65481 | 10.5375 | 33.74 |  | 56.03
| 99.25 | 12.02351 | 6.75 | 0.65369 | 10.33125 | 34.29 |  | 56.14
| 99.33333 | 12.61572 | 6.95 | 0.7065 | 9.8375 | 32.99 |  | 55.09
| 99.41667 | 12.86627 | 6.85 | 0.67825 | 10.1 | 33.63 |  | 53.24
| 99.5 | 12.56564 | 6.7 | 0.65825 | 10.18125 | 33.5 |  | 53.32
| 99.58333 | 12.90104 | 6.675 | 0.71569 | 9.325 | 33.08 |  | 51.74
| 99.66667 | 13.2347 | 6.575 | 0.71313 | 9.21875 | 33.3 |  | 49.68
| 99.75 | 12.59235 | 6.30625 | 0.64894 | 9.7125 | 33.06 |  | 50.08
| 99.83333 | 12.96605 | 6.225 | 0.66694 | 9.3375 | 33.28 |  | 48.01
| 99.91667 | 12.86091 | 5.96875 | 0.64469 | 9.25625 | 32.84 |  | 46.41
| 100 | 13.38124 | 6.16875 | 0.69756 | 8.84375 | 33.02 |  | 46.1
| 100.08333 | 13.34064 | 5.93125 | 0.68919 | 8.60625 | 32.56 |  | 44.46
| 100.16667 | 13.58886 | 5.81875 | 0.71106 | 8.18125 | 32.48 |  | 42.82
| 100.25 | 13.70485 | 5.84375 | 0.68456 | 8.5375 | 32.58 |  | 42.64
| 100.33333 | 13.51063 | 5.53125 | 0.658 | 8.40625 | 32.15 |  | 40.94
| 100.41667 | 13.8818 | 5.4375 | 0.66275 | 8.2 | 31.87 |  | 39.17
| 100.5 | 14.42179 | 5.39375 | 0.69237 | 7.79375 | 31.86 |  | 37.4
| 100.58333 | 14.98517 | 5.30625 | 0.66575 | 7.975 | 31.51 |  | 35.41
| 100.66667 | 15.10292 | 5.0625 | 0.66781 | 7.5875 | 31.62 |  | 33.52
| 100.75 | 15.30854 | 4.8375 | 0.72988 | 6.625 | 31.34 |  | 31.6
| 100.83333 | 15.8286 | 4.7375 | 0.7155 | 6.625 | 30.84 |  | 29.93
| 100.91667 | 16.29464 | 4.5625 | 0.72494 | 6.29375 | 30.82 |  | 28
| 101 | 16.00785 | 4.18125 | 0.71281 | 5.86875 | 30.34 |  | 26.12
| 101.08333 | 17.119 | 4.1 | 0.69894 | 5.86875 | 30.61 |  | 23.95
| 101.16667 | 16.98059 | 3.71875 | 0.65425 | 5.6875 | 30.21 |  | 21.9
| 101.25 | 18.54396 | 3.7125 | 0.70388 | 5.275 | 30.02 |  | 20.02
| 101.33333 | 19.61399 | 3.51875 | 0.71031 | 4.95625 | 30.11 |  | 17.94
| 101.41667 | 21.82163 | 3.45 | 0.79412 | 4.35 | 29.83 |  | 15.81
| 101.5 | 22.66533 | 3.11875 | 0.64356 | 4.85 | 29.66 |  | 13.76
| 101.58333 | 26.22814 | 3.15 | 0.70456 | 4.475 | 29.14 |  | 12.01
| 101.66667 | 26.81142 | 2.79375 | 0.6855 | 4.075 | 29.04 |  | 10.42
| 101.75 | 30.36922 | 2.69375 | 0.78475 | 3.43125 | 29.06 |  | 8.87
| 101.83333 | 56.57685 | 2.13125 | 0.71088 | 3 | 28.71 |  | 3.767
| 101.91667 | 67.65068 | 2.2 | 0.81944 | 2.6875 | 28.7 |  | 3.252
| 102 | 73.40462 | 2.1625 | 0.8255 | 2.61875 | 28.5 |  | 2.946
| 102.08333 | 81.30468 | 2.1375 | 0.81169 | 2.63125 | 28.28 |  | 2.629
| 102.16667 | 85.16166 | 1.84375 | 0.68025 | 2.7125 | 28.13 |  | 2.165
| 102.25 | 104.4549 | 1.8875 | 0.76044 | 2.48125 | 27.91 |  | 1.807
| 102.33333 | 146.1039 | 2.025 | 0.83037 | 2.4375 | 27.73 |  | 1.386
| 102.41667 | 193.2157 | 1.94375 | 0.76975 | 2.53125 | 27.67 |  | 1.006
| 102.5 | 368.9148 | 1.81875 | 0.79619 | 2.2875 | 27.25 |  | 0.493
| 102.58333 | 798.2955 | 1.75625 | 0.76456 | 2.3 | 27.21 |  | 0.22
| 102.66667 | -2446.429 | 1.7125 | 0.72037 | 2.38125 | 26.98 |  | -0.07
| 102.75 | -613.2075 | 1.625 | 0.65844 | 2.46875 | 26.88 |  | -0.265
| 102.83333 | -358.7278 | 1.2125 | 0.55031 | 2.20625 | 26.63 |  | -0.338
| 102.91667 | -243.1462 | 0.93125 | 0.38438 | 2.425 | 26.54 |  | -0.383
| 103 | -139.0751 | 0.51875 | 0.24181 | 2.15 | 26.46 |  | -0.373
| 103.08333 | -97.82609 | 0.3375 | 0.14119 | 2.38125 | 26.36 |  | -0.345
| 103.16667 | -53.02057 | 0.20625 | 0.09331 | 2.24375 | 26.44 |  | -0.389
| 103.25 | -41.94631 | 0.1875 | 0.081 | 2.2875 | 26.16 |  | -0.447
| 103.33333 | -43.6747 | 0.18125 | 0.07737 | 2.36875 | 26.15 |  | -0.415
| 103.41667 | -40.40948 | 0.1875 | 0.07875 | 2.4 | 26.04 |  | -0.464
| 103.5 | -49.86702 | 0.1875 | 0.08019 | 2.3 | 25.9 |  | -0.376
| 103.58333 | -50.67568 | 0.20625 | 0.08956 | 2.3 | 25.83 |  | -0.407
| 103.66667 | -45.21964 | 0.175 | 0.07906 | 2.23125 | 25.7 |  | -0.387
| 103.75 | -50.76142 | 0.2 | 0.09081 | 2.23125 | 25.66 |  | -0.394
| 103.83333 | -58.37912 | 0.2125 | 0.09087 | 2.33125 | 25.5 |  | -0.364
| 103.91667 | -58.29016 | 0.225 | 0.09369 | 2.4 | 25.44 |  | -0.386
| 104 | -54.70822 | 0.20625 | 0.08962 | 2.33125 | 25.37 |  | -0.377
| 104.08333 | -120.0565 | 0.2125 | 0.08787 | 2.4 | 25.26 |  | -0.177
| 104.16667 | -52.50678 | 0.19375 | 0.08731 | 2.20625 | 25.34 |  | -0.369
| 104.25 | -50.40323 | 0.1875 | 0.08063 | 2.2875 | 25.21 |  | -0.372
| 104.33333 | -51.52926 | 0.19375 | 0.08463 | 2.325 | 25.16 |  | -0.376
| 104.41667 | -52.21519 | 0.20625 | 0.08931 | 2.3 | 24.88 |  | -0.395
| 104.5 | -85.34137 | 0.2125 | 0.09369 | 2.24375 | 24.92 |  | -0.249
| 104.58333 | -69.88818 | 0.21875 | 0.09631 | 2.2875 | 24.83 |  | -0.313
| 104.66667 | -83.18345 | 0.23125 | 0.0995 | 2.3 | 24.86 |  | -0.278
| 104.75 | -73.11321 | 0.19375 | 0.09 | 2.1375 | 24.84 |  | -0.265
| 104.83333 | -68.57367 | 0.21875 | 0.09456 | 2.2875 | 24.74 |  | -0.319
| 104.91667 | -65.78947 | 0.2 | 0.08513 | 2.33125 | 24.72 |  | -0.304
| 105 | -106.6176 | 0.18125 | 0.08637 | 2.10625 | 24.9 |  | -0.17
| 105.08333 | -71.02273 | 0.21875 | 0.0945 | 2.325 | 24.77 |  | -0.308
| 105.16667 | -1005.435 | 0.23125 | 0.09631 | 2.425 | 24.92 |  | -0.023
| 105.25 | -263.5542 | 0.21875 | 0.09237 | 2.34375 | 24.79 |  | -0.083
| 105.33333 | -82.85985 | 0.21875 | 0.086 | 2.53125 | 24.67 |  | -0.264
| 105.41667 | -69.65361 | 0.23125 | 0.09212 | 2.48125 | 24.61 |  | -0.332
| 105.5 | -98.11047 | 0.16875 | 0.0775 | 2.1625 | 24.66 |  | -0.172
| 105.58333 | -101.81 | 0.225 | 0.09831 | 2.3 | 24.59 |  | -0.221
| 105.66667 | -65.10417 | 0.21875 | 0.08975 | 2.4125 | 24.56 |  | -0.336
| 105.75 | -451.3889 | 0.24375 | 0.10156 | 2.39375 | 24.54 |  | -0.054
| 105.83333 | -52.49344 | 0.2 | 0.09438 | 2.15 | 24.5 |  | -0.381
| 105.91667 | -642.3611 | 0.23125 | 0.10175 | 2.24375 | 24.68 |  | -0.036
| 106 | -70.25194 | 0.18125 | 0.07975 | 2.3 | 24.4 |  | -0.258
| 106.08333 | -76.41066 | 0.24375 | 0.10194 | 2.4125 | 24.33 |  | -0.319
| 106.16667 | -196.281 | 0.2375 | 0.09956 | 2.4125 | 24.52 |  | -0.121
| 106.25 | -103.7344 | 0.25 | 0.10688 | 2.33125 | 24.34 |  | -0.241
| 106.33333 | -48.61111 | 0.175 | 0.0785 | 2.20625 | 24.32 |  | -0.36
| 106.41667 | -90.64885 | 0.2375 | 0.10494 | 2.25625 | 24.38 |  | -0.262
| 106.5 | -81.92884 | 0.21875 | 0.09825 | 2.25625 | 24.3 |  | -0.267
| 106.58333 | -96.5251 | 0.25 | 0.11575 | 2.175 | 24.34 |  | -0.259
| 106.66667 | -67.30769 | 0.21875 | 0.09656 | 2.2875 | 24.29 |  | -0.325
| 106.75 | -393.1452 | 0.24375 | 0.11238 | 2.1625 | 24.38 |  | -0.062
| 106.83333 | -45.04505 | 0.2 | 0.09131 | 2.19375 | 24 |  | -0.444
| 106.91667 | -84.17508 | 0.25 | 0.10806 | 2.33125 | 24.09 |  | -0.297
| 107 | -57.84424 | 0.25625 | 0.10719 | 2.39375 | 24.03 |  | -0.443
| 107.08333 | -84.13462 | 0.2625 | 0.11394 | 2.275 | 24.15 |  | -0.312
| 107.16667 | -100.5025 | 0.2 | 0.08812 | 2.275 | 24.06 |  | -0.199
| 107.25 | -85.38251 | 0.3125 | 0.13406 | 2.33125 | 23.88 |  | -0.366
| 107.33333 | -125.523 | 0.3 | 0.13112 | 2.2625 | 24.07 |  | -0.239
| 107.41667 | -67.24684 | 0.31875 | 0.1365 | 2.35625 | 23.79 |  | -0.474
| 107.5 | -134.6154 | 0.35 | 0.14556 | 2.425 | 23.88 |  | -0.26
| 107.58333 | -102.3065 | 0.34375 | 0.14981 | 2.275 | 23.82 |  | -0.336
| 107.66667 | -104.7794 | 0.35625 | 0.14675 | 2.425 | 23.84 |  | -0.34
| 107.75 | -411.3924 | 0.325 | 0.15213 | 2.1375 | 23.99 |  | -0.079
| 107.83333 | -171.274 | 0.35625 | 0.14863 | 2.39375 | 23.9 |  | -0.208
| 107.91667 | -89.0457 | 0.33125 | 0.13919 | 2.39375 | 23.85 |  | -0.372
| 108 | -552.0833 | 0.33125 | 0.14663 | 2.275 | 23.96 |  | -0.06
| 108.08333 | -339.8058 | 0.35 | 0.14219 | 2.46875 | 23.91 |  | -0.103
| 108.16667 | -126.4591 | 0.325 | 0.14163 | 2.3 | 23.76 |  | -0.257
| 108.25 | -124.0975 | 0.34375 | 0.14925 | 2.2875 | 23.7 |  | -0.277
| 108.33333 | -795.4545 | 0.35 | 0.1505 | 2.3125 | 24.05 |  | -0.044
| 108.41667 | -131.3406 | 0.3625 | 0.14963 | 2.4125 | 23.63 |  | -0.276
| 108.5 | 33125 | 0.33125 | 0.14463 | 2.275 | 23.86 |  | 0.001
| 108.58333 | -216.3462 | 0.3375 | 0.1525 | 2.21875 | 23.84 |  | -0.156
| 108.66667 | -96.02426 | 0.35625 | 0.15094 | 2.38125 | 23.52 |  | -0.371
| 108.75 | -287.2984 | 0.35625 | 0.1585 | 2.25625 | 23.77 |  | -0.124
| 108.83333 | -194.7236 | 0.3875 | 0.15844 | 2.4625 | 23.7 |  | -0.199
| 108.91667 | -133.7549 | 0.34375 | 0.15488 | 2.21875 | 23.62 |  | -0.257
| 109 | -207.1629 | 0.36875 | 0.15725 | 2.35625 | 23.69 |  | -0.178
| 109.08333 | -91.46341 | 0.375 | 0.15894 | 2.35625 | 23.47 |  | -0.41
| 109.16667 | -209.6037 | 0.34375 | 0.15538 | 2.23125 | 23.64 |  | -0.164
| 109.25 | -212.1212 | 0.35 | 0.15563 | 2.25625 | 23.63 |  | -0.165
| 109.33333 | -317.7083 | 0.38125 | 0.16112 | 2.38125 | 23.6 |  | -0.12
| 109.41667 | -126.5182 | 0.3125 | 0.136 | 2.2875 | 23.53 |  | -0.247
| 109.5 | -1229.167 | 0.36875 | 0.15406 | 2.38125 | 23.78 |  | -0.03
| 109.58333 | -354.3814 | 0.34375 | 0.14825 | 2.325 | 23.69 |  | -0.097
| 109.66667 | -516.3043 | 0.35625 | 0.15313 | 2.34375 | 23.53 |  | -0.069
| 109.75 | -125.9158 | 0.34375 | 0.14663 | 2.34375 | 23.41 |  | -0.273
| 109.83333 | -479.4521 | 0.35 | 0.15425 | 2.25625 | 23.61 |  | -0.073
| 109.91667 | -97.49304 | 0.35 | 0.15125 | 2.3 | 23.33 |  | -0.359
| 110 | -306.9196 | 0.34375 | 0.15538 | 2.20625 | 23.5 |  | -0.112
| 110.08333 | -162.1462 | 0.34375 | 0.15381 | 2.21875 | 23.62 |  | -0.212
| 110.16667 | -350.4673 | 0.375 | 0.15144 | 2.4625 | 23.49 |  | -0.107
| 110.25 | -100.2187 | 0.34375 | 0.15269 | 2.23125 | 23.37 |  | -0.343
| 110.33333 | -413.961 | 0.31875 | 0.14488 | 2.1875 | 23.49 |  | -0.077
| 110.41667 | -489.8649 | 0.3625 | 0.15706 | 2.3125 | 23.44 |  | -0.074
| 110.5 | -289.2562 | 0.35 | 0.15388 | 2.2875 | 23.44 |  | -0.121
| 110.58333 | -107.8216 | 0.36875 | 0.15213 | 2.4125 | 23.14 |  | -0.342
| 110.66667 | -170.2009 | 0.38125 | 0.15369 | 2.49375 | 23.24 |  | -0.224
| 110.75 | -364.0777 | 0.375 | 0.15656 | 2.4 | 23.34 |  | -0.103
| 110.83333 | -370.1456 | 0.38125 | 0.174 | 2.175 | 23.37 |  | -0.103
| 110.91667 | -191.3876 | 0.4 | 0.17719 | 2.2625 | 23.07 |  | -0.209
| 111 | -125.3687 | 0.425 | 0.18113 | 2.35625 | 22.93 |  | -0.339
| 111.08333 | -237.9261 | 0.41875 | 0.18169 | 2.2875 | 23.19 |  | -0.176
| 111.16667 | -134.2282 | 0.4 | 0.178 | 2.25625 | 23.15 |  | -0.298
| 111.25 | -295.6081 | 0.4375 | 0.185 | 2.38125 | 23.09 |  | -0.148
| 111.33333 | -143.1298 | 0.375 | 0.16162 | 2.33125 | 23.18 |  | -0.262
| 111.41667 | -172.3131 | 0.36875 | 0.16231 | 2.2875 | 22.97 |  | -0.214
| 111.5 | -179.7566 | 0.40625 | 0.17056 | 2.36875 | 22.94 |  | -0.226
| 111.58333 | -108.3543 | 0.43125 | 0.18669 | 2.3 | 22.61 |  | -0.398
| 111.66667 | -196.8232 | 0.35625 | 0.15563 | 2.3 | 22.98 |  | -0.181
| 111.75 | -272.943 | 0.43125 | 0.18769 | 2.3125 | 22.98 |  | -0.158
| 111.83333 | -266.0473 | 0.39375 | 0.16187 | 2.425 | 22.9 |  | -0.148
| 111.91667 | -3653.846 | 0.475 | 0.18975 | 2.49375 | 23.09 |  | -0.013
| 112 | -195.4976 | 0.4125 | 0.17956 | 2.3 | 22.81 |  | -0.211
| 112.08333 | -392.8571 | 0.4125 | 0.18744 | 2.1875 | 23.15 |  | -0.105
| 112.16667 | -255.0287 | 0.44375 | 0.18331 | 2.4375 | 22.85 |  | -0.174
| 112.25 | -111.3697 | 0.41875 | 0.17775 | 2.35625 | 22.73 |  | -0.376
| 112.33333 | -151.7857 | 0.425 | 0.18406 | 2.3125 | 23.01 |  | -0.28
| 112.41667 | -180.9211 | 0.4125 | 0.18506 | 2.21875 | 23 |  | -0.228
| 112.5 | -195.1357 | 0.43125 | 0.1895 | 2.275 | 22.82 |  | -0.221
| 112.58333 | -256.3202 | 0.45625 | 0.18744 | 2.45 | 22.88 |  | -0.178
| 112.66667 | 1875 | 0.4125 | 0.19094 | 2.175 | 23.38 |  | 0.022
| 112.75 | -189.6368 | 0.44375 | 0.18625 | 2.36875 | 22.78 |  | -0.234
| 112.83333 | -171.7557 | 0.45 | 0.19756 | 2.275 | 22.67 |  | -0.262
| 112.91667 | -247.962 | 0.45625 | 0.18781 | 2.4125 | 22.83 |  | -0.184
| 113 | -140.1869 | 0.45 | 0.19419 | 2.3125 | 22.68 |  | -0.321
| 113.08333 | -221.7742 | 0.48125 | 0.21025 | 2.3 | 22.82 |  | -0.217
| 113.16667 | -552.6316 | 0.525 | 0.22306 | 2.35625 | 22.88 |  | -0.095
| 113.25 | -312.5 | 0.78125 | 0.32269 | 2.4125 | 22.56 |  | -0.25
| 113.33333 | -303.6723 | 1.075 | 0.46025 | 2.33125 | 22.33 |  | -0.354
| 113.41667 | -478.515625 | 1.225 | 0.52775 | 2.325 | 22.48 |  | -0.256
| 113.5 | -6277.174 | 1.44375 | 0.63656 | 2.2625 | 23.25 |  | -0.023
| 113.58333 | -4273.649 | 1.58125 | 0.68537 | 2.3125 | 22.72 |  | -0.037
| 113.66667 | -9882.8125 | 1.58125 | 0.72313 | 2.1875 | 22.25 |  | -0.016
| 113.75 | 502.2659 | 1.6625 | 0.7485 | 2.21875 | 22.48 |  | 0.331
| 113.83333 | 251.4648 | 1.93125 | 0.78594 | 2.4625 | 22.33 |  | 0.768
| 113.91667 | 122.3808 | 1.69375 | 0.7545 | 2.24375 | 22.56 |  | 1.384
| 114 | 68.06699 | 1.81875 | 0.79012 | 2.3 | 22.51 |  | 2.672
| 114.08333 | 31.00746 | 2.0375 | 0.86394 | 2.35625 | 23.18 |  | 6.571
| 114.16667 | 25.80846 | 2.075 | 0.87931 | 2.35625 | 23.02 |  | 8.04
| 114.25 | 21.8265 | 1.96875 | 0.89194 | 2.20625 | 23.1 |  | 9.02
| 114.33333 | 20.53635 | 2.03125 | 0.89231 | 2.275 | 23.02 |  | 9.891
| 114.41667 | 9.600121 | 2.05625 | 0.92138 | 2.23125 | 23.52 |  | 21.419
| 114.5 | 8.743917 | 2.15625 | 0.928 | 2.325 | 23.95 |  | 24.66
| 114.58333 | 7.298778 | 2.03125 | 0.88244 | 2.3 | 24.32 |  | 27.83
| 114.66667 | 7.824309 | 2.01875 | 0.77712 | 2.6 | 24.4 |  | 25.801
| 114.75 | 5.473523 | 2.15 | 0.77925 | 2.75625 | 24.64 |  | 39.28
| 114.83333 | 5.893884 | 2.225 | 0.82169 | 2.7125 | 24.93 |  | 37.751
| 114.91667 | 5.051463 | 2.33125 | 0.74931 | 3.1125 | 26.56 |  | 46.15
| 115 | 5.165398 | 2.44375 | 0.88338 | 2.76875 | 25.65 |  | 47.31
| 115.08333 | 5.700007 | 2.475 | 0.65475 | 3.775 | 26.91 |  | 43.421
| 115.16667 | 5.057936 | 2.75 | 0.70513 | 3.9 | 26.75 |  | 54.37
| 115.25 | 5.140693 | 2.85 | 0.61869 | 4.6125 | 27.41 |  | 55.44
| 115.33333 | 5.180963 | 3.05625 | 0.60825 | 5.025 | 27.66 |  | 58.99
| 115.41667 | 5.327107 | 3.29375 | 0.69881 | 4.7125 | 28.75 |  | 61.83
| 115.5 | 5.463732 | 3.4875 | 0.52969 | 6.5875 | 27.99 |  | 63.83
| 115.58333 | 5.744209 | 3.81875 | 0.63844 | 5.98125 | 27.5 |  | 66.48
| 115.66667 | 6.697416 | 4.0875 | 0.60413 | 6.7625 | 29.02 |  | 61.031
| 115.75 | 6.347447 | 4.4375 | 0.57244 | 7.75625 | 28.77 |  | 69.91
| 115.83333 | 6.538382 | 4.71875 | 0.61262 | 7.7 | 28.88 |  | 72.17
| 115.91667 | 6.541689 | 4.79375 | 0.51575 | 9.2875 | 29.82 |  | 73.28
| 116 | 6.808243 | 5.1375 | 0.57106 | 8.99375 | 28.08 |  | 75.46
| 116.08333 | 7.93686 | 5.375 | 0.61906 | 8.68125 | 29.75 |  | 67.722
| 116.16667 | 7.067363 | 5.55 | 0.547 | 10.15 | 30.92 |  | 78.53
| 116.25 | 7.365848 | 5.875 | 0.59813 | 9.825 | 30.31 |  | 79.76
| 116.33333 | 7.403965 | 5.975 | 0.55137 | 10.83125 | 28.68 |  | 80.7
| 116.41667 | 7.254872 | 5.95625 | 0.50844 | 11.7125 | 31.36 |  | 82.1
| 116.5 | 7.9324 | 6.5125 | 0.5615 | 11.6 | 31.84 |  | 82.1
| 116.58333 | 7.684304 | 6.4625 | 0.54319 | 11.9 | 32.14 |  | 84.1
| 116.66667 | 7.979976 | 6.775 | 0.55769 | 12.15 | 33.05 |  | 84.9
| 116.75 | 8.213658 | 7.00625 | 0.56506 | 12.4 | 31.71 |  | 85.3
| 116.83333 | 8.470775 | 7.31875 | 0.60706 | 12.05625 | 33.88 |  | 86.4
| 116.91667 | 8.585714 | 7.5125 | 0.65281 | 11.50625 | 32.73 |  | 87.5
| 117 | 8.721591 | 7.675 | 0.66156 | 11.6 | 32.37 |  | 88
| 117.08333 | 8.90853 | 7.9375 | 0.60381 | 13.14375 | 32.761 |  | 89.1
| 117.16667 | 9.216817 | 8.19375 | 0.63763 | 12.85 | 34.36 |  | 88.9
| 117.25 | 9.116331 | 8.15 | 0.62162 | 13.1125 | 33.52 |  | 89.4
| 117.33333 | 9.135683 | 8.23125 | 0.60813 | 13.53125 | 32.451 |  | 90.1
| 117.41667 | 9.292401 | 8.4375 | 0.62438 | 13.5125 | 35.25 |  | 90.8
| 117.5 | 9.498626 | 8.64375 | 0.66181 | 13.0625 | 34.64 |  | 91
| 117.58333 | 9.497817 | 8.7 | 0.64919 | 13.39375 | 34.99 |  | 91.6
| 117.66667 | 9.422554 | 8.66875 | 0.71425 | 12.1375 | 35.58 |  | 92
| 117.75 | 8.887987 | 8.2125 | 0.58962 | 13.925 | 35.17 |  | 92.4
| 117.83333 | 9.212662 | 8.5125 | 0.71625 | 11.8875 | 36.09 |  | 92.4
| 117.91667 | 9.492988 | 8.8 | 0.66806 | 13.16875 | 37.28 |  | 92.7
| 118 | 1.543879 | 1.425 | 0.54281 | 2.61875 | 35.62 |  | 92.3
| 118.08333 | 2.172747 | 2.025 | 0.8805 | 2.3 | 35.12 |  | 93.2
| 118.16667 | 2.580214 | 2.4125 | 0.96681 | 2.49375 | 36.97 |  | 93.5
| 118.25 | 2.779255 | 2.6125 | 0.96406 | 2.7125 | 37.02 |  | 94
| 118.33333 | 2.68617 | 2.525 | 0.95581 | 2.64375 | 37.55 |  | 94
| 118.41667 | 2.582535 | 2.425 | 0.95869 | 2.53125 | 36.63 |  | 93.9
| 118.5 | 4.027778 | 3.80625 | 0.80975 | 4.7 | 36.71 |  | 94.5
| 118.58333 | 2.651919 | 2.4875 | 0.9545 | 2.60625 | 36.54 |  | 93.8
| 118.66667 | 9.668803 | 9.05 | 0.67325 | 13.44375 | 39.039 |  | 93.6
| 118.75 | 10.67903 | 10.00625 | 0.64263 | 15.56875 | 35.88 |  | 93.7
| 118.83333 | 11.10515 | 10.35 | 0.67837 | 15.2625 | 36.36 |  | 93.2
| 118.91667 | 11.16263 | 10.38125 | 0.74694 | 13.9 | 35.49 |  | 93
| 119 | 11.08199 | 10.30625 | 0.70119 | 14.7 | 37.3 |  | 93
| 119.08333 | 10.62096 | 9.85625 | 0.67306 | 14.64375 | 37.82 |  | 92.8
| 119.16667 | 10.67765 | 9.8875 | 0.70969 | 13.9375 | 35.281 |  | 92.6
| 119.25 | 10.55571 | 9.80625 | 0.70962 | 13.81875 | 37.02 |  | 92.9
| 119.33333 | 10.53882 | 9.70625 | 0.66594 | 14.575 | 35.98 |  | 92.1
| 119.41667 | 10.26883 | 9.40625 | 0.67081 | 14.025 | 35.7 |  | 91.6
| 119.5 | 9.803922 | 9 | 0.62944 | 14.3 | 38.28 |  | 91.8
| 119.58333 | 9.608516 | 8.74375 | 0.6255 | 13.98125 | 37.11 |  | 91
| 119.66667 | 9.420089 | 8.4875 | 0.64912 | 13.075 | 39.79 |  | 90.1
| 119.75 | 9.884361 | 8.975 | 0.65944 | 13.6125 | 37.47 |  | 90.8
| 119.83333 | 10.66176 | 9.60625 | 0.66525 | 14.4375 | 38.03 |  | 90.1
| 119.91667 | 10.6173 | 9.48125 | 0.67612 | 14.025 | 37.7 |  | 89.3
| 120 | 9.636872 | 8.625 | 0.62556 | 13.7875 | 38.92 |  | 89.5
| 120.08333 | 9.649493 | 8.56875 | 0.64338 | 13.31875 | 36.4 |  | 88.8
| 120.16667 | 9.538352 | 8.39375 | 0.65619 | 12.7875 | 38.87 |  | 88
| 120.25 | 10.32208 | 9.09375 | 0.65538 | 13.875 | 39.5 |  | 88.1
| 120.33333 | 10.72869 | 9.3125 | 0.68012 | 13.69375 | 36.39 |  | 86.8
| 120.41667 | 10.60035 | 9.1375 | 0.68012 | 13.43125 | 37.62 |  | 86.2
| 120.5 | 10.73495 | 9.275 | 0.67944 | 13.65 | 38.49 |  | 86.4
| 120.58333 | 10.74561 | 9.1875 | 0.66812 | 13.75 | 38.14 |  | 85.5
| 120.66667 | 10.75771 | 9.06875 | 0.68063 | 13.33125 | 37.9 |  | 84.3
| 120.75 | 10.89876 | 9.23125 | 0.65431 | 14.10625 | 38.14 |  | 84.7
| 120.83333 | 10.61675 | 8.84375 | 0.66481 | 13.30625 | 38.21 |  | 83.3
| 120.91667 | 11.00792 | 9.0375 | 0.69212 | 13.05625 | 35.77 |  | 82.1
| 121 | 10.81965 | 8.89375 | 0.66381 | 13.39375 | 39.17 |  | 82.2
| 121.08333 | 10.89882 | 8.80625 | 0.71588 | 12.3 | 36.65 |  | 80.8
| 121.16667 | 11.0165 | 8.78125 | 0.6755 | 12.99375 | 39.19 |  | 79.71
| 121.25 | 11.04047 | 8.8125 | 0.68369 | 12.89375 | 37.77 |  | 79.82
| 121.33333 | 11.09835 | 8.7 | 0.68125 | 12.76875 | 37.42 |  | 78.39
| 121.41667 | 11.00751 | 8.5 | 0.65612 | 12.95 | 37.85 |  | 77.22
| 121.5 | 10.48788 | 8.13125 | 0.61369 | 13.25 | 37.56 |  | 77.53
| 121.58333 | 10.62853 | 8.1 | 0.62762 | 12.90625 | 37.1 |  | 76.21
| 121.66667 | 10.16802 | 7.625 | 0.67269 | 11.3375 | 38.22 |  | 74.99
| 121.75 | 5.55 | 4.1625 | 0.74213 | 5.60625 | 37.5 |  | 75
| 121.83333 | 2.818213 | 2.08125 | 0.8885 | 2.34375 | 39.01 |  | 73.85
| 121.91667 | 2.902156 | 2.1 | 0.89169 | 2.35625 | 38.06 |  | 72.36
| 122 | 3.2229 | 2.325 | 0.94175 | 2.46875 | 37.45 |  | 72.14
| 122.08333 | 11.30675 | 8.01875 | 0.661 | 12.125 | 37.97 |  | 70.92
| 122.16667 | 10.81368 | 7.51875 | 0.609 | 12.34375 | 37.44 |  | 69.53
| 122.25 | 10.95389 | 7.625 | 0.64831 | 11.7625 | 37.2 |  | 69.61
| 122.33333 | 11.12522 | 7.55625 | 0.69813 | 10.825 | 36.39 |  | 67.92
| 122.41667 | 11.82939 | 7.89375 | 0.77194 | 10.225 | 36.38 |  | 66.73
| 122.5 | 12.02788 | 8.025 | 0.71944 | 11.15625 | 36.75 |  | 66.72
| 122.58333 | 12.00932 | 7.8625 | 0.71819 | 10.95 | 36.44 |  | 65.47
| 122.66667 | 12.0662 | 7.71875 | 0.68969 | 11.1875 | 35.41 |  | 63.97
| 122.75 | 12.11944 | 7.7625 | 0.72244 | 10.74375 | 36 |  | 64.05
| 122.83333 | 12.33395 | 7.70625 | 0.70244 | 10.96875 | 34.83 |  | 62.48
| 122.91667 | 12.10539 | 7.3625 | 0.71406 | 10.30625 | 35.27 |  | 60.82
| 123 | 12.15677 | 7.39375 | 0.68806 | 10.74375 | 35.72 |  | 60.82
| 123.08333 | 11.61318 | 6.875 | 0.6265 | 10.96875 | 34.21 |  | 59.2
| 123.16667 | 12.758 | 7.29375 | 0.74187 | 9.825 | 34.95 |  | 57.17
| 123.25 | 12.06694 | 6.93125 | 0.69137 | 10.025 | 34.87 |  | 57.44
| 123.33333 | 11.40453 | 6.3375 | 0.68319 | 9.28125 | 34.19 |  | 55.57
| 123.41667 | 11.92465 | 6.425 | 0.65244 | 9.85 | 33.88 |  | 53.88
| 123.5 | 12.37474 | 6.66875 | 0.68806 | 9.6875 | 34.22 |  | 53.89
| 123.58333 | 12.75216 | 6.6375 | 0.69888 | 9.49375 | 33.83 |  | 52.05
| 123.66667 | 11.91774 | 6.0125 | 0.6045 | 9.94375 | 33.65 |  | 50.45
| 123.75 | 12.63682 | 6.35 | 0.67781 | 9.36875 | 33.92 |  | 50.25
| 123.83333 | 12.98097 | 6.275 | 0.74006 | 8.475 | 32.99 |  | 48.34
| 123.91667 | 13.26043 | 6.16875 | 0.71725 | 8.60625 | 33.18 |  | 46.52
| 124 | 13.08171 | 6.04375 | 0.70413 | 8.58125 | 33.16 |  | 46.2
| 124.08333 | 12.75028 | 5.73125 | 0.70281 | 8.15625 | 32.97 |  | 44.95
| 124.16667 | 12.96674 | 5.55625 | 0.66112 | 8.40625 | 33.14 |  | 42.85
| 124.25 | 13.29694 | 5.69375 | 0.70225 | 8.1125 | 32.34 |  | 42.82
| 124.33333 | 13.30734 | 5.41875 | 0.67269 | 8.05625 | 32.47 |  | 40.72
| 124.41667 | 13.38487 | 5.2375 | 0.73362 | 7.1375 | 32.27 |  | 39.13
| 124.5 | 14.09546 | 5.2125 | 0.70856 | 7.35625 | 31.84 |  | 36.98
| 124.58333 | 14.33584 | 5.05625 | 0.71706 | 7.05 | 31.78 |  | 35.27
| 124.66667 | 14.21908 | 4.725 | 0.6515 | 7.25625 | 31.53 |  | 33.23
| 124.75 | 15.29917 | 4.76875 | 0.70688 | 6.75 | 31.61 |  | 31.17
| 124.83333 | 15.63029 | 4.61875 | 0.70919 | 6.5125 | 31.58 |  | 29.55
| 124.91667 | 15.2417 | 4.225 | 0.64131 | 6.5875 | 30.76 |  | 27.72
| 125 | 15.6493 | 4.025 | 0.77812 | 5.16875 | 30.38 |  | 25.72
| 125.08333 | 16.71941 | 3.9625 | 0.70413 | 5.63125 | 30.46 |  | 23.7
| 125.16667 | 17.11857 | 3.725 | 0.68969 | 5.4 | 30.15 |  | 21.76
| 125.25 | 17.84816 | 3.55 | 0.66387 | 5.34375 | 30.1 |  | 19.89
| 125.33333 | 18.94575 | 3.3875 | 0.76769 | 4.41875 | 29.92 |  | 17.88
| 125.41667 | 20.72643 | 3.23125 | 0.76575 | 4.21875 | 29.86 |  | 15.59
| 125.5 | 22.83828 | 3.15625 | 0.69825 | 4.51875 | 29.62 |  | 13.82
| 125.58333 | 23.95833 | 2.875 | 0.71744 | 4.00625 | 29.44 |  | 12
| 125.66667 | 28.3701 | 2.89375 | 0.82888 | 3.4875 | 29.12 |  | 10.2
| 125.75 | 31.83548 | 2.71875 | 0.75613 | 3.59375 | 29.1 |  | 8.54
| 125.83333 | 52.71623 | 2.2125 | 0.78312 | 2.825 | 29 |  | 4.197
| 125.91667 | 55.8005 | 2.025 | 0.7305 | 2.76875 | 28.71 |  | 3.629
| 126 | 62.42364 | 2.04375 | 0.77663 | 2.63125 | 28.61 |  | 3.274
| 126.08333 | 68.4621 | 1.8875 | 0.83031 | 2.275 | 28.48 |  | 2.757
| 126.16667 | 93.69287 | 2.05 | 0.84619 | 2.425 | 28.17 |  | 2.188
| 126.25 | 111.3259 | 1.94375 | 0.83256 | 2.33125 | 28.21 |  | 1.746
| 126.33333 | 150.0806 | 1.8625 | 0.76013 | 2.45 | 27.89 |  | 1.241
| 126.41667 | 188.1649 | 1.76875 | 0.79788 | 2.21875 | 27.84 |  | 0.94
| 126.5 | 325.5703 | 1.7125 | 0.77112 | 2.21875 | 27.64 |  | 0.526
| 126.58333 | 2310.855 | 1.75625 | 0.73194 | 2.4 | 27.57 |  | 0.076
| 126.66667 | -23214.29 | 1.625 | 0.67875 | 2.39375 | 27.39 |  | -0.007
| 126.75 | -401.2574 | 1.35625 | 0.58681 | 2.3125 | 27.2 |  | -0.338
| 126.83333 | -217.6221 | 1.025 | 0.41606 | 2.4625 | 27.08 |  | -0.471
| 126.91667 | -166.015625 | 0.6375 | 0.26919 | 2.38125 | 26.94 |  | -0.384
| 127 | -61.41618 | 0.31875 | 0.13781 | 2.325 | 26.83 |  | -0.519
| 127.08333 | -38.96882 | 0.1625 | 0.06738 | 2.36875 | 26.71 |  | -0.417
| 127.16667 | -24.4140625 | 0.09375 | 0.04081 | 2.35625 | 26.66 |  | -0.384
| 127.25 | 4.411765 | -0.01875 | -0.00912 | 2.39375 | 26.48 |  | -0.425
| 127.33333 | -14.73477 | 0.075 | 0.03319 | 2.2875 | 26.42 |  | -0.509
| 127.41667 | 3.453039 | -0.01875 | -0.00988 | 2.19375 | 26.14 |  | -0.543
| 127.5 | 3.943218 | -0.0125 | -0.00625 | 2.48125 | 26.17 |  | -0.317
| 127.58333 | -23.08239 | 0.08125 | 0.03406 | 2.46875 | 26.15 |  | -0.352
| 127.66667 | -17.97566 | 0.08125 | 0.0355 | 2.24375 | 26.02 |  | -0.452
| 127.75 | -29.54545 | 0.08125 | 0.03619 | 2.20625 | 26 |  | -0.275
| 127.83333 | -23.9726 | 0.0875 | 0.03737 | 2.2625 | 25.97 |  | -0.365
| 127.91667 | -14.43162 | 0.08125 | 0.03562 | 2.25625 | 25.74 |  | -0.563
| 128 | 6.493506 | -0.025 | -0.00981 | 2.2625 | 25.76 |  | -0.385
| 128.08333 | -29.94012 | 0.1 | 0.03863 | 2.5375 | 25.61 |  | -0.334
| 128.16667 | -21.98492 | 0.0875 | 0.04169 | 2.1375 | 25.54 |  | -0.398
| 128.25 | -17.36111 | 0.08125 | 0.0365 | 2.2625 | 25.42 |  | -0.468
| 128.33333 | 7.082153 | -0.025 | -0.00988 | 2.35625 | 25.46 |  | -0.353
| 128.41667 | -14.40092 | 0.0625 | 0.02625 | 2.4 | 25.37 |  | -0.434
| 128.5 | 6.578947 | -0.025 | -0.00975 | 2.35625 | 25.2 |  | -0.38
| 128.58333 | -13.20423 | 0.05625 | 0.02525 | 2.23125 | 25.15 |  | -0.426
| 128.66667 | -26.92744 | 0.11875 | 0.05169 | 2.34375 | 25.12 |  | -0.441
| 128.75 | -26.27212 | 0.11875 | 0.05063 | 2.3 | 24.89 |  | -0.452
| 128.83333 | -32.98611 | 0.11875 | 0.05319 | 2.2625 | 25.11 |  | -0.36
| 128.91667 | -30.77652 | 0.08125 | 0.03444 | 2.39375 | 24.88 |  | -0.264
| 129 | -22.54509 | 0.1125 | 0.04844 | 2.34375 | 24.64 |  | -0.499
| 129.08333 | -43.02536 | 0.11875 | 0.051 | 2.3 | 24.69 |  | -0.276
| 129.16667 | -57.27092 | 0.14375 | 0.0575 | 2.45 | 24.58 |  | -0.251
| 129.25 | -40.01524 | 0.13125 | 0.05613 | 2.39375 | 24.52 |  | -0.328
| 129.33333 | -40.94828 | 0.11875 | 0.05356 | 2.25625 | 24.61 |  | -0.29
| 129.41667 | -20.28398 | 0.1 | 0.04125 | 2.425 | 24.28 |  | -0.493
| 129.5 | -58.33333 | 0.13125 | 0.05413 | 2.39375 | 24.46 |  | -0.225
| 129.58333 | -48.07692 | 0.13125 | 0.05819 | 2.20625 | 24.6 |  | -0.273
| 129.66667 | -46.8241 | 0.14375 | 0.06231 | 2.3 | 24.35 |  | -0.307
| 129.75 | -39.53313 | 0.13125 | 0.06075 | 2.19375 | 24.42 |  | -0.332
| 129.83333 | -25.37393 | 0.11875 | 0.05513 | 2.1875 | 24.26 |  | -0.468
| 129.91667 | -57.02555 | 0.15625 | 0.06275 | 2.4625 | 24.21 |  | -0.274
| 130 | -46.01227 | 0.15 | 0.06406 | 2.3 | 24.16 |  | -0.326
| 130.08333 | -47.16981 | 0.125 | 0.05831 | 2.1875 | 24.19 |  | -0.265
| 130.16667 | -68.75 | 0.1375 | 0.05894 | 2.33125 | 24.21 |  | -0.2
| 130.25 | -104.1667 | 0.125 | 0.05788 | 2.15 | 24.21 |  | -0.12
| 130.33333 | -29.09919 | 0.14375 | 0.06025 | 2.4125 | 23.9 |  | -0.494
| 130.41667 | -45.89161 | 0.13125 | 0.05469 | 2.36875 | 24.1 |  | -0.286
| 130.5 | -41.44562 | 0.15625 | 0.06269 | 2.51875 | 24.03 |  | -0.377
| 130.58333 | -25.98152 | 0.1125 | 0.05262 | 2.1375 | 23.76 |  | -0.433
| 130.66667 | -45.57292 | 0.13125 | 0.06469 | 2.05 | 24.11 |  | -0.288
| 130.75 | -39.29641 | 0.13125 | 0.06094 | 2.175 | 23.91 |  | -0.334
| 130.83333 | -30.38194 | 0.13125 | 0.05506 | 2.4375 | 23.75 |  | -0.432
| 130.91667 | -37.59398 | 0.15 | 0.06306 | 2.33125 | 23.83 |  | -0.399
| 131 | -53.32765 | 0.15625 | 0.06638 | 2.35625 | 23.98 |  | -0.293
| 131.08333 | -28.60915 | 0.1625 | 0.06494 | 2.50625 | 23.57 |  | -0.568
| 131.16667 | -58.59375 | 0.13125 | 0.05688 | 2.25625 | 23.99 |  | -0.224
| 131.25 | -60.67961 | 0.1875 | 0.0905 | 2.09375 | 23.88 |  | -0.309
| 131.33333 | -157.4427 | 0.20625 | 0.08837 | 2.35625 | 23.77 |  | -0.131
| 131.41667 | -170.9402 | 0.2 | 0.08931 | 2.20625 | 23.95 |  | -0.117
| 131.5 | -282.5342 | 0.20625 | 0.0875 | 2.38125 | 23.96 |  | -0.073
| 131.58333 | -208.3333 | 0.19375 | 0.08431 | 2.325 | 24 |  | -0.093
| 131.66667 | -222.7011 | 0.19375 | 0.08706 | 2.21875 | 23.97 |  | -0.087
| 131.75 | -135.4895 | 0.19375 | 0.0865 | 2.2625 | 23.88 |  | -0.143
| 131.83333 | -166.6667 | 0.2 | 0.086 | 2.325 | 23.88 |  | -0.12
| 131.91667 | -148.3051 | 0.175 | 0.0845 | 2.06875 | 23.99 |  | -0.118
| 132 | -126.953125 | 0.1625 | 0.07337 | 2.1875 | 24.04 |  | -0.128
| 132.08333 | -67.2043 | 0.1875 | 0.08269 | 2.25625 | 23.76 |  | -0.279
| 132.16667 | -65.90136 | 0.19375 | 0.08331 | 2.34375 | 23.7 |  | -0.294
| 132.25 | -53.46608 | 0.18125 | 0.07806 | 2.325 | 23.71 |  | -0.339
| 132.33333 | -54.42416 | 0.19375 | 0.08075 | 2.36875 | 23.53 |  | -0.356
| 132.41667 | -59.07012 | 0.19375 | 0.08288 | 2.35625 | 23.6 |  | -0.328
| 132.5 | -64.79933 | 0.19375 | 0.0875 | 2.21875 | 23.55 |  | -0.299
| 132.58333 | -125 | 0.1875 | 0.08063 | 2.34375 | 23.84 |  | -0.15
| 132.66667 | -138.8889 | 0.1875 | 0.08281 | 2.25625 | 23.79 |  | -0.135
| 132.75 | -725 | 0.18125 | 0.07788 | 2.2875 | 23.91 |  | -0.025
| 132.83333 | -842.3913 | 0.19375 | 0.08125 | 2.35625 | 23.87 |  | -0.023
| 132.91667 | -152.6718 | 0.2 | 0.083 | 2.4375 | 23.7 |  | -0.131
| 133 | -168.0672 | 0.2 | 0.08481 | 2.39375 | 23.74 |  | -0.119
| 133.08333 | -89.69907 | 0.19375 | 0.08425 | 2.3 | 23.56 |  | -0.216
| 133.16667 | -113.3041 | 0.19375 | 0.08306 | 2.3125 | 23.6 |  | -0.171
| 133.25 | -158.046 | 0.1375 | 0.0615 | 2.20625 | 23.73 |  | -0.087
| 133.33333 | -153.6885 | 0.1875 | 0.08662 | 2.175 | 23.68 |  | -0.122
| 133.41667 | -195.9746 | 0.23125 | 0.09331 | 2.50625 | 23.66 |  | -0.118
| 133.5 | -127.2455 | 0.2125 | 0.09544 | 2.24375 | 23.66 |  | -0.167
| 133.58333 | -425.5319 | 0.2 | 0.09125 | 2.1875 | 23.73 |  | -0.047
| 133.66667 | -66.35274 | 0.19375 | 0.08331 | 2.3 | 23.47 |  | -0.292
| 133.75 | -105.2989 | 0.19375 | 0.08344 | 2.3 | 23.68 |  | -0.184
| 133.83333 | -88.49558 | 0.2 | 0.08506 | 2.325 | 23.56 |  | -0.226
| 133.91667 | -194.5755 | 0.20625 | 0.08363 | 2.4375 | 23.67 |  | -0.106
| 134 | -213.2353 | 0.18125 | 0.08306 | 2.21875 | 23.76 |  | -0.085
| 134.08333 | -130.3957 | 0.18125 | 0.07963 | 2.2625 | 23.62 |  | -0.139
| 134.16667 | -206.117 | 0.19375 | 0.08819 | 2.21875 | 23.69 |  | -0.094
| 134.25 | -115.6069 | 0.2 | 0.08775 | 2.2625 | 23.63 |  | -0.173
| 134.33333 | 922.619 | 0.19375 | 0.08756 | 2.24375 | 23.88 |  | 0.021
| 134.41667 | -122.6266 | 0.19375 | 0.0775 | 2.49375 | 23.83 |  | -0.158
| 134.5 | -482.9545 | 0.2125 | 0.09037 | 2.35625 | 23.88 |  | -0.044
| 134.58333 | -96.36564 | 0.21875 | 0.10169 | 2.1625 | 23.75 |  | -0.227
| 134.66667 | -420.4545 | 0.23125 | 0.09425 | 2.425 | 23.79 |  | -0.055
| 134.75 | -194.1748 | 0.2 | 0.092 | 2.1875 | 23.8 |  | -0.103
| 134.83333 | -361.328125 | 0.23125 | 0.10131 | 2.275 | 23.87 |  | -0.064
| 134.91667 | 1360.294 | 0.23125 | 0.09644 | 2.4 | 23.81 |  | 0.017
| 135 | 475 | 0.2375 | 0.10281 | 2.3125 | 23.92 |  | 0.05
| 135.08333 | 238.4021 | 0.23125 | 0.0985 | 2.34375 | 24.04 |  | 0.097
| 135.16667 | 531.9149 | 0.25 | 0.10681 | 2.325 | 23.96 |  | 0.047
| 135.25 | -937.5 | 0.225 | 0.10206 | 2.20625 | 23.9 |  | -0.024
| 135.33333 | -128.5714 | 0.225 | 0.092 | 2.4125 | 23.8 |  | -0.175
| 135.41667 | 512.5 | 0.25625 | 0.10319 | 2.4625 | 24.08 |  | 0.05
| 135.5 | -185.1852 | 0.25 | 0.10838 | 2.33125 | 23.91 |  | -0.135
| 135.58333 | 125 | 0.2375 | 0.1055 | 2.25625 | 24.13 |  | 0.19
| 135.66667 | -961.5385 | 0.25 | 0.10688 | 2.33125 | 24.02 |  | -0.026
| 135.75 | -320.5128 | 0.25 | 0.10287 | 2.4375 | 23.93 |  | -0.078
| 135.83333 | -303.0303 | 0.2 | 0.08762 | 2.275 | 24 |  | -0.066
| 135.91667 | -605.46875 | 0.19375 | 0.08425 | 2.2625 | 24.01 |  | -0.032
| 136 | -186.4035 | 0.2125 | 0.08775 | 2.4375 | 23.94 |  | -0.114
| 136.08333 | -448.3696 | 0.20625 | 0.09119 | 2.2625 | 24.05 |  | -0.046
| 136.16667 | -379.4643 | 0.2125 | 0.08887 | 2.4 | 24.03 |  | -0.056
| 136.25 | -270.0617 | 0.21875 | 0.09544 | 2.2875 | 23.98 |  | -0.081
| 136.33333 | -156.25 | 0.20625 | 0.08475 | 2.4 | 24.08 |  | -0.132
| 136.41667 | -187.5 | 0.20625 | 0.09538 | 2.1875 | 24 |  | -0.11
| 136.5 | -267.8571 | 0.1875 | 0.08563 | 2.1625 | 23.98 |  | -0.07
| 136.58333 | -104.6954 | 0.20625 | 0.08456 | 2.4375 | 23.97 |  | -0.197
| 136.66667 | -78.125 | 0.2 | 0.0895 | 2.24375 | 23.77 |  | -0.256
| 136.75 | -239.1975 | 0.19375 | 0.0845 | 2.3125 | 24.15 |  | -0.081
| 136.83333 | -126.4881 | 0.2125 | 0.09119 | 2.3125 | 23.93 |  | -0.168
| 136.91667 | -231.4815 | 0.25 | 0.10025 | 2.50625 | 23.95 |  | -0.108
| 137 | -78.125 | 0.20625 | 0.09037 | 2.2875 | 23.72 |  | -0.264
| 137.08333 | -250 | 0.225 | 0.09744 | 2.3 | 23.99 |  | -0.09
| 137.16667 | -168.1034 | 0.24375 | 0.10681 | 2.2875 | 23.79 |  | -0.145
| 137.25 | -189.0244 | 0.3875 | 0.16075 | 2.4125 | 23.86 |  | -0.205
| 137.33333 | -482.7236 | 0.59375 | 0.25812 | 2.3125 | 23.8 |  | -0.123
| 137.41667 | -452.381 | 0.95 | 0.41013 | 2.325 | 23.78 |  | -0.21
| 137.5 | -1002.799 | 1.34375 | 0.54519 | 2.4625 | 23.74 |  | -0.134
| 137.58333 | -2089.552 | 1.4 | 0.574 | 2.4375 | 23.64 |  | -0.067
| 137.66667 | 13977.27 | 1.5375 | 0.673 | 2.2875 | 23.54 |  | 0.011
| 137.75 | 874.3169 | 1.6 | 0.70325 | 2.275 | 23.53 |  | 0.183
| 137.83333 | 244.9324 | 1.63125 | 0.74181 | 2.19375 | 23.42 |  | 0.666
| 137.91667 | 126.3755 | 1.8375 | 0.7915 | 2.325 | 23.59 |  | 1.454
| 138 | 85.24002 | 1.9 | 0.81425 | 2.33125 | 23.67 |  | 2.229
| 138.08333 | 41.05942 | 1.83125 | 0.8505 | 2.15 | 23.6 |  | 4.46
| 138.16667 | 21.56313 | 2.0375 | 0.86938 | 2.34375 | 23.94 |  | 9.449
| 138.25 | 15.72265625 | 2.0125 | 0.89887 | 2.24375 | 24.04 |  | 12.8
| 138.33333 | 23.17107 | 2.10625 | 0.88494 | 2.38125 | 24.32 |  | 9.09
| 138.41667 | 39.33652 | 2.01875 | 0.864 | 2.33125 | 24.18 |  | 5.132
| 138.5 | 35.73562 | 2.09375 | 0.87987 | 2.38125 | 24.32 |  | 5.859
| 138.58333 | 35.17684 | 2.06875 | 0.70588 | 2.93125 | 24.46 |  | 5.881
| 138.66667 | 45.31181 | 2.05625 | 0.80631 | 2.55 | 24.48 |  | 4.538
| 138.75 | 26.16976 | 2.075 | 0.88819 | 2.33125 | 24.6 |  | 7.929
| 138.83333 | 38.88042 | 2.16875 | 0.88469 | 2.45 | 24.39 |  | 5.578
| 138.91667 | 14.05744 | 2.2125 | 0.92956 | 2.38125 | 24.78 |  | 15.739
| 139 | 9.637727 | 2.28125 | 0.89881 | 2.5375 | 25.06 |  | 23.67
| 139.08333 | 13.13911 | 2.53125 | 0.69069 | 3.6625 | 25.54 |  | 19.265
| 139.16667 | 6.71653 | 3.35625 | 0.66544 | 5.04375 | 26.26 |  | 49.97
| 139.25 | 6.553244 | 3.60625 | 0.60825 | 5.925 | 28.32 |  | 55.03
| 139.33333 | 6.722613 | 3.725 | 0.68244 | 5.45625 | 27.27 |  | 55.41
| 139.41667 | 6.689635 | 3.95625 | 0.59313 | 6.66875 | 26.73 |  | 59.14
| 139.5 | 7.674275 | 4.3375 | 0.65344 | 6.6375 | 28.17 |  | 56.52
| 139.58333 | 7.187002 | 4.50625 | 0.63213 | 7.125 | 27.99 |  | 62.7
| 139.66667 | 7.024902 | 4.66875 | 0.58994 | 7.91875 | 29.14 |  | 66.46
| 139.75 | 7.412621 | 5.06875 | 0.62562 | 8.1 | 27.87 |  | 68.38
| 139.83333 | 6.365488 | 4.375 | 0.61875 | 7.06875 | 30.78 |  | 68.73
| 139.91667 | 7.806987 | 5.53125 | 0.56388 | 9.80625 | 29.68 |  | 70.85
| 140 | 7.731784 | 5.6875 | 0.58419 | 9.7375 | 31.65 |  | 73.56
| 140.08333 | 7.906627 | 5.90625 | 0.6265 | 9.425 | 28.23 |  | 74.7
| 140.16667 | 7.842488 | 5.925 | 0.57694 | 10.275 | 29.55 |  | 75.55
| 140.25 | 6.28592 | 4.8125 | 0.60662 | 7.93125 | 28.97 |  | 76.56
| 140.33333 | 3.878112 | 3.06875 | 0.68569 | 4.475 | 30.81 |  | 79.13
| 140.41667 | 2.300995 | 1.85 | 0.86513 | 2.1375 | 30.88 |  | 80.4
| 140.5 | 2.745399 | 2.2375 | 0.95975 | 2.33125 | 30.71 |  | 81.5
| 140.58333 | 2.785409 | 2.28125 | 0.96406 | 2.36875 | 32.05 |  | 81.9
| 140.66667 | 9.514475 | 7.8875 | 0.71294 | 11.0625 | 32.08 |  | 82.9
| 140.75 | 1.998807 | 1.675 | 0.69325 | 2.4125 | 33.67 |  | 83.8
| 140.83333 | 2.569528 | 2.125 | 0.86313 | 2.4625 | 33.8 |  | 82.7
| 140.91667 | 2.820212 | 2.4 | 0.94981 | 2.53125 | 34.749 |  | 85.1
| 141 | 2.083333 | 1.79375 | 0.76475 | 2.34375 | 32.79 |  | 86.1
| 141.08333 | 2.800467 | 2.4 | 0.9485 | 2.53125 | 34.62 |  | 85.7
| 141.16667 | 2.630447 | 2.29375 | 0.93694 | 2.45 | 34.17 |  | 87.2
| 141.25 | 2.724542 | 2.38125 | 0.94725 | 2.51875 | 35.55 |  | 87.4
| 141.33333 | 1.860034 | 1.63125 | 0.76775 | 2.125 | 32.38 |  | 87.7
| 141.41667 | 2.328844 | 2.075 | 0.94069 | 2.20625 | 32.8 |  | 89.1
| 141.5 | 2.53664 | 2.25 | 0.93775 | 2.4 | 35.79 |  | 88.7
| 141.58333 | 2.589087 | 2.325 | 0.94075 | 2.46875 | 35.03 |  | 89.8
| 141.66667 | 2.447164 | 2.2 | 0.93863 | 2.34375 | 33.26 |  | 89.9
| 141.75 | 2.408129 | 2.1625 | 0.937 | 2.3125 | 33.52 |  | 89.8
| 141.83333 | 2.526301 | 2.28125 | 0.93644 | 2.4375 | 35.85 |  | 90.3
| 141.91667 | 2.433628 | 2.2 | 0.93 | 2.36875 | 35.82 |  | 90.4
| 142 | 2.449232 | 2.23125 | 0.92456 | 2.4125 | 35.13 |  | 91.1
| 142.08333 | 2.422216 | 2.21875 | 0.92481 | 2.4 | 36.23 |  | 91.6
| 142.16667 | 2.490448 | 2.28125 | 0.932 | 2.45 | 35.19 |  | 91.6
| 142.25 | 2.61612 | 2.39375 | 0.92981 | 2.575 | 37.28 |  | 91.5
| 142.33333 | 2.366703 | 2.175 | 0.9325 | 2.33125 | 36.94 |  | 91.9
| 142.41667 | 4.180373 | 3.8125 | 0.90869 | 4.2 | 37.32 |  | 91.2
| 142.5 | 10.37568 | 9.49375 | 0.65394 | 14.51875 | 36.87 |  | 91.5
| 142.58333 | 10.42803 | 9.5625 | 0.67119 | 14.24375 | 37.5 |  | 91.7
| 142.66667 | 10.42121 | 9.55625 | 0.71013 | 13.45625 | 36.55 |  | 91.7
| 142.75 | 10.40082 | 9.56875 | 0.67381 | 14.2 | 37.77 |  | 92
| 142.83333 | 10.33732 | 9.5 | 0.68563 | 13.85625 | 38.54 |  | 91.9
| 142.91667 | 10.27763 | 9.39375 | 0.63844 | 14.7125 | 41.069 |  | 91.4
| 143 | 10.4281 | 9.5 | 0.67844 | 14.00625 | 35.74 |  | 91.1
| 143.08333 | 10.39604 | 9.45 | 0.70244 | 13.45625 | 39.02 |  | 90.9
| 143.16667 | 10.25304 | 9.26875 | 0.68237 | 13.58125 | 37.87 |  | 90.4
| 143.25 | 10.34078 | 9.36875 | 0.6895 | 13.59375 | 35.93 |  | 90.6
| 143.33333 | 10.07483 | 9.0875 | 0.63181 | 14.38125 | 40.38 |  | 90.2
| 143.41667 | 9.920745 | 8.91875 | 0.67906 | 13.13125 | 40.01 |  | 89.9
| 143.5 | 3.402778 | 3.0625 | 0.95519 | 3.20625 | 38.25 |  | 90
| 143.58333 | 2.506983 | 2.24375 | 0.90675 | 2.46875 | 41.59 |  | 89.5
| 143.66667 | 2.440745 | 2.1625 | 0.90963 | 2.38125 | 39.74 |  | 88.6
| 143.75 | 2.425478 | 2.15625 | 0.90194 | 2.39375 | 41.52 |  | 88.9
| 143.83333 | 2.427803 | 2.14375 | 0.91044 | 2.35625 | 41.02 |  | 88.3
| 143.91667 | 2.53282 | 2.21875 | 0.8855 | 2.50625 | 41.76 |  | 87.6
| 144 | 2.415906 | 2.11875 | 0.90875 | 2.33125 | 40.92 |  | 87.7
| 144.08333 | 2.523068 | 2.1875 | 0.902 | 2.425 | 40.2 |  | 86.7
| 144.16667 | 2.421694 | 2.0875 | 0.90412 | 2.3125 | 41.57 |  | 86.2
| 144.25 | 2.562067 | 2.21875 | 0.85544 | 2.6 | 39.65 |  | 86.6
| 144.33333 | 2.366434 | 2.0375 | 0.89425 | 2.275 | 40.48 |  | 86.1
| 144.41667 | 2.399882 | 2.0375 | 0.882 | 2.3125 | 41.54 |  | 84.9
| 144.5 | 2.435446 | 2.075 | 0.86481 | 2.4 | 39.87 |  | 85.2
| 144.58333 | 2.689213 | 2.25625 | 0.91731 | 2.4625 | 40.96 |  | 83.9
| 144.66667 | 2.654934 | 2.20625 | 0.90156 | 2.45 | 42 |  | 83.1
| 144.75 | 2.516526 | 2.09375 | 0.82188 | 2.55 | 42.06 |  | 83.2
| 144.83333 | 2.880501 | 2.35625 | 0.86494 | 2.725 | 40.2 |  | 81.8
| 144.91667 | 2.676361 | 2.1625 | 0.87062 | 2.48125 | 41.64 |  | 80.8
| 145 | 2.8388 | 2.29375 | 0.91081 | 2.51875 | 39.69 |  | 80.8
| 145.08333 | 2.752611 | 2.1875 | 0.87331 | 2.50625 | 41.37 |  | 79.47
| 145.16667 | 2.698991 | 2.1125 | 0.86738 | 2.4375 | 40.44 |  | 78.27
| 145.25 | 2.787032 | 2.175 | 0.83269 | 2.60625 | 39.59 |  | 78.04
| 145.33333 | 2.848265 | 2.2 | 0.86938 | 2.53125 | 39.5 |  | 77.24
| 145.41667 | 2.83081 | 2.15 | 0.86581 | 2.48125 | 40.85 |  | 75.95
| 145.5 | 2.754572 | 2.09375 | 0.87062 | 2.4 | 42.29 |  | 76.01
| 145.58333 | 2.800886 | 2.0875 | 0.84488 | 2.46875 | 39.38 |  | 74.53
| 145.66667 | 2.788199 | 2.04375 | 0.86625 | 2.35625 | 40.73 |  | 73.3
| 145.75 | 2.955103 | 2.16875 | 0.91481 | 2.36875 | 39.53 |  | 73.39
| 145.83333 | 3.30867 | 2.38125 | 0.91306 | 2.60625 | 40.56 |  | 71.97
| 145.91667 | 3.182461 | 2.25 | 0.88169 | 2.55 | 42.21 |  | 70.7
| 146 | 3.287148 | 2.325 | 0.88406 | 2.63125 | 40.86 |  | 70.73
| 146.08333 | 3.095307 | 2.15 | 0.86313 | 2.49375 | 39.69 |  | 69.46
| 146.16667 | 3.0199 | 2.05625 | 0.87125 | 2.35625 | 39.42 |  | 68.09
| 146.25 | 3.067597 | 2.0875 | 0.84131 | 2.48125 | 40.12 |  | 68.05
| 146.33333 | 3.55477 | 2.3625 | 0.90656 | 2.60625 | 41.57 |  | 66.46
| 146.41667 | 3.361248 | 2.1875 | 0.90731 | 2.4125 | 40.52 |  | 65.08
| 146.5 | 3.487083 | 2.28125 | 0.91006 | 2.50625 | 40.65 |  | 65.42
| 146.58333 | 3.697762 | 2.3625 | 0.90881 | 2.6 | 39.89 |  | 63.89
| 146.66667 | 3.450552 | 2.15625 | 0.90512 | 2.38125 | 41.44 |  | 62.49
| 146.75 | 3.611557 | 2.25 | 0.87794 | 2.5625 | 40.25 |  | 62.3
| 146.83333 | 3.34455 | 2.0375 | 0.85919 | 2.36875 | 39.55 |  | 60.92
| 146.91667 | 3.730711 | 2.2 | 0.8545 | 2.575 | 39.54 |  | 58.97
| 147 | 3.806295 | 2.23125 | 0.86238 | 2.5875 | 38.64 |  | 58.62
| 147.08333 | 3.73331 | 2.125 | 0.85131 | 2.49375 | 38.64 |  | 56.92
| 147.16667 | 3.83722 | 2.10625 | 0.83994 | 2.50625 | 37.12 |  | 54.89
| 147.25 | 3.725241 | 2.05 | 0.84131 | 2.4375 | 36.99 |  | 55.03
| 147.33333 | 3.926146 | 2.08125 | 0.84731 | 2.4625 | 36.71 |  | 53.01
| 147.41667 | 4.004549 | 2.06875 | 0.85019 | 2.4375 | 36.17 |  | 51.66
| 147.5 | 3.92295 | 2.01875 | 0.8605 | 2.34375 | 35.71 |  | 51.46
| 147.58333 | 4.22772 | 2.10625 | 0.85256 | 2.46875 | 35.74 |  | 49.82
| 147.66667 | 4.209845 | 2.03125 | 0.84237 | 2.4125 | 35.35 |  | 48.25
| 147.75 | 4.520276 | 2.1625 | 0.86006 | 2.51875 | 35.75 |  | 47.84
| 147.83333 | 4.50695 | 2.075 | 0.84825 | 2.45 | 34.24 |  | 46.04
| 147.91667 | 5.038522 | 2.25625 | 0.86138 | 2.61875 | 35.01 |  | 44.78
| 148 | 4.555809 | 2 | 0.79581 | 2.51875 | 34.59 |  | 43.9
| 148.08333 | 5.077113 | 2.15625 | 0.8605 | 2.50625 | 33.64 |  | 42.47
| 148.16667 | 5.268141 | 2.15625 | 0.83744 | 2.575 | 33.94 |  | 40.93
| 148.25 | 5.093274 | 2.075 | 0.84856 | 2.45 | 34.1 |  | 40.74
| 148.33333 | 5.135884 | 1.99375 | 0.85769 | 2.325 | 33.31 |  | 38.82
| 148.41667 | 5.749258 | 2.13125 | 0.85069 | 2.50625 | 33.03 |  | 37.07

## outdoor data from MPPT_4c_T (2)
Date & Time | Time [h] | Efficiency [%] | Power_Max [mW/cm2] | Vmpp [V] | Impp [mA/cm2] | Temperature [degC] (Interpulated) | RH [%] | Power_In [mW/cm2]
| 0 | 10.0224 | 8.95 | 0.6585 | 13.59375 | 36.47 |  | 89.3
| 0.08333 | 9.35017 | 8.2375 | 0.59119 | 13.9375 | 34.22 |  | 88.1
| 0.16667 | 9.549419 | 8.2125 | 0.62238 | 13.19375 | 35.54 |  | 86
| 0.25 | 10.4024 | 9.1125 | 0.66281 | 13.75 | 36.37 |  | 87.6
| 0.33333 | 10.20423 | 8.80625 | 0.64087 | 13.7375 | 34.59 |  | 86.3
| 0.41667 | 8.928571 | 7.4375 | 0.556 | 13.375 | 37.06 |  | 83.3
| 0.5 | 9.644333 | 8.16875 | 0.62069 | 13.15625 | 35.53 |  | 84.7
| 0.58333 | 10.22995 | 8.675 | 0.6705 | 12.9375 | 36.59 |  | 84.8
| 0.66667 | 9.944544 | 8.29375 | 0.63819 | 12.99375 | 35.17 |  | 83.4
| 0.75 | 10.31924 | 8.60625 | 0.64756 | 13.29375 | 36.39 |  | 83.4
| 0.83333 | 9.890702 | 8.03125 | 0.62725 | 12.8 | 34.63 |  | 81.2
| 0.91667 | 8.79114 | 7.025 | 0.58125 | 12.08125 | 37.19 |  | 79.91
| 1 | 9.724757 | 7.99375 | 0.64638 | 12.36875 | 35.59 |  | 82.2
| 1.08333 | 9.895965 | 7.8 | 0.64369 | 12.1125 | 34.81 |  | 78.82
| 1.16667 | 9.824415 | 7.6375 | 0.63138 | 12.09375 | 34.73 |  | 77.74
| 1.25 | 9.8212 | 7.6625 | 0.63013 | 12.1625 | 36.67 |  | 78.02
| 1.33333 | 10.14971 | 7.88125 | 0.68081 | 11.575 | 35.39 |  | 77.65
| 1.41667 | 10.18623 | 7.64375 | 0.63031 | 12.125 | 35.67 |  | 75.04
| 1.5 | 9.891908 | 7.48125 | 0.62225 | 12.025 | 35.66 |  | 75.63
| 1.58333 | 10.02223 | 7.4375 | 0.63 | 11.80625 | 35.81 |  | 74.21
| 1.66667 | 10.14022 | 7.4125 | 0.63406 | 11.69375 | 36.43 |  | 73.1
| 1.75 | 8.099945 | 5.9 | 0.56237 | 10.49375 | 35.62 |  | 72.84
| 1.83333 | 9.285366 | 6.66875 | 0.64538 | 10.33125 | 35.95 |  | 71.82
| 1.91667 | 9.533747 | 6.68125 | 0.60031 | 11.13125 | 36.46 |  | 70.08
| 2 | 9.860893 | 6.89375 | 0.62775 | 10.98125 | 36.12 |  | 69.91
| 2.08333 | 10.24754 | 7.06875 | 0.63169 | 11.1875 | 36.16 |  | 68.98
| 2.16667 | 8.832125 | 5.96875 | 0.57313 | 10.4125 | 36.11 |  | 67.58
| 2.25 | 9.801933 | 6.64375 | 0.60369 | 11.00625 | 36.58 |  | 67.78
| 2.33333 | 8.859223 | 5.93125 | 0.61138 | 9.7 | 36.16 |  | 66.95
| 2.41667 | 8.686668 | 5.675 | 0.54081 | 10.49375 | 35.31 |  | 65.33
| 2.5 | 9.523992 | 6.2125 | 0.60194 | 10.31875 | 35.85 |  | 65.23
| 2.58333 | 9.607115 | 6.14375 | 0.64594 | 9.50625 | 35.61 |  | 63.95
| 2.66667 | 9.641543 | 6.025 | 0.62875 | 9.5875 | 36.08 |  | 62.49
| 2.75 | 9.139009 | 5.7 | 0.5805 | 9.81875 | 36.03 |  | 62.37
| 2.83333 | 9.582922 | 5.81875 | 0.59562 | 9.76875 | 35.53 |  | 60.72
| 2.91667 | 9.538798 | 5.56875 | 0.60913 | 9.14375 | 35.92 |  | 58.38
| 3 | 7.869896 | 4.60625 | 0.51419 | 8.95625 | 35.72 |  | 58.53
| 3.08333 | 7.920381 | 4.53125 | 0.49425 | 9.1625 | 35.43 |  | 57.21
| 3.16667 | 8.678074 | 4.85625 | 0.57637 | 8.41875 | 35.41 |  | 55.96
| 3.25 | 9.143854 | 5.04375 | 0.59206 | 8.525 | 35.2 |  | 55.16
| 3.33333 | 6.971601 | 3.74375 | 0.45631 | 8.2 | 35.81 |  | 53.7
| 3.41667 | 8.314829 | 4.30625 | 0.555 | 7.75625 | 35.94 |  | 51.79
| 3.5 | 8.2382 | 4.29375 | 0.50794 | 8.45625 | 35.38 |  | 52.12
| 3.58333 | 9.297932 | 4.675 | 0.61487 | 7.60625 | 34.71 |  | 50.28
| 3.66667 | 8.57438 | 4.15 | 0.523 | 7.9375 | 34.77 |  | 48.4
| 3.75 | 8.827173 | 4.275 | 0.54456 | 7.85 | 35.63 |  | 48.43
| 3.83333 | 9.482386 | 4.3875 | 0.60906 | 7.20625 | 35.14 |  | 46.27
| 3.91667 | 8.796711 | 3.93125 | 0.52069 | 7.55 | 34.63 |  | 44.69
| 4 | 9.484004 | 4.26875 | 0.58556 | 7.2875 | 34.99 |  | 45.01
| 4.08333 | 9.713613 | 4.23125 | 0.59337 | 7.125 | 34.99 |  | 43.56
| 4.16667 | 9.248677 | 3.84375 | 0.54175 | 7.09375 | 34.67 |  | 41.56
| 4.25 | 9.754335 | 4.05 | 0.62569 | 6.475 | 34.42 |  | 41.52
| 4.33333 | 9.118541 | 3.6 | 0.54138 | 6.65 | 34.5 |  | 39.48
| 4.41667 | 10.146 | 3.7875 | 0.60525 | 6.25625 | 33.61 |  | 37.33
| 4.5 | 9.464386 | 3.375 | 0.51681 | 6.53125 | 34.11 |  | 35.66
| 4.58333 | 9.923295 | 3.33125 | 0.53638 | 6.2125 | 33.72 |  | 33.57
| 4.66667 | 9.840675 | 3.15 | 0.52581 | 5.99375 | 33.16 |  | 32.01
| 4.75 | 11.08011 | 3.375 | 0.62469 | 5.4 | 32.88 |  | 30.46
| 4.83333 | 10.58328 | 3.04375 | 0.56844 | 5.35625 | 32.98 |  | 28.76
| 4.91667 | 10.45158 | 2.80625 | 0.56431 | 4.975 | 33 |  | 26.85
| 5 | 11.3112 | 2.81875 | 0.60519 | 4.65625 | 32.86 |  | 24.92
| 5.08333 | 11.62406 | 2.6375 | 0.61269 | 4.3 | 32.81 |  | 22.69
| 5.16667 | 11.04357 | 2.29375 | 0.54444 | 4.2125 | 32.59 |  | 20.77
| 5.25 | 12.41278 | 2.3125 | 0.63369 | 3.65 | 32.1 |  | 18.63
| 5.33333 | 12.05546 | 2 | 0.51906 | 3.85625 | 32.19 |  | 16.59
| 5.41667 | 11.67298 | 1.69375 | 0.49269 | 3.43125 | 32.05 |  | 14.51
| 5.5 | 14.20455 | 1.8125 | 0.6305 | 2.86875 | 31.93 |  | 12.76
| 5.58333 | 12.40934 | 1.36875 | 0.51587 | 2.65625 | 31.62 |  | 11.03
| 5.66667 | 15.72245 | 1.5125 | 0.57925 | 2.60625 | 31.36 |  | 9.62
| 5.75 | 15.006 | 1.25 | 0.62406 | 2 | 31.28 |  | 8.33
| 5.83333 | 14.77816 | 0.55625 | 0.45756 | 1.2125 | 31.03 |  | 3.764
| 5.91667 | 16.12903 | 0.55 | 0.64131 | 0.85625 | 31 |  | 3.41
| 6 | 18.43054 | 0.5625 | 0.62056 | 0.90625 | 30.68 |  | 3.052
| 6.08333 | 19.33702 | 0.525 | 0.59556 | 0.88125 | 30.47 |  | 2.715
| 6.16667 | 20.66764 | 0.49375 | 0.55463 | 0.89375 | 30.29 |  | 2.389
| 6.25 | 22.12114 | 0.44375 | 0.51931 | 0.85625 | 30.22 |  | 2.006
| 6.33333 | 17.17033 | 0.28125 | 0.46 | 0.61875 | 30.07 |  | 1.638
| 6.41667 | 22.86585 | 0.28125 | 0.37081 | 0.76875 | 29.91 |  | 1.23
| 6.5 | 16.34496 | 0.13125 | 0.289 | 0.45625 | 29.77 |  | 0.803
| 6.58333 | 15.31863 | 0.0625 | 0.179 | 0.35625 | 29.69 |  | 0.408
| 6.66667 | 53.19149 | 0.025 | 0.08256 | 0.31875 | 29.48 |  | 0.047
| 6.75 | 0 | 0 | 0.00688 | 0.025 | 29.42 |  | -0.141
| 6.83333 | 0 | 0 | 0.00662 | 0.025 | 29.38 |  | -0.321
| 6.91667 | 0 | 0 | 0.00625 | 0.04375 | 29.12 |  | -0.442
| 7 | 0 | 0 | 0.00637 | 0.05625 | 28.94 |  | -0.493
| 7.08333 | 0 | 0 | 0.00631 | 0.03125 | 28.67 |  | -0.489
| 7.16667 | 0 | 0 | 0.00631 | 0.15 | 28.46 |  | -0.521
| 7.25 | 0 | 0 | 0.00613 | 0.03125 | 28.25 |  | -0.533
| 7.33333 | 0 | 0 | 0.00613 | 0.21875 | 28.22 |  | -0.463
| 7.41667 | 0 | 0 | 0.006 | 0.06875 | 27.84 |  | -0.473
| 7.5 | 0 | 0 | 0.00613 | 0.08125 | 27.72 |  | -0.475
| 7.58333 | 0 | 0 | 0.006 | 0.1625 | 27.73 |  | -0.429
| 7.66667 | 0 | 0 | 0.006 | 0.15 | 27.58 |  | -0.529
| 7.75 | 0 | 0 | 0.00594 | 0.04375 | 27.44 |  | -0.472
| 7.83333 | 0 | 0 | 0.006 | 0.05625 | 27.35 |  | -0.443
| 7.91667 | 0 | 0 | 0.00594 | 0.1 | 27.07 |  | -0.435
| 8 | 0 | 0 | 0.006 | 0.05625 | 26.94 |  | -0.503
| 8.08333 | 0 | 0 | 0.006 | 0.09375 | 26.71 |  | -0.465
| 8.16667 | 0 | 0 | 0.00594 | 0.20625 | 26.62 |  | -0.511
| 8.25 | 0 | 0 | 0.00594 | -0.025 | 26.49 |  | -0.472
| 8.33333 | 0 | 0 | 0.00588 | 0.125 | 26.28 |  | -0.455
| 8.41667 | 0 | 0 | 0.006 | 0.125 | 26.4 |  | -0.506
| 8.5 | 0 | 0 | 0.00588 | 0.06875 | 26.2 |  | -0.435
| 8.58333 | 0 | 0 | 0.00594 | 0.06875 | 25.94 |  | -0.522
| 8.66667 | 0 | 0 | 0.00594 | 0.03125 | 26.01 |  | -0.466
| 8.75 | 0 | 0 | 0.00594 | -0.05625 | 25.85 |  | -0.503
| 8.83333 | 0 | 0 | 0.00588 | 0.19375 | 25.93 |  | -0.418
| 8.91667 | 0 | 0 | 0.00588 | 0.18125 | 25.78 |  | -0.429
| 9 | 0 | 0 | 0.00588 | 0.06875 | 25.79 |  | -0.466
| 9.08333 | 0 | 0 | 0.00569 | 0.03125 | 25.72 |  | -0.389
| 9.16667 | 0 | 0 | 0.00594 | 0.125 | 25.62 |  | -0.482
| 9.25 | 0 | 0 | 0.004 | 0.18125 | 25.54 |  | -0.42
| 9.33333 | 0 | 0 | 0.00588 | 0.18125 | 25.53 |  | -0.415
| 9.41667 | 0 | 0 | 0.00581 | 0.125 | 25.21 |  | -0.486
| 9.5 | 0 | 0 | 0.00594 | 0.19375 | 25.5 |  | -0.472
| 9.58333 | 0 | 0 | 0.00544 | 0.1 | 25.18 |  | -0.454
| 9.66667 | 0 | 0 | 0.00581 | 0.09375 | 25.1 |  | -0.486
| 9.75 | 0 | 0 | 0.00588 | 0.1625 | 24.96 |  | -0.459
| 9.83333 | 0 | 0 | 0.00581 | 0.1 | 25.11 |  | -0.424
| 9.91667 | 0 | 0 | 0.00588 | 0.1 | 25.06 |  | -0.513
| 10 | 0 | 0 | 0.00575 | 0.2875 | 25.01 |  | -0.412
| 10.08333 | 0 | 0 | 0.00588 | 0.21875 | 24.92 |  | -0.404
| 10.16667 | 0 | 0 | 0.00588 | 0.1 | 24.62 |  | -0.541
| 10.25 | 0 | 0 | 0.00588 | 0.125 | 24.74 |  | -0.455
| 10.33333 | 0 | 0 | 0.00581 | 0.1625 | 24.68 |  | -0.497
| 10.41667 | 0 | 0 | 0.00556 | 0.3 | 24.61 |  | -0.421
| 10.5 | 0 | 0 | 0.00569 | 0.1125 | 24.37 |  | -0.454
| 10.58333 | 0 | 0 | 0.00569 | 0.16875 | 24.37 |  | -0.506
| 10.66667 | 0 | 0 | 0.00581 | 0.15 | 24.38 |  | -0.463
| 10.75 | 0 | 0 | 0.00537 | 0.21875 | 24.35 |  | -0.428
| 10.83333 | 0 | 0 | 0.00581 | 0.09375 | 24.34 |  | -0.482
| 10.91667 | 0 | 0 | 0.00569 | 0.1375 | 24.4 |  | -0.522
| 11 | 0 | 0 | 0.00544 | 0.05625 | 24.24 |  | -0.519
| 11.08333 | 0 | 0 | 0.00569 | -0.125 | 24.25 |  | -0.579
| 11.16667 | 1.237624 | -0.00625 | -0.05344 | 0.1125 | 24.2 |  | -0.505
| 11.25 | 0 | 0 | 0.00544 | -0.05625 | 23.8 |  | -0.525
| 11.33333 | 0 | 0 | 0.00569 | 0.23125 | 23.83 |  | -0.379
| 11.41667 | 0 | 0 | 0.00556 | 0.0125 | 24.01 |  | -0.31
| 11.5 | 0 | 0 | 0.00562 | 0.03125 | 24.03 |  | -0.211
| 11.58333 | 0 | 0 | 0.00562 | 0.1125 | 23.86 |  | -0.275
| 11.66667 | 0 | 0 | 0.005 | 0.09375 | 23.84 |  | -0.306
| 11.75 | 0 | 0 | 0.0055 | 0.1375 | 23.92 |  | -0.304
| 11.83333 | 0 | 0 | 0.00569 | 0.1 | 23.89 |  | -0.282
| 11.91667 | 0 | 0 | 0.00313 | 0.1 | 24.03 |  | -0.271
| 12 | 0 | 0 | 0.00575 | 0.19375 | 24.31 |  | -0.307
| 12.08333 | 0 | 0 | 0.00569 | 0.09375 | 24.5 |  | -0.294
| 12.16667 | 0 | 0 | 0.00562 | 0.20625 | 24.61 |  | -0.34
| 12.25 | 0 | 0 | -0.000937 | 0.08125 | 24.43 |  | -0.31
| 12.33333 | 0 | 0 | 0.00556 | 0.15 | 24.33 |  | -0.386
| 12.41667 | 0 | 0 | 0.00569 | 0.1375 | 24.21 |  | -0.243
| 12.5 | 0 | 0 | 0.00575 | 0.25 | 24.3 |  | -0.28
| 12.58333 | 0 | 0 | -0.00162 | 0.09375 | 24.3 |  | -0.134
| 12.66667 | 0 | 0 | 0.00469 | 0.23125 | 24.1 |  | -0.398
| 12.75 | 0 | 0 | 0.00575 | 0.125 | 24.17 |  | -0.275
| 12.83333 | 0 | 0 | 0.00425 | 0.1625 | 24.17 |  | -0.163
| 12.91667 | 0 | 0 | 0.00519 | 0.15 | 24.04 |  | -0.347
| 13 | 0 | 0 | 0.00569 | 0.04375 | 24.08 |  | -0.373
| 13.08333 | 0 | 0 | 0.00562 | 0.06875 | 24.52 |  | -0.503
| 13.16667 | 0 | 0 | 0.00556 | 0.1 | 24.7 |  | -0.369
| 13.25 | 0 | 0 | 0.0055 | 0.33125 | 24.64 |  | -0.458
| 13.33333 | 0 | 0 | 0.00562 | 0.09375 | 24.69 |  | -0.333
| 13.41667 | 0 | 0 | 0.00556 | 0.16875 | 24.2 |  | -0.541
| 13.5 | 0 | 0 | 0.00562 | 0.09375 | 24.1 |  | -0.315
| 13.58333 | 0 | 0 | 0.00544 | 0.15 | 24.32 |  | -0.509
| 13.66667 | 0 | 0 | -0.01044 | 0.1625 | 23.77 |  | -0.44
| 13.75 | 0 | 0 | 0.00556 | 0.125 | 24.42 |  | -0.316
| 13.83333 | 0 | 0 | 0.00556 | 0.21875 | 24.1 |  | -0.401
| 13.91667 | 0 | 0 | 0.00488 | 0.125 | 24.03 |  | -0.361
| 14 | 0 | 0 | 0.0035 | 0.20625 | 24.02 |  | -0.336
| 14.08333 | 0 | 0 | 0.00556 | 0.20625 | 24.24 |  | -0.286
| 14.16667 | 0 | 0 | 0.00562 | 0.3 | 23.92 |  | -0.34
| 14.25 | 0 | 0 | 0.00506 | 0.1625 | 24.06 |  | -0.368
| 14.33333 | 0 | 0 | 0.00556 | 0.25 | 23.62 |  | -0.182
| 14.41667 | 0 | 0 | 0.00506 | 0.21875 | 23.37 |  | -0.264
| 14.5 | 1.373626 | -0.00625 | -0.0465 | 0.19375 | 23.36 |  | -0.455
| 14.58333 | 0 | 0 | 0.00219 | 0.1 | 23.06 |  | -0.353
| 14.66667 | 0 | 0 | 0.00544 | 0.2375 | 22.88 |  | -0.436
| 14.75 | 0 | 0 | -0.0075 | 0.18125 | 22.86 |  | -0.544
| 14.83333 | 2.297794 | -0.00625 | -0.04481 | 0.18125 | 24.19 |  | -0.272
| 14.91667 | 0 | 0 | 0.00519 | 0.2625 | 23.96 |  | -0.283
| 15 | 0 | 0 | -0.01175 | 0.0125 | 24 |  | -0.251
| 15.08333 | 7.022472 | -0.00625 | -0.04269 | 0.09375 | 23.9 |  | -0.089
| 15.16667 | 2.45098 | -0.00625 | -0.04288 | 0.16875 | 23.58 |  | -0.255
| 15.25 | 2.208481 | -0.00625 | -0.04231 | 0.21875 | 23.97 |  | -0.283
| 15.33333 | 2.753304 | -0.0125 | -0.04175 | 0.275 | 23.94 |  | -0.454
| 15.41667 | 0 | 0 | 0.005 | 0.16875 | 24.02 |  | -0.191
| 15.5 | 2.035831 | -0.00625 | -0.0405 | 0.21875 | 23.97 |  | -0.307
| 15.58333 | 3.196931 | -0.0125 | -0.03994 | 0.2875 | 23.95 |  | -0.391
| 15.66667 | 0 | 0 | 0.00537 | 0.1375 | 24.15 |  | -0.457
| 15.75 | 6.127451 | -0.0125 | -0.03863 | 0.34375 | 23.38 |  | -0.204
| 15.83333 | 1.315789 | -0.00625 | -0.03781 | 0.1625 | 23.44 |  | -0.475
| 15.91667 | 0 | 0 | -0.00981 | 0.2375 | 23.64 |  | -0.373
| 16 | 2.955083 | -0.0125 | -0.03681 | 0.33125 | 23.87 |  | -0.423
| 16.08333 | 1.470588 | -0.00625 | -0.03619 | 0.20625 | 23.85 |  | -0.425
| 16.16667 | 5.952381 | -0.0125 | -0.036 | 0.275 | 24 |  | -0.21
| 16.25 | 2.240143 | -0.00625 | -0.03525 | 0.2375 | 23.94 |  | -0.279
| 16.33333 | 1.33547 | -0.00625 | -0.02175 | 0.23125 | 23.94 |  | -0.468
| 16.41667 | 2.860412 | -0.0125 | -0.0345 | 0.33125 | 24.01 |  | -0.437
| 16.5 | 1.849112 | -0.00625 | -0.03175 | 0.21875 | 24.14 |  | -0.338
| 16.58333 | 0 | 0 | 0.00294 | 0.2875 | 24.14 |  | -0.391
| 16.66667 | 1.332623 | -0.00625 | -0.0335 | 0.19375 | 24.03 |  | -0.469
| 16.75 | 1.484561 | -0.00625 | -0.02275 | 0.25 | 23.09 |  | -0.421
| 16.83333 | 0 | 0 | -0.01019 | 0.19375 | 23.71 |  | -0.526
| 16.91667 | 0 | 0 | 0.00269 | 0.25 | 22.99 |  | -0.502
| 17 | 1.801153 | -0.00625 | -0.03244 | 0.18125 | 24.04 |  | -0.347
| 17.08333 | 0 | 0 | 0.00525 | 0.31875 | 24.12 |  | -0.224
| 17.16667 | 0 | 0 | 0.00488 | 0.18125 | 23.41 |  | -0.375
| 17.25 | 1.315789 | -0.00625 | -0.03019 | 0.1375 | 23.03 |  | -0.475
| 17.33333 | 0 | 0 | 0.00519 | 0.19375 | 22.05 |  | -0.381
| 17.41667 | 0 | 0 | 0.00488 | 0.33125 | 21.82 |  | -0.38
| 17.5 | 0 | 0 | -0.0045 | 0.35625 | 21.97 |  | -0.278
| 17.58333 | -21.55172 | 0.00625 | 0.022 | 0.21875 | 21.91 |  | -0.029
| 17.66667 | 0 | 0 | 0.00562 | 0.36875 | 21.89 |  | 0.18
| 17.75 | 7.974482 | 0.05 | 0.11513 | 0.44375 | 22.63 |  | 0.627
| 17.83333 | 7.571824 | 0.21875 | 0.274 | 0.8 | 22.19 |  | 2.889
| 17.91667 | 4.013761 | 0.39375 | 0.28956 | 1.35 | 22.24 |  | 9.81
| 18 | 4.420943 | 0.6375 | 0.32119 | 1.98125 | 22.85 |  | 14.42
| 18.08333 | 4.970238 | 1.04375 | 0.46019 | 2.2625 | 23.98 |  | 21
| 18.16667 | 6.356189 | 1.575 | 0.48481 | 3.25 | 22.95 |  | 24.779
| 18.25 | 5.894703 | 1.825 | 0.44756 | 4.075 | 24.84 |  | 30.96
| 18.33333 | 7.719669 | 2.46875 | 0.49488 | 4.9875 | 26.04 |  | 31.98
| 18.41667 | 7.087629 | 2.81875 | 0.49875 | 5.65 | 24.65 |  | 39.77
| 18.5 | 7.652765 | 3.29375 | 0.54194 | 6.075 | 27.75 |  | 43.04
| 18.58333 | 8.363057 | 3.86875 | 0.5925 | 6.53125 | 27.23 |  | 46.26
| 18.66667 | 8.415394 | 4.1875 | 0.56788 | 7.38125 | 26.15 |  | 49.76
| 18.75 | 9.116061 | 4.81875 | 0.59313 | 8.125 | 25.38 |  | 52.86
| 18.83333 | 9.635138 | 5.39375 | 0.64938 | 8.30625 | 25.45 |  | 55.98
| 18.91667 | 9.350478 | 5.48125 | 0.61219 | 8.95625 | 25.49 |  | 58.62
| 19 | 9.381607 | 5.76875 | 0.61369 | 9.40625 | 28.05 |  | 61.49
| 19.08333 | 9.859155 | 6.3 | 0.66344 | 9.49375 | 26.01 |  | 63.9
| 19.16667 | 9.870904 | 6.5375 | 0.66144 | 9.8875 | 26.16 |  | 66.23
| 19.25 | 9.844693 | 6.6875 | 0.64706 | 10.33125 | 26.86 |  | 67.93
| 19.33333 | 9.149392 | 6.4 | 0.58375 | 10.9625 | 27.69 |  | 69.95
| 19.41667 | 9.219032 | 6.63125 | 0.58075 | 11.41875 | 26.89 |  | 71.93
| 19.5 | 9.810406 | 7.23125 | 0.64363 | 11.2375 | 27.34 |  | 73.71
| 19.58333 | 9.634551 | 7.25 | 0.63206 | 11.475 | 27.72 |  | 75.25
| 19.66667 | 9.926948 | 7.64375 | 0.66531 | 11.4875 | 27.73 |  | 77
| 19.75 | 9.466081 | 7.4375 | 0.61213 | 12.15 | 28.21 |  | 78.57
| 19.83333 | 9.416844 | 7.525 | 0.60788 | 12.38125 | 27.91 |  | 79.91
| 19.91667 | 9.205665 | 7.475 | 0.58575 | 12.75625 | 28.7 |  | 81.2
| 20 | 9.325758 | 7.69375 | 0.58869 | 13.0625 | 29.03 |  | 82.5
| 20.08333 | 9.688246 | 8.11875 | 0.62862 | 12.91875 | 29.2 |  | 83.8
| 20.16667 | 9.555359 | 8.1125 | 0.59925 | 13.53125 | 30.31 |  | 84.9
| 20.25 | 9.71657 | 8.35625 | 0.6395 | 13.0625 | 31.46 |  | 86
| 20.33333 | 9.400231 | 8.15 | 0.60094 | 13.55625 | 32.77 |  | 86.7
| 20.41667 | 9.524148 | 8.38125 | 0.60475 | 13.85625 | 30.67 |  | 88
| 20.5 | 9.470339 | 8.38125 | 0.60425 | 13.86875 | 35.42 |  | 88.5
| 20.58333 | 9.578195 | 8.54375 | 0.60688 | 14.08125 | 33.37 |  | 89.2
| 20.66667 | 9.551887 | 8.60625 | 0.61513 | 13.99375 | 37.5 |  | 90.1
| 20.75 | 9.564917 | 8.65625 | 0.60119 | 14.40625 | 33.27 |  | 90.5
| 20.83333 | 9.535871 | 8.70625 | 0.61581 | 14.1375 | 35.16 |  | 91.3
| 20.91667 | 9.991821 | 9.1625 | 0.63219 | 14.49375 | 34.94 |  | 91.7
| 21 | 9.881665 | 9.08125 | 0.62406 | 14.55 | 33.95 |  | 91.9
| 21.08333 | 9.304054 | 8.60625 | 0.60262 | 14.275 | 37.27 |  | 92.5
| 21.16667 | 9.244092 | 8.60625 | 0.58294 | 14.75625 | 33.701 |  | 93.1
| 21.25 | 9.287822 | 8.65625 | 0.60369 | 14.3375 | 35.94 |  | 93.2
| 21.33333 | 9.154647 | 8.56875 | 0.59131 | 14.49375 | 36.91 |  | 93.6
| 21.41667 | 9.484824 | 8.90625 | 0.60113 | 14.8125 | 33.86 |  | 93.9
| 21.5 | 9.348461 | 8.80625 | 0.58794 | 14.975 | 35.01 |  | 94.2
| 21.58333 | 9.503696 | 9 | 0.60738 | 14.8125 | 36.24 |  | 94.7
| 21.66667 | 9.236551 | 8.75625 | 0.605 | 14.475 | 36.4 |  | 94.8
| 21.75 | 9.144737 | 8.6875 | 0.593 | 14.65625 | 34.82 |  | 95
| 21.83333 | 9.164916 | 8.725 | 0.58725 | 14.8625 | 34.69 |  | 95.2
| 21.91667 | 9.159708 | 8.775 | 0.58681 | 14.95 | 35.82 |  | 95.8
| 22 | 9.035752 | 8.65625 | 0.58444 | 14.8125 | 35.67 |  | 95.8
| 22.08333 | 9.261186 | 8.9 | 0.60756 | 14.64375 | 35.16 |  | 96.1
| 22.16667 | 9.329522 | 8.975 | 0.61175 | 14.66875 | 35.25 |  | 96.2
| 22.25 | 9.582469 | 9.2375 | 0.62787 | 14.7125 | 35.29 |  | 96.4
| 22.33333 | 9.675104 | 9.26875 | 0.62225 | 14.89375 | 35.16 |  | 95.8
| 22.41667 | 9.127088 | 8.74375 | 0.57919 | 15.1 | 35.97 |  | 95.8
| 22.5 | 8.588877 | 8.2625 | 0.62062 | 13.31875 | 37.06 |  | 96.2
| 22.58333 | 8.882951 | 8.51875 | 0.579 | 14.7125 | 34.27 |  | 95.9
| 22.66667 | 9.107516 | 8.725 | 0.61713 | 14.1375 | 38.38 |  | 95.8
| 22.75 | 8.659875 | 8.2875 | 0.55131 | 15.03125 | 36.95 |  | 95.7
| 22.83333 | 8.891956 | 8.45625 | 0.56519 | 14.9625 | 35.23 |  | 95.1
| 22.91667 | 9.11896 | 8.68125 | 0.58956 | 14.725 | 37.61 |  | 95.2
| 23 | 9.230567 | 8.7875 | 0.60288 | 14.575 | 37.65 |  | 95.2
| 23.08333 | 9.097516 | 8.60625 | 0.58425 | 14.7375 | 34.661 |  | 94.6
| 23.16667 | 9.282309 | 8.7625 | 0.61731 | 14.2 | 35.77 |  | 94.4
| 23.25 | 9.098101 | 8.625 | 0.60162 | 14.3375 | 36.64 |  | 94.8
| 23.33333 | 9.051494 | 8.48125 | 0.59419 | 14.275 | 36.91 |  | 93.7
| 23.41667 | 9.089689 | 8.4625 | 0.58725 | 14.4125 | 36.78 |  | 93.1
| 23.5 | 8.940972 | 8.36875 | 0.57556 | 14.54375 | 36.06 |  | 93.6
| 23.58333 | 9.324651 | 8.68125 | 0.62156 | 13.96875 | 36.61 |  | 93.1
| 23.66667 | 8.918919 | 8.25 | 0.58494 | 14.10625 | 37.24 |  | 92.5
| 23.75 | 9.135653 | 8.46875 | 0.58019 | 14.6 | 37.03 |  | 92.7
| 23.83333 | 9.316685 | 8.4875 | 0.581 | 14.6125 | 37.06 |  | 91.1
| 23.91667 | 9.129291 | 8.24375 | 0.58325 | 14.13125 | 36.35 |  | 90.3
| 24 | 9.535871 | 8.70625 | 0.59931 | 14.53125 | 36.15 |  | 91.3
| 24.08333 | 9.833241 | 8.91875 | 0.62056 | 14.36875 | 37.91 |  | 90.7
| 24.16667 | 9.680556 | 8.7125 | 0.61269 | 14.21875 | 35.18 |  | 90
| 24.25 | 9.503045 | 8.58125 | 0.605 | 14.1875 | 35.06 |  | 90.3
| 24.33333 | 9.805431 | 8.75625 | 0.63044 | 13.8875 | 34.54 |  | 89.3
| 24.41667 | 9.044369 | 7.95 | 0.556 | 14.3 | 36.3 |  | 87.9
| 24.5 | 9.474206 | 8.35625 | 0.60113 | 13.9 | 35.8 |  | 88.2
| 24.58333 | 9.338998 | 8.10625 | 0.58106 | 13.94375 | 35.36 |  | 86.8
| 24.66667 | 9.305879 | 7.99375 | 0.56794 | 14.06875 | 36.63 |  | 85.9
| 24.75 | 9.692982 | 8.2875 | 0.60081 | 13.8 | 36.99 |  | 85.5
| 24.83333 | 9.955357 | 8.3625 | 0.64412 | 12.9875 | 37.24 |  | 84
| 24.91667 | 9.861279 | 8.175 | 0.62744 | 13.03125 | 36.12 |  | 82.9
| 25 | 9.8462 | 8.1625 | 0.601 | 13.58125 | 35.37 |  | 82.9
| 25.08333 | 9.535452 | 7.8 | 0.60456 | 12.90625 | 36.68 |  | 81.8
| 25.16667 | 9.779229 | 7.8625 | 0.62538 | 12.575 | 35.8 |  | 80.4
| 25.25 | 9.266169 | 7.45 | 0.55912 | 13.33125 | 36.83 |  | 80.4
| 25.33333 | 9.820187 | 7.76875 | 0.63006 | 12.33125 | 36.09 |  | 79.11
| 25.41667 | 9.067524 | 7.05 | 0.55588 | 12.6875 | 35.17 |  | 77.75
| 25.5 | 9.428361 | 7.34375 | 0.58956 | 12.45625 | 36.58 |  | 77.89
| 25.58333 | 9.203546 | 7.1125 | 0.5495 | 12.9375 | 36.57 |  | 77.28
| 25.66667 | 9.565059 | 7.21875 | 0.58562 | 12.31875 | 37 |  | 75.47
| 25.75 | 9.964248 | 7.525 | 0.59662 | 12.60625 | 35.92 |  | 75.52
| 25.83333 | 9.390751 | 6.89375 | 0.55419 | 12.4375 | 35.91 |  | 73.41
| 25.91667 | 9.5954 | 6.925 | 0.56563 | 12.24375 | 37.49 |  | 72.17
| 26 | 9.472028 | 6.925 | 0.57594 | 12.025 | 36.85 |  | 73.11
| 26.08333 | 9.318498 | 6.7 | 0.56325 | 11.9 | 36.18 |  | 71.9
| 26.16667 | 9.435139 | 6.61875 | 0.57806 | 11.45 | 36.49 |  | 70.15
| 26.25 | 9.365226 | 6.5875 | 0.58569 | 11.24375 | 37.37 |  | 70.34
| 26.33333 | 9.809944 | 6.7875 | 0.63675 | 10.6625 | 36.38 |  | 69.19
| 26.41667 | 9.711452 | 6.5125 | 0.56019 | 11.625 | 35.58 |  | 67.06
| 26.5 | 9.653045 | 6.53125 | 0.58575 | 11.15625 | 36.31 |  | 67.66
| 26.58333 | 9.668924 | 6.425 | 0.59694 | 10.7625 | 35.68 |  | 66.45
| 26.66667 | 9.744676 | 6.26875 | 0.59344 | 10.5625 | 36.34 |  | 64.33
| 26.75 | 9.812287 | 6.325 | 0.607 | 10.425 | 35.76 |  | 64.46
| 26.83333 | 9.890372 | 6.225 | 0.58813 | 10.58125 | 37.57 |  | 62.94
| 26.91667 | 10.1399 | 6.10625 | 0.61238 | 9.975 | 36.14 |  | 60.22
| 27 | 9.718801 | 5.91875 | 0.56612 | 10.45625 | 36.14 |  | 60.9
| 27.08333 | 9.780132 | 5.79375 | 0.61413 | 9.4375 | 36.36 |  | 59.24
| 27.16667 | 9.551026 | 5.49375 | 0.55394 | 9.91875 | 35.96 |  | 57.52
| 27.25 | 10.28851 | 5.9375 | 0.63994 | 9.28125 | 35.88 |  | 57.71
| 27.33333 | 10.16927 | 5.7375 | 0.60613 | 9.4625 | 35.62 |  | 56.42
| 27.41667 | 9.531365 | 5.18125 | 0.54275 | 9.54375 | 35.33 |  | 54.36
| 27.5 | 10.00092 | 5.4625 | 0.57794 | 9.45 | 35.13 |  | 54.62
| 27.58333 | 10.01128 | 5.325 | 0.59356 | 8.96875 | 35.3 |  | 53.19
| 27.66667 | 10.3515625 | 5.3 | 0.61144 | 8.675 | 35.73 |  | 51.2
| 27.75 | 10.20878 | 5.26875 | 0.60462 | 8.71875 | 34.85 |  | 51.61
| 27.83333 | 10.33307 | 5.15 | 0.621 | 8.29375 | 35.46 |  | 49.84
| 27.91667 | 10.43188 | 5 | 0.63219 | 7.90625 | 34.35 |  | 47.93
| 28 | 10.37112 | 4.98125 | 0.59269 | 8.40625 | 34.61 |  | 48.03
| 28.08333 | 10.34473 | 4.79375 | 0.61719 | 7.76875 | 34.55 |  | 46.34
| 28.16667 | 10.80594 | 4.8 | 0.634 | 7.575 | 34.52 |  | 44.42
| 28.25 | 10.85089 | 4.7375 | 0.63525 | 7.45625 | 34.07 |  | 43.66
| 28.33333 | 11.7987 | 4.9 | 0.68569 | 7.15 | 33.92 |  | 41.53
| 28.41667 | 11.19817 | 4.5375 | 0.59206 | 7.6625 | 34.26 |  | 40.52
| 28.5 | 12.12347 | 4.66875 | 0.67163 | 6.95625 | 33.92 |  | 38.51
| 28.58333 | 12.46934 | 4.575 | 0.64394 | 7.10625 | 33.78 |  | 36.69
| 28.66667 | 12.17556 | 4.175 | 0.59131 | 7.05625 | 34.04 |  | 34.29
| 28.75 | 13.44767 | 4.38125 | 0.65425 | 6.69375 | 33.46 |  | 32.58
| 28.83333 | 13.35726 | 4.1875 | 0.63081 | 6.6375 | 33.17 |  | 31.35
| 28.91667 | 14.30284 | 4.175 | 0.67606 | 6.175 | 33.36 |  | 29.19
| 29 | 14.21724 | 3.81875 | 0.63062 | 6.05 | 33.02 |  | 26.86
| 29.08333 | 14.25874 | 3.5875 | 0.64481 | 5.5625 | 33.2 |  | 25.16
| 29.16667 | 13.25347 | 3.05625 | 0.58506 | 5.23125 | 32.56 |  | 23.06
| 29.25 | 15.35509 | 3.2 | 0.66794 | 4.79375 | 32.52 |  | 20.84
| 29.33333 | 16.31607 | 3.025 | 0.66306 | 4.5625 | 32.22 |  | 18.54
| 29.41667 | 15.17584 | 2.48125 | 0.57644 | 4.3 | 32.13 |  | 16.35
| 29.5 | 16.54285 | 2.39375 | 0.63075 | 3.8 | 32.14 |  | 14.47
| 29.58333 | 18.65824 | 2.2875 | 0.67863 | 3.375 | 32.21 |  | 12.26
| 29.66667 | 19.16586 | 1.9875 | 0.59925 | 3.31875 | 31.91 |  | 10.37
| 29.75 | 18.69357 | 1.65625 | 0.57881 | 2.8625 | 31.61 |  | 8.86
| 29.83333 | 19.75575 | 0.48125 | 0.48925 | 0.98125 | 31.18 |  | 2.436
| 29.91667 | 20.63546 | 0.45625 | 0.53406 | 0.85625 | 31.03 |  | 2.211
| 30 | 24.77584 | 0.525 | 0.5245 | 0.99375 | 30.92 |  | 2.119
| 30.08333 | 23.40824 | 0.4375 | 0.48775 | 0.89375 | 30.52 |  | 1.869
| 30.16667 | 21.98302 | 0.3625 | 0.44256 | 0.825 | 30.33 |  | 1.649
| 30.25 | 24.73958 | 0.35625 | 0.41988 | 0.84375 | 30.14 |  | 1.44
| 30.33333 | 26.69039 | 0.3 | 0.37675 | 0.8 | 30.06 |  | 1.124
| 30.41667 | 27.13816 | 0.20625 | 0.30188 | 0.6875 | 29.88 |  | 0.76
| 30.5 | 49.30394 | 0.2125 | 0.26863 | 0.7875 | 29.67 |  | 0.431
| 30.58333 | 115.2913 | 0.11875 | 0.20438 | 0.58125 | 29.41 |  | 0.103
| 30.66667 | -45.28986 | 0.0625 | 0.11431 | 0.55 | 29.27 |  | -0.138
| 30.75 | -13.17771 | 0.04375 | 0.08756 | 0.46875 | 29.19 |  | -0.332
| 30.83333 | -1.376652 | 0.00625 | 0.00788 | 0.525 | 28.9 |  | -0.454
| 30.91667 | -1.034768 | 0.00625 | 0.01625 | 0.2875 | 28.85 |  | -0.604
| 31 | 0 | 0 | 0.00462 | 0.4375 | 28.69 |  | -0.638
| 31.08333 | 0 | 0 | -0.00537 | 0.375 | 28.61 |  | -0.664
| 31.16667 | 1.116071 | -0.00625 | -0.03213 | 0.2625 | 28.62 |  | -0.56
| 31.25 | 1.039933 | -0.00625 | -0.03388 | 0.19375 | 28.42 |  | -0.601
| 31.33333 | 0 | 0 | 0.00462 | 0.25 | 28.38 |  | -0.574
| 31.41667 | 0 | 0 | -0.00744 | 0.35625 | 28.29 |  | -0.693
| 31.5 | 0 | 0 | 0.00294 | 0.33125 | 28.03 |  | -0.595
| 31.58333 | 0 | 0 | 0.00456 | 0.35625 | 28.04 |  | -0.667
| 31.66667 | 0.9735202 | -0.00625 | -0.00762 | 0.4125 | 27.89 |  | -0.642
| 31.75 | 0 | 0 | 0.00106 | 0.31875 | 27.78 |  | -0.571
| 31.83333 | 0 | 0 | -0.00744 | 0.30625 | 27.52 |  | -0.761
| 31.91667 | 0 | 0 | -0.00725 | 0.35625 | 27.49 |  | -0.656
| 32 | 0 | 0 | 0.00425 | 0.4375 | 27.41 |  | -0.618
| 32.08333 | 1.046901 | -0.00625 | -0.00731 | 0.45625 | 27.3 |  | -0.597
| 32.16667 | 0 | 0 | 0.00462 | 0.4125 | 27.21 |  | -0.58
| 32.25 | 0 | 0 | -0.0075 | 0.34375 | 27.24 |  | -0.677
| 32.33333 | 0 | 0 | 0.00331 | 0.2875 | 27.04 |  | -0.635
| 32.41667 | 0 | 0 | -0.00769 | 0.25 | 26.91 |  | -0.593
| 32.5 | 0 | 0 | -0.0075 | 0.23125 | 26.84 |  | -0.624
| 32.58333 | 0 | 0 | -0.0035 | 0.275 | 26.68 |  | -0.573
| 32.66667 | 0 | 0 | -0.00713 | 0.36875 | 26.58 |  | -0.668
| 32.75 | 0 | 0 | 0.00456 | 0.2875 | 26.56 |  | -0.545
| 32.83333 | 0 | 0 | -0.00725 | 0.35625 | 26.54 |  | -0.468
| 32.91667 | 0 | 0 | 0.0045 | 0.375 | 26.35 |  | -0.636
| 33 | 0.9314456 | -0.00625 | -0.00719 | 0.44375 | 26.3 |  | -0.671
| 33.08333 | 0 | 0 | -0.007 | 0.3875 | 26.12 |  | -0.542
| 33.16667 | 0 | 0 | 0.00456 | 0.45625 | 25.86 |  | -0.628
| 33.25 | 0 | 0 | 0.00194 | 0.45625 | 25.89 |  | -0.55
| 33.33333 | 0 | 0 | 0.002 | 0.25 | 25.75 |  | -0.604
| 33.41667 | 0 | 0 | -0.00719 | 0.375 | 25.65 |  | -0.627
| 33.5 | 0 | 0 | -0.00688 | 0.34375 | 25.53 |  | -0.582
| 33.58333 | 1.027961 | -0.00625 | -0.00688 | 0.50625 | 25.48 |  | -0.608
| 33.66667 | 0 | 0 | -0.00681 | 0.36875 | 25.4 |  | -0.576
| 33.75 | 0 | 0 | -0.00206 | 0.31875 | 25.24 |  | -0.673
| 33.83333 | 0 | 0 | -0.00694 | 0.375 | 25.21 |  | -0.601
| 33.91667 | 0 | 0 | 0.00456 | 0.4 | 25.11 |  | -0.588
| 34 | 2.446184 | -0.0125 | -0.033 | 0.31875 | 24.97 |  | -0.511
| 34.08333 | 0 | 0 | 0.00481 | 0.45625 | 24.96 |  | -0.512
| 34.16667 | 0 | 0 | -0.00625 | 0.18125 | 24.74 |  | -0.431
| 34.25 | 0 | 0 | -0.00688 | 0.25 | 24.51 |  | -0.62
| 34.33333 | 0 | 0 | -0.00644 | 0.4375 | 24.48 |  | -0.557
| 34.41667 | 0 | 0 | -0.007 | 0.35625 | 24.51 |  | -0.52
| 34.5 | 0 | 0 | 0.00419 | 0.34375 | 24.55 |  | -0.483
| 34.58333 | 0 | 0 | 0.0045 | 0.4375 | 24.37 |  | -0.521
| 34.66667 | 1.118068 | -0.00625 | -0.00806 | 0.46875 | 24.36 |  | -0.559
| 34.75 | 0 | 0 | 0.00244 | 0.30625 | 24.19 |  | -0.351
| 34.83333 | 0 | 0 | 0.00462 | 0.3 | 24.32 |  | -0.548
| 34.91667 | 0 | 0 | -0.00744 | 0.35625 | 23.98 |  | -0.587
| 35 | 1.079447 | -0.00625 | -0.00656 | 0.5625 | 23.85 |  | -0.579
| 35.08333 | 0 | 0 | -0.00831 | 0.35625 | 23.75 |  | -0.607
| 35.16667 | 0 | 0 | -0.00594 | 0.2625 | 23.74 |  | -0.658
| 35.25 | 0 | 0 | -0.00413 | 0.425 | 23.56 |  | -0.697
| 35.33333 | 0 | 0 | 0.0045 | 0.31875 | 23.45 |  | -0.392
| 35.41667 | 2.016129 | -0.00625 | -0.02106 | 0.21875 | 23.47 |  | -0.31
| 35.5 | 0 | 0 | -0.00588 | 0.375 | 23.12 |  | -0.476
| 35.58333 | 0 | 0 | 0.00456 | 0.375 | 23.35 |  | -0.536
| 35.66667 | 0 | 0 | -0.00594 | 0.2375 | 23.32 |  | -0.312
| 35.75 | 2.653928 | -0.0125 | -0.03406 | 0.2875 | 23.19 |  | -0.471
| 35.83333 | 0 | 0 | -0.00719 | 0.36875 | 23.14 |  | -0.421
| 35.91667 | 0 | 0 | -0.00244 | 0.5125 | 23.15 |  | -0.448
| 36 | 0 | 0 | -0.00669 | 0.375 | 22.97 |  | -0.491
| 36.08333 | 0 | 0 | 0.0045 | 0.30625 | 22.95 |  | -0.508
| 36.16667 | 0 | 0 | -0.00613 | 0.425 | 22.64 |  | -0.598
| 36.25 | 0 | 0 | -0.00656 | 0.31875 | 22.79 |  | -0.387
| 36.33333 | 0 | 0 | -0.00413 | 0.4125 | 22.78 |  | -0.425
| 36.41667 | 0 | 0 | -0.00594 | 0.44375 | 22.6 |  | -0.441
| 36.5 | 0 | 0 | -0.00644 | 0.35625 | 22.59 |  | -0.414
| 36.58333 | 0 | 0 | 0.00456 | 0.33125 | 23.41 |  | -0.476
| 36.66667 | 0 | 0 | -0.00619 | 0.34375 | 23.5 |  | -0.464
| 36.75 | 0 | 0 | -0.00619 | 0.4375 | 22.87 |  | -0.454
| 36.83333 | 0 | 0 | -0.00625 | 0.44375 | 23.09 |  | -0.344
| 36.91667 | 0 | 0 | 0.000313 | 0.49375 | 23.27 |  | -0.482
| 37 | 0 | 0 | -0.00588 | 0.46875 | 23.53 |  | -0.463
| 37.08333 | 0 | 0 | -0.00594 | 0.35625 | 23.51 |  | -0.465
| 37.16667 | 0 | 0 | 0.00444 | 0.4 | 23.24 |  | -0.517
| 37.25 | 0 | 0 | -0.00594 | 0.4125 | 22.97 |  | -0.492
| 37.33333 | 0 | 0 | -0.00594 | 0.33125 | 22.9 |  | -0.301
| 37.41667 | 0 | 0 | -0.00544 | 0.34375 | 22.51 |  | -0.503
| 37.5 | 1.364629 | -0.00625 | -0.00613 | 0.5125 | 22.41 |  | -0.458
| 37.58333 | 0 | 0 | 0.00438 | 0.36875 | 22.41 |  | -0.408
| 37.66667 | 0 | 0 | -0.00613 | 0.23125 | 22.41 |  | -0.435
| 37.75 | 0 | 0 | 0.00281 | 0.3875 | 21.99 |  | -0.43
| 37.83333 | 0 | 0 | -0.00631 | 0.45625 | 21.53 |  | -0.533
| 37.91667 | 0 | 0 | 0.00456 | 0.31875 | 21.26 |  | -0.517
| 38 | 0 | 0 | -0.00625 | 0.3875 | 21.22 |  | -0.437
| 38.08333 | 0 | 0 | -0.00413 | 0.34375 | 21.14 |  | -0.556
| 38.16667 | 0 | 0 | -0.00588 | 0.44375 | 21.2 |  | -0.408
| 38.25 | 0 | 0 | -0.0055 | 0.3875 | 21.29 |  | -0.444
| 38.33333 | 0 | 0 | 0.00438 | 0.6625 | 21.31 |  | -0.387
| 38.41667 | 0 | 0 | -0.00625 | 0.33125 | 20.82 |  | -0.517
| 38.5 | 0 | 0 | 0.00438 | 0.34375 | 20.73 |  | -0.542
| 38.58333 | 0 | 0 | -0.00613 | 0.33125 | 20.92 |  | -0.343
| 38.66667 | 0 | 0 | 0.00444 | 0.4 | 20.67 |  | -0.392
| 38.75 | 0 | 0 | 0.00444 | 0.4 | 20.44 |  | -0.364
| 38.83333 | 0 | 0 | -0.00594 | 0.35625 | 20.27 |  | -0.466
| 38.91667 | 0 | 0 | -0.00531 | 0.34375 | 20.11 |  | -0.343
| 39 | 0 | 0 | -0.006 | 0.375 | 20.24 |  | -0.394
| 39.08333 | 0 | 0 | 0.00456 | 0.35625 | 20.07 |  | -0.379
| 39.16667 | 0 | 0 | -0.00588 | 0.2875 | 20.09 |  | -0.417
| 39.25 | 0 | 0 | 0.00431 | 0.46875 | 20.34 |  | -0.333
| 39.33333 | 2.042484 | -0.00625 | -0.01494 | 0.45625 | 20.18 |  | -0.306
| 39.41667 | 0 | 0 | 0.00344 | 0.44375 | 19.86 |  | -0.276
| 39.5 | 0 | 0 | 0.00356 | 0.23125 | 19.41 |  | -0.342
| 39.58333 | 0 | 0 | -0.00581 | 0.35625 | 19.32 |  | -0.519
| 39.66667 | 0 | 0 | 0.0045 | 0.4375 | 19.57 |  | -0.406
| 39.75 | 0 | 0 | -0.00569 | 0.35625 | 19.66 |  | -0.415
| 39.83333 | 0 | 0 | -0.00581 | 0.35625 | 19.2 |  | -0.551
| 39.91667 | 0 | 0 | 0.001 | 0.48125 | 19.35 |  | -0.399
| 40 | 0 | 0 | -0.00181 | 0.5375 | 20.52 |  | -0.329
| 40.08333 | 0 | 0 | 0.00462 | 0.45625 | 20.55 |  | -0.385
| 40.16667 | 0 | 0 | -0.00569 | 0.4 | 19.93 |  | -0.443
| 40.25 | 0 | 0 | 0.00438 | 0.31875 | 19.59 |  | -0.306
| 40.33333 | 0 | 0 | -0.00562 | 0.21875 | 19.4 |  | -0.372
| 40.41667 | 0 | 0 | -0.00569 | 0.50625 | 20.12 |  | -0.355
| 40.5 | 1.849112 | -0.00625 | -0.00844 | 0.425 | 21.03 |  | -0.338
| 40.58333 | 2.12585 | -0.00625 | -0.00569 | 0.5625 | 20.87 |  | -0.294
| 40.66667 | 0 | 0 | -0.0055 | 0.34375 | 20.86 |  | -0.411
| 40.75 | 0 | 0 | -0.00562 | 0.35625 | 20.7 |  | -0.505
| 40.83333 | 1.5625 | -0.00625 | -0.00556 | 0.64375 | 20.85 |  | -0.4
| 40.91667 | 0 | 0 | -0.00537 | 0.3875 | 20.93 |  | -0.38
| 41 | 0 | 0 | -0.00531 | 0.30625 | 20.49 |  | -0.264
| 41.08333 | 0 | 0 | -0.00531 | 0.2625 | 20.66 |  | -0.463
| 41.16667 | 0 | 0 | -0.00494 | 0.34375 | 19.32 |  | -0.554
| 41.25 | 0 | 0 | -0.00394 | 0.375 | 19.05 |  | -0.424
| 41.33333 | 0 | 0 | 0.00456 | 0.46875 | 20.09 |  | -0.335
| 41.41667 | -1.843658 | 0.00625 | 0.00919 | 0.3875 | 21.27 |  | -0.339
| 41.5 | -4.92126 | 0.0125 | 0.02681 | 0.375 | 20.84 |  | -0.254
| 41.58333 | -10.82251 | 0.025 | 0.06025 | 0.4125 | 18.87 |  | -0.231
| 41.66667 | 32.64925 | 0.04375 | 0.10781 | 0.425 | 19.13 |  | 0.134
| 41.75 | 15.15858 | 0.08125 | 0.16681 | 0.46875 | 18.48 |  | 0.536
| 41.83333 | 5.5587 | 0.34375 | 0.35256 | 0.975 | 20.36 |  | 6.184
| 41.91667 | 4.5194 | 0.76875 | 0.52756 | 1.45 | 20.79 |  | 17.01
| 42 | 4.30579 | 1.01875 | 0.52019 | 1.95625 | 21 |  | 23.66
| 42.08333 | 4.956522 | 1.425 | 0.58488 | 2.4375 | 20.9 |  | 28.75
| 42.16667 | 4.331499 | 1.45625 | 0.47413 | 3.06875 | 21.32 |  | 33.62
| 42.25 | 4.957694 | 1.875 | 0.52144 | 3.59375 | 22.14 |  | 37.82
| 42.33333 | 5.079826 | 2.1 | 0.50631 | 4.14375 | 22.19 |  | 41.34
| 42.41667 | 5.486375 | 2.45625 | 0.53456 | 4.6 | 23.11 |  | 44.77
| 42.5 | 5.68655 | 2.73125 | 0.53312 | 5.125 | 24.22 |  | 48.03
| 42.58333 | 6.154186 | 3.13125 | 0.60156 | 5.20625 | 24.26 |  | 50.88
| 42.66667 | 6.48465 | 3.50625 | 0.58475 | 5.99375 | 26.08 |  | 54.07
| 42.75 | 5.629636 | 3.1875 | 0.52419 | 6.075 | 27.6 |  | 56.62
| 42.83333 | 6.706958 | 3.98125 | 0.6045 | 6.5875 | 26.74 |  | 59.36
| 42.91667 | 6.836095 | 4.25 | 0.61531 | 6.9125 | 24.001 |  | 62.17
| 43 | 6.64584 | 4.28125 | 0.57319 | 7.46875 | 28.18 |  | 64.42
| 43.08333 | 6.796735 | 4.5375 | 0.5955 | 7.61875 | 31.36 |  | 66.76
| 43.16667 | 7.500728 | 5.15 | 0.65556 | 7.8625 | 31.169 |  | 68.66
| 43.25 | 7.101264 | 5 | 0.57844 | 8.65 | 25.68 |  | 70.41
| 43.33333 | 5.99564 | 4.33125 | 0.50594 | 8.55625 | 30.2 |  | 72.24
| 43.41667 | 6.167653 | 4.5875 | 0.55931 | 8.2 | 26.93 |  | 74.38
| 43.5 | 6.295082 | 4.8 | 0.51863 | 9.25625 | 29.49 |  | 76.25
| 43.58333 | 6.554037 | 5.10625 | 0.5455 | 9.35625 | 27.31 |  | 77.91
| 43.66667 | 6.576046 | 5.21875 | 0.56269 | 9.28125 | 28.5 |  | 79.36
| 43.75 | 6.815366 | 5.5 | 0.61606 | 8.925 | 28.67 |  | 80.7
| 43.83333 | 6.684451 | 5.48125 | 0.52638 | 10.4125 | 28.61 |  | 82
| 43.91667 | 6.910264 | 5.75625 | 0.54837 | 10.5 | 27.98 |  | 83.3
| 44 | 7.117647 | 6.05 | 0.57463 | 10.525 | 29.17 |  | 85
| 44.08333 | 6.8808 | 5.93125 | 0.53138 | 11.16875 | 28.41 |  | 86.2
| 44.16667 | 7.028571 | 6.15 | 0.55219 | 11.14375 | 28.21 |  | 87.5
| 44.25 | 6.887033 | 6.08125 | 0.51281 | 11.8625 | 28.57 |  | 88.3
| 44.33333 | 6.951459 | 6.19375 | 0.5235 | 11.83125 | 28.67 |  | 89.1
| 44.41667 | 7.311321 | 6.5875 | 0.58869 | 11.1875 | 29.43 |  | 90.1
| 44.5 | 7.29281 | 6.64375 | 0.55881 | 11.8875 | 29.07 |  | 91.1
| 44.58333 | 7.365343 | 6.76875 | 0.55644 | 12.1625 | 27.63 |  | 91.9
| 44.66667 | 7.625405 | 7.06875 | 0.62225 | 11.3625 | 28.88 |  | 92.7
| 44.75 | 7.760473 | 7.225 | 0.6375 | 11.3375 | 29.82 |  | 93.1
| 44.83333 | 7.573138 | 7.11875 | 0.55606 | 12.8 | 28.78 |  | 94
| 44.91667 | 7.652792 | 7.2625 | 0.56788 | 12.7875 | 28.71 |  | 94.9
| 45 | 7.759979 | 7.3875 | 0.5945 | 12.425 | 30 |  | 95.2
| 45.08333 | 7.830535 | 7.4625 | 0.58706 | 12.7125 | 29.94 |  | 95.3
| 45.16667 | 8.069372 | 7.70625 | 0.59206 | 13.01875 | 27.78 |  | 95.5
| 45.25 | 8.270136 | 7.90625 | 0.63419 | 12.46875 | 30.54 |  | 95.6
| 45.33333 | 8.3984375 | 8.0625 | 0.62369 | 12.925 | 29.26 |  | 96
| 45.41667 | 8.337669 | 8.0125 | 0.59175 | 13.54375 | 32.379 |  | 96.1
| 45.5 | 8.188085 | 7.86875 | 0.59637 | 13.19375 | 29.97 |  | 96.1
| 45.58333 | 8.717617 | 8.4125 | 0.633 | 13.29375 | 31.65 |  | 96.5
| 45.66667 | 8.372033 | 8.1125 | 0.56856 | 14.26875 | 32.17 |  | 96.9
| 45.75 | 8.517472 | 8.2875 | 0.59988 | 13.81875 | 31.48 |  | 97.3
| 45.83333 | 8.821648 | 8.61875 | 0.66125 | 13.03125 | 30.79 |  | 97.7
| 45.91667 | 8.839286 | 8.6625 | 0.6345 | 13.65 | 32.33 |  | 98
| 46 | 8.900357 | 8.73125 | 0.63113 | 13.83125 | 32.06 |  | 98.1
| 46.08333 | 8.932212 | 8.7625 | 0.62206 | 14.08125 | 32.12 |  | 98.1
| 46.16667 | 8.939471 | 8.7875 | 0.64756 | 13.56875 | 32.94 |  | 98.3
| 46.25 | 9.18667 | 8.99375 | 0.65463 | 13.7375 | 33.98 |  | 97.9
| 46.33333 | 9.075255 | 8.89375 | 0.63519 | 14.00625 | 33.66 |  | 98
| 46.41667 | 9.193054 | 9 | 0.62138 | 14.48125 | 32.72 |  | 97.9
| 46.5 | 9.177296 | 8.99375 | 0.64938 | 13.85625 | 32.08 |  | 98
| 46.58333 | 9.115385 | 8.8875 | 0.63644 | 13.96875 | 35.12 |  | 97.5
| 46.66667 | 9.220679 | 8.9625 | 0.62419 | 14.35625 | 34.81 |  | 97.2
| 46.75 | 9.39096 | 9.19375 | 0.65025 | 14.1375 | 36.73 |  | 97.9
| 46.83333 | 9.35567 | 9.075 | 0.62669 | 14.48125 | 37.72 |  | 97
| 46.91667 | 9.594525 | 9.2875 | 0.65038 | 14.275 | 37.45 |  | 96.8
| 47 | 9.410402 | 9.1375 | 0.61062 | 14.9625 | 38.7 |  | 97.1
| 47.08333 | 9.442724 | 9.15 | 0.62762 | 14.575 | 39.03 |  | 96.9
| 47.16667 | 9.443146 | 9.09375 | 0.62781 | 14.48125 | 39.58 |  | 96.3
| 47.25 | 9.563802 | 9.18125 | 0.63013 | 14.575 | 38.9 |  | 96
| 47.33333 | 9.627492 | 9.175 | 0.628 | 14.6125 | 37.56 |  | 95.3
| 47.41667 | 9.678911 | 9.15625 | 0.63356 | 14.45 | 39.02 |  | 94.6
| 47.5 | 9.743421 | 9.25625 | 0.65438 | 14.1375 | 39.23 |  | 95
| 47.58333 | 9.791226 | 9.2625 | 0.67481 | 13.73125 | 38.87 |  | 94.6
| 47.66667 | 9.6875 | 9.10625 | 0.63369 | 14.36875 | 38.61 |  | 94
| 47.75 | 9.56741 | 9.0125 | 0.65556 | 13.75 | 41.01 |  | 94.2
| 47.83333 | 9.170686 | 8.55625 | 0.60556 | 14.13125 | 40.55 |  | 93.3
| 47.91667 | 9.138258 | 8.44375 | 0.60037 | 14.0625 | 42.06 |  | 92.4
| 48 | 9.260011 | 8.55625 | 0.60062 | 14.24375 | 41.45 |  | 92.4
| 48.08333 | 9.395469 | 8.60625 | 0.63219 | 13.6125 | 41.529 |  | 91.6
| 48.16667 | 9.436813 | 8.5875 | 0.63069 | 13.6125 | 38.12 |  | 91
| 48.25 | 9.202919 | 8.35625 | 0.60556 | 13.8 | 41.59 |  | 90.8
| 48.33333 | 9.569878 | 8.59375 | 0.6375 | 13.475 | 37.31 |  | 89.8
| 48.41667 | 9.567469 | 8.54375 | 0.66319 | 12.88125 | 41.059 |  | 89.3
| 48.5 | 9.539843 | 8.5 | 0.65056 | 13.0625 | 43.95 |  | 89.1
| 48.58333 | 9.574317 | 8.40625 | 0.62231 | 13.5125 | 41.23 |  | 87.8
| 48.66667 | 9.74007 | 8.3375 | 0.63431 | 13.14375 | 42.93 |  | 85.6
| 48.75 | 9.695052 | 8.425 | 0.622 | 13.54375 | 39.34 |  | 86.9
| 48.83333 | 9.729532 | 8.31875 | 0.62113 | 13.39375 | 39.92 |  | 85.5
| 48.91667 | 9.568452 | 8.0375 | 0.61381 | 13.1 | 39.84 |  | 84
| 49 | 9.762397 | 8.26875 | 0.62738 | 13.18125 | 40.45 |  | 84.7
| 49.08333 | 9.715569 | 8.1125 | 0.62794 | 12.91875 | 40.5 |  | 83.5
| 49.16667 | 9.810513 | 8.025 | 0.62694 | 12.8 | 41.51 |  | 81.8
| 49.25 | 10.02889 | 8.24375 | 0.63938 | 12.89375 | 40.38 |  | 82.2
| 49.33333 | 9.972084 | 8.0375 | 0.64631 | 12.4375 | 41.45 |  | 80.6
| 49.41667 | 10.02433 | 7.93125 | 0.61262 | 12.95 | 40.07 |  | 79.12
| 49.5 | 10.04183 | 7.98125 | 0.63094 | 12.65625 | 39.75 |  | 79.48
| 49.58333 | 10.00511 | 7.825 | 0.657 | 11.9125 | 39.99 |  | 78.21
| 49.66667 | 10.33632 | 7.90625 | 0.64887 | 12.18125 | 40.6 |  | 76.49
| 49.75 | 10.05979 | 7.78125 | 0.64244 | 12.1125 | 40.48 |  | 77.35
| 49.83333 | 10.36304 | 7.85 | 0.63613 | 12.34375 | 39.84 |  | 75.75
| 49.91667 | 9.945292 | 7.3625 | 0.65156 | 11.30625 | 39.44 |  | 74.03
| 50 | 9.87727 | 7.34375 | 0.64563 | 11.36875 | 39.87 |  | 74.35
| 50.08333 | 9.570153 | 7.01875 | 0.57469 | 12.21875 | 38.92 |  | 73.34
| 50.16667 | 10.02947 | 7.23125 | 0.63806 | 11.3375 | 39.33 |  | 72.1
| 50.25 | 10.2979 | 7.40625 | 0.62631 | 11.83125 | 39.82 |  | 71.92
| 50.33333 | 10.46364 | 7.425 | 0.63919 | 11.6125 | 41.43 |  | 70.96
| 50.41667 | 10.39583 | 7.275 | 0.61213 | 11.8875 | 41.13 |  | 69.98
| 50.5 | 10.45699 | 7.29375 | 0.65812 | 11.0875 | 41.03 |  | 69.75
| 50.58333 | 10.65498 | 7.21875 | 0.65719 | 10.98125 | 41.17 |  | 67.75
| 50.66667 | 10.58857 | 6.99375 | 0.649 | 10.775 | 39.61 |  | 66.05
| 50.75 | 10.69769 | 7.1375 | 0.64425 | 11.075 | 40.37 |  | 66.72
| 50.83333 | 10.41667 | 6.73125 | 0.62106 | 10.83125 | 41.4 |  | 64.62
| 50.91667 | 10.60018 | 6.61875 | 0.60831 | 10.88125 | 40.78 |  | 62.44
| 51 | 10.65868 | 6.60625 | 0.59525 | 11.1 | 39.25 |  | 61.98
| 51.08333 | 10.72253 | 6.5 | 0.63287 | 10.275 | 39.9 |  | 60.62
| 51.16667 | 11.00322 | 6.4875 | 0.62606 | 10.3625 | 38.67 |  | 58.96
| 51.25 | 11.04375 | 6.5125 | 0.65856 | 9.8875 | 39.61 |  | 58.97
| 51.33333 | 11.10891 | 6.31875 | 0.62862 | 10.05625 | 40.52 |  | 56.88
| 51.41667 | 11.29559 | 6.225 | 0.66175 | 9.40625 | 38.37 |  | 55.11
| 51.5 | 11.31222 | 6.25 | 0.64 | 9.76875 | 38.4 |  | 55.25
| 51.58333 | 10.61714 | 5.7375 | 0.62294 | 9.2125 | 38.24 |  | 54.04
| 51.66667 | 10.37682 | 5.425 | 0.60119 | 9.025 | 38.5 |  | 52.28
| 51.75 | 10.89472 | 5.65 | 0.63013 | 8.96875 | 38.16 |  | 51.86
| 51.83333 | 10.78235 | 5.375 | 0.60794 | 8.84375 | 38.25 |  | 49.85
| 51.91667 | 11.02094 | 5.2625 | 0.65687 | 8.00625 | 38.25 |  | 47.75
| 52 | 10.91789 | 5.21875 | 0.69625 | 7.49375 | 38.22 |  | 47.8
| 52.08333 | 11.1018 | 5.13125 | 0.65475 | 7.8375 | 38.65 |  | 46.22
| 52.16667 | 11.26265 | 5.00625 | 0.65287 | 7.6625 | 37.97 |  | 44.45
| 52.25 | 10.94033 | 4.83125 | 0.613 | 7.88125 | 37.48 |  | 44.16
| 52.33333 | 11.20989 | 4.68125 | 0.62438 | 7.49375 | 38.1 |  | 41.76
| 52.41667 | 11.65122 | 4.65 | 0.64412 | 7.21875 | 37.3 |  | 39.91
| 52.5 | 12.04899 | 4.575 | 0.64731 | 7.06875 | 38 |  | 37.97
| 52.58333 | 12.47584 | 4.51875 | 0.67163 | 6.725 | 37.49 |  | 36.22
| 52.66667 | 12.6817 | 4.275 | 0.6815 | 6.26875 | 37.28 |  | 33.71
| 52.75 | 12.59194 | 3.9375 | 0.58588 | 6.7125 | 37.2 |  | 31.27
| 52.83333 | 13.24224 | 3.925 | 0.63963 | 6.13125 | 37.02 |  | 29.64
| 52.91667 | 13.64168 | 3.79375 | 0.62331 | 6.0875 | 37 |  | 27.81
| 53 | 14.30934 | 3.56875 | 0.65231 | 5.46875 | 37.12 |  | 24.94
| 53.08333 | 14.26064 | 3.25 | 0.60719 | 5.35625 | 35.93 |  | 22.79
| 53.16667 | 13.80986 | 2.9125 | 0.60237 | 4.8375 | 35.4 |  | 21.09
| 53.25 | 14.473 | 2.7875 | 0.6245 | 4.4625 | 34.98 |  | 19.26
| 53.33333 | 15.37843 | 2.63125 | 0.65138 | 4.0375 | 35.24 |  | 17.11
| 53.41667 | 16.57229 | 2.4875 | 0.67081 | 3.70625 | 34.61 |  | 15.01
| 53.5 | 16.04603 | 2.14375 | 0.59344 | 3.6125 | 34.35 |  | 13.36
| 53.58333 | 15.06024 | 1.75 | 0.54712 | 3.20625 | 34.5 |  | 11.62
| 53.66667 | 17.48737 | 1.73125 | 0.60262 | 2.86875 | 33.95 |  | 9.9
| 53.75 | 20.45863 | 1.70625 | 0.66269 | 2.575 | 33.82 |  | 8.34
| 53.83333 | 22.35362 | 0.775 | 0.65294 | 1.1875 | 33.49 |  | 3.467
| 53.91667 | 21.17619 | 0.65625 | 0.63013 | 1.04375 | 33.44 |  | 3.099
| 54 | 24.25851 | 0.6625 | 0.60081 | 1.1 | 33.29 |  | 2.731
| 54.08333 | 24.92804 | 0.60625 | 0.55731 | 1.0875 | 33.18 |  | 2.432
| 54.16667 | 28.60697 | 0.575 | 0.50569 | 1.13125 | 33.05 |  | 2.01
| 54.25 | 23.46154 | 0.38125 | 0.43494 | 0.88125 | 32.64 |  | 1.625
| 54.33333 | 29.5947 | 0.36875 | 0.3675 | 0.99375 | 32.66 |  | 1.246
| 54.41667 | 29.1567 | 0.24375 | 0.29731 | 0.8125 | 32.34 |  | 0.836
| 54.5 | 37.87879 | 0.1625 | 0.23081 | 0.7 | 32.08 |  | 0.429
| 54.58333 | 347.2222 | 0.09375 | 0.15419 | 0.60625 | 31.99 |  | 0.027
| 54.66667 | -26.04167 | 0.05625 | 0.09494 | 0.575 | 31.93 |  | -0.216
| 54.75 | 0 | 0 | 0.005 | 0.49375 | 31.66 |  | -0.41
| 54.83333 | -2.244165 | 0.0125 | 0.02525 | 0.375 | 31.51 |  | -0.557
| 54.91667 | -1.062925 | 0.00625 | 0.00794 | 0.49375 | 31.38 |  | -0.588
| 55 | 0 | 0 | 0.00213 | 0.45625 | 31.4 |  | -0.675
| 55.08333 | 0 | 0 | -0.00294 | 0.4 | 31.05 |  | -0.62
| 55.16667 | 0 | 0 | 0.00456 | 0.34375 | 30.98 |  | -0.662
| 55.25 | 0 | 0 | -0.00394 | 0.4375 | 30.73 |  | -0.665
| 55.33333 | 0 | 0 | -0.0035 | 0.35625 | 30.7 |  | -0.601
| 55.41667 | 0 | 0 | -0.00381 | 0.525 | 30.66 |  | -0.645
| 55.5 | 0 | 0 | -0.00413 | 0.5125 | 30.29 |  | -0.63
| 55.58333 | 0 | 0 | 0.00444 | 0.3875 | 30.02 |  | -0.649
| 55.66667 | 0 | 0 | -0.00406 | 0.4125 | 30.25 |  | -0.636
| 55.75 | 0 | 0 | 0.000313 | 0.30625 | 29.88 |  | -0.652
| 55.83333 | 0 | 0 | -0.00406 | 0.3875 | 29.59 |  | -0.654
| 55.91667 | 0 | 0 | -0.00406 | 0.425 | 29.39 |  | -0.683
| 56 | 0 | 0 | 0.0045 | 0.275 | 29.41 |  | -0.601
| 56.08333 | 0 | 0 | -0.00344 | 0.375 | 29.07 |  | -0.636
| 56.16667 | 0 | 0 | 0.00394 | 0.3875 | 28.9 |  | -0.655
| 56.25 | 0 | 0 | -0.004 | 0.33125 | 28.95 |  | -0.669
| 56.33333 | 0 | 0 | -0.00394 | 0.425 | 28.72 |  | -0.63
| 56.41667 | 0 | 0 | 0.00425 | 0.15 | 28.34 |  | -0.617
| 56.5 | 0 | 0 | 0.0045 | 0.49375 | 28.47 |  | -0.571
| 56.58333 | 0 | 0 | -0.004 | 0.34375 | 28.42 |  | -0.581
| 56.66667 | 0 | 0 | -0.00363 | 0.33125 | 28.19 |  | -0.594
| 56.75 | 0 | 0 | -0.00375 | 0.34375 | 28.12 |  | -0.543
| 56.83333 | 0 | 0 | -0.00381 | 0.48125 | 28.09 |  | -0.592
| 56.91667 | 0 | 0 | 0.00469 | 0.34375 | 27.85 |  | -0.573
| 57 | 0 | 0 | -0.00394 | 0.44375 | 27.8 |  | -0.585
| 57.08333 | 0 | 0 | -0.000438 | 0.31875 | 28.14 |  | -0.551
| 57.16667 | 0 | 0 | -0.00394 | 0.375 | 27.85 |  | -0.646
| 57.25 | 0 | 0 | -0.00394 | 0.3 | 27.98 |  | -0.635
| 57.33333 | 0 | 0 | 0.00456 | 0.36875 | 27.39 |  | -0.55
| 57.41667 | 0 | 0 | -0.00344 | 0.48125 | 27.67 |  | -0.482
| 57.5 | 0 | 0 | 0.00306 | 0.375 | 27.44 |  | -0.585
| 57.58333 | 0 | 0 | -0.00375 | 0.30625 | 27.76 |  | -0.603
| 57.66667 | 0 | 0 | -0.00388 | 0.3875 | 27.7 |  | -0.607
| 57.75 | 0 | 0 | 0.00444 | 0.25 | 27.39 |  | -0.594
| 57.83333 | 0 | 0 | -0.00394 | 0.44375 | 27.55 |  | -0.618
| 57.91667 | 0 | 0 | 0.00431 | 0.44375 | 27.43 |  | -0.6
| 58 | 0 | 0 | -0.00388 | 0.3 | 27.11 |  | -0.558
| 58.08333 | 0 | 0 | -0.00394 | 0.4125 | 27.49 |  | -0.533
| 58.16667 | 0 | 0 | 0.00388 | 0.425 | 27.41 |  | -0.508
| 58.25 | 0 | 0 | -0.00394 | 0.30625 | 27.08 |  | -0.429
| 58.33333 | 0 | 0 | 0.0045 | 0.33125 | 27.07 |  | -0.598
| 58.41667 | 0 | 0 | -0.00381 | 0.50625 | 26.66 |  | -0.652
| 58.5 | 0 | 0 | -0.00394 | 0.3875 | 26.92 |  | -0.615
| 58.58333 | 0 | 0 | 0.00106 | 0.525 | 27.11 |  | -0.594
| 58.66667 | 0 | 0 | -0.00394 | 0.2875 | 26.9 |  | -0.536
| 58.75 | 0 | 0 | 0.00444 | 0.33125 | 26.97 |  | -0.503
| 58.83333 | 0 | 0 | -0.00388 | 0.525 | 27.42 |  | -0.587
| 58.91667 | 0 | 0 | -0.00381 | 0.46875 | 27.04 |  | -0.424
| 59 | 0 | 0 | -0.0025 | 0.25 | 26.51 |  | -0.553
| 59.08333 | 0 | 0 | -0.00375 | 0.31875 | 26.69 |  | -0.516
| 59.16667 | 0 | 0 | 0.0045 | 0.46875 | 27.02 |  | -0.542
| 59.25 | 0 | 0 | -0.00363 | 0.375 | 26.4 |  | -0.543
| 59.33333 | 0 | 0 | -0.00325 | 0.425 | 26.05 |  | -0.402
| 59.41667 | 0 | 0 | -0.0035 | 0.35625 | 26.89 |  | -0.478
| 59.5 | 0 | 0 | -0.00375 | 0.45625 | 25.98 |  | -0.318
| 59.58333 | 0 | 0 | 0.00444 | 0.4 | 25.87 |  | -0.456
| 59.66667 | 0 | 0 | -0.00381 | 0.15 | 26.1 |  | -0.355
| 59.75 | 0 | 0 | -0.000562 | 0.425 | 27.03 |  | -0.395
| 59.83333 | 0 | 0 | -0.00381 | 0.31875 | 25.93 |  | -0.442
| 59.91667 | 0 | 0 | -0.00375 | 0.375 | 25.8 |  | -0.428
| 60 | 0 | 0 | 0.00438 | 0.46875 | 26.45 |  | -0.372
| 60.08333 | 0 | 0 | -0.00369 | 0.49375 | 25.59 |  | -0.437
| 60.16667 | 0 | 0 | 0.00313 | 0.35625 | 25.56 |  | -0.378
| 60.25 | 0 | 0 | -0.00375 | 0.50625 | 25.58 |  | -0.445
| 60.33333 | 0 | 0 | -0.00369 | 0.31875 | 25.36 |  | -0.421
| 60.41667 | 0 | 0 | 0.00431 | 0.4375 | 25.41 |  | -0.377
| 60.5 | 0 | 0 | -0.00375 | 0.50625 | 26.62 |  | -0.401
| 60.58333 | 0 | 0 | 0.00431 | 0.21875 | 26.41 |  | -0.406
| 60.66667 | 0 | 0 | -0.00381 | 0.4375 | 25.69 |  | -0.347
| 60.75 | 0 | 0 | -0.00369 | 0.2375 | 25.42 |  | -0.421
| 60.83333 | 0 | 0 | 0.00344 | 0.46875 | 25.26 |  | -0.272
| 60.91667 | 0 | 0 | -0.00369 | 0.3 | 24.99 |  | -0.427
| 61 | 0 | 0 | 0.00438 | 0.4 | 24.69 |  | -0.438
| 61.08333 | 0 | 0 | -0.00331 | 0.50625 | 24.56 |  | -0.412
| 61.16667 | 0 | 0 | -0.00331 | 0.48125 | 24.56 |  | -0.431
| 61.25 | 0 | 0 | -0.000125 | 0.4375 | 24.52 |  | -0.388
| 61.33333 | 0 | 0 | -0.00338 | 0.4375 | 24.68 |  | -0.467
| 61.41667 | 0 | 0 | 0.00456 | 0.36875 | 24.77 |  | -0.36
| 61.5 | 0 | 0 | -0.00331 | 0.46875 | 24.51 |  | -0.419
| 61.58333 | 0 | 0 | -0.00319 | 0.375 | 24.65 |  | -0.381
| 61.66667 | 0 | 0 | -0.00281 | 0.34375 | 24.73 |  | -0.315
| 61.75 | 0 | 0 | -0.00325 | 0.375 | 24.43 |  | -0.421
| 61.83333 | 0 | 0 | 0.0045 | 0.33125 | 24.71 |  | -0.328
| 61.91667 | 0 | 0 | -0.00331 | 0.30625 | 24.59 |  | -0.363
| 62 | 0 | 0 | -0.00237 | 0.375 | 24.16 |  | -0.353
| 62.08333 | 0 | 0 | -0.00319 | 0.50625 | 24 |  | -0.461
| 62.16667 | 0 | 0 | -0.00338 | 0.35625 | 23.87 |  | -0.442
| 62.25 | 0 | 0 | 0.00444 | 0.44375 | 23.85 |  | -0.37
| 62.33333 | 0 | 0 | -0.00344 | 0.3875 | 24.17 |  | -0.387
| 62.41667 | 0 | 0 | 0.000687 | 0.49375 | 25.76 |  | -0.318
| 62.5 | 0 | 0 | -0.00331 | 0.4375 | 24.41 |  | -0.316
| 62.58333 | 0 | 0 | -0.00338 | 0.1625 | 24.47 |  | -0.311
| 62.66667 | 0 | 0 | 0.0045 | 0.33125 | 24.26 |  | -0.291
| 62.75 | 0 | 0 | -0.00331 | 0.275 | 23.78 |  | -0.403
| 62.83333 | 0 | 0 | 0.00388 | 0.4125 | 23.74 |  | -0.384
| 62.91667 | 0 | 0 | -0.00338 | 0.2625 | 23.7 |  | -0.386
| 63 | 0 | 0 | -0.00331 | 0.2625 | 23.86 |  | -0.356
| 63.08333 | 0 | 0 | 0.00419 | 0.45625 | 24.05 |  | -0.329
| 63.16667 | 0 | 0 | -0.00331 | 0.4125 | 23.89 |  | -0.331
| 63.25 | 0 | 0 | 0.00444 | 0.4375 | 24.04 |  | -0.322
| 63.33333 | 0 | 0 | -0.00331 | 0.3875 | 23.99 |  | -0.323
| 63.41667 | 0 | 0 | -0.00325 | 0.45625 | 23.79 |  | -0.301
| 63.5 | 0 | 0 | 0.00431 | 0.375 | 24.11 |  | -0.293
| 63.58333 | 0 | 0 | -0.00325 | 0.30625 | 23.74 |  | -0.289
| 63.66667 | 0 | 0 | 0.0045 | 0.425 | 24.23 |  | -0.31
| 63.75 | 0 | 0 | -0.00338 | 0.425 | 23.95 |  | -0.411
| 63.83333 | 0 | 0 | -0.00331 | 0.2625 | 23.64 |  | -0.316
| 63.91667 | 0 | 0 | 0.00369 | 0.4 | 23.56 |  | -0.284
| 64 | 0 | 0 | -0.00331 | 0.21875 | 23.39 |  | -0.324
| 64.08333 | 0 | 0 | 0.00456 | 0.44375 | 22.87 |  | -0.452
| 64.16667 | 0 | 0 | -0.00338 | 0.1625 | 22.95 |  | -0.403
| 64.25 | 0 | 0 | -0.00338 | 0.36875 | 23.92 |  | -0.29
| 64.33333 | 0 | 0 | 0 | 0.36875 | 23.78 |  | -0.25
| 64.41667 | 0 | 0 | -0.00338 | 0.50625 | 23.33 |  | -0.314
| 64.5 | 0 | 0 | 0.0045 | 0.34375 | 23.26 |  | -0.264
| 64.58333 | 0 | 0 | -0.0035 | 0.2625 | 23.11 |  | -0.332
| 64.66667 | 0 | 0 | -0.00325 | 0.375 | 23.69 |  | -0.353
| 64.75 | 0 | 0 | -0.00263 | 0.2625 | 24.13 |  | -0.274
| 64.83333 | 0 | 0 | -0.00344 | 0.35625 | 23.43 |  | -0.271
| 64.91667 | 0 | 0 | 0.00444 | 0.2625 | 23.31 |  | -0.348
| 65 | 0 | 0 | -0.00338 | 0.425 | 23.76 |  | -0.314
| 65.08333 | 0 | 0 | -0.00281 | 0.35625 | 23.62 |  | -0.259
| 65.16667 | 0 | 0 | -0.00325 | 0.34375 | 23.2 |  | -0.253
| 65.25 | 0 | 0 | -0.00319 | 0.34375 | 22.95 |  | -0.363
| 65.33333 | 0 | 0 | 0.00444 | 0.50625 | 23.99 |  | -0.343
| 65.41667 | 0 | 0 | 0.000125 | 0.425 | 22.82 |  | -0.276
| 65.5 | 0 | 0 | 0.00481 | 0.4125 | 22.86 |  | -0.274
| 65.58333 | -7.352941 | 0.00625 | 0.01275 | 0.375 | 23.34 |  | -0.085
| 65.66667 | 37.87879 | 0.0125 | 0.02363 | 0.49375 | 22.59 |  | 0.033
| 65.75 | 0 | 0 | 0.00494 | 0.575 | 22.81 |  | 0.459
| 65.83333 | 1.934985 | 0.03125 | 0.06525 | 0.50625 | 23.36 |  | 1.615
| 65.91667 | 1.246883 | 0.05 | 0.10663 | 0.49375 | 23.59 |  | 4.01
| 66 | 1.152809 | 0.08125 | 0.12281 | 0.675 | 23.5 |  | 7.048
| 66.08333 | 1.2466 | 0.1375 | 0.21431 | 0.63125 | 23.33 |  | 11.03
| 66.16667 | 1.287001 | 0.2 | 0.27131 | 0.73125 | 24.92 |  | 15.54
| 66.25 | 1.233553 | 0.24375 | 0.26188 | 0.9375 | 24.92 |  | 19.76
| 66.33333 | 1.675949 | 0.40625 | 0.31294 | 1.29375 | 25.58 |  | 24.24
| 66.41667 | 1.40994 | 0.4 | 0.27669 | 1.44375 | 26.66 |  | 28.37
| 66.5 | 1.744727 | 0.5625 | 0.37575 | 1.5 | 24.65 |  | 32.24
| 66.58333 | 1.711145 | 0.61875 | 0.33737 | 1.84375 | 26.76 |  | 36.16
| 66.66667 | 1.955589 | 0.775 | 0.288 | 2.6875 | 28.35 |  | 39.63
| 66.75 | 2.212905 | 0.95 | 0.39706 | 2.39375 | 30.52 |  | 42.93
| 66.83333 | 2.393962 | 1.10625 | 0.33369 | 3.30625 | 28.75 |  | 46.21
| 66.91667 | 2.524868 | 1.24375 | 0.32131 | 3.86875 | 30.53 |  | 49.26
| 67 | 3.057261 | 1.59375 | 0.40069 | 3.96875 | 29.72 |  | 52.13
| 67.08333 | 3.250591 | 1.7875 | 0.35206 | 5.08125 | 31.13 |  | 54.99
| 67.16667 | 3.554606 | 2.0375 | 0.38956 | 5.23125 | 31.29 |  | 57.32
| 67.25 | 3.699767 | 2.21875 | 0.38062 | 5.825 | 31.11 |  | 59.97
| 67.33333 | 3.938991 | 2.44375 | 0.39263 | 6.225 | 33.71 |  | 62.04
| 67.41667 | 4.350031 | 2.7875 | 0.472 | 5.90625 | 33.82 |  | 64.08
| 67.5 | 4.344362 | 2.8625 | 0.42244 | 6.775 | 34.42 |  | 65.89
| 67.58333 | 4.154303 | 2.8 | 0.37219 | 7.51875 | 29.27 |  | 67.4
| 67.66667 | 4.470033 | 3.125 | 0.43256 | 7.23125 | 29.01 |  | 69.91
| 67.75 | 4.505368 | 3.23125 | 0.42331 | 7.63125 | 28.54 |  | 71.72
| 67.83333 | 4.852961 | 3.55625 | 0.42825 | 8.30625 | 35.3 |  | 73.28
| 67.91667 | 4.891596 | 3.64375 | 0.42219 | 8.625 | 34.17 |  | 74.49
| 68 | 5.205609 | 3.98125 | 0.44044 | 9.0375 | 36.79 |  | 76.48
| 68.08333 | 5.337133 | 4.14375 | 0.472 | 8.775 | 38.18 |  | 77.64
| 68.16667 | 5.524469 | 4.36875 | 0.45737 | 9.55 | 36.97 |  | 79.08
| 68.25 | 5.615718 | 4.5375 | 0.50244 | 9.025 | 35.9 |  | 80.8
| 68.33333 | 5.799205 | 4.74375 | 0.48175 | 9.85 | 38.64 |  | 81.8
| 68.41667 | 5.873494 | 4.875 | 0.45825 | 10.6375 | 36.1 |  | 83
| 68.5 | 6.041914 | 5.08125 | 0.4605 | 11.0375 | 36.9 |  | 84.1
| 68.58333 | 6.323357 | 5.3875 | 0.52219 | 10.31875 | 36.59 |  | 85.2
| 68.66667 | 6.466763 | 5.59375 | 0.49612 | 11.28125 | 38.74 |  | 86.5
| 68.75 | 7.118056 | 6.15 | 0.56637 | 10.85625 | 35.23 |  | 86.4
| 68.83333 | 7.159221 | 6.25 | 0.54638 | 11.4375 | 39.56 |  | 87.3
| 68.91667 | 7.559456 | 6.675 | 0.56537 | 11.80625 | 39 |  | 88.3
| 69 | 7.718502 | 6.8 | 0.61019 | 11.14375 | 39.02 |  | 88.1
| 69.08333 | 8.066779 | 7.1875 | 0.5565 | 12.91875 | 34.031 |  | 89.1
| 69.16667 | 8.156425 | 7.3 | 0.58225 | 12.5375 | 35.73 |  | 89.5
| 69.25 | 8.30089 | 7.4625 | 0.65156 | 11.45 | 34.63 |  | 89.9
| 69.33333 | 8.266353 | 7.45625 | 0.62081 | 12.0125 | 39.02 |  | 90.2
| 69.41667 | 8.360927 | 7.575 | 0.59769 | 12.675 | 34.27 |  | 90.6
| 69.5 | 8.326503 | 7.61875 | 0.58344 | 13.05625 | 37.62 |  | 91.5
| 69.58333 | 8.536916 | 7.8625 | 0.61981 | 12.6875 | 34.84 |  | 92.1
| 69.66667 | 8.527657 | 7.8625 | 0.61787 | 12.71875 | 35.97 |  | 92.2
| 69.75 | 8.680932 | 8.0125 | 0.64444 | 12.4375 | 38.12 |  | 92.3
| 69.83333 | 8.601351 | 7.95625 | 0.59431 | 13.3875 | 36.261 |  | 92.5
| 69.91667 | 8.451933 | 7.86875 | 0.58137 | 13.53125 | 37.34 |  | 93.1
| 70 | 8.527599 | 7.95625 | 0.57613 | 13.80625 | 38.52 |  | 93.3
| 70.08333 | 8.575426 | 8.04375 | 0.58956 | 13.65 | 36.46 |  | 93.8
| 70.16667 | 8.677962 | 8.13125 | 0.62031 | 13.1125 | 38.99 |  | 93.7
| 70.25 | 8.477394 | 7.96875 | 0.58113 | 13.71875 | 39.97 |  | 94
| 70.33333 | 8.610372 | 8.09375 | 0.60319 | 13.41875 | 36.291 |  | 94
| 70.41667 | 8.446125 | 7.95625 | 0.57644 | 13.8 | 35.941 |  | 94.2
| 70.5 | 8.564815 | 8.09375 | 0.61469 | 13.16875 | 36.84 |  | 94.5
| 70.58333 | 8.535941 | 8.075 | 0.595 | 13.56875 | 36.12 |  | 94.6
| 70.66667 | 8.686441 | 8.2 | 0.59719 | 13.73125 | 38.79 |  | 94.4
| 70.75 | 8.624339 | 8.15 | 0.60838 | 13.39375 | 38.93 |  | 94.5
| 70.83333 | 8.686776 | 8.24375 | 0.61656 | 13.375 | 37.96 |  | 94.9
| 70.91667 | 8.856383 | 8.325 | 0.62794 | 13.2625 | 38.77 |  | 94
| 71 | 8.920997 | 8.4125 | 0.61113 | 13.7625 | 40.28 |  | 94.3
| 71.08333 | 8.547009 | 8 | 0.59481 | 13.45625 | 38.79 |  | 93.6
| 71.16667 | 8.640491 | 8.0875 | 0.63931 | 12.65625 | 38.96 |  | 93.6
| 71.25 | 8.511206 | 7.975 | 0.57531 | 13.86875 | 42.9 |  | 93.7
| 71.33333 | 8.898649 | 8.23125 | 0.62125 | 13.25 | 40.51 |  | 92.5
| 71.41667 | 8.852459 | 8.1 | 0.58406 | 13.86875 | 40.26 |  | 91.5
| 71.5 | 9.011153 | 8.28125 | 0.63013 | 13.14375 | 42.53 |  | 91.9
| 71.58333 | 8.789704 | 8.025 | 0.6075 | 13.2125 | 43.57 |  | 91.3
| 71.66667 | 9.059378 | 8.1625 | 0.62219 | 13.125 | 41.571 |  | 90.1
| 71.75 | 8.929566 | 8.01875 | 0.64538 | 12.425 | 40.44 |  | 89.8
| 71.83333 | 8.990492 | 8.0375 | 0.61325 | 13.1125 | 40.47 |  | 89.4
| 71.91667 | 8.896648 | 7.9625 | 0.59344 | 13.41875 | 41.1 |  | 89.5
| 72 | 9.224524 | 8.2375 | 0.63425 | 12.9875 | 40.46 |  | 89.3
| 72.08333 | 8.996861 | 7.88125 | 0.62038 | 12.7 | 40.95 |  | 87.6
| 72.16667 | 9.053204 | 7.9125 | 0.613 | 12.90625 | 41.78 |  | 87.4
| 72.25 | 9.163318 | 7.98125 | 0.60681 | 13.15625 | 42 |  | 87.1
| 72.33333 | 8.777362 | 7.61875 | 0.57962 | 13.14375 | 41.86 |  | 86.8
| 72.41667 | 8.699128 | 7.48125 | 0.55756 | 13.41875 | 39.97 |  | 86
| 72.5 | 9.160361 | 7.86875 | 0.619 | 12.7125 | 41.22 |  | 85.9
| 72.58333 | 9.118609 | 7.66875 | 0.592 | 12.95 | 41.32 |  | 84.1
| 72.66667 | 9.168171 | 7.61875 | 0.67175 | 11.3375 | 40.32 |  | 83.1
| 72.75 | 8.944346 | 7.59375 | 0.58213 | 13.04375 | 41.62 |  | 84.9
| 72.83333 | 9.235187 | 7.6375 | 0.62662 | 12.18125 | 41.6 |  | 82.7
| 72.91667 | 9.012346 | 7.3 | 0.60806 | 12 | 40.8 |  | 81
| 73 | 8.908924 | 7.2875 | 0.60738 | 12 | 44.26 |  | 81.8
| 73.08333 | 9.021739 | 7.2625 | 0.60081 | 12.09375 | 43.789 |  | 80.5
| 73.16667 | 9.359015 | 7.31875 | 0.59313 | 12.34375 | 41.74 |  | 78.2
| 73.25 | 9.167956 | 7.1125 | 0.579 | 12.2875 | 40.58 |  | 77.58
| 73.33333 | 9.425177 | 7.3375 | 0.60619 | 12.10625 | 41.56 |  | 77.85
| 73.41667 | 9.414432 | 7.1625 | 0.59875 | 11.96875 | 42.98 |  | 76.08
| 73.5 | 9.117686 | 6.8875 | 0.58169 | 11.84375 | 41.28 |  | 75.54
| 73.58333 | 9.358596 | 7.13125 | 0.62225 | 11.4625 | 41.44 |  | 76.2
| 73.66667 | 9.110891 | 6.425 | 0.5415 | 11.8625 | 42.44 |  | 70.52
| 73.75 | 9.377936 | 6.9875 | 0.59075 | 11.83125 | 41.62 |  | 74.51
| 73.83333 | 9.560981 | 6.84375 | 0.61506 | 11.13125 | 40.52 |  | 71.58
| 73.91667 | 9.367017 | 6.6 | 0.56788 | 11.625 | 40.8 |  | 70.46
| 74 | 9.339489 | 6.575 | 0.56563 | 11.625 | 40.06 |  | 70.4
| 74.08333 | 9.260929 | 6.41875 | 0.56 | 11.4625 | 40.16 |  | 69.31
| 74.16667 | 9.588811 | 6.41875 | 0.63556 | 10.1 | 40.29 |  | 66.94
| 74.25 | 9.149692 | 6.24375 | 0.5585 | 11.175 | 41.35 |  | 68.24
| 74.33333 | 9.909442 | 6.675 | 0.62469 | 10.6875 | 40.5 |  | 67.36
| 74.41667 | 9.940794 | 6.50625 | 0.63419 | 10.2625 | 41.63 |  | 65.45
| 74.5 | 9.63988 | 6.24375 | 0.5825 | 10.71875 | 40.07 |  | 64.77
| 74.58333 | 9.974482 | 6.15625 | 0.59913 | 10.275 | 38.46 |  | 61.72
| 74.66667 | 9.922427 | 6.04375 | 0.631 | 9.575 | 38.67 |  | 60.91
| 74.75 | 9.914009 | 5.9375 | 0.60294 | 9.85 | 37.46 |  | 59.89
| 74.83333 | 10.24676 | 6.09375 | 0.66006 | 9.23125 | 38.17 |  | 59.47
| 74.91667 | 9.95306 | 5.725 | 0.59269 | 9.65625 | 37.77 |  | 57.52
| 75 | 10.14784 | 5.9375 | 0.63944 | 9.2875 | 37.75 |  | 58.51
| 75.08333 | 10.19365 | 5.85625 | 0.64075 | 9.14375 | 36.63 |  | 57.45
| 75.16667 | 10.02262 | 5.5375 | 0.60431 | 9.1625 | 37.63 |  | 55.25
| 75.25 | 10.21523 | 5.49375 | 0.62062 | 8.85625 | 36.64 |  | 53.78
| 75.33333 | 10.46407 | 5.51875 | 0.65481 | 8.43125 | 37.24 |  | 52.74
| 75.41667 | 10.48129 | 5.40625 | 0.61456 | 8.8 | 36.48 |  | 51.58
| 75.5 | 10.4786 | 5.2875 | 0.62625 | 8.44375 | 36.44 |  | 50.46
| 75.58333 | 10.35526 | 5.09375 | 0.6385 | 7.975 | 36.36 |  | 49.19
| 75.66667 | 10.4897 | 4.9375 | 0.62269 | 7.93125 | 36.02 |  | 47.07
| 75.75 | 10.68604 | 5 | 0.65519 | 7.63125 | 36.5 |  | 46.79
| 75.83333 | 10.48189 | 4.6875 | 0.60444 | 7.75625 | 35.61 |  | 44.72
| 75.91667 | 10.35698 | 4.51875 | 0.58262 | 7.75625 | 35.32 |  | 43.63
| 76 | 10.26162 | 4.48125 | 0.59137 | 7.575 | 35.25 |  | 43.67
| 76.08333 | 10 | 4.175 | 0.56288 | 7.4125 | 35.63 |  | 41.75
| 76.16667 | 10.65269 | 4.23125 | 0.6105 | 6.93125 | 35.24 |  | 39.72
| 76.25 | 10.70008 | 4.16875 | 0.61806 | 6.75 | 34.55 |  | 38.96
| 76.33333 | 10.98018 | 4.1 | 0.63994 | 6.40625 | 34.47 |  | 37.34
| 76.41667 | 10.94324 | 3.875 | 0.64394 | 6.01875 | 34.63 |  | 35.41
| 76.5 | 11.1715 | 3.7 | 0.62094 | 5.9625 | 34.29 |  | 33.12
| 76.58333 | 11.315 | 3.56875 | 0.60762 | 5.86875 | 33.74 |  | 31.54
| 76.66667 | 11.38468 | 3.38125 | 0.59513 | 5.6875 | 33.77 |  | 29.7
| 76.75 | 12.4821 | 3.4875 | 0.63244 | 5.5125 | 33.33 |  | 27.94
| 76.83333 | 12.54292 | 3.2875 | 0.64881 | 5.06875 | 33.78 |  | 26.21
| 76.91667 | 13.03449 | 3.23125 | 0.6555 | 4.93125 | 33.43 |  | 24.79
| 77 | 13.52018 | 3.08125 | 0.6495 | 4.75 | 32.92 |  | 22.79
| 77.08333 | 13.18128 | 2.78125 | 0.62756 | 4.425 | 32.97 |  | 21.1
| 77.16667 | 12.68392 | 2.5 | 0.55812 | 4.4875 | 33.03 |  | 19.71
| 77.25 | 12.51414 | 2.2125 | 0.55769 | 3.96875 | 32.78 |  | 17.68
| 77.33333 | 13.828125 | 2.2125 | 0.61731 | 3.58125 | 32.65 |  | 16
| 77.41667 | 14.87676 | 2.1125 | 0.64519 | 3.275 | 32.57 |  | 14.2
| 77.5 | 15.08273 | 1.86875 | 0.61175 | 3.05625 | 32.23 |  | 12.39
| 77.58333 | 16.48737 | 1.7625 | 0.649 | 2.7125 | 32.08 |  | 10.69
| 77.66667 | 16.33677 | 1.50625 | 0.664 | 2.2625 | 31.7 |  | 9.22
| 77.75 | 17.51499 | 1.34375 | 0.69106 | 1.94375 | 31.76 |  | 7.672
| 77.83333 | 20.5302 | 0.93125 | 0.63081 | 1.475 | 31.26 |  | 4.536
| 77.91667 | 18.91144 | 0.76875 | 0.67931 | 1.13125 | 31.24 |  | 4.065
| 78 | 20.9921 | 0.74375 | 0.63775 | 1.16875 | 31.03 |  | 3.543
| 78.08333 | 26.30261 | 0.7875 | 0.60513 | 1.30625 | 30.81 |  | 2.994
| 78.16667 | 21.51911 | 0.56875 | 0.54981 | 1.03125 | 30.68 |  | 2.643
| 78.25 | 21.24818 | 0.4375 | 0.49612 | 0.88125 | 30.52 |  | 2.059
| 78.33333 | 22.84302 | 0.38125 | 0.41738 | 0.9125 | 30.35 |  | 1.669
| 78.41667 | 30.39514 | 0.3 | 0.3625 | 0.8375 | 30.16 |  | 0.987
| 78.5 | 27.3569 | 0.1625 | 0.27425 | 0.59375 | 29.89 |  | 0.594
| 78.58333 | 55.14706 | 0.1125 | 0.18706 | 0.61875 | 29.81 |  | 0.204
| 78.66667 | -58.26271 | 0.06875 | 0.12731 | 0.5625 | 29.66 |  | -0.118
| 78.75 | -13.17771 | 0.04375 | 0.07481 | 0.59375 | 29.42 |  | -0.332
| 78.83333 | 0 | 0 | 0.00637 | 0.45625 | 29.07 |  | -0.372
| 78.91667 | 0 | 0 | 0.01219 | 0.2375 | 29.05 |  | -0.471
| 79 | 0 | 0 | 0.00444 | 0.36875 | 28.88 |  | -0.472
| 79.08333 | 0 | 0 | -0.0035 | 0.5125 | 28.79 |  | -0.419
| 79.16667 | 0 | 0 | -0.00469 | 0.45625 | 28.34 |  | -0.543
| 79.25 | 0 | 0 | 0.00444 | 0.63125 | 28.25 |  | -0.392
| 79.33333 | 0 | 0 | -0.00494 | 0.2375 | 27.98 |  | -0.548
| 79.41667 | 0 | 0 | 0.00456 | 0.4375 | 28.01 |  | -0.381
| 79.5 | 0 | 0 | -0.00506 | 0.425 | 27.88 |  | -0.426
| 79.58333 | 0 | 0 | -0.00506 | 0.2875 | 27.65 |  | -0.339
| 79.66667 | 0 | 0 | 0.00281 | 0.48125 | 27.57 |  | -0.454
| 79.75 | 0 | 0 | -0.00513 | 0.46875 | 27.28 |  | -0.55
| 79.83333 | 0 | 0 | 0.00475 | 0.2375 | 27.24 |  | -0.322
| 79.91667 | 0 | 0 | -0.00519 | 0.3875 | 27.05 |  | -0.311
| 80 | 0 | 0 | -0.00488 | 0.36875 | 26.98 |  | -0.359
| 80.08333 | 0 | 0 | -0.00256 | 0.35625 | 26.81 |  | -0.353
| 80.16667 | 0 | 0 | -0.00525 | 0.33125 | 26.63 |  | -0.491
| 80.25 | 0 | 0 | 0.00462 | 0.33125 | 26.63 |  | -0.403
| 80.33333 | 0 | 0 | -0.00525 | 0.2375 | 26.73 |  | -0.365
| 80.41667 | 0 | 0 | -0.00388 | 0.31875 | 26.52 |  | -0.289
| 80.5 | 0 | 0 | -0.00506 | 0.34375 | 26.32 |  | -0.359
| 80.58333 | 0 | 0 | -0.00531 | 0.30625 | 26.13 |  | -0.35
| 80.66667 | 0 | 0 | 0.00462 | 0.30625 | 26.27 |  | -0.361
| 80.75 | 0 | 0 | -0.00531 | 0.375 | 26.2 |  | -0.404
| 80.83333 | 0 | 0 | 0.00181 | 0.46875 | 26.06 |  | -0.311
| 80.91667 | 0 | 0 | -0.00519 | 0.4 | 26.14 |  | -0.397
| 81 | 0 | 0 | -0.00525 | 0.34375 | 25.97 |  | -0.419
| 81.08333 | 0 | 0 | 0.00469 | 0.4125 | 25.98 |  | -0.388
| 81.16667 | 0 | 0 | -0.00519 | 0.4 | 25.7 |  | -0.499
| 81.25 | 0 | 0 | 0.00425 | 0.25 | 25.69 |  | -0.406
| 81.33333 | 0 | 0 | -0.00519 | 0.2625 | 25.84 |  | -0.371
| 81.41667 | 0 | 0 | -0.00506 | 0.3 | 25.63 |  | -0.431
| 81.5 | 0 | 0 | 0.0045 | 0.2875 | 25.56 |  | -0.381
| 81.58333 | 0 | 0 | -0.00513 | 0.425 | 25.71 |  | -0.424
| 81.66667 | 0 | 0 | 0.00456 | 0.375 | 25.55 |  | -0.431
| 81.75 | 0 | 0 | -0.00513 | 0.4125 | 25.49 |  | -0.421
| 81.83333 | 0 | 0 | 0.00462 | 0.375 | 25.42 |  | -0.395
| 81.91667 | 0 | 0 | -0.00506 | 0.425 | 25.36 |  | -0.374
| 82 | 0 | 0 | -0.005 | 0.5125 | 25.11 |  | -0.403
| 82.08333 | 0 | 0 | -0.00237 | 0.30625 | 25.15 |  | -0.431
| 82.16667 | 0 | 0 | -0.00513 | 0.375 | 25.16 |  | -0.546
| 82.25 | 0 | 0 | 0.00469 | 0.33125 | 25.21 |  | -0.225
| 82.33333 | 0 | 0 | -0.005 | 0.33125 | 25.05 |  | -0.341
| 82.41667 | 0 | 0 | -0.00381 | 0.33125 | 24.97 |  | -0.336
| 82.5 | 0 | 0 | -0.00462 | 0.21875 | 24.93 |  | -0.27
| 82.58333 | 0 | 0 | -0.00494 | 0.36875 | 24.92 |  | -0.393
| 82.66667 | 0 | 0 | 0.00469 | 0.33125 | 25.05 |  | -0.251
| 82.75 | 0 | 0 | -0.00506 | 0.375 | 24.91 |  | -0.322
| 82.83333 | 0 | 0 | 0.0015 | 0.275 | 24.7 |  | -0.384
| 82.91667 | 0 | 0 | -0.005 | 0.35625 | 24.77 |  | -0.33
| 83 | 0 | 0 | -0.005 | 0.4375 | 24.72 |  | -0.247
| 83.08333 | 0 | 0 | 0.0045 | 0.425 | 24.85 |  | -0.21
| 83.16667 | 0 | 0 | -0.00488 | 0.23125 | 24.72 |  | -0.238
| 83.25 | 0 | 0 | 0.00413 | 0.34375 | 24.79 |  | -0.179
| 83.33333 | 0 | 0 | -0.00475 | 0.48125 | 24.67 |  | -0.224
| 83.41667 | 0 | 0 | -0.00481 | 0.375 | 24.7 |  | -0.232
| 83.5 | 0 | 0 | 0.00444 | 0.46875 | 24.43 |  | -0.353
| 83.58333 | 0 | 0 | -0.00481 | 0.2875 | 24.41 |  | -0.208
| 83.66667 | 0 | 0 | 0.0045 | 0.33125 | 24.66 |  | -0.172
| 83.75 | 0 | 0 | -0.00475 | 0.375 | 24.55 |  | -0.15
| 83.83333 | 0 | 0 | -0.00488 | 0.30625 | 24.47 |  | -0.314
| 83.91667 | 0 | 0 | 0.00244 | 0.275 | 24.71 |  | -0.079
| 84 | 0 | 0 | -0.00469 | 0.30625 | 24.41 |  | -0.294
| 84.08333 | 0 | 0 | 0.00456 | 0.49375 | 24.45 |  | -0.281
| 84.16667 | 0 | 0 | -0.00475 | 0.3 | 24.69 |  | 0.037
| 84.25 | 0 | 0 | -0.00475 | 0.4125 | 24.43 |  | -0.276
| 84.33333 | 0 | 0 | -0.00225 | 0.275 | 24.45 |  | -0.172
| 84.41667 | 0 | 0 | -0.00462 | 0.23125 | 24.6 |  | -0.089
| 84.5 | 0 | 0 | 0.00462 | 0.375 | 24.41 |  | -0.256
| 84.58333 | 0 | 0 | -0.00469 | 0.3 | 24.45 |  | -0.213
| 84.66667 | 0 | 0 | -0.00344 | 0.36875 | 24.61 |  | -0.023
| 84.75 | 0 | 0 | -0.00444 | 0.31875 | 24.53 |  | -0.137
| 84.83333 | 0 | 0 | -0.00475 | 0.5125 | 24.29 |  | -0.29
| 84.91667 | 0 | 0 | 0.00462 | 0.4375 | 24.52 |  | -0.111
| 85 | 0 | 0 | -0.00462 | 0.31875 | 24.35 |  | -0.155
| 85.08333 | 0 | 0 | 0.00175 | 0.35625 | 24.56 |  | -0.021
| 85.16667 | 0 | 0 | -0.00475 | 0.34375 | 24.25 |  | -0.327
| 85.25 | 0 | 0 | -0.00481 | 0.30625 | 24.33 |  | -0.236
| 85.33333 | 0 | 0 | 0.00456 | 0.44375 | 24.28 |  | -0.27
| 85.41667 | 0 | 0 | -0.00469 | 0.34375 | 24.36 |  | -0.175
| 85.5 | 0 | 0 | 0.00438 | 0.44375 | 24.38 |  | -0.041
| 85.58333 | 0 | 0 | -0.00444 | 0.575 | 24.22 |  | -0.307
| 85.66667 | 0 | 0 | -0.00462 | 0.25 | 24.54 |  | 0.032
| 85.75 | 0 | 0 | 0.00425 | 0.34375 | 24.28 |  | -0.169
| 85.83333 | 0 | 0 | -0.0045 | 0.3 | 24.26 |  | -0.223
| 85.91667 | 0 | 0 | 0.0045 | 0.2875 | 24.29 |  | -0.128
| 86 | 0 | 0 | -0.00462 | 0.36875 | 24.26 |  | -0.372
| 86.08333 | 0 | 0 | -0.0045 | 0.4 | 24.4 |  | -0.157
| 86.16667 | 0 | 0 | 0.00213 | 0.33125 | 24.36 |  | -0.284
| 86.25 | 0 | 0 | -0.00462 | 0.48125 | 24.48 |  | -0.1
| 86.33333 | 0 | 0 | 0.00462 | 0.46875 | 24.41 |  | -0.172
| 86.41667 | 0 | 0 | -0.00469 | 0.31875 | 24.61 |  | -0.035
| 86.5 | 0 | 0 | -0.0045 | 0.30625 | 24.45 |  | -0.288
| 86.58333 | 0 | 0 | -0.00294 | 0.48125 | 24.6 |  | -0.121
| 86.66667 | 0 | 0 | -0.00456 | 0.46875 | 24.3 |  | -0.377
| 86.75 | 0 | 0 | 0.00469 | 0.50625 | 24.26 |  | -0.338
| 86.83333 | 0 | 0 | -0.00469 | 0.375 | 24.11 |  | -0.446
| 86.91667 | 0 | 0 | -0.00319 | 0.44375 | 24.07 |  | -0.508
| 87 | 0 | 0 | -0.00462 | 0.3875 | 24.18 |  | -0.17
| 87.08333 | 0 | 0 | -0.00494 | 0.4125 | 24.07 |  | -0.239
| 87.16667 | 0 | 0 | 0.00456 | 0.30625 | 24.09 |  | -0.186
| 87.25 | 0 | 0 | -0.00481 | 0.5125 | 24.19 |  | -0.112
| 87.33333 | 0 | 0 | 0.00187 | 0.3 | 23.9 |  | -0.459
| 87.41667 | 0 | 0 | -0.00488 | 0.48125 | 23.9 |  | -0.289
| 87.5 | 0 | 0 | -0.00481 | 0.3875 | 23.93 |  | -0.299
| 87.58333 | 0 | 0 | 0.00462 | 0.2375 | 24.1 |  | -0.191
| 87.66667 | 0 | 0 | -0.00506 | 0.33125 | 24.15 |  | -0.111
| 87.75 | 0 | 0 | 0.00438 | 0.46875 | 24 |  | -0.276
| 87.83333 | 0 | 0 | -0.00494 | 0.4 | 23.89 |  | -0.212
| 87.91667 | 0 | 0 | -0.005 | 0.4 | 24 |  | -0.161
| 88 | 0 | 0 | 0.004 | 0.4 | 24.02 |  | -0.296
| 88.08333 | 0 | 0 | -0.005 | 0.20625 | 23.96 |  | -0.126
| 88.16667 | 0 | 0 | 0.00469 | 0.31875 | 24.05 |  | -0.038
| 88.25 | 0 | 0 | 0.00462 | 0.5125 | 23.69 |  | -0.446
| 88.33333 | 0 | 0 | -0.005 | 0.4125 | 23.84 |  | -0.352
| 88.41667 | 0 | 0 | 0.004 | 0.36875 | 23.96 |  | -0.188
| 88.5 | 0 | 0 | -0.00506 | 0.36875 | 23.86 |  | -0.232
| 88.58333 | 0 | 0 | -0.005 | 0.425 | 24.01 |  | -0.101
| 88.66667 | 0 | 0 | 0.00431 | 0.275 | 23.77 |  | -0.38
| 88.75 | 0 | 0 | -0.00494 | 0.31875 | 23.95 |  | -0.143
| 88.83333 | 0 | 0 | 0.00462 | 0.19375 | 23.94 |  | -0.105
| 88.91667 | 0 | 0 | -0.00494 | 0.3875 | 23.89 |  | -0.19
| 89 | 0 | 0 | -0.00506 | 0.4375 | 23.5 |  | -0.448
| 89.08333 | 0 | 0 | 0.00194 | 0.23125 | 24 |  | -0.061
| 89.16667 | 0 | 0 | -0.00462 | 0.45625 | 23.5 |  | -0.46
| 89.25 | 0 | 0 | 0.00462 | 0.33125 | 23.87 |  | -0.232
| 89.33333 | 0 | 0 | -0.00356 | 0.31875 | 24.04 |  | -0.061
| 89.41667 | 0 | 0 | -0.00137 | 0.33125 | 24.02 |  | -0.016
| 89.5 | 0 | 0 | 0.00462 | 0.375 | 23.58 |  | -0.181
| 89.58333 | 34.72222 | 0.00625 | 0.01506 | 0.4375 | 23.88 |  | 0.018
| 89.66667 | 0 | 0 | 0.00494 | 0.4 | 23.97 |  | 0.12
| 89.75 | 16.71123 | 0.03125 | 0.04625 | 0.61875 | 23.77 |  | 0.187
| 89.83333 | 4.562044 | 0.025 | 0.04612 | 0.58125 | 23.82 |  | 0.548
| 89.91667 | 3.094059 | 0.0375 | 0.10013 | 0.4 | 23.87 |  | 1.212
| 90 | 4.720544 | 0.09375 | 0.13969 | 0.65 | 23.94 |  | 1.986
| 90.08333 | 3.052503 | 0.1 | 0.17919 | 0.5625 | 24.22 |  | 3.276
| 90.16667 | 1.450701 | 0.14375 | 0.25981 | 0.5625 | 24.31 |  | 9.909
| 90.25 | 2.269976 | 0.1875 | 0.25662 | 0.73125 | 24.3 |  | 8.26
| 90.33333 | 2.905748 | 0.20625 | 0.29375 | 0.7 | 24.43 |  | 7.098
| 90.41667 | 1.890804 | 0.33125 | 0.3665 | 0.90625 | 24.77 |  | 17.519
| 90.5 | 1.880406 | 0.5 | 0.48712 | 1.03125 | 25.61 |  | 26.59
| 90.58333 | 1.815207 | 0.41875 | 0.39119 | 1.075 | 25.45 |  | 23.069
| 90.66667 | 2.016129 | 0.63125 | 0.40044 | 1.58125 | 26.05 |  | 31.31
| 90.75 | 2.264316 | 0.58125 | 0.40437 | 1.44375 | 26.09 |  | 25.67
| 90.83333 | 2.320209 | 0.5875 | 0.48094 | 1.225 | 25.47 |  | 25.321
| 90.91667 | 3.882275 | 0.525 | 0.53781 | 0.975 | 26.26 |  | 13.523
| 91 | 3.810082 | 0.65 | 0.58975 | 1.1 | 26.02 |  | 17.06
| 91.08333 | 6.041997 | 0.7625 | 0.44875 | 1.69375 | 25.57 |  | 12.62
| 91.16667 | 3.289474 | 1.16875 | 0.43938 | 2.66875 | 25.87 |  | 35.53
| 91.25 | 4.234417 | 0.9375 | 0.4755 | 1.96875 | 26.28 |  | 22.14
| 91.33333 | 3.808375 | 1.61875 | 0.41806 | 3.88125 | 27.87 |  | 42.505
| 91.41667 | 6.511628 | 1.05 | 0.42619 | 2.4625 | 26.33 |  | 16.125
| 91.5 | 3.090971 | 2.04375 | 0.48144 | 4.24375 | 27.38 |  | 66.12
| 91.58333 | 3.237998 | 2.13125 | 0.47938 | 4.45 | 28.43 |  | 65.82
| 91.66667 | 4.053102 | 2.61875 | 0.43969 | 5.95 | 30.28 |  | 64.611
| 91.75 | 3.918525 | 2.61875 | 0.43681 | 5.99375 | 29.68 |  | 66.83
| 91.83333 | 7.433963 | 1.44375 | 0.51338 | 2.8125 | 27.58 |  | 19.421
| 91.91667 | 7.119664 | 1.3375 | 0.40794 | 3.28125 | 27.84 |  | 18.786
| 92 | 4.96134 | 2.40625 | 0.52238 | 4.6125 | 27.09 |  | 48.5
| 92.08333 | 4.334116 | 3.45 | 0.405 | 8.525 | 30.42 |  | 79.601
| 92.16667 | 4.521692 | 3.875 | 0.48169 | 8.04375 | 29.17 |  | 85.698
| 92.25 | 4.435241 | 3.68125 | 0.44588 | 8.2625 | 28.32 |  | 83
| 92.33333 | 4.83871 | 3.9 | 0.44462 | 8.775 | 29.46 |  | 80.6
| 92.41667 | 4.880093 | 4.11875 | 0.48475 | 8.5 | 29.54 |  | 84.399
| 92.5 | 5.791769 | 4.25 | 0.45556 | 9.3375 | 29.96 |  | 73.38
| 92.58333 | 4.829948 | 3.85 | 0.61281 | 6.28125 | 31.35 |  | 79.711
| 92.66667 | 5.294632 | 4.5375 | 0.46987 | 9.65625 | 31.21 |  | 85.7
| 92.75 | 5.382147 | 4.6125 | 0.47113 | 9.79375 | 30.5 |  | 85.7
| 92.83333 | 5.52974 | 4.4625 | 0.52569 | 8.4875 | 29.6 |  | 80.7
| 92.91667 | 8.709026 | 4.80625 | 0.451 | 10.6625 | 31.13 |  | 55.187
| 93 | 6.242236 | 5.025 | 0.47213 | 10.6375 | 30.89 |  | 80.5
| 93.08333 | 5.782967 | 5.2625 | 0.50619 | 10.4 | 31.57 |  | 91
| 93.16667 | 5.800562 | 5.1625 | 0.48588 | 10.63125 | 30.95 |  | 89
| 93.25 | 5.87036 | 5.21875 | 0.50619 | 10.30625 | 31.69 |  | 88.9
| 93.33333 | 6.004765 | 5.35625 | 0.51194 | 10.45625 | 31.99 |  | 89.2
| 93.41667 | 6.017736 | 5.34375 | 0.49856 | 10.71875 | 33.8 |  | 88.8
| 93.5 | 6.039562 | 5.38125 | 0.50769 | 10.59375 | 31.36 |  | 89.1
| 93.58333 | 6.256937 | 5.6375 | 0.51531 | 10.9375 | 33.39 |  | 90.1
| 93.66667 | 6.409015 | 5.79375 | 0.518 | 11.1875 | 32.411 |  | 90.4
| 93.75 | 6.710165 | 6.10625 | 0.52025 | 11.7375 | 33.15 |  | 91
| 93.83333 | 6.971947 | 6.3375 | 0.53506 | 11.84375 | 33.73 |  | 90.9
| 93.91667 | 7.062842 | 6.4625 | 0.5595 | 11.55625 | 33.1 |  | 91.5
| 94 | 7.252747 | 6.6 | 0.54875 | 12.025 | 33.24 |  | 91
| 94.08333 | 7.481061 | 6.9125 | 0.56988 | 12.125 | 33.05 |  | 92.4
| 94.16667 | 7.678183 | 7.05625 | 0.604 | 11.68125 | 32.53 |  | 91.9
| 94.25 | 7.809111 | 7.2 | 0.56506 | 12.74375 | 32.27 |  | 92.2
| 94.33333 | 7.824324 | 7.2375 | 0.57419 | 12.60625 | 34.98 |  | 92.5
| 94.41667 | 8.133746 | 7.55625 | 0.587 | 12.86875 | 35.76 |  | 92.9
| 94.5 | 8.281419 | 7.64375 | 0.58375 | 13.1 | 34.7 |  | 92.3
| 94.58333 | 8.378233 | 7.775 | 0.60881 | 12.76875 | 35.51 |  | 92.8
| 94.66667 | 8.423036 | 7.825 | 0.59156 | 13.225 | 37.44 |  | 92.9
| 94.75 | 8.652808 | 8.0125 | 0.62581 | 12.8 | 34.39 |  | 92.6
| 94.83333 | 8.798544 | 8.15625 | 0.61394 | 13.28125 | 37.339 |  | 92.7
| 94.91667 | 9.019502 | 8.325 | 0.64512 | 12.90625 | 35.17 |  | 92.3
| 95 | 8.835043 | 8.18125 | 0.61162 | 13.375 | 36.12 |  | 92.6
| 95.08333 | 9.002169 | 8.3 | 0.62525 | 13.26875 | 35.71 |  | 92.2
| 95.16667 | 9.030807 | 8.28125 | 0.64063 | 12.925 | 34.78 |  | 91.7
| 95.25 | 9.132514 | 8.35625 | 0.62038 | 13.4625 | 34.83 |  | 91.5
| 95.33333 | 9.292763 | 8.475 | 0.65912 | 12.85625 | 34.95 |  | 91.2
| 95.41667 | 8.959021 | 8.14375 | 0.61775 | 13.18125 | 34.82 |  | 90.9
| 95.5 | 9.112859 | 8.25625 | 0.633 | 13.04375 | 36.13 |  | 90.6
| 95.58333 | 9.101606 | 8.21875 | 0.63919 | 12.85625 | 36.1 |  | 90.3
| 95.66667 | 8.807135 | 7.9 | 0.5975 | 13.225 | 35.9 |  | 89.7
| 95.75 | 1.185826 | 1.0625 | 0.91187 | 1.16875 | 36.95 |  | 89.6
| 95.83333 | 1.683502 | 1.5 | 0.96556 | 1.55625 | 36.53 |  | 89.1
| 95.91667 | 1.431998 | 1.26875 | 0.96325 | 1.31875 | 37.43 |  | 88.6
| 96 | 1.476378 | 1.3125 | 0.95781 | 1.375 | 37.1 |  | 88.9
| 96.08333 | 1.576769 | 1.38125 | 0.94437 | 1.4625 | 38.15 |  | 87.6
| 96.16667 | 1.505161 | 1.3125 | 0.94881 | 1.38125 | 35.76 |  | 87.2
| 96.25 | 1.592997 | 1.3875 | 0.942 | 1.475 | 36.98 |  | 87.1
| 96.33333 | 1.544457 | 1.3375 | 0.9445 | 1.41875 | 37.14 |  | 86.6
| 96.41667 | 1.434426 | 1.225 | 0.93937 | 1.30625 | 36.9 |  | 85.4
| 96.5 | 1.540596 | 1.31875 | 0.93669 | 1.40625 | 35.57 |  | 85.6
| 96.58333 | 1.423488 | 1.2 | 0.92206 | 1.30625 | 37.2 |  | 84.3
| 96.66667 | 1.185474 | 0.9875 | 0.92675 | 1.0625 | 37.99 |  | 83.3
| 96.75 | 1.410564 | 1.175 | 0.91475 | 1.28125 | 38.43 |  | 83.3
| 96.83333 | 1.570085 | 1.29375 | 0.92694 | 1.39375 | 37.96 |  | 82.4
| 96.91667 | 1.412037 | 1.14375 | 0.92581 | 1.2375 | 37.15 |  | 81
| 97 | 1.491038 | 1.20625 | 0.92344 | 1.30625 | 37.3 |  | 80.9
| 97.08333 | 1.687068 | 1.34375 | 0.917 | 1.4625 | 37.95 |  | 79.65
| 97.16667 | 1.436415 | 1.125 | 0.91906 | 1.225 | 36.66 |  | 78.32
| 97.25 | 1.64683 | 1.29375 | 0.91812 | 1.40625 | 38 |  | 78.56
| 97.33333 | 1.683938 | 1.3 | 0.93331 | 1.39375 | 37.14 |  | 77.2
| 97.41667 | 1.50066 | 1.1375 | 0.93125 | 1.225 | 39 |  | 75.8
| 97.5 | 1.53601 | 1.16875 | 0.92144 | 1.26875 | 38.39 |  | 76.09
| 97.58333 | 1.729082 | 1.28125 | 0.93512 | 1.375 | 37.56 |  | 74.1
| 97.66667 | 1.686427 | 1.2375 | 0.93406 | 1.325 | 37.93 |  | 73.38
| 97.75 | 1.77552 | 1.30625 | 0.91944 | 1.41875 | 36.47 |  | 73.57
| 97.83333 | 1.760563 | 1.275 | 0.93063 | 1.375 | 36.41 |  | 72.42
| 97.91667 | 1.605958 | 1.1375 | 0.92994 | 1.225 | 36.7 |  | 70.83
| 98 | 1.450403 | 1.025 | 0.93369 | 1.1 | 36.59 |  | 70.67
| 98.08333 | 1.875179 | 1.30625 | 0.93563 | 1.39375 | 36.43 |  | 69.66
| 98.16667 | 1.99302 | 1.35625 | 0.9425 | 1.44375 | 35.79 |  | 68.05
| 98.25 | 1.919421 | 1.3125 | 0.92512 | 1.41875 | 34.87 |  | 68.38
| 98.33333 | 1.814156 | 1.21875 | 0.9255 | 1.31875 | 35.56 |  | 67.18
| 98.41667 | 2.115762 | 1.4 | 0.9265 | 1.5125 | 34.97 |  | 66.17
| 98.5 | 2.114447 | 1.3875 | 0.93894 | 1.475 | 35.25 |  | 65.62
| 98.58333 | 2.21693 | 1.43125 | 0.93994 | 1.51875 | 35.73 |  | 64.56
| 98.66667 | 2.092258 | 1.31875 | 0.91569 | 1.44375 | 35.96 |  | 63.03
| 98.75 | 2.21195 | 1.39375 | 0.92412 | 1.5125 | 35.15 |  | 63.01
| 98.83333 | 1.969709 | 1.20625 | 0.89419 | 1.35 | 34.63 |  | 61.24
| 98.91667 | 2.247521 | 1.3375 | 0.92631 | 1.44375 | 35.06 |  | 59.51
| 99 | 2.108383 | 1.2625 | 0.88213 | 1.43125 | 34.28 |  | 59.88
| 99.08333 | 2.014731 | 1.1625 | 0.88356 | 1.31875 | 33.93 |  | 57.7
| 99.16667 | 2.152865 | 1.20625 | 0.93131 | 1.29375 | 33.74 |  | 56.03
| 99.25 | 2.326772 | 1.30625 | 0.93544 | 1.39375 | 34.29 |  | 56.14
| 99.33333 | 2.43919 | 1.34375 | 0.93906 | 1.43125 | 32.99 |  | 55.09
| 99.41667 | 2.453512 | 1.30625 | 0.92663 | 1.40625 | 33.63 |  | 53.24
| 99.5 | 2.590491 | 1.38125 | 0.91363 | 1.5125 | 33.5 |  | 53.32
| 99.58333 | 2.476324 | 1.28125 | 0.90419 | 1.41875 | 33.08 |  | 51.74
| 99.66667 | 2.880938 | 1.43125 | 0.94237 | 1.51875 | 33.3 |  | 49.68
| 99.75 | 2.683207 | 1.34375 | 0.94075 | 1.43125 | 33.06 |  | 50.08
| 99.83333 | 3.020204 | 1.45 | 0.93981 | 1.54375 | 33.28 |  | 48.01
| 99.91667 | 2.545249 | 1.18125 | 0.86087 | 1.375 | 32.84 |  | 46.41
| 100 | 3.131779 | 1.44375 | 0.93506 | 1.54375 | 33.02 |  | 46.1
| 100.08333 | 2.966149 | 1.31875 | 0.93569 | 1.40625 | 32.56 |  | 44.46
| 100.16667 | 3.313288 | 1.41875 | 0.93419 | 1.51875 | 32.48 |  | 42.82
| 100.25 | 3.180699 | 1.35625 | 0.93281 | 1.45 | 32.58 |  | 42.64
| 100.33333 | 3.099047 | 1.26875 | 0.91475 | 1.38125 | 32.15 |  | 40.94
| 100.41667 | 3.558208 | 1.39375 | 0.92937 | 1.5 | 31.87 |  | 39.17
| 100.5 | 3.860294 | 1.44375 | 0.90131 | 1.6 | 31.86 |  | 37.4
| 100.58333 | 3.830133 | 1.35625 | 0.926 | 1.4625 | 31.51 |  | 35.41
| 100.66667 | 3.822345 | 1.28125 | 0.88119 | 1.45 | 31.62 |  | 33.52
| 100.75 | 4.212816 | 1.33125 | 0.88887 | 1.5 | 31.34 |  | 31.6
| 100.83333 | 4.447878 | 1.33125 | 0.88725 | 1.5 | 30.84 |  | 29.93
| 100.91667 | 4.642857 | 1.3 | 0.89663 | 1.45 | 30.82 |  | 28
| 101 | 5.144525 | 1.34375 | 0.92525 | 1.45 | 30.34 |  | 26.12
| 101.08333 | 6.289144 | 1.50625 | 0.92219 | 1.6375 | 30.61 |  | 23.95
| 101.16667 | 5.650685 | 1.2375 | 0.86325 | 1.43125 | 30.21 |  | 21.9
| 101.25 | 6.899351 | 1.38125 | 0.90938 | 1.51875 | 30.02 |  | 20.02
| 101.33333 | 7.59476 | 1.3625 | 0.90919 | 1.5 | 30.11 |  | 17.94
| 101.41667 | 7.827324 | 1.2375 | 0.85925 | 1.44375 | 29.83 |  | 15.81
| 101.5 | 10.03815 | 1.38125 | 0.90256 | 1.53125 | 29.66 |  | 13.76
| 101.58333 | 12.74979 | 1.53125 | 0.89987 | 1.70625 | 29.14 |  | 12.01
| 101.66667 | 12.29607 | 1.28125 | 0.83725 | 1.53125 | 29.04 |  | 10.42
| 101.75 | 16.84047 | 1.49375 | 0.88738 | 1.68125 | 29.06 |  | 8.87
| 101.83333 | 35.17388 | 1.325 | 0.83888 | 1.58125 | 28.71 |  | 3.767
| 101.91667 | 38.43788 | 1.25 | 0.83456 | 1.5 | 28.7 |  | 3.252
| 102 | 43.06687 | 1.26875 | 0.82681 | 1.53125 | 28.5 |  | 2.946
| 102.08333 | 48.73526 | 1.28125 | 0.81337 | 1.58125 | 28.28 |  | 2.629
| 102.16667 | 50.51963 | 1.09375 | 0.80894 | 1.35 | 28.13 |  | 2.165
| 102.25 | 62.25789 | 1.125 | 0.78606 | 1.43125 | 27.91 |  | 1.807
| 102.33333 | 82.97258 | 1.15 | 0.75462 | 1.51875 | 27.73 |  | 1.386
| 102.41667 | 97.53976 | 0.98125 | 0.71969 | 1.3625 | 27.67 |  | 1.006
| 102.5 | 153.3976 | 0.75625 | 0.60844 | 1.25 | 27.25 |  | 0.493
| 102.58333 | 221.5909 | 0.4875 | 0.49781 | 0.98125 | 27.21 |  | 0.22
| 102.66667 | -392.8571 | 0.275 | 0.32756 | 0.84375 | 26.98 |  | -0.07
| 102.75 | -44.81132 | 0.11875 | 0.18344 | 0.64375 | 26.88 |  | -0.265
| 102.83333 | -12.94379 | 0.04375 | 0.09944 | 0.44375 | 26.63 |  | -0.338
| 102.91667 | 0 | 0 | 0.00475 | 0.21875 | 26.54 |  | -0.383
| 103 | -1.675603 | 0.00625 | 0.01006 | 0.425 | 26.46 |  | -0.373
| 103.08333 | 0 | 0 | -0.000438 | 0.425 | 26.36 |  | -0.345
| 103.16667 | 0 | 0 | 0.00462 | 0.36875 | 26.44 |  | -0.389
| 103.25 | 0 | 0 | -0.0035 | 0.48125 | 26.16 |  | -0.447
| 103.33333 | 0 | 0 | 0.00481 | 0.4375 | 26.15 |  | -0.415
| 103.41667 | 0 | 0 | -0.00406 | 0.275 | 26.04 |  | -0.464
| 103.5 | 0 | 0 | -0.00137 | 0.50625 | 25.9 |  | -0.376
| 103.58333 | 0 | 0 | 0.00431 | 0.31875 | 25.83 |  | -0.407
| 103.66667 | 0 | 0 | -0.00419 | 0.275 | 25.7 |  | -0.387
| 103.75 | 0 | 0 | 0.00475 | 0.4375 | 25.66 |  | -0.394
| 103.83333 | 0 | 0 | -0.00406 | 0.36875 | 25.5 |  | -0.364
| 103.91667 | 0 | 0 | 0.004 | 0.2875 | 25.44 |  | -0.386
| 104 | 0 | 0 | 0.000812 | 0.49375 | 25.37 |  | -0.377
| 104.08333 | 0 | 0 | -0.00406 | 0.2875 | 25.26 |  | -0.177
| 104.16667 | 0 | 0 | 0.00462 | 0.34375 | 25.34 |  | -0.369
| 104.25 | 0 | 0 | -0.00406 | 0.48125 | 25.21 |  | -0.372
| 104.33333 | 0 | 0 | 0.00469 | 0.36875 | 25.16 |  | -0.376
| 104.41667 | 0 | 0 | -0.00356 | 0.5125 | 24.88 |  | -0.395
| 104.5 | 0 | 0 | -0.004 | 0.31875 | 24.92 |  | -0.249
| 104.58333 | 0 | 0 | 0.00469 | 0.1125 | 24.83 |  | -0.313
| 104.66667 | 0 | 0 | -0.00425 | 0.375 | 24.86 |  | -0.278
| 104.75 | 0 | 0 | 0.00469 | 0.375 | 24.84 |  | -0.265
| 104.83333 | 0 | 0 | -0.00444 | 0.375 | 24.74 |  | -0.319
| 104.91667 | 0 | 0 | -0.00419 | 0.4375 | 24.72 |  | -0.304
| 105 | 0 | 0 | 0.00469 | 0.2875 | 24.9 |  | -0.17
| 105.08333 | 0 | 0 | -0.00438 | 0.5375 | 24.77 |  | -0.308
| 105.16667 | 0 | 0 | 0.00475 | 0.4 | 24.92 |  | -0.023
| 105.25 | 0 | 0 | -0.00456 | 0.31875 | 24.79 |  | -0.083
| 105.33333 | 0 | 0 | -0.00281 | 0.4 | 24.67 |  | -0.264
| 105.41667 | 0 | 0 | 0.00469 | 0.25 | 24.61 |  | -0.332
| 105.5 | 0 | 0 | -0.0045 | 0.34375 | 24.66 |  | -0.172
| 105.58333 | 0 | 0 | 0.00475 | 0.4125 | 24.59 |  | -0.221
| 105.66667 | 0 | 0 | -0.00438 | 0.375 | 24.56 |  | -0.336
| 105.75 | 0 | 0 | 0.002 | 0.4375 | 24.54 |  | -0.054
| 105.83333 | 0 | 0 | 0.00375 | 0.36875 | 24.5 |  | -0.381
| 105.91667 | 0 | 0 | -0.00438 | 0.375 | 24.68 |  | -0.036
| 106 | 0 | 0 | 0.00475 | 0.21875 | 24.4 |  | -0.258
| 106.08333 | 0 | 0 | -0.00425 | 0.30625 | 24.33 |  | -0.319
| 106.16667 | 0 | 0 | 0.00444 | 0.275 | 24.52 |  | -0.121
| 106.25 | 0 | 0 | -0.00131 | 0.2375 | 24.34 |  | -0.241
| 106.33333 | 0 | 0 | -0.00438 | 0.4375 | 24.32 |  | -0.36
| 106.41667 | 0 | 0 | 0.00475 | 0.5375 | 24.38 |  | -0.262
| 106.5 | 0 | 0 | -0.00444 | 0.4 | 24.3 |  | -0.267
| 106.58333 | 0 | 0 | 0.0045 | 0.44375 | 24.34 |  | -0.259
| 106.66667 | 0 | 0 | -0.00419 | 0.3875 | 24.29 |  | -0.325
| 106.75 | 0 | 0 | -0.00444 | 0.425 | 24.38 |  | -0.062
| 106.83333 | 0 | 0 | 0.00462 | 0.46875 | 24 |  | -0.444
| 106.91667 | 0 | 0 | -0.00438 | 0.21875 | 24.09 |  | -0.297
| 107 | 0 | 0 | 0.00469 | 0.425 | 24.03 |  | -0.443
| 107.08333 | 0 | 0 | -0.00431 | 0.19375 | 24.15 |  | -0.312
| 107.16667 | 0 | 0 | -0.00425 | 0.2625 | 24.06 |  | -0.199
| 107.25 | 0 | 0 | 0.00469 | 0.2375 | 23.88 |  | -0.366
| 107.33333 | 0 | 0 | -0.0035 | 0.4 | 24.07 |  | -0.239
| 107.41667 | 0 | 0 | 0.00462 | 0.48125 | 23.79 |  | -0.474
| 107.5 | 0 | 0 | -0.00369 | 0.30625 | 23.88 |  | -0.26
| 107.58333 | 0 | 0 | -0.00162 | 0.31875 | 23.82 |  | -0.336
| 107.66667 | 0 | 0 | 0.00462 | 0.425 | 23.84 |  | -0.34
| 107.75 | 0 | 0 | -0.00338 | 0.23125 | 23.99 |  | -0.079
| 107.83333 | 0 | 0 | 0.00462 | 0.31875 | 23.9 |  | -0.208
| 107.91667 | 0 | 0 | -0.00344 | 0.36875 | 23.85 |  | -0.372
| 108 | 0 | 0 | 0.00263 | 0.50625 | 23.96 |  | -0.06
| 108.08333 | 0 | 0 | 0.00369 | 0.4125 | 23.91 |  | -0.103
| 108.16667 | 0 | 0 | -0.00356 | 0.275 | 23.76 |  | -0.257
| 108.25 | 0 | 0 | 0.00462 | 0.4375 | 23.7 |  | -0.277
| 108.33333 | 0 | 0 | -0.00356 | 0.5125 | 24.05 |  | -0.044
| 108.41667 | 0 | 0 | 0.0045 | 0.4 | 23.63 |  | -0.276
| 108.5 | 0 | 0 | -0.000125 | 0.4 | 23.86 |  | 0.001
| 108.58333 | 0 | 0 | -0.00338 | 0.36875 | 23.84 |  | -0.156
| 108.66667 | 0 | 0 | 0.00469 | 0.2875 | 23.52 |  | -0.371
| 108.75 | 0 | 0 | -0.0035 | 0.2625 | 23.77 |  | -0.124
| 108.83333 | 0 | 0 | 0.00475 | 0.36875 | 23.7 |  | -0.199
| 108.91667 | 0 | 0 | -0.00356 | 0.5625 | 23.62 |  | -0.257
| 109 | 0 | 0 | -0.00369 | 0.4 | 23.69 |  | -0.178
| 109.08333 | 0 | 0 | 0.00469 | 0.20625 | 23.47 |  | -0.41
| 109.16667 | 0 | 0 | -0.00338 | 0.4375 | 23.64 |  | -0.164
| 109.25 | 0 | 0 | 0.00462 | 0.50625 | 23.63 |  | -0.165
| 109.33333 | 0 | 0 | -0.0035 | 0.425 | 23.6 |  | -0.12
| 109.41667 | 0 | 0 | -0.0035 | 0.31875 | 23.53 |  | -0.247
| 109.5 | 0 | 0 | 0.00469 | 0.4 | 23.78 |  | -0.03
| 109.58333 | 0 | 0 | -0.00338 | 0.44375 | 23.69 |  | -0.097
| 109.66667 | 0 | 0 | 0.00469 | 0.21875 | 23.53 |  | -0.069
| 109.75 | 0 | 0 | -0.00344 | 0.2875 | 23.41 |  | -0.273
| 109.83333 | 0 | 0 | -0.00231 | 0.44375 | 23.61 |  | -0.073
| 109.91667 | 0 | 0 | 0.00469 | 0.49375 | 23.33 |  | -0.359
| 110 | 0 | 0 | -0.00338 | 0.3875 | 23.5 |  | -0.112
| 110.08333 | 0 | 0 | 0.00456 | 0.45625 | 23.62 |  | -0.212
| 110.16667 | 0 | 0 | -0.00344 | 0.30625 | 23.49 |  | -0.107
| 110.25 | 0 | 0 | 0.00181 | 0.4375 | 23.37 |  | -0.343
| 110.33333 | 0 | 0 | 0.00419 | 0.425 | 23.49 |  | -0.077
| 110.41667 | 0 | 0 | -0.00344 | 0.34375 | 23.44 |  | -0.074
| 110.5 | 0 | 0 | 0.00475 | 0.34375 | 23.44 |  | -0.121
| 110.58333 | 0 | 0 | -0.0035 | 0.35625 | 23.14 |  | -0.342
| 110.66667 | 0 | 0 | 0.00419 | 0.35625 | 23.24 |  | -0.224
| 110.75 | 0 | 0 | -0.00294 | 0.33125 | 23.34 |  | -0.103
| 110.83333 | 0 | 0 | -0.00369 | 0.34375 | 23.37 |  | -0.103
| 110.91667 | 0 | 0 | 0.00462 | 0.36875 | 23.07 |  | -0.209
| 111 | 0 | 0 | -0.00344 | 0.44375 | 22.93 |  | -0.339
| 111.08333 | 0 | 0 | 0.00456 | 0.4125 | 23.19 |  | -0.176
| 111.16667 | 0 | 0 | -0.00281 | 0.34375 | 23.15 |  | -0.298
| 111.25 | 0 | 0 | -0.00369 | 0.425 | 23.09 |  | -0.148
| 111.33333 | 0 | 0 | 0.00462 | 0.35625 | 23.18 |  | -0.262
| 111.41667 | 0 | 0 | -0.00344 | 0.425 | 22.97 |  | -0.214
| 111.5 | 0 | 0 | 0.00469 | 0.4 | 22.94 |  | -0.226
| 111.58333 | 0 | 0 | -0.00356 | 0.36875 | 22.61 |  | -0.398
| 111.66667 | 0 | 0 | -0.00356 | 0.2875 | 22.98 |  | -0.181
| 111.75 | 0 | 0 | 0.00469 | 0.4 | 22.98 |  | -0.158
| 111.83333 | 0 | 0 | -0.00344 | 0.34375 | 22.9 |  | -0.148
| 111.91667 | 0 | 0 | 0.00462 | 0.4125 | 23.09 |  | -0.013
| 112 | 0 | 0 | -0.0035 | 0.45625 | 22.81 |  | -0.211
| 112.08333 | 0 | 0 | -0.00294 | 0.36875 | 23.15 |  | -0.105
| 112.16667 | 0 | 0 | 0.00456 | 0.525 | 22.85 |  | -0.174
| 112.25 | 0 | 0 | -0.00338 | 0.275 | 22.73 |  | -0.376
| 112.33333 | 0 | 0 | 0.00469 | 0.25 | 23.01 |  | -0.28
| 112.41667 | 0 | 0 | -0.00356 | 0.3875 | 23 |  | -0.228
| 112.5 | 0 | 0 | 0.001 | 0.375 | 22.82 |  | -0.221
| 112.58333 | 0 | 0 | 0.00425 | 0.36875 | 22.88 |  | -0.178
| 112.66667 | 0 | 0 | -0.00356 | 0.375 | 23.38 |  | 0.022
| 112.75 | 0 | 0 | 0.00475 | 0.2875 | 22.78 |  | -0.234
| 112.83333 | 0 | 0 | -0.00356 | 0.35625 | 22.67 |  | -0.262
| 112.91667 | 0 | 0 | 0.00413 | 0.30625 | 22.83 |  | -0.184
| 113 | 0 | 0 | 0.00125 | 0.35625 | 22.68 |  | -0.321
| 113.08333 | 0 | 0 | -0.00344 | 0.45625 | 22.82 |  | -0.217
| 113.16667 | 0 | 0 | 0.00475 | 0.31875 | 22.88 |  | -0.095
| 113.25 | 0 | 0 | -0.00181 | 0.4 | 22.56 |  | -0.25
| 113.33333 | 0 | 0 | 0.00462 | 0.2375 | 22.33 |  | -0.354
| 113.41667 | -2.44140625 | 0.00625 | 0.01531 | 0.33125 | 22.48 |  | -0.256
| 113.5 | -163.0435 | 0.0375 | 0.06375 | 0.58125 | 23.25 |  | -0.023
| 113.58333 | -84.45946 | 0.03125 | 0.09731 | 0.3 | 22.72 |  | -0.037
| 113.66667 | -937.5 | 0.15 | 0.24325 | 0.63125 | 22.25 |  | -0.016
| 113.75 | 103.852 | 0.34375 | 0.35975 | 0.9625 | 22.48 |  | 0.331
| 113.83333 | 73.2421875 | 0.5625 | 0.51525 | 1.0875 | 22.33 |  | 0.768
| 113.91667 | 50.57803 | 0.7 | 0.60944 | 1.14375 | 22.56 |  | 1.384
| 114 | 35.55389 | 0.95 | 0.67906 | 1.39375 | 22.51 |  | 2.672
| 114.08333 | 16.26465 | 1.06875 | 0.78038 | 1.375 | 23.18 |  | 6.571
| 114.16667 | 14.07027 | 1.13125 | 0.839 | 1.35 | 23.02 |  | 8.04
| 114.25 | 13.58093 | 1.225 | 0.84356 | 1.45 | 23.1 |  | 9.02
| 114.33333 | 12.25862 | 1.2125 | 0.87625 | 1.38125 | 23.02 |  | 9.891
| 114.41667 | 6.069378 | 1.3 | 0.86269 | 1.5125 | 23.52 |  | 21.419
| 114.5 | 5.829278 | 1.4375 | 0.89025 | 1.6125 | 23.95 |  | 24.66
| 114.58333 | 4.693676 | 1.30625 | 0.85231 | 1.53125 | 24.32 |  | 27.83
| 114.66667 | 5.668385 | 1.4625 | 0.96162 | 1.51875 | 24.4 |  | 25.801
| 114.75 | 4.07332 | 1.6 | 0.97731 | 1.6375 | 24.64 |  | 39.28
| 114.83333 | 3.609176 | 1.3625 | 0.89025 | 1.53125 | 24.93 |  | 37.751
| 114.91667 | 3.399242 | 1.56875 | 0.92831 | 1.69375 | 26.56 |  | 46.15
| 115 | 2.959205 | 1.4 | 0.92737 | 1.5125 | 25.65 |  | 47.31
| 115.08333 | 3.684853 | 1.6 | 0.938 | 1.70625 | 26.91 |  | 43.421
| 115.16667 | 2.747379 | 1.49375 | 0.94463 | 1.58125 | 26.75 |  | 54.37
| 115.25 | 2.964917 | 1.64375 | 0.96413 | 1.70625 | 27.41 |  | 55.44
| 115.33333 | 2.839464 | 1.675 | 0.97644 | 1.71875 | 27.66 |  | 58.99
| 115.41667 | 2.355248 | 1.45625 | 0.97256 | 1.5 | 28.75 |  | 61.83
| 115.5 | 2.212909 | 1.4125 | 0.97394 | 1.45 | 27.99 |  | 63.83
| 115.58333 | 2.575963 | 1.7125 | 0.97881 | 1.75 | 27.5 |  | 66.48
| 115.66667 | 2.478249 | 1.5125 | 0.97906 | 1.54375 | 29.02 |  | 61.031
| 115.75 | 2.208196 | 1.54375 | 0.97688 | 1.58125 | 28.77 |  | 69.91
| 115.83333 | 1.749342 | 1.2625 | 0.94525 | 1.3375 | 28.88 |  | 72.17
| 115.91667 | 1.936067 | 1.41875 | 0.96144 | 1.475 | 29.82 |  | 73.28
| 116 | 1.8967 | 1.43125 | 0.97706 | 1.4625 | 28.08 |  | 75.46
| 116.08333 | 2.094962 | 1.41875 | 0.97825 | 1.45 | 29.75 |  | 67.722
| 116.16667 | 1.822552 | 1.43125 | 0.97081 | 1.475 | 30.92 |  | 78.53
| 116.25 | 1.841462 | 1.46875 | 0.97306 | 1.5125 | 30.31 |  | 79.76
| 116.33333 | 1.874226 | 1.5125 | 0.973 | 1.55625 | 28.68 |  | 80.7
| 116.41667 | 2.002132 | 1.64375 | 0.97644 | 1.68125 | 31.36 |  | 82.1
| 116.5 | 1.415956 | 1.1625 | 0.89963 | 1.29375 | 31.84 |  | 82.1
| 116.58333 | 1.523484 | 1.28125 | 0.94206 | 1.3625 | 32.14 |  | 84.1
| 116.66667 | 1.707892 | 1.45 | 0.97394 | 1.4875 | 33.05 |  | 84.9
| 116.75 | 1.524033 | 1.3 | 0.973 | 1.3375 | 31.71 |  | 85.3
| 116.83333 | 1.699942 | 1.46875 | 0.97075 | 1.5125 | 33.88 |  | 86.4
| 116.91667 | 1.542857 | 1.35 | 0.96944 | 1.39375 | 32.73 |  | 87.5
| 117 | 1.612216 | 1.41875 | 0.96156 | 1.475 | 32.37 |  | 88
| 117.08333 | 1.508137 | 1.34375 | 0.96337 | 1.39375 | 32.761 |  | 89.1
| 117.16667 | 1.441226 | 1.28125 | 0.967 | 1.325 | 34.36 |  | 88.9
| 117.25 | 1.53104 | 1.36875 | 0.97069 | 1.40625 | 33.52 |  | 89.4
| 117.33333 | 1.553829 | 1.4 | 0.97006 | 1.44375 | 32.451 |  | 90.1
| 117.41667 | 1.376652 | 1.25 | 0.96494 | 1.29375 | 35.25 |  | 90.8
| 117.5 | 1.524725 | 1.3875 | 0.9625 | 1.44375 | 34.64 |  | 91
| 117.58333 | 1.385098 | 1.26875 | 0.93919 | 1.35 | 34.99 |  | 91.6
| 117.66667 | 1.399457 | 1.2875 | 0.96281 | 1.3375 | 35.58 |  | 92
| 117.75 | 1.481331 | 1.36875 | 0.95644 | 1.43125 | 35.17 |  | 92.4
| 117.83333 | 1.393398 | 1.2875 | 0.95588 | 1.35 | 36.09 |  | 92.4
| 117.91667 | 1.287756 | 1.19375 | 0.95706 | 1.25 | 37.28 |  | 92.7
| 118 | 1.273023 | 1.175 | 0.93131 | 1.25625 | 35.62 |  | 92.3
| 118.08333 | 1.414968 | 1.31875 | 0.95369 | 1.38125 | 35.12 |  | 93.2
| 118.16667 | 1.377005 | 1.2875 | 0.94669 | 1.3625 | 36.97 |  | 93.5
| 118.25 | 1.489362 | 1.4 | 0.95394 | 1.4625 | 37.02 |  | 94
| 118.33333 | 1.230053 | 1.15625 | 0.95231 | 1.2125 | 37.55 |  | 94
| 118.41667 | 1.324547 | 1.24375 | 0.95462 | 1.30625 | 36.63 |  | 93.9
| 118.5 | 1.203704 | 1.1375 | 0.9395 | 1.2125 | 36.71 |  | 94.5
| 118.58333 | 1.365938 | 1.28125 | 0.957 | 1.3375 | 36.54 |  | 93.8
| 118.66667 | 1.342147 | 1.25625 | 0.94075 | 1.3375 | 39.039 |  | 93.6
| 118.75 | 1.320704 | 1.2375 | 0.94263 | 1.31875 | 35.88 |  | 93.7
| 118.83333 | 1.29426 | 1.20625 | 0.90756 | 1.325 | 36.36 |  | 93.2
| 118.91667 | 1.317204 | 1.225 | 0.94531 | 1.29375 | 35.49 |  | 93
| 119 | 1.444892 | 1.34375 | 0.94669 | 1.41875 | 37.3 |  | 93
| 119.08333 | 1.279634 | 1.1875 | 0.95056 | 1.25 | 37.82 |  | 92.8
| 119.16667 | 1.37014 | 1.26875 | 0.94612 | 1.3375 | 35.281 |  | 92.6
| 119.25 | 1.298439 | 1.20625 | 0.9475 | 1.26875 | 37.02 |  | 92.9
| 119.33333 | 1.336862 | 1.23125 | 0.93669 | 1.31875 | 35.98 |  | 92.1
| 119.41667 | 1.350983 | 1.2375 | 0.90763 | 1.3625 | 35.7 |  | 91.6
| 119.5 | 1.286765 | 1.18125 | 0.95356 | 1.2375 | 38.28 |  | 91.8
| 119.58333 | 1.373626 | 1.25 | 0.9345 | 1.3375 | 37.11 |  | 91
| 119.66667 | 1.394284 | 1.25625 | 0.95344 | 1.31875 | 39.79 |  | 90.1
| 119.75 | 1.748348 | 1.5875 | 0.95037 | 1.66875 | 37.47 |  | 90.8
| 119.83333 | 1.220866 | 1.1 | 0.8505 | 1.29375 | 38.03 |  | 90.1
| 119.91667 | 1.406775 | 1.25625 | 0.9475 | 1.325 | 37.7 |  | 89.3
| 120 | 1.550279 | 1.3875 | 0.94688 | 1.4625 | 38.92 |  | 89.5
| 120.08333 | 1.5625 | 1.3875 | 0.94863 | 1.4625 | 36.4 |  | 88.8
| 120.16667 | 1.555398 | 1.36875 | 0.93437 | 1.4625 | 38.87 |  | 88
| 120.25 | 1.525255 | 1.34375 | 0.9195 | 1.4625 | 39.5 |  | 88.1
| 120.33333 | 1.497696 | 1.3 | 0.93294 | 1.39375 | 36.39 |  | 86.8
| 120.41667 | 1.326856 | 1.14375 | 0.89287 | 1.28125 | 37.62 |  | 86.2
| 120.5 | 1.338252 | 1.15625 | 0.9365 | 1.2375 | 38.49 |  | 86.4
| 120.58333 | 1.461988 | 1.25 | 0.93363 | 1.3375 | 38.14 |  | 85.5
| 120.66667 | 1.534698 | 1.29375 | 0.94412 | 1.375 | 37.9 |  | 84.3
| 120.75 | 1.468418 | 1.24375 | 0.93931 | 1.325 | 38.14 |  | 84.7
| 120.83333 | 1.620648 | 1.35 | 0.94494 | 1.43125 | 38.21 |  | 83.3
| 120.91667 | 1.48447 | 1.21875 | 0.93625 | 1.30625 | 35.77 |  | 82.1
| 121 | 1.543491 | 1.26875 | 0.939 | 1.35 | 39.17 |  | 82.2
| 121.08333 | 1.601176 | 1.29375 | 0.9405 | 1.375 | 36.65 |  | 80.8
| 121.16667 | 1.717162 | 1.36875 | 0.94 | 1.45 | 39.19 |  | 79.71
| 121.25 | 1.636495 | 1.30625 | 0.9275 | 1.40625 | 37.77 |  | 79.82
| 121.33333 | 1.578645 | 1.2375 | 0.93431 | 1.325 | 37.42 |  | 78.39
| 121.41667 | 1.756346 | 1.35625 | 0.94075 | 1.44375 | 37.85 |  | 77.22
| 121.5 | 1.459113 | 1.13125 | 0.91481 | 1.2375 | 37.56 |  | 77.53
| 121.58333 | 1.935442 | 1.475 | 0.9405 | 1.56875 | 37.1 |  | 76.21
| 121.66667 | 1.766902 | 1.325 | 0.94056 | 1.40625 | 38.22 |  | 74.99
| 121.75 | 1.716667 | 1.2875 | 0.93956 | 1.375 | 37.5 |  | 75
| 121.83333 | 1.844956 | 1.3625 | 0.93725 | 1.45 | 39.01 |  | 73.85
| 121.91667 | 1.796573 | 1.3 | 0.93725 | 1.38125 | 38.06 |  | 72.36
| 122 | 1.828043 | 1.31875 | 0.93712 | 1.40625 | 37.45 |  | 72.14
| 122.08333 | 1.974055 | 1.4 | 0.93969 | 1.4875 | 37.97 |  | 70.92
| 122.16667 | 2.00453 | 1.39375 | 0.88806 | 1.56875 | 37.44 |  | 69.53
| 122.25 | 2.029162 | 1.4125 | 0.941 | 1.5 | 37.2 |  | 69.61
| 122.33333 | 1.923218 | 1.30625 | 0.93412 | 1.39375 | 36.39 |  | 67.92
| 122.41667 | 2.051176 | 1.36875 | 0.93575 | 1.4625 | 36.38 |  | 66.73
| 122.5 | 2.060851 | 1.375 | 0.93981 | 1.4625 | 36.75 |  | 66.72
| 122.58333 | 2.233848 | 1.4625 | 0.94019 | 1.55625 | 36.44 |  | 65.47
| 122.66667 | 2.110364 | 1.35 | 0.942 | 1.43125 | 35.41 |  | 63.97
| 122.75 | 2.19555 | 1.40625 | 0.93894 | 1.5 | 36 |  | 64.05
| 122.83333 | 2.03065 | 1.26875 | 0.93912 | 1.35 | 34.83 |  | 62.48
| 122.91667 | 2.086074 | 1.26875 | 0.9385 | 1.35 | 35.27 |  | 60.82
| 123 | 2.086074 | 1.26875 | 0.9395 | 1.35 | 35.72 |  | 60.82
| 123.08333 | 2.227618 | 1.31875 | 0.9385 | 1.40625 | 34.21 |  | 59.2
| 123.16667 | 2.459769 | 1.40625 | 0.93806 | 1.5 | 34.95 |  | 57.17
| 123.25 | 2.263231 | 1.3 | 0.93694 | 1.38125 | 34.87 |  | 57.44
| 123.33333 | 2.699298 | 1.5 | 0.93825 | 1.6 | 34.19 |  | 55.57
| 123.41667 | 2.563567 | 1.38125 | 0.93719 | 1.475 | 33.88 |  | 53.88
| 123.5 | 2.423919 | 1.30625 | 0.89219 | 1.4625 | 34.22 |  | 53.89
| 123.58333 | 2.821806 | 1.46875 | 0.93575 | 1.56875 | 33.83 |  | 52.05
| 123.66667 | 2.527255 | 1.275 | 0.93556 | 1.3625 | 33.65 |  | 50.45
| 123.75 | 2.537313 | 1.275 | 0.93656 | 1.3625 | 33.92 |  | 50.25
| 123.83333 | 2.922011 | 1.4125 | 0.93588 | 1.5125 | 32.99 |  | 48.34
| 123.91667 | 3.143809 | 1.4625 | 0.93456 | 1.56875 | 33.18 |  | 46.52
| 124 | 3.057359 | 1.4125 | 0.93644 | 1.5125 | 33.16 |  | 46.2
| 124.08333 | 3.184093 | 1.43125 | 0.93456 | 1.53125 | 32.97 |  | 44.95
| 124.16667 | 3.485998 | 1.49375 | 0.9315 | 1.6 | 33.14 |  | 42.85
| 124.25 | 3.167328 | 1.35625 | 0.925 | 1.4625 | 32.34 |  | 42.82
| 124.33333 | 3.453463 | 1.40625 | 0.93181 | 1.5125 | 32.47 |  | 40.72
| 124.41667 | 3.338232 | 1.30625 | 0.93037 | 1.40625 | 32.27 |  | 39.13
| 124.5 | 3.2957 | 1.21875 | 0.89694 | 1.3625 | 31.84 |  | 36.98
| 124.58333 | 4.270627 | 1.50625 | 0.92825 | 1.625 | 31.78 |  | 35.27
| 124.66667 | 4.137827 | 1.375 | 0.9235 | 1.4875 | 31.53 |  | 33.23
| 124.75 | 4.431344 | 1.38125 | 0.92294 | 1.5 | 31.61 |  | 31.17
| 124.83333 | 4.610829 | 1.3625 | 0.9215 | 1.475 | 31.58 |  | 29.55
| 124.91667 | 5.073052 | 1.40625 | 0.92263 | 1.51875 | 30.76 |  | 27.72
| 125 | 5.200233 | 1.3375 | 0.92063 | 1.45 | 30.38 |  | 25.72
| 125.08333 | 6.381857 | 1.5125 | 0.91863 | 1.65 | 30.46 |  | 23.7
| 125.16667 | 6.950827 | 1.5125 | 0.91706 | 1.65 | 30.15 |  | 21.76
| 125.25 | 7.478632 | 1.4875 | 0.91406 | 1.625 | 30.1 |  | 19.89
| 125.33333 | 7.44547 | 1.33125 | 0.911 | 1.4625 | 29.92 |  | 17.88
| 125.41667 | 8.859846 | 1.38125 | 0.90638 | 1.51875 | 29.86 |  | 15.59
| 125.5 | 10.62771 | 1.46875 | 0.90219 | 1.625 | 29.62 |  | 13.82
| 125.58333 | 11.14583 | 1.3375 | 0.85256 | 1.56875 | 29.44 |  | 12
| 125.66667 | 12.68382 | 1.29375 | 0.89112 | 1.45 | 29.12 |  | 10.2
| 125.75 | 14.85656 | 1.26875 | 0.88619 | 1.43125 | 29.1 |  | 8.54
| 125.83333 | 30.82559 | 1.29375 | 0.85831 | 1.5125 | 29 |  | 4.197
| 125.91667 | 36.16699 | 1.3125 | 0.84794 | 1.54375 | 28.71 |  | 3.629
| 126 | 38.75229 | 1.26875 | 0.84137 | 1.5125 | 28.61 |  | 3.274
| 126.08333 | 46.01922 | 1.26875 | 0.8405 | 1.5125 | 28.48 |  | 2.757
| 126.16667 | 47.13208 | 1.03125 | 0.76444 | 1.35 | 28.17 |  | 2.188
| 126.25 | 68.72852 | 1.2 | 0.82494 | 1.45 | 28.21 |  | 1.746
| 126.33333 | 87.12732 | 1.08125 | 0.81525 | 1.325 | 27.89 |  | 1.241
| 126.41667 | 125.6649 | 1.18125 | 0.79963 | 1.475 | 27.84 |  | 0.94
| 126.5 | 225.7605 | 1.1875 | 0.77625 | 1.53125 | 27.64 |  | 0.526
| 126.58333 | 1208.882 | 0.91875 | 0.73619 | 1.25 | 27.57 |  | 0.076
| 126.66667 | -10446.43 | 0.73125 | 0.667 | 1.1 | 27.39 |  | -0.007
| 126.75 | -183.0621 | 0.61875 | 0.55869 | 1.1125 | 27.2 |  | -0.338
| 126.83333 | -59.71338 | 0.28125 | 0.37044 | 0.76875 | 27.08 |  | -0.471
| 126.91667 | -19.53125 | 0.075 | 0.17669 | 0.4375 | 26.94 |  | -0.384
| 127 | 0 | 0 | 0.00475 | 0.375 | 26.83 |  | -0.519
| 127.08333 | -1.498801 | 0.00625 | 0.01281 | 0.5125 | 26.71 |  | -0.417
| 127.16667 | 0 | 0 | 0.00438 | 0.25 | 26.66 |  | -0.384
| 127.25 | 0 | 0 | 0.00475 | 0.31875 | 26.48 |  | -0.425
| 127.33333 | 0 | 0 | 0.000125 | 0.35625 | 26.42 |  | -0.509
| 127.41667 | 0 | 0 | 0.00475 | 0.48125 | 26.14 |  | -0.543
| 127.5 | 0 | 0 | -0.000687 | 0.3875 | 26.17 |  | -0.317
| 127.58333 | 0 | 0 | -0.00131 | 0.31875 | 26.15 |  | -0.352
| 127.66667 | 0 | 0 | 0.00462 | 0.45625 | 26.02 |  | -0.452
| 127.75 | 0 | 0 | -0.00137 | 0.4375 | 26 |  | -0.275
| 127.83333 | 0 | 0 | 0.00469 | 0.44375 | 25.97 |  | -0.365
| 127.91667 | 0 | 0 | -0.00162 | 0.46875 | 25.74 |  | -0.563
| 128 | 0 | 0 | -0.00194 | 0.4125 | 25.76 |  | -0.385
| 128.08333 | 0 | 0 | 0.00469 | 0.2875 | 25.61 |  | -0.334
| 128.16667 | 0 | 0 | -0.00181 | 0.60625 | 25.54 |  | -0.398
| 128.25 | 0 | 0 | 0.00462 | 0.2625 | 25.42 |  | -0.468
| 128.33333 | 0 | 0 | -0.00175 | 0.49375 | 25.46 |  | -0.353
| 128.41667 | 0 | 0 | -0.00137 | 0.46875 | 25.37 |  | -0.434
| 128.5 | 0 | 0 | 0.00462 | 0.30625 | 25.2 |  | -0.38
| 128.58333 | 0 | 0 | -0.00194 | 0.48125 | 25.15 |  | -0.426
| 128.66667 | 0 | 0 | 0.00462 | 0.34375 | 25.12 |  | -0.441
| 128.75 | 0 | 0 | -0.00187 | 0.35625 | 24.89 |  | -0.452
| 128.83333 | 0 | 0 | 0.00131 | 0.35625 | 25.11 |  | -0.36
| 128.91667 | 0 | 0 | 0.00356 | 0.375 | 24.88 |  | -0.264
| 129 | 0 | 0 | -0.002 | 0.50625 | 24.64 |  | -0.499
| 129.08333 | 0 | 0 | 0.00469 | 0.58125 | 24.69 |  | -0.276
| 129.16667 | 0 | 0 | -0.00206 | 0.375 | 24.58 |  | -0.251
| 129.25 | 0 | 0 | 0.00431 | 0.36875 | 24.52 |  | -0.328
| 129.33333 | 0 | 0 | -0.000375 | 0.4125 | 24.61 |  | -0.29
| 129.41667 | 0 | 0 | -0.00175 | 0.3875 | 24.28 |  | -0.493
| 129.5 | 0 | 0 | 0.00475 | 0.4125 | 24.46 |  | -0.225
| 129.58333 | 0 | 0 | -0.002 | 0.36875 | 24.6 |  | -0.273
| 129.66667 | 0 | 0 | 0.00462 | 0.30625 | 24.35 |  | -0.307
| 129.75 | 0 | 0 | 0.000125 | 0.425 | 24.42 |  | -0.332
| 129.83333 | 0 | 0 | -0.00213 | 0.3875 | 24.26 |  | -0.468
| 129.91667 | 0 | 0 | 0.00469 | 0.33125 | 24.21 |  | -0.274
| 130 | 0 | 0 | -0.00213 | 0.5625 | 24.16 |  | -0.326
| 130.08333 | 0 | 0 | 0.00456 | 0.31875 | 24.19 |  | -0.265
| 130.16667 | 0 | 0 | -0.00187 | 0.2625 | 24.21 |  | -0.2
| 130.25 | 0 | 0 | -0.00219 | 0.45625 | 24.21 |  | -0.12
| 130.33333 | 0 | 0 | 0.00462 | 0.44375 | 23.9 |  | -0.494
| 130.41667 | 0 | 0 | -0.00206 | 0.3875 | 24.1 |  | -0.286
| 130.5 | 0 | 0 | 0.00469 | 0.34375 | 24.03 |  | -0.377
| 130.58333 | 0 | 0 | -0.00213 | 0.425 | 23.76 |  | -0.433
| 130.66667 | 0 | 0 | -0.00187 | 0.33125 | 24.11 |  | -0.288
| 130.75 | 0 | 0 | 0.00462 | 0.2375 | 23.91 |  | -0.334
| 130.83333 | 0 | 0 | -0.002 | 0.30625 | 23.75 |  | -0.432
| 130.91667 | 0 | 0 | 0.00469 | 0.36875 | 23.83 |  | -0.399
| 131 | 0 | 0 | -0.00187 | 0.4125 | 23.98 |  | -0.293
| 131.08333 | 0 | 0 | -6.3e-05 | 0.30625 | 23.57 |  | -0.568
| 131.16667 | 0 | 0 | 0.00431 | 0.55 | 23.99 |  | -0.224
| 131.25 | 0 | 0 | 0.00175 | 0.3875 | 23.88 |  | -0.309
| 131.33333 | 0 | 0 | 0.00469 | 0.30625 | 23.77 |  | -0.131
| 131.41667 | 0 | 0 | 0.00181 | 0.4375 | 23.95 |  | -0.117
| 131.5 | 0 | 0 | 0.00388 | 0.425 | 23.96 |  | -0.073
| 131.58333 | 0 | 0 | 0.00338 | 0.50625 | 24 |  | -0.093
| 131.66667 | 0 | 0 | 0.00162 | 0.5125 | 23.97 |  | -0.087
| 131.75 | 0 | 0 | 0.00475 | 0.3875 | 23.88 |  | -0.143
| 131.83333 | 0 | 0 | 0.002 | 0.4 | 23.88 |  | -0.12
| 131.91667 | 0 | 0 | 0.00444 | 0.35625 | 23.99 |  | -0.118
| 132 | 0 | 0 | 0.0035 | 0.20625 | 24.04 |  | -0.128
| 132.08333 | 0 | 0 | 0.00213 | 0.4 | 23.76 |  | -0.279
| 132.16667 | 0 | 0 | 0.00475 | 0.4375 | 23.7 |  | -0.294
| 132.25 | 0 | 0 | 0.00219 | 0.20625 | 23.71 |  | -0.339
| 132.33333 | 0 | 0 | 0.00375 | 0.33125 | 23.53 |  | -0.356
| 132.41667 | 0 | 0 | 0.00444 | 0.2875 | 23.6 |  | -0.328
| 132.5 | 0 | 0 | 0.00213 | 0.425 | 23.55 |  | -0.299
| 132.58333 | 0 | 0 | 0.00475 | 0.55 | 23.84 |  | -0.15
| 132.66667 | 0 | 0 | 0.003 | 0.58125 | 23.79 |  | -0.135
| 132.75 | 0 | 0 | 0.00269 | 0.36875 | 23.91 |  | -0.025
| 132.83333 | 0 | 0 | 0.00475 | 0.30625 | 23.87 |  | -0.023
| 132.91667 | 0 | 0 | 0.00344 | 0.4125 | 23.7 |  | -0.131
| 133 | 0 | 0 | 0.00469 | 0.34375 | 23.74 |  | -0.119
| 133.08333 | 0 | 0 | 0.00394 | 0.4 | 23.56 |  | -0.216
| 133.16667 | 0 | 0 | 0.00375 | 0.49375 | 23.6 |  | -0.171
| 133.25 | 0 | 0 | 0.00462 | 0.55 | 23.73 |  | -0.087
| 133.33333 | 0 | 0 | 0.00394 | 0.34375 | 23.68 |  | -0.122
| 133.41667 | 0 | 0 | 0.00462 | 0.4375 | 23.66 |  | -0.118
| 133.5 | 0 | 0 | 0.0045 | 0.49375 | 23.66 |  | -0.167
| 133.58333 | 0 | 0 | 0.00425 | 0.2875 | 23.73 |  | -0.047
| 133.66667 | 0 | 0 | 0.00475 | 0.3875 | 23.47 |  | -0.292
| 133.75 | 0 | 0 | 0.00281 | 0.425 | 23.68 |  | -0.184
| 133.83333 | 0 | 0 | 0.00469 | 0.50625 | 23.56 |  | -0.226
| 133.91667 | 0 | 0 | 0.00294 | 0.50625 | 23.67 |  | -0.106
| 134 | 0 | 0 | 0.00288 | 0.2375 | 23.76 |  | -0.085
| 134.08333 | 0 | 0 | 0.00469 | 0.3 | 23.62 |  | -0.139
| 134.16667 | 0 | 0 | 0.003 | 0.4375 | 23.69 |  | -0.094
| 134.25 | 0 | 0 | 0.00462 | 0.4125 | 23.63 |  | -0.173
| 134.33333 | 0 | 0 | 0.00325 | 0.5625 | 23.88 |  | 0.021
| 134.41667 | 0 | 0 | 0.00275 | 0.33125 | 23.83 |  | -0.158
| 134.5 | 0 | 0 | 0.00462 | 0.4 | 23.88 |  | -0.044
| 134.58333 | 0 | 0 | 0.00319 | 0.33125 | 23.75 |  | -0.227
| 134.66667 | 0 | 0 | 0.00431 | 0.50625 | 23.79 |  | -0.055
| 134.75 | 0 | 0 | 0.00438 | 0.4 | 23.8 |  | -0.103
| 134.83333 | 0 | 0 | 0.003 | 0.46875 | 23.87 |  | -0.064
| 134.91667 | 0 | 0 | 0.00469 | 0.30625 | 23.81 |  | 0.017
| 135 | 0 | 0 | 0.00375 | 0.44375 | 23.92 |  | 0.05
| 135.08333 | 0 | 0 | 0.00431 | 0.275 | 24.04 |  | 0.097
| 135.16667 | 0 | 0 | 0.00469 | 0.50625 | 23.96 |  | 0.047
| 135.25 | 0 | 0 | 0.00375 | 0.275 | 23.9 |  | -0.024
| 135.33333 | 0 | 0 | 0.00462 | 0.5375 | 23.8 |  | -0.175
| 135.41667 | 0 | 0 | 0.00306 | 0.4125 | 24.08 |  | 0.05
| 135.5 | 0 | 0 | 0.00369 | 0.18125 | 23.91 |  | -0.135
| 135.58333 | 0 | 0 | 0.00475 | 0.33125 | 24.13 |  | 0.19
| 135.66667 | 0 | 0 | 0.00363 | 0.2375 | 24.02 |  | -0.026
| 135.75 | 0 | 0 | 0.00462 | 0.4375 | 23.93 |  | -0.078
| 135.83333 | 0 | 0 | 0.003 | 0.375 | 24 |  | -0.066
| 135.91667 | 0 | 0 | 0.00325 | 0.3 | 24.01 |  | -0.032
| 136 | 0 | 0 | 0.00462 | 0.3 | 23.94 |  | -0.114
| 136.08333 | 0 | 0 | 0.00369 | 0.5125 | 24.05 |  | -0.046
| 136.16667 | 0 | 0 | 0.00462 | 0.30625 | 24.03 |  | -0.056
| 136.25 | 0 | 0 | 0.00356 | 0.30625 | 23.98 |  | -0.081
| 136.33333 | 0 | 0 | 0.00369 | 0.3875 | 24.08 |  | -0.132
| 136.41667 | 0 | 0 | 0.00469 | 0.4375 | 24 |  | -0.11
| 136.5 | 0 | 0 | 0.00344 | 0.2875 | 23.98 |  | -0.07
| 136.58333 | 0 | 0 | 0.00456 | 0.35625 | 23.97 |  | -0.197
| 136.66667 | 0 | 0 | 0.00406 | 0.25 | 23.77 |  | -0.256
| 136.75 | 0 | 0 | 0.00381 | 0.45625 | 24.15 |  | -0.081
| 136.83333 | 0 | 0 | 0.00462 | 0.4 | 23.93 |  | -0.168
| 136.91667 | 0 | 0 | 0.00375 | 0.525 | 23.95 |  | -0.108
| 137 | 0 | 0 | 0.00456 | 0.4375 | 23.72 |  | -0.264
| 137.08333 | 0 | 0 | 0.00462 | 0.45625 | 23.99 |  | -0.09
| 137.16667 | 0 | 0 | 0.00513 | 0.44375 | 23.79 |  | -0.145
| 137.25 | 0 | 0 | 0.00469 | 0.2375 | 23.86 |  | -0.205
| 137.33333 | -10.1626 | 0.0125 | 0.02469 | 0.44375 | 23.8 |  | -0.123
| 137.41667 | -8.928571 | 0.01875 | 0.07075 | 0.275 | 23.78 |  | -0.21
| 137.5 | -111.9403 | 0.15 | 0.20238 | 0.74375 | 23.74 |  | -0.134
| 137.58333 | -652.9851 | 0.4375 | 0.451 | 0.975 | 23.64 |  | -0.067
| 137.66667 | 5056.818 | 0.55625 | 0.5525 | 1.00625 | 23.54 |  | 0.011
| 137.75 | 440.5738 | 0.80625 | 0.64263 | 1.25625 | 23.53 |  | 0.183
| 137.83333 | 122.9354 | 0.81875 | 0.65687 | 1.25 | 23.42 |  | 0.666
| 137.91667 | 73.50413 | 1.06875 | 0.77369 | 1.38125 | 23.59 |  | 1.454
| 138 | 53.55541 | 1.19375 | 0.80844 | 1.475 | 23.67 |  | 2.229
| 138.08333 | 29.56839 | 1.31875 | 0.84294 | 1.56875 | 23.6 |  | 4.46
| 138.16667 | 14.75024 | 1.39375 | 0.87819 | 1.5875 | 23.94 |  | 9.449
| 138.25 | 10.5957 | 1.35625 | 0.91263 | 1.4875 | 24.04 |  | 12.8
| 138.33333 | 16.36414 | 1.4875 | 0.90863 | 1.6375 | 24.32 |  | 9.09
| 138.41667 | 27.88874 | 1.43125 | 0.88644 | 1.6125 | 24.18 |  | 5.132
| 138.5 | 24.9616 | 1.4625 | 0.89869 | 1.625 | 24.32 |  | 5.859
| 138.58333 | 25.08077 | 1.475 | 0.8945 | 1.65 | 24.46 |  | 5.881
| 138.66667 | 32.50331 | 1.475 | 0.88819 | 1.65625 | 24.48 |  | 4.538
| 138.75 | 17.26258 | 1.36875 | 0.91831 | 1.4875 | 24.6 |  | 7.929
| 138.83333 | 23.97813 | 1.3375 | 0.89394 | 1.5 | 24.39 |  | 5.578
| 138.91667 | 9.093653 | 1.43125 | 0.93894 | 1.51875 | 24.78 |  | 15.739
| 139 | 6.944444 | 1.64375 | 0.94669 | 1.7375 | 25.06 |  | 23.67
| 139.08333 | 8.143005 | 1.56875 | 0.9465 | 1.65625 | 25.54 |  | 19.265
| 139.16667 | 3.101861 | 1.55 | 0.96937 | 1.6 | 26.26 |  | 49.97
| 139.25 | 2.793931 | 1.5375 | 0.98219 | 1.56875 | 28.32 |  | 55.03
| 139.33333 | 2.887565 | 1.6 | 0.97744 | 1.6375 | 27.27 |  | 55.41
| 139.41667 | 2.631468 | 1.55625 | 0.95969 | 1.625 | 26.73 |  | 59.14
| 139.5 | 2.620754 | 1.48125 | 0.975 | 1.51875 | 28.17 |  | 56.52
| 139.58333 | 2.272727 | 1.425 | 0.97388 | 1.4625 | 27.99 |  | 62.7
| 139.66667 | 2.125339 | 1.4125 | 0.97419 | 1.45 | 29.14 |  | 66.46
| 139.75 | 2.129643 | 1.45625 | 0.97344 | 1.5 | 27.87 |  | 68.38
| 139.83333 | 1.936927 | 1.33125 | 0.969 | 1.375 | 30.78 |  | 68.73
| 139.91667 | 2.117149 | 1.5 | 0.97294 | 1.54375 | 29.68 |  | 70.85
| 140 | 1.877719 | 1.38125 | 0.97162 | 1.41875 | 31.65 |  | 73.56
| 140.08333 | 1.874163 | 1.4 | 0.97188 | 1.44375 | 28.23 |  | 74.7
| 140.16667 | 1.968895 | 1.4875 | 0.96875 | 1.53125 | 29.55 |  | 75.55
| 140.25 | 1.885776 | 1.44375 | 0.969 | 1.4875 | 28.97 |  | 76.56
| 140.33333 | 1.761342 | 1.39375 | 0.96513 | 1.44375 | 30.81 |  | 79.13
| 140.41667 | 1.554726 | 1.25 | 0.96619 | 1.29375 | 30.88 |  | 80.4
| 140.5 | 1.54908 | 1.2625 | 0.95163 | 1.325 | 30.71 |  | 81.5
| 140.58333 | 1.778083 | 1.45625 | 0.96456 | 1.5125 | 32.05 |  | 81.9
| 140.66667 | 1.628468 | 1.35 | 0.96681 | 1.39375 | 32.08 |  | 82.9
| 140.75 | 1.379773 | 1.15625 | 0.942 | 1.225 | 33.67 |  | 83.8
| 140.83333 | 1.50393 | 1.24375 | 0.96256 | 1.29375 | 33.8 |  | 82.7
| 140.91667 | 1.527615 | 1.3 | 0.961 | 1.35 | 34.749 |  | 85.1
| 141 | 1.575203 | 1.35625 | 0.96525 | 1.40625 | 32.79 |  | 86.1
| 141.08333 | 1.553384 | 1.33125 | 0.96356 | 1.38125 | 34.62 |  | 85.7
| 141.16667 | 1.447821 | 1.2625 | 0.96081 | 1.31875 | 34.17 |  | 87.2
| 141.25 | 1.294336 | 1.13125 | 0.96 | 1.18125 | 35.55 |  | 87.4
| 141.33333 | 1.525086 | 1.3375 | 0.96475 | 1.38125 | 32.38 |  | 87.7
| 141.41667 | 1.381874 | 1.23125 | 0.96156 | 1.28125 | 32.8 |  | 89.1
| 141.5 | 1.493799 | 1.325 | 0.9285 | 1.43125 | 35.79 |  | 88.7
| 141.58333 | 1.398942 | 1.25625 | 0.96194 | 1.30625 | 35.03 |  | 89.8
| 141.66667 | 1.459956 | 1.3125 | 0.95713 | 1.375 | 33.26 |  | 89.9
| 141.75 | 1.371102 | 1.23125 | 0.95369 | 1.29375 | 33.52 |  | 89.8
| 141.83333 | 1.56423 | 1.4125 | 0.95637 | 1.475 | 35.85 |  | 90.3
| 141.91667 | 1.493363 | 1.35 | 0.95775 | 1.40625 | 35.82 |  | 90.4
| 142 | 1.461306 | 1.33125 | 0.95525 | 1.39375 | 35.13 |  | 91.1
| 142.08333 | 1.412391 | 1.29375 | 0.94981 | 1.3625 | 36.23 |  | 91.6
| 142.16667 | 1.446507 | 1.325 | 0.95837 | 1.38125 | 35.19 |  | 91.6
| 142.25 | 1.434426 | 1.3125 | 0.95444 | 1.375 | 37.28 |  | 91.5
| 142.33333 | 1.40778 | 1.29375 | 0.94819 | 1.3625 | 36.94 |  | 91.9
| 142.41667 | 1.363761 | 1.24375 | 0.954 | 1.30625 | 37.32 |  | 91.2
| 142.5 | 1.236339 | 1.13125 | 0.94981 | 1.1875 | 36.87 |  | 91.5
| 142.58333 | 1.376772 | 1.2625 | 0.95337 | 1.325 | 37.5 |  | 91.7
| 142.66667 | 1.294984 | 1.1875 | 0.95013 | 1.25 | 36.55 |  | 91.7
| 142.75 | 1.290761 | 1.1875 | 0.95213 | 1.25 | 37.77 |  | 92
| 142.83333 | 1.421382 | 1.30625 | 0.94519 | 1.38125 | 38.54 |  | 91.9
| 142.91667 | 1.203501 | 1.1 | 0.94369 | 1.16875 | 41.069 |  | 91.4
| 143 | 1.427003 | 1.3 | 0.94563 | 1.375 | 35.74 |  | 91.1
| 143.08333 | 1.409516 | 1.28125 | 0.94994 | 1.35 | 39.02 |  | 90.9
| 143.16667 | 1.099281 | 0.99375 | 0.88438 | 1.11875 | 37.87 |  | 90.4
| 143.25 | 1.269316 | 1.15 | 0.92881 | 1.2375 | 35.93 |  | 90.6
| 143.33333 | 1.274945 | 1.15 | 0.9475 | 1.2125 | 40.38 |  | 90.2
| 143.41667 | 1.334816 | 1.2 | 0.94569 | 1.26875 | 40.01 |  | 89.9
| 143.5 | 1.229167 | 1.10625 | 0.92744 | 1.1875 | 38.25 |  | 90
| 143.58333 | 1.215084 | 1.0875 | 0.9395 | 1.15625 | 41.59 |  | 89.5
| 143.66667 | 1.396727 | 1.2375 | 0.93994 | 1.31875 | 39.74 |  | 88.6
| 143.75 | 1.406074 | 1.25 | 0.94131 | 1.325 | 41.52 |  | 88.9
| 143.83333 | 1.210362 | 1.06875 | 0.94256 | 1.13125 | 41.02 |  | 88.3
| 143.91667 | 1.405537 | 1.23125 | 0.94263 | 1.30625 | 41.76 |  | 87.6
| 144 | 0.9692132 | 0.85 | 0.90531 | 0.9375 | 40.92 |  | 87.7
| 144.08333 | 1.218281 | 1.05625 | 0.92419 | 1.14375 | 40.2 |  | 86.7
| 144.16667 | 1.283353 | 1.10625 | 0.93869 | 1.18125 | 41.57 |  | 86.2
| 144.25 | 1.31351 | 1.1375 | 0.93812 | 1.2125 | 39.65 |  | 86.6
| 144.33333 | 1.30662 | 1.125 | 0.93731 | 1.2 | 40.48 |  | 86.1
| 144.41667 | 1.420789 | 1.20625 | 0.93544 | 1.29375 | 41.54 |  | 84.9
| 144.5 | 1.225059 | 1.04375 | 0.93125 | 1.11875 | 39.87 |  | 85.2
| 144.58333 | 1.355781 | 1.1375 | 0.93688 | 1.2125 | 40.96 |  | 83.9
| 144.66667 | 1.511733 | 1.25625 | 0.93663 | 1.3375 | 42 |  | 83.1
| 144.75 | 1.262019 | 1.05 | 0.93694 | 1.11875 | 42.06 |  | 83.2
| 144.83333 | 1.321822 | 1.08125 | 0.93425 | 1.15625 | 40.2 |  | 81.8
| 144.91667 | 1.260829 | 1.01875 | 0.93506 | 1.0875 | 41.64 |  | 80.8
| 145 | 1.183478 | 0.95625 | 0.92038 | 1.04375 | 39.69 |  | 80.8
| 145.08333 | 1.407764 | 1.11875 | 0.932 | 1.2 | 41.37 |  | 79.47
| 145.16667 | 1.389421 | 1.0875 | 0.9295 | 1.16875 | 40.44 |  | 78.27
| 145.25 | 1.393516 | 1.0875 | 0.93331 | 1.16875 | 39.59 |  | 78.04
| 145.33333 | 1.367491 | 1.05625 | 0.932 | 1.13125 | 39.5 |  | 77.24
| 145.41667 | 1.686965 | 1.28125 | 0.93381 | 1.375 | 40.85 |  | 75.95
| 145.5 | 1.496514 | 1.1375 | 0.92994 | 1.225 | 42.29 |  | 76.01
| 145.58333 | 1.559775 | 1.1625 | 0.92981 | 1.25 | 39.38 |  | 74.53
| 145.66667 | 1.27899 | 0.9375 | 0.92988 | 1.00625 | 40.73 |  | 73.3
| 145.75 | 1.754326 | 1.2875 | 0.93037 | 1.38125 | 39.53 |  | 73.39
| 145.83333 | 1.658677 | 1.19375 | 0.92969 | 1.28125 | 40.56 |  | 71.97
| 145.91667 | 1.635431 | 1.15625 | 0.92794 | 1.25 | 42.21 |  | 70.7
| 146 | 1.634738 | 1.15625 | 0.92556 | 1.25 | 40.86 |  | 70.73
| 146.08333 | 1.403686 | 0.975 | 0.87981 | 1.1125 | 39.69 |  | 69.46
| 146.16667 | 1.569614 | 1.06875 | 0.92556 | 1.15625 | 39.42 |  | 68.09
| 146.25 | 1.607274 | 1.09375 | 0.9265 | 1.18125 | 40.12 |  | 68.05
| 146.33333 | 1.636323 | 1.0875 | 0.92494 | 1.18125 | 41.57 |  | 66.46
| 146.41667 | 1.757452 | 1.14375 | 0.92819 | 1.2375 | 40.52 |  | 65.08
| 146.5 | 1.652782 | 1.08125 | 0.92406 | 1.16875 | 40.65 |  | 65.42
| 146.58333 | 1.995617 | 1.275 | 0.92819 | 1.375 | 39.89 |  | 63.89
| 146.66667 | 2.020323 | 1.2625 | 0.92819 | 1.3625 | 41.44 |  | 62.49
| 146.75 | 1.896067 | 1.18125 | 0.92406 | 1.28125 | 40.25 |  | 62.3
| 146.83333 | 1.610719 | 0.98125 | 0.92294 | 1.0625 | 39.55 |  | 60.92
| 146.91667 | 2.077327 | 1.225 | 0.921 | 1.325 | 39.54 |  | 58.97
| 147 | 2.14304 | 1.25625 | 0.90156 | 1.39375 | 38.64 |  | 58.62
| 147.08333 | 2.294888 | 1.30625 | 0.92256 | 1.41875 | 38.64 |  | 56.92
| 147.16667 | 2.186191 | 1.2 | 0.92825 | 1.29375 | 37.12 |  | 54.89
| 147.25 | 2.078412 | 1.14375 | 0.92756 | 1.2375 | 36.99 |  | 55.03
| 147.33333 | 2.358046 | 1.25 | 0.92681 | 1.35 | 36.71 |  | 53.01
| 147.41667 | 2.371274 | 1.225 | 0.92163 | 1.325 | 36.17 |  | 51.66
| 147.5 | 2.56267 | 1.31875 | 0.92969 | 1.41875 | 35.71 |  | 51.46
| 147.58333 | 2.935568 | 1.4625 | 0.92819 | 1.58125 | 35.74 |  | 49.82
| 147.66667 | 2.46114 | 1.1875 | 0.92625 | 1.28125 | 35.35 |  | 48.25
| 147.75 | 2.691263 | 1.2875 | 0.89206 | 1.44375 | 35.75 |  | 47.84
| 147.83333 | 2.443527 | 1.125 | 0.92625 | 1.2125 | 34.24 |  | 46.04
| 147.91667 | 2.930996 | 1.3125 | 0.926 | 1.41875 | 35.01 |  | 44.78
| 148 | 2.790433 | 1.225 | 0.92463 | 1.325 | 34.59 |  | 43.9
| 148.08333 | 2.972687 | 1.2625 | 0.91931 | 1.375 | 33.64 |  | 42.47
| 148.16667 | 3.115075 | 1.275 | 0.9225 | 1.38125 | 33.94 |  | 40.93
| 148.25 | 2.853461 | 1.1625 | 0.92356 | 1.25625 | 34.1 |  | 40.74
| 148.33333 | 3.316589 | 1.2875 | 0.92337 | 1.39375 | 33.31 |  | 38.82
| 148.41667 | 3.371999 | 1.25 | 0.89381 | 1.39375 | 33.03 |  | 37.07

## Power_In & Temp
Raw data |  |  | Interpolated data
Time | Power_In [mW/cm2] | Temperature [degC] | Time | Power_In [mW/cm2] | Temperature [degC]
0 | 89.3 | 36.47 | 0 | 89.3 | 36.47
0.01667 | 88.5 | 37.32 | 0.083 | 88.1 | 34.22
0.03333 | 88.3 | 36.39 | 0.167 | 86 | 35.54
0.05 | 88.5 | 35.36 | 0.25 | 87.6 | 36.37
0.06667 | 88.4 | 36.16 | 0.333 | 86.3 | 34.59
0.08333 | 88.1 | 34.22 | 0.417 | 83.3 | 37.06
0.1 | 87.6 | 33.69 | 0.5 | 84.7 | 35.53
0.11667 | 86 | 33.8 | 0.583 | 84.8 | 36.59
0.13333 | 86 | 33.82 | 0.667 | 83.4 | 35.17
0.15 | 86.5 | 33.88 | 0.75 | 83.4 | 36.39
0.16667 | 86 | 35.54 | 0.833 | 81.2 | 34.63
0.18333 | 85.5 | 34.91 | 0.917 | 79.91 | 37.19
0.2 | 83.8 | 35.32 | 1 | 82.2 | 35.59
0.21667 | 84.5 | 37.26 | 1.083 | 78.82 | 34.81
0.23333 | 86.9 | 36.97 | 1.167 | 77.74 | 34.73
0.25 | 87.6 | 36.37 | 1.25 | 78.02 | 36.67
0.26667 | 86.6 | 38.42 | 1.333 | 77.65 | 35.39
0.28333 | 86.3 | 36.25 | 1.417 | 75.04 | 35.67
0.3 | 86 | 35.8 | 1.5 | 75.63 | 35.66
0.31667 | 86.1 | 34.97 | 1.583 | 74.21 | 35.81
0.33333 | 86.3 | 34.59 | 1.667 | 73.1 | 36.43
0.35 | 85.8 | 35.83 | 1.75 | 72.84 | 35.62
0.36667 | 85.6 | 34.98 | 1.833 | 71.82 | 35.95
0.38333 | 84.3 | 35.82 | 1.917 | 70.08 | 36.46
0.4 | 83.7 | 35.48 | 2 | 69.91 | 36.12
0.41667 | 83.3 | 37.06 | 2.083 | 68.98 | 36.16
0.43333 | 83.3 | 35.25 | 2.167 | 67.58 | 36.11
0.45 | 84.3 | 34.83 | 2.25 | 67.78 | 36.58
0.46667 | 84.7 | 34.03 | 2.333 | 66.95 | 36.16
0.48333 | 86.3 | 35.14 | 2.417 | 65.33 | 35.31
0.5 | 84.7 | 35.53 | 2.5 | 65.23 | 35.85
0.51667 | 84.3 | 36.58 | 2.583 | 63.95 | 35.61
0.53333 | 84.1 | 36.2 | 2.667 | 62.49 | 36.08
0.55 | 83.6 | 36.08 | 2.75 | 62.37 | 36.03
0.56667 | 84.1 | 37.16 | 2.833 | 60.72 | 35.53
0.58333 | 84.8 | 36.59 | 2.917 | 58.38 | 35.92
0.6 | 83.8 | 36.06 | 3 | 58.53 | 35.72
0.61667 | 81.7 | 35.57 | 3.083 | 57.21 | 35.43
0.63333 | 81.1 | 34.41 | 3.167 | 55.96 | 35.41
0.65 | 82.4 | 35.07 | 3.25 | 55.16 | 35.2
0.66667 | 83.4 | 35.17 | 3.333 | 53.7 | 35.81
0.68333 | 82.6 | 35.4 | 3.417 | 51.79 | 35.94
0.7 | 82.2 | 35.84 | 3.5 | 52.12 | 35.38
0.71667 | 82.8 | 35.45 | 3.583 | 50.28 | 34.71
0.73333 | 84.3 | 35.62 | 3.667 | 48.4 | 34.77
0.75 | 83.4 | 36.39 | 3.75 | 48.43 | 35.63
0.76667 | 82.9 | 35.96 | 3.833 | 46.27 | 35.14
0.78333 | 82.2 | 35.02 | 3.917 | 44.69 | 34.63
0.8 | 81.8 | 35.47 | 4 | 45.01 | 34.99
0.81667 | 81.6 | 35.25 | 4.083 | 43.56 | 34.99
0.83333 | 81.2 | 34.63 | 4.167 | 41.56 | 34.67
0.85 | 81.3 | 34.73 | 4.25 | 41.52 | 34.42
0.86667 | 81.6 | 36.3 | 4.333 | 39.48 | 34.5
0.88333 | 81.1 | 36.25 | 4.417 | 37.33 | 33.61
0.9 | 81 | 36.73 | 4.5 | 35.66 | 34.11
0.91667 | 79.91 | 37.19 | 4.583 | 33.57 | 33.72
0.93333 | 79.37 | 35.45 | 4.667 | 32.01 | 33.16
0.95 | 79.8 | 35.89 | 4.75 | 30.46 | 32.88
0.96667 | 80.4 | 35.59 | 4.833 | 28.76 | 32.98
0.98333 | 82.6 | 36.57 | 4.917 | 26.85 | 33
1 | 82.2 | 35.59 | 5 | 24.92 | 32.86
1.01667 | 81.6 | 36.95 | 5.083 | 22.69 | 32.81
1.03333 | 80.3 | 35.9 | 5.167 | 20.77 | 32.59
1.05 | 79.62 | 36.11 | 5.25 | 18.63 | 32.1
1.06667 | 79.57 | 34.86 | 5.333 | 16.59 | 32.19
1.08333 | 78.82 | 34.81 | 5.417 | 14.51 | 32.05
1.1 | 78.53 | 35.12 | 5.5 | 12.76 | 31.93
1.11667 | 78.59 | 35.48 | 5.583 | 11.03 | 31.62
1.13333 | 78.4 | 35.06 | 5.667 | 9.62 | 31.36
1.15 | 77.85 | 35.31 | 5.75 | 8.33 | 31.28
1.16667 | 77.74 | 34.73 | 5.833 | 3.764 | 31.03
1.18333 | 77.46 | 35.92 | 5.917 | 3.41 | 31
1.2 | 77.16 | 35.54 | 6 | 3.052 | 30.68
1.21667 | 77.42 | 35.57 | 6.083 | 2.715 | 30.47
1.23333 | 78.5 | 36.43 | 6.167 | 2.389 | 30.29
1.25 | 78.02 | 36.67 | 6.25 | 2.006 | 30.22
1.26667 | 78.56 | 35.94 | 6.333 | 1.638 | 30.07
1.28333 | 77.92 | 37.38 | 6.417 | 1.23 | 29.91
1.3 | 77.52 | 36.33 | 6.5 | 0.803 | 29.77
1.31667 | 77.71 | 35.49 | 6.583 | 0.408 | 29.69
1.33333 | 77.65 | 35.39 | 6.667 | 0.047 | 29.48
1.35 | 76.92 | 34.95 | 6.75 | -0.141 | 29.42
1.36667 | 76.16 | 34.65 | 6.833 | -0.321 | 29.38
1.38333 | 75.79 | 35.63 | 6.917 | -0.442 | 29.12
1.4 | 75.6 | 35.54 | 7 | -0.493 | 28.94
1.41667 | 75.04 | 35.67 | 7.083 | -0.489 | 28.67
1.43333 | 75.18 | 35.76 | 7.167 | -0.521 | 28.46
1.45 | 75.33 | 36.59 | 7.25 | -0.533 | 28.25
1.46667 | 75.26 | 35.97 | 7.333 | -0.463 | 28.22
1.48333 | 75.87 | 35.89 | 7.417 | -0.473 | 27.84
1.5 | 75.63 | 35.66 | 7.5 | -0.475 | 27.72
1.51667 | 75.42 | 36.12 | 7.583 | -0.429 | 27.73
1.53333 | 75.33 | 36.25 | 7.667 | -0.529 | 27.58
1.55 | 74.75 | 36.59 | 7.75 | -0.472 | 27.44
1.56667 | 74.29 | 36.41 | 7.833 | -0.443 | 27.35
1.58333 | 74.21 | 35.81 | 7.917 | -0.435 | 27.07
1.6 | 74.08 | 36.08 | 8 | -0.503 | 26.94
1.61667 | 73.73 | 35.51 | 8.083 | -0.465 | 26.71
1.63333 | 73.61 | 35.89 | 8.167 | -0.511 | 26.62
1.65 | 73.33 | 36.52 | 8.25 | -0.472 | 26.49
1.66667 | 73.1 | 36.43 | 8.333 | -0.455 | 26.28
1.68333 | 73.14 | 36.01 | 8.417 | -0.506 | 26.4
1.7 | 72.79 | 36.4 | 8.5 | -0.435 | 26.2
1.71667 | 72.56 | 35.77 | 8.583 | -0.522 | 25.94
1.73333 | 73.18 | 36.06 | 8.667 | -0.466 | 26.01
1.75 | 72.84 | 35.62 | 8.75 | -0.503 | 25.85
1.76667 | 72.5 | 36.58 | 8.833 | -0.418 | 25.93
1.78333 | 72.05 | 36.5 | 8.917 | -0.429 | 25.78
1.8 | 71.75 | 36.08 | 9 | -0.466 | 25.79
1.81667 | 72.15 | 36.16 | 9.083 | -0.389 | 25.72
1.83333 | 71.82 | 35.95 | 9.167 | -0.482 | 25.62
1.85 | 71.41 | 36.16 | 9.25 | -0.42 | 25.54
1.86667 | 70.62 | 36.91 | 9.333 | -0.415 | 25.53
1.88333 | 71.01 | 36.49 | 9.417 | -0.486 | 25.21
1.9 | 70.68 | 36.62 | 9.5 | -0.472 | 25.5
1.91667 | 70.08 | 36.46 | 9.583 | -0.454 | 25.18
1.93333 | 69.65 | 35.71 | 9.667 | -0.486 | 25.1
1.95 | 69.34 | 37.17 | 9.75 | -0.459 | 24.96
1.96667 | 69.08 | 36.8 | 9.833 | -0.424 | 25.11
1.98333 | 70.38 | 36.86 | 9.917 | -0.513 | 25.06
2 | 69.91 | 36.12 | 10 | -0.412 | 25.01
2.01667 | 69.57 | 36 | 10.083 | -0.404 | 24.92
2.03333 | 69.56 | 36.41 | 10.167 | -0.541 | 24.62
2.05 | 69.47 | 36.55 | 10.25 | -0.455 | 24.74
2.06667 | 69.23 | 36.21 | 10.333 | -0.497 | 24.68
2.08333 | 68.98 | 36.16 | 10.417 | -0.421 | 24.61
2.1 | 68.6 | 35.59 | 10.5 | -0.454 | 24.37
2.11667 | 68.63 | 35.91 | 10.583 | -0.506 | 24.37
2.13333 | 68.36 | 36.11 | 10.667 | -0.463 | 24.38
2.15 | 68.01 | 36.27 | 10.75 | -0.428 | 24.35
2.16667 | 67.58 | 36.11 | 10.833 | -0.482 | 24.34
2.18333 | 67.15 | 35.92 | 10.917 | -0.522 | 24.4
2.2 | 66.86 | 36.1 | 11 | -0.519 | 24.24
2.21667 | 67.01 | 35.9 | 11.083 | -0.579 | 24.25
2.23333 | 68.08 | 35.48 | 11.167 | -0.505 | 24.2
2.25 | 67.78 | 36.58 | 11.25 | -0.525 | 23.8
2.26667 | 67.44 | 36.55 | 11.333 | -0.379 | 23.83
2.28333 | 67.35 | 35.87 | 11.417 | -0.31 | 24.01
2.3 | 67.24 | 35.9 | 11.5 | -0.211 | 24.03
2.31667 | 67.04 | 36.38 | 11.583 | -0.275 | 23.86
2.33333 | 66.95 | 36.16 | 11.667 | -0.306 | 23.84
2.35 | 67 | 36.17 | 11.75 | -0.304 | 23.92
2.36667 | 66.48 | 36.02 | 11.833 | -0.282 | 23.89
2.38333 | 66.41 | 35.85 | 11.917 | -0.271 | 24.03
2.4 | 65.78 | 35.91 | 12 | -0.307 | 24.31
2.41667 | 65.33 | 35.31 | 12.083 | -0.294 | 24.5
2.43333 | 64.59 | 36.05 | 12.167 | -0.34 | 24.61
2.45 | 64.44 | 35.91 | 12.25 | -0.31 | 24.43
2.46667 | 64.35 | 35.56 | 12.333 | -0.386 | 24.33
2.48333 | 65.45 | 35.35 | 12.417 | -0.243 | 24.21
2.5 | 65.23 | 35.85 | 12.5 | -0.28 | 24.3
2.51667 | 65.01 | 36.38 | 12.583 | -0.134 | 24.3
2.53333 | 64.76 | 36.1 | 12.667 | -0.398 | 24.1
2.55 | 64.44 | 36.44 | 12.75 | -0.275 | 24.17
2.56667 | 64.24 | 36.4 | 12.833 | -0.163 | 24.17
2.58333 | 63.95 | 35.61 | 12.917 | -0.347 | 24.04
2.6 | 63.63 | 35.9 | 13 | -0.373 | 24.08
2.61667 | 63.34 | 35.66 | 13.083 | -0.503 | 24.52
2.63333 | 62.96 | 35.6 | 13.167 | -0.369 | 24.7
2.65 | 62.73 | 36.02 | 13.25 | -0.458 | 24.64
2.66667 | 62.49 | 36.08 | 13.333 | -0.333 | 24.69
2.68333 | 61.88 | 35.91 | 13.417 | -0.541 | 24.2
2.7 | 61.87 | 35.99 | 13.5 | -0.315 | 24.1
2.71667 | 61.63 | 36.35 | 13.583 | -0.509 | 24.32
2.73333 | 62.73 | 35.92 | 13.667 | -0.44 | 23.77
2.75 | 62.37 | 36.03 | 13.75 | -0.316 | 24.42
2.76667 | 62.1 | 36.25 | 13.833 | -0.401 | 24.1
2.78333 | 61.66 | 36.02 | 13.917 | -0.361 | 24.03
2.8 | 61.28 | 35.47 | 14 | -0.336 | 24.02
2.81667 | 61.08 | 35.42 | 14.083 | -0.286 | 24.24
2.83333 | 60.72 | 35.53 | 14.167 | -0.34 | 23.92
2.85 | 60.42 | 35.98 | 14.25 | -0.368 | 24.06
2.86667 | 59.85 | 36 | 14.333 | -0.182 | 23.62
2.88333 | 59.41 | 36.28 | 14.417 | -0.264 | 23.37
2.9 | 58.91 | 35.61 | 14.5 | -0.455 | 23.36
2.91667 | 58.38 | 35.92 | 14.583 | -0.353 | 23.06
2.93333 | 58.07 | 35.69 | 14.667 | -0.436 | 22.88
2.95 | 57.82 | 36.15 | 14.75 | -0.544 | 22.86
2.96667 | 57.89 | 35.18 | 14.833 | -0.272 | 24.19
2.98333 | 58.97 | 35.59 | 14.917 | -0.283 | 23.96
3 | 58.53 | 35.72 | 15 | -0.251 | 24
3.01667 | 58.48 | 35.78 | 15.083 | -0.089 | 23.9
3.03333 | 58.38 | 35.97 | 15.167 | -0.255 | 23.58
3.05 | 58.12 | 36.04 | 15.25 | -0.283 | 23.97
3.06667 | 57.73 | 35.78 | 15.333 | -0.454 | 23.94
3.08333 | 57.21 | 35.43 | 15.417 | -0.191 | 24.02
3.1 | 56.75 | 35.8 | 15.5 | -0.307 | 23.97
3.11667 | 56.56 | 35.57 | 15.583 | -0.391 | 23.95
3.13333 | 56.34 | 35.72 | 15.667 | -0.457 | 24.15
3.15 | 56.19 | 35.26 | 15.75 | -0.204 | 23.38
3.16667 | 55.96 | 35.41 | 15.833 | -0.475 | 23.44
3.18333 | 55.29 | 35.62 | 15.917 | -0.373 | 23.64
3.2 | 54.79 | 35.92 | 16 | -0.423 | 23.87
3.21667 | 54.57 | 35.81 | 16.083 | -0.425 | 23.85
3.23333 | 55.36 | 35.6 | 16.167 | -0.21 | 24
3.25 | 55.16 | 35.2 | 16.25 | -0.279 | 23.94
3.26667 | 54.87 | 35.47 | 16.333 | -0.468 | 23.94
3.28333 | 54.51 | 35.86 | 16.417 | -0.437 | 24.01
3.3 | 54.12 | 36.05 | 16.5 | -0.338 | 24.14
3.31667 | 54.02 | 35.52 | 16.583 | -0.391 | 24.14
3.33333 | 53.7 | 35.81 | 16.667 | -0.469 | 24.03
3.35 | 53.42 | 35.62 | 16.75 | -0.421 | 23.09
3.36667 | 53.31 | 35.53 | 16.833 | -0.526 | 23.71
3.38333 | 52.78 | 35.37 | 16.917 | -0.502 | 22.99
3.4 | 52.29 | 35.34 | 17 | -0.347 | 24.04
3.41667 | 51.79 | 35.94 | 17.083 | -0.224 | 24.12
3.43333 | 51.34 | 36.11 | 17.167 | -0.375 | 23.41
3.45 | 50.93 | 34.96 | 17.25 | -0.475 | 23.03
3.46667 | 51.05 | 35.46 | 17.333 | -0.381 | 22.05
3.48333 | 52.4 | 35.41 | 17.417 | -0.38 | 21.82
3.5 | 52.12 | 35.38 | 17.5 | -0.278 | 21.97
3.51667 | 51.82 | 35.12 | 17.583 | -0.029 | 21.91
3.53333 | 51.4 | 35.36 | 17.667 | 0.18 | 21.89
3.55 | 50.92 | 35.35 | 17.75 | 0.627 | 22.63
3.56667 | 50.52 | 35.07 | 17.833 | 2.889 | 22.19
3.58333 | 50.28 | 34.71 | 17.917 | 9.81 | 22.24
3.6 | 49.7 | 34.68 | 18 | 14.42 | 22.85
3.61667 | 49.43 | 35.08 | 18.083 | 21 | 23.98
3.63333 | 48.96 | 34.99 | 18.167 | 24.779 | 22.95
3.65 | 48.63 | 35.29 | 18.25 | 30.96 | 24.84
3.66667 | 48.4 | 34.77 | 18.333 | 31.98 | 26.04
3.68333 | 48.13 | 35.34 | 18.417 | 39.77 | 24.65
3.7 | 47.77 | 35.39 | 18.5 | 43.04 | 27.75
3.71667 | 47.98 | 35.58 | 18.583 | 46.26 | 27.23
3.73333 | 49.06 | 35.53 | 18.667 | 49.76 | 26.15
3.75 | 48.43 | 35.63 | 18.75 | 52.86 | 25.38
3.76667 | 48.01 | 35.34 | 18.833 | 55.98 | 25.45
3.78333 | 47.48 | 35.45 | 18.917 | 58.62 | 25.49
3.8 | 46.92 | 35.47 | 19 | 61.49 | 28.05
3.81667 | 46.88 | 35.22 | 19.083 | 63.9 | 26.01
3.83333 | 46.27 | 35.14 | 19.167 | 66.23 | 26.16
3.85 | 45.89 | 34.98 | 19.25 | 67.93 | 26.86
3.86667 | 45.38 | 34.71 | 19.333 | 69.95 | 27.69
3.88333 | 45.21 | 34.75 | 19.417 | 71.93 | 26.89
3.9 | 45.16 | 35.05 | 19.5 | 73.71 | 27.34
3.91667 | 44.69 | 34.63 | 19.583 | 75.25 | 27.72
3.93333 | 44.26 | 34.63 | 19.667 | 77 | 27.73
3.95 | 44.13 | 35.14 | 19.75 | 78.57 | 28.21
3.96667 | 43.83 | 34.55 | 19.833 | 79.91 | 27.91
3.98333 | 45.19 | 34.76 | 19.917 | 81.2 | 28.7
4 | 45.01 | 34.99 | 20 | 82.5 | 29.03
4.01667 | 44.95 | 34.95 | 20.083 | 83.8 | 29.2
4.03333 | 44.99 | 34.42 | 20.167 | 84.9 | 30.31
4.05 | 44.53 | 34.77 | 20.25 | 86 | 31.46
4.06667 | 44.08 | 35.03 | 20.333 | 86.7 | 32.77
4.08333 | 43.56 | 34.99 | 20.417 | 88 | 30.67
4.1 | 43.02 | 34.76 | 20.5 | 88.5 | 35.42
4.11667 | 42.64 | 34.91 | 20.583 | 89.2 | 33.37
4.13333 | 42.22 | 34.7 | 20.667 | 90.1 | 37.5
4.15 | 42.12 | 34.44 | 20.75 | 90.5 | 33.27
4.16667 | 41.56 | 34.67 | 20.833 | 91.3 | 35.16
4.18333 | 41.15 | 34.94 | 20.917 | 91.7 | 34.94
4.2 | 40.49 | 34.74 | 21 | 91.9 | 33.95
4.21667 | 40.43 | 34.19 | 21.083 | 92.5 | 37.27
4.23333 | 41.88 | 33.93 | 21.167 | 93.1 | 33.701
4.25 | 41.52 | 34.42 | 21.25 | 93.2 | 35.94
4.26667 | 41.06 | 34.05 | 21.333 | 93.6 | 36.91
4.28333 | 40.62 | 33.94 | 21.417 | 93.9 | 33.86
4.3 | 40.14 | 34.09 | 21.5 | 94.2 | 35.01
4.31667 | 39.67 | 34.03 | 21.583 | 94.7 | 36.24
4.33333 | 39.48 | 34.5 | 21.667 | 94.8 | 36.4
4.35 | 39.12 | 34.37 | 21.75 | 95 | 34.82
4.36667 | 38.66 | 34.09 | 21.833 | 95.2 | 34.69
4.38333 | 38.24 | 34.29 | 21.917 | 95.8 | 35.82
4.4 | 37.81 | 34.17 | 22 | 95.8 | 35.67
4.41667 | 37.33 | 33.61 | 22.083 | 96.1 | 35.16
4.43333 | 37.02 | 33.76 | 22.167 | 96.2 | 35.25
4.45 | 36.62 | 33.95 | 22.25 | 96.4 | 35.29
4.46667 | 36.48 | 33.94 | 22.333 | 95.8 | 35.16
4.48333 | 36.09 | 34.02 | 22.417 | 95.8 | 35.97
4.5 | 35.66 | 34.11 | 22.5 | 96.2 | 37.06
4.51667 | 35.14 | 34.13 | 22.583 | 95.9 | 34.27
4.53333 | 34.85 | 33.69 | 22.667 | 95.8 | 38.38
4.55 | 34.43 | 33.33 | 22.75 | 95.7 | 36.95
4.56667 | 33.96 | 33.45 | 22.833 | 95.1 | 35.23
4.58333 | 33.57 | 33.72 | 22.917 | 95.2 | 37.61
4.6 | 33.25 | 33.63 | 23 | 95.2 | 37.65
4.61667 | 32.98 | 33.56 | 23.083 | 94.6 | 34.661
4.63333 | 32.72 | 33.34 | 23.167 | 94.4 | 35.77
4.65 | 32.35 | 33.4 | 23.25 | 94.8 | 36.64
4.66667 | 32.01 | 33.16 | 23.333 | 93.7 | 36.91
4.68333 | 31.46 | 33.58 | 23.417 | 93.1 | 36.78
4.7 | 31.29 | 33.12 | 23.5 | 93.6 | 36.06
4.71667 | 31.1 | 33.03 | 23.583 | 93.1 | 36.61
4.73333 | 30.92 | 32.98 | 23.667 | 92.5 | 37.24
4.75 | 30.46 | 32.88 | 23.75 | 92.7 | 37.03
4.76667 | 30.1 | 32.78 | 23.833 | 91.1 | 37.06
4.78333 | 29.74 | 32.85 | 23.917 | 90.3 | 36.35
4.8 | 29.36 | 33.23 | 24 | 91.3 | 36.15
4.81667 | 29.01 | 33.16 | 24.083 | 90.7 | 37.91
4.83333 | 28.76 | 32.98 | 24.167 | 90 | 35.18
4.85 | 28.53 | 32.97 | 24.25 | 90.3 | 35.06
4.86667 | 28.11 | 33.03 | 24.333 | 89.3 | 34.54
4.88333 | 27.61 | 32.99 | 24.417 | 87.9 | 36.3
4.9 | 27.19 | 33.1 | 24.5 | 88.2 | 35.8
4.91667 | 26.85 | 33 | 24.583 | 86.8 | 35.36
4.93333 | 26.38 | 32.99 | 24.667 | 85.9 | 36.63
4.95 | 26 | 32.97 | 24.75 | 85.5 | 36.99
4.96667 | 25.59 | 33.1 | 24.833 | 84 | 37.24
4.98333 | 25.17 | 32.97 | 24.917 | 82.9 | 36.12
5 | 24.92 | 32.86 | 25 | 82.9 | 35.37
5.01667 | 24.35 | 32.88 | 25.083 | 81.8 | 36.68
5.03333 | 24.05 | 32.68 | 25.167 | 80.4 | 35.8
5.05 | 23.58 | 32.36 | 25.25 | 80.4 | 36.83
5.06667 | 23.14 | 32.46 | 25.333 | 79.11 | 36.09
5.08333 | 22.69 | 32.81 | 25.417 | 77.75 | 35.17
5.1 | 22.28 | 32.58 | 25.5 | 77.89 | 36.58
5.11667 | 22.03 | 32.37 | 25.583 | 77.28 | 36.57
5.13333 | 21.65 | 32.43 | 25.667 | 75.47 | 37
5.15 | 21.27 | 32.8 | 25.75 | 75.52 | 35.92
5.16667 | 20.77 | 32.59 | 25.833 | 73.41 | 35.91
5.18333 | 20.3 | 32.49 | 25.917 | 72.17 | 37.49
5.2 | 19.91 | 32.36 | 26 | 73.11 | 36.85
5.21667 | 19.46 | 32.4 | 26.083 | 71.9 | 36.18
5.23333 | 19.1 | 32.22 | 26.167 | 70.15 | 36.49
5.25 | 18.63 | 32.1 | 26.25 | 70.34 | 37.37
5.26667 | 18.18 | 32.25 | 26.333 | 69.19 | 36.38
5.28333 | 17.75 | 32.27 | 26.417 | 67.06 | 35.58
5.3 | 17.34 | 32.18 | 26.5 | 67.66 | 36.31
5.31667 | 16.92 | 32 | 26.583 | 66.45 | 35.68
5.33333 | 16.59 | 32.19 | 26.667 | 64.33 | 36.34
5.35 | 16.16 | 32.41 | 26.75 | 64.46 | 35.76
5.36667 | 15.69 | 32.13 | 26.833 | 62.94 | 37.57
5.38333 | 15.24 | 32.3 | 26.917 | 60.22 | 36.14
5.4 | 14.82 | 32.25 | 27 | 60.9 | 36.14
5.41667 | 14.51 | 32.05 | 27.083 | 59.24 | 36.36
5.43333 | 14.29 | 31.82 | 27.167 | 57.52 | 35.96
5.45 | 14.08 | 31.8 | 27.25 | 57.71 | 35.88
5.46667 | 13.61 | 32.27 | 27.333 | 56.42 | 35.62
5.48333 | 13.21 | 32.19 | 27.417 | 54.36 | 35.33
5.5 | 12.76 | 31.93 | 27.5 | 54.62 | 35.13
5.51667 | 12.27 | 31.8 | 27.583 | 53.19 | 35.3
5.53333 | 11.89 | 31.66 | 27.667 | 51.2 | 35.73
5.55 | 11.66 | 31.57 | 27.75 | 51.61 | 34.85
5.56667 | 11.33 | 31.61 | 27.833 | 49.84 | 35.46
5.58333 | 11.03 | 31.62 | 27.917 | 47.93 | 34.35
5.6 | 10.79 | 31.69 | 28 | 48.03 | 34.61
5.61667 | 10.42 | 31.39 | 28.083 | 46.34 | 34.55
5.63333 | 10.13 | 31.49 | 28.167 | 44.42 | 34.52
5.65 | 9.81 | 31.37 | 28.25 | 43.66 | 34.07
5.66667 | 9.62 | 31.36 | 28.333 | 41.53 | 33.92
5.68333 | 9.34 | 31.38 | 28.417 | 40.52 | 34.26
5.7 | 9.14 | 31.29 | 28.5 | 38.51 | 33.92
5.71667 | 8.87 | 31.21 | 28.583 | 36.69 | 33.78
5.73333 | 8.62 | 31.33 | 28.667 | 34.29 | 34.04
5.75 | 8.33 | 31.28 | 28.75 | 32.58 | 33.46
5.76667 | 7.038 | 31.26 | 28.833 | 31.35 | 33.17
5.78333 | 4.906 | 31.23 | 28.917 | 29.19 | 33.36
5.8 | 3.889 | 31.08 | 29 | 26.86 | 33.02
5.81667 | 3.83 | 31.1 | 29.083 | 25.16 | 33.2
5.83333 | 3.764 | 31.03 | 29.167 | 23.06 | 32.56
5.85 | 3.705 | 30.99 | 29.25 | 20.84 | 32.52
5.86667 | 3.634 | 30.93 | 29.333 | 18.54 | 32.22
5.88333 | 3.542 | 30.89 | 29.417 | 16.35 | 32.13
5.9 | 3.488 | 30.83 | 29.5 | 14.47 | 32.14
5.91667 | 3.41 | 31 | 29.583 | 12.26 | 32.21
5.93333 | 3.31 | 30.9 | 29.667 | 10.37 | 31.91
5.95 | 3.281 | 30.67 | 29.75 | 8.86 | 31.61
5.96667 | 3.215 | 30.63 | 29.833 | 2.436 | 31.18
5.98333 | 3.139 | 30.73 | 29.917 | 2.211 | 31.03
6 | 3.052 | 30.68 | 30 | 2.119 | 30.92
6.01667 | 3.036 | 30.57 | 30.083 | 1.869 | 30.52
6.03333 | 2.929 | 30.5 | 30.167 | 1.649 | 30.33
6.05 | 2.83 | 30.66 | 30.25 | 1.44 | 30.14
6.06667 | 2.788 | 30.71 | 30.333 | 1.124 | 30.06
6.08333 | 2.715 | 30.47 | 30.417 | 0.76 | 29.88
6.1 | 2.642 | 30.52 | 30.5 | 0.431 | 29.67
6.11667 | 2.603 | 30.41 | 30.583 | 0.103 | 29.41
6.13333 | 2.502 | 30.37 | 30.667 | -0.138 | 29.27
6.15 | 2.496 | 30.33 | 30.75 | -0.332 | 29.19
6.16667 | 2.389 | 30.29 | 30.833 | -0.454 | 28.9
6.18333 | 2.321 | 30.35 | 30.917 | -0.604 | 28.85
6.2 | 2.236 | 30.41 | 31 | -0.638 | 28.69
6.21667 | 2.103 | 30.24 | 31.083 | -0.664 | 28.61
6.23333 | 2.114 | 30.16 | 31.167 | -0.56 | 28.62
6.25 | 2.006 | 30.22 | 31.25 | -0.601 | 28.42
6.26667 | 1.906 | 30.14 | 31.333 | -0.574 | 28.38
6.28333 | 1.84 | 30.24 | 31.417 | -0.693 | 28.29
6.3 | 1.768 | 30.1 | 31.5 | -0.595 | 28.03
6.31667 | 1.711 | 30.27 | 31.583 | -0.667 | 28.04
6.33333 | 1.638 | 30.07 | 31.667 | -0.642 | 27.89
6.35 | 1.521 | 30.06 | 31.75 | -0.571 | 27.78
6.36667 | 1.485 | 30.09 | 31.833 | -0.761 | 27.52
6.38333 | 1.403 | 29.94 | 31.917 | -0.656 | 27.49
6.4 | 1.294 | 29.95 | 32 | -0.618 | 27.41
6.41667 | 1.23 | 29.91 | 32.083 | -0.597 | 27.3
6.43333 | 1.103 | 29.97 | 32.167 | -0.58 | 27.21
6.45 | 1.066 | 29.91 | 32.25 | -0.677 | 27.24
6.46667 | 0.955 | 29.76 | 32.333 | -0.635 | 27.04
6.48333 | 0.904 | 29.73 | 32.417 | -0.593 | 26.91
6.5 | 0.803 | 29.77 | 32.5 | -0.624 | 26.84
6.51667 | 0.7827 | 29.77 | 32.583 | -0.573 | 26.68
6.53333 | 0.7026 | 29.71 | 32.667 | -0.668 | 26.58
6.55 | 0.6188 | 29.67 | 32.75 | -0.545 | 26.56
6.56667 | 0.5119 | 29.7 | 32.833 | -0.468 | 26.54
6.58333 | 0.4081 | 29.69 | 32.917 | -0.636 | 26.35
6.6 | 0.3419 | 29.61 | 33 | -0.671 | 26.3
6.61667 | 0.2265 | 29.58 | 33.083 | -0.542 | 26.12
6.63333 | 0.1828 | 29.57 | 33.167 | -0.628 | 25.86
6.65 | 0.0929 | 29.5 | 33.25 | -0.55 | 25.89
6.66667 | 0.0474 | 29.48 | 33.333 | -0.604 | 25.75
6.68333 | 0.0176 | 29.41 | 33.417 | -0.627 | 25.65
6.7 | -0.0291 | 29.49 | 33.5 | -0.582 | 25.53
6.71667 | -0.0789 | 29.53 | 33.583 | -0.608 | 25.48
6.73333 | -0.1548 | 29.41 | 33.667 | -0.576 | 25.4
6.75 | -0.1415 | 29.42 | 33.75 | -0.673 | 25.24
6.76667 | -0.2277 | 29.35 | 33.833 | -0.601 | 25.21
6.78333 | -0.2338 | 29.17 | 33.917 | -0.588 | 25.11
6.8 | -0.269 | 29.17 | 34 | -0.511 | 24.97
6.81667 | -0.2769 | 29.24 | 34.083 | -0.512 | 24.96
6.83333 | -0.3212 | 29.38 | 34.167 | -0.431 | 24.74
6.85 | -0.3546 | 29.27 | 34.25 | -0.62 | 24.51
6.86667 | -0.3692 | 29.17 | 34.333 | -0.557 | 24.48
6.88333 | -0.3832 | 29.04 | 34.417 | -0.52 | 24.51
6.9 | -0.4615 | 29.14 | 34.5 | -0.483 | 24.55
6.91667 | -0.4421 | 29.12 | 34.583 | -0.521 | 24.37
6.93333 | -0.4706 | 29.11 | 34.667 | -0.559 | 24.36
6.95 | -0.4439 | 29.03 | 34.75 | -0.351 | 24.19
6.96667 | -0.4736 | 28.94 | 34.833 | -0.548 | 24.32
6.98333 | -0.4761 | 28.93 | 34.917 | -0.587 | 23.98
7 | -0.4931 | 28.94 | 35 | -0.579 | 23.85
7.01667 | -0.4573 | 28.87 | 35.083 | -0.607 | 23.75
7.03333 | -0.5143 | 28.89 | 35.167 | -0.658 | 23.74
7.05 | -0.5137 | 28.76 | 35.25 | -0.697 | 23.56
7.06667 | -0.5477 | 28.8 | 35.333 | -0.392 | 23.45
7.08333 | -0.4894 | 28.67 | 35.417 | -0.31 | 23.47
7.1 | -0.5611 | 28.61 | 35.5 | -0.476 | 23.12
7.11667 | -0.4749 | 28.61 | 35.583 | -0.536 | 23.35
7.13333 | -0.5046 | 28.68 | 35.667 | -0.312 | 23.32
7.15 | -0.4925 | 28.55 | 35.75 | -0.471 | 23.19
7.16667 | -0.521 | 28.46 | 35.833 | -0.421 | 23.14
7.18333 | -0.5204 | 28.43 | 35.917 | -0.448 | 23.15
7.2 | -0.4919 | 28.39 | 36 | -0.491 | 22.97
7.21667 | -0.5271 | 28.44 | 36.083 | -0.508 | 22.95
7.23333 | -0.5241 | 28.47 | 36.167 | -0.598 | 22.64
7.25 | -0.5326 | 28.25 | 36.25 | -0.387 | 22.79
7.26667 | -0.4882 | 28.22 | 36.333 | -0.425 | 22.78
7.28333 | -0.5028 | 28.23 | 36.417 | -0.441 | 22.6
7.3 | -0.4882 | 28.2 | 36.5 | -0.414 | 22.59
7.31667 | -0.4652 | 28.17 | 36.583 | -0.476 | 23.41
7.33333 | -0.4627 | 28.22 | 36.667 | -0.464 | 23.5
7.35 | -0.501 | 28.22 | 36.75 | -0.454 | 22.87
7.36667 | -0.4919 | 28.16 | 36.833 | -0.344 | 23.09
7.38333 | -0.4998 | 28.01 | 36.917 | -0.482 | 23.27
7.4 | -0.5107 | 27.89 | 37 | -0.463 | 23.53
7.41667 | -0.473 | 27.84 | 37.083 | -0.465 | 23.51
7.43333 | -0.518 | 27.92 | 37.167 | -0.517 | 23.24
7.45 | -0.5022 | 27.84 | 37.25 | -0.492 | 22.97
7.46667 | -0.4973 | 27.71 | 37.333 | -0.301 | 22.9
7.48333 | -0.4779 | 27.85 | 37.417 | -0.503 | 22.51
7.5 | -0.4755 | 27.72 | 37.5 | -0.458 | 22.41
7.51667 | -0.4992 | 27.78 | 37.583 | -0.408 | 22.41
7.53333 | -0.4682 | 27.72 | 37.667 | -0.435 | 22.41
7.55 | -0.5058 | 27.76 | 37.75 | -0.43 | 21.99
7.56667 | -0.4718 | 27.76 | 37.833 | -0.533 | 21.53
7.58333 | -0.4293 | 27.73 | 37.917 | -0.517 | 21.26
7.6 | -0.5016 | 27.79 | 38 | -0.437 | 21.22
7.61667 | -0.4797 | 27.7 | 38.083 | -0.556 | 21.14
7.63333 | -0.436 | 27.72 | 38.167 | -0.408 | 21.2
7.65 | -0.4694 | 27.72 | 38.25 | -0.444 | 21.29
7.66667 | -0.5289 | 27.58 | 38.333 | -0.387 | 21.31
7.68333 | -0.4967 | 27.48 | 38.417 | -0.517 | 20.82
7.7 | -0.4888 | 27.35 | 38.5 | -0.542 | 20.73
7.71667 | -0.4609 | 27.45 | 38.583 | -0.343 | 20.92
7.73333 | -0.4834 | 27.38 | 38.667 | -0.392 | 20.67
7.75 | -0.4718 | 27.44 | 38.75 | -0.364 | 20.44
7.76667 | -0.45 | 27.53 | 38.833 | -0.466 | 20.27
7.78333 | -0.4852 | 27.46 | 38.917 | -0.343 | 20.11
7.8 | -0.4664 | 27.42 | 39 | -0.394 | 20.24
7.81667 | -0.4542 | 27.42 | 39.083 | -0.379 | 20.07
7.83333 | -0.4427 | 27.35 | 39.167 | -0.417 | 20.09
7.85 | -0.4973 | 27.24 | 39.25 | -0.333 | 20.34
7.86667 | -0.3929 | 27.17 | 39.333 | -0.306 | 20.18
7.88333 | -0.4682 | 27.15 | 39.417 | -0.276 | 19.86
7.9 | -0.399 | 27.17 | 39.5 | -0.342 | 19.41
7.91667 | -0.4348 | 27.07 | 39.583 | -0.519 | 19.32
7.93333 | -0.5131 | 27.08 | 39.667 | -0.406 | 19.57
7.95 | -0.402 | 27.08 | 39.75 | -0.415 | 19.66
7.96667 | -0.4348 | 27.12 | 39.833 | -0.551 | 19.2
7.98333 | -0.4482 | 26.94 | 39.917 | -0.399 | 19.35
8 | -0.5028 | 26.94 | 40 | -0.329 | 20.52
8.01667 | -0.4712 | 26.87 | 40.083 | -0.385 | 20.55
8.03333 | -0.4439 | 26.75 | 40.167 | -0.443 | 19.93
8.05 | -0.5004 | 26.73 | 40.25 | -0.306 | 19.59
8.06667 | -0.4882 | 26.64 | 40.333 | -0.372 | 19.4
8.08333 | -0.4645 | 26.71 | 40.417 | -0.355 | 20.12
8.1 | -0.4852 | 26.74 | 40.5 | -0.338 | 21.03
8.11667 | -0.5253 | 26.54 | 40.583 | -0.294 | 20.87
8.13333 | -0.4311 | 26.73 | 40.667 | -0.411 | 20.86
8.15 | -0.4506 | 26.68 | 40.75 | -0.505 | 20.7
8.16667 | -0.5107 | 26.62 | 40.833 | -0.4 | 20.85
8.18333 | -0.4354 | 26.58 | 40.917 | -0.38 | 20.93
8.2 | -0.5034 | 26.63 | 41 | -0.264 | 20.49
8.21667 | -0.4275 | 26.61 | 41.083 | -0.463 | 20.66
8.23333 | -0.487 | 26.6 | 41.167 | -0.554 | 19.32
8.25 | -0.4718 | 26.49 | 41.25 | -0.424 | 19.05
8.26667 | -0.4809 | 26.5 | 41.333 | -0.335 | 20.09
8.28333 | -0.4518 | 26.41 | 41.417 | -0.339 | 21.27
8.3 | -0.5204 | 26.44 | 41.5 | -0.254 | 20.84
8.31667 | -0.4961 | 26.36 | 41.583 | -0.231 | 18.87
8.33333 | -0.4554 | 26.28 | 41.667 | 0.134 | 19.13
8.35 | -0.4639 | 26.21 | 41.75 | 0.536 | 18.48
8.36667 | -0.4542 | 26.33 | 41.833 | 6.184 | 20.36
8.38333 | -0.4014 | 26.36 | 41.917 | 17.01 | 20.79
8.4 | -0.4554 | 26.37 | 42 | 23.66 | 21
8.41667 | -0.5058 | 26.4 | 42.083 | 28.75 | 20.9
8.43333 | -0.4378 | 26.41 | 42.167 | 33.62 | 21.32
8.45 | -0.416 | 26.26 | 42.25 | 37.82 | 22.14
8.46667 | -0.4876 | 26.23 | 42.333 | 41.34 | 22.19
8.48333 | -0.5064 | 26.33 | 42.417 | 44.77 | 23.11
8.5 | -0.4354 | 26.2 | 42.5 | 48.03 | 24.22
8.51667 | -0.4749 | 26.05 | 42.583 | 50.88 | 24.26
8.53333 | -0.433 | 26.06 | 42.667 | 54.07 | 26.08
8.55 | -0.4141 | 26.11 | 42.75 | 56.62 | 27.6
8.56667 | -0.4937 | 26.01 | 42.833 | 59.36 | 26.74
8.58333 | -0.5222 | 25.94 | 42.917 | 62.17 | 24.001
8.6 | -0.4245 | 26.01 | 43 | 64.42 | 28.18
8.61667 | -0.4797 | 26.08 | 43.083 | 66.76 | 31.36
8.63333 | -0.4809 | 25.97 | 43.167 | 68.66 | 31.169
8.65 | -0.4676 | 26.03 | 43.25 | 70.41 | 25.68
8.66667 | -0.4658 | 26.01 | 43.333 | 72.24 | 30.2
8.68333 | -0.4694 | 26.12 | 43.417 | 74.38 | 26.93
8.7 | -0.4846 | 26 | 43.5 | 76.25 | 29.49
8.71667 | -0.4597 | 25.91 | 43.583 | 77.91 | 27.31
8.73333 | -0.4901 | 25.86 | 43.667 | 79.36 | 28.5
8.75 | -0.5028 | 25.85 | 43.75 | 80.7 | 28.67
8.76667 | -0.4688 | 25.96 | 43.833 | 82 | 28.61
8.78333 | -0.4822 | 25.8 | 43.917 | 83.3 | 27.98
8.8 | -0.4682 | 25.87 | 44 | 85 | 29.17
8.81667 | -0.4184 | 25.92 | 44.083 | 86.2 | 28.41
8.83333 | -0.4178 | 25.93 | 44.167 | 87.5 | 28.21
8.85 | -0.5107 | 25.95 | 44.25 | 88.3 | 28.57
8.86667 | -0.4512 | 25.82 | 44.333 | 89.1 | 28.67
8.88333 | -0.4694 | 25.91 | 44.417 | 90.1 | 29.43
8.9 | -0.4828 | 25.88 | 44.5 | 91.1 | 29.07
8.91667 | -0.4293 | 25.78 | 44.583 | 91.9 | 27.63
8.93333 | -0.4384 | 25.91 | 44.667 | 92.7 | 28.88
8.95 | -0.4542 | 25.8 | 44.75 | 93.1 | 29.82
8.96667 | -0.4803 | 25.8 | 44.833 | 94 | 28.78
8.98333 | -0.5247 | 25.8 | 44.917 | 94.9 | 28.71
9 | -0.4658 | 25.79 | 45 | 95.2 | 30
9.01667 | -0.4785 | 25.76 | 45.083 | 95.3 | 29.94
9.03333 | -0.4524 | 25.63 | 45.167 | 95.5 | 27.78
9.05 | -0.473 | 25.7 | 45.25 | 95.6 | 30.54
9.06667 | -0.4773 | 25.62 | 45.333 | 96 | 29.26
9.08333 | -0.3886 | 25.72 | 45.417 | 96.1 | 32.379
9.1 | -0.4828 | 25.64 | 45.5 | 96.1 | 29.97
9.11667 | -0.4257 | 25.62 | 45.583 | 96.5 | 31.65
9.13333 | -0.4542 | 25.56 | 45.667 | 96.9 | 32.17
9.15 | -0.4342 | 25.7 | 45.75 | 97.3 | 31.48
9.16667 | -0.4822 | 25.62 | 45.833 | 97.7 | 30.79
9.18333 | -0.5423 | 25.61 | 45.917 | 98 | 32.33
9.2 | -0.5149 | 25.57 | 46 | 98.1 | 32.06
9.21667 | -0.4403 | 25.56 | 46.083 | 98.1 | 32.12
9.23333 | -0.4803 | 25.55 | 46.167 | 98.3 | 32.94
9.25 | -0.4196 | 25.54 | 46.25 | 97.9 | 33.98
9.26667 | -0.4585 | 25.47 | 46.333 | 98 | 33.66
9.28333 | -0.3552 | 25.56 | 46.417 | 97.9 | 32.72
9.3 | -0.4597 | 25.6 | 46.5 | 98 | 32.08
9.31667 | -0.5453 | 25.51 | 46.583 | 97.5 | 35.12
9.33333 | -0.4148 | 25.53 | 46.667 | 97.2 | 34.81
9.35 | -0.4688 | 25.44 | 46.75 | 97.9 | 36.73
9.36667 | -0.4737 | 25.35 | 46.833 | 97 | 37.72
9.38333 | -0.4943 | 25.21 | 46.917 | 96.8 | 37.45
9.4 | -0.5022 | 25.2 | 47 | 97.1 | 38.7
9.41667 | -0.4864 | 25.21 | 47.083 | 96.9 | 39.03
9.43333 | -0.4251 | 25.32 | 47.167 | 96.3 | 39.58
9.45 | -0.4785 | 25.23 | 47.25 | 96 | 38.9
9.46667 | -0.4688 | 25.22 | 47.333 | 95.3 | 37.56
9.48333 | -0.5052 | 25.23 | 47.417 | 94.6 | 39.02
9.5 | -0.4718 | 25.5 | 47.5 | 95 | 39.23
9.51667 | -0.4111 | 25.33 | 47.583 | 94.6 | 38.87
9.53333 | -0.4585 | 25.2 | 47.667 | 94 | 38.61
9.55 | -0.4585 | 25.13 | 47.75 | 94.2 | 41.01
9.56667 | -0.4682 | 25.21 | 47.833 | 93.3 | 40.55
9.58333 | -0.4542 | 25.18 | 47.917 | 92.4 | 42.06
9.6 | -0.4816 | 25.08 | 48 | 92.4 | 41.45
9.61667 | -0.4257 | 25.02 | 48.083 | 91.6 | 41.529
9.63333 | -0.4864 | 25.14 | 48.167 | 91 | 38.12
9.65 | -0.4773 | 25.26 | 48.25 | 90.8 | 41.59
9.66667 | -0.4864 | 25.1 | 48.333 | 89.8 | 37.31
9.68333 | -0.4263 | 25.13 | 48.417 | 89.3 | 41.059
9.7 | -0.4925 | 25.21 | 48.5 | 89.1 | 43.95
9.71667 | -0.4311 | 25.12 | 48.583 | 87.8 | 41.23
9.73333 | -0.4852 | 25.07 | 48.667 | 85.6 | 42.93
9.75 | -0.4591 | 24.96 | 48.75 | 86.9 | 39.34
9.76667 | -0.5313 | 25.05 | 48.833 | 85.5 | 39.92
9.78333 | -0.4148 | 24.86 | 48.917 | 84 | 39.84
9.8 | -0.5247 | 25.04 | 49 | 84.7 | 40.45
9.81667 | -0.3559 | 25.12 | 49.083 | 83.5 | 40.5
9.83333 | -0.4239 | 25.11 | 49.167 | 81.8 | 41.51
9.85 | -0.4512 | 25.09 | 49.25 | 82.2 | 40.38
9.86667 | -0.4208 | 25.07 | 49.333 | 80.6 | 41.45
9.88333 | -0.3971 | 24.99 | 49.417 | 79.12 | 40.07
9.9 | -0.348 | 25.05 | 49.5 | 79.48 | 39.75
9.91667 | -0.5131 | 25.06 | 49.583 | 78.21 | 39.99
9.93333 | -0.4257 | 24.91 | 49.667 | 76.49 | 40.6
9.95 | -0.5909 | 24.9 | 49.75 | 77.35 | 40.48
9.96667 | -0.4554 | 24.92 | 49.833 | 75.75 | 39.84
9.98333 | -0.5344 | 24.92 | 49.917 | 74.03 | 39.44
10 | -0.4117 | 25.01 | 50 | 74.35 | 39.87
10.01667 | -0.4682 | 25 | 50.083 | 73.34 | 38.92
10.03333 | -0.286 | 24.93 | 50.167 | 72.1 | 39.33
10.05 | -0.5313 | 24.84 | 50.25 | 71.92 | 39.82
10.06667 | -0.6583 | 24.99 | 50.333 | 70.96 | 41.43
10.08333 | -0.4038 | 24.92 | 50.417 | 69.98 | 41.13
10.1 | -0.552 | 24.71 | 50.5 | 69.75 | 41.03
10.11667 | -0.4299 | 24.74 | 50.583 | 67.75 | 41.17
10.13333 | -0.5629 | 24.74 | 50.667 | 66.05 | 39.61
10.15 | -0.3771 | 24.68 | 50.75 | 66.72 | 40.37
10.16667 | -0.5411 | 24.62 | 50.833 | 64.62 | 41.4
10.18333 | -0.3899 | 24.69 | 50.917 | 62.44 | 40.78
10.2 | -0.5119 | 24.83 | 51 | 61.98 | 39.25
10.21667 | -0.518 | 24.74 | 51.083 | 60.62 | 39.9
10.23333 | -0.4305 | 24.92 | 51.167 | 58.96 | 38.67
10.25 | -0.4554 | 24.74 | 51.25 | 58.97 | 39.61
10.26667 | -0.4609 | 24.67 | 51.333 | 56.88 | 40.52
10.28333 | -0.3886 | 24.81 | 51.417 | 55.11 | 38.37
10.3 | -0.4652 | 24.76 | 51.5 | 55.25 | 38.4
10.31667 | -0.5004 | 24.69 | 51.583 | 54.04 | 38.24
10.33333 | -0.4967 | 24.68 | 51.667 | 52.28 | 38.5
10.35 | -0.4135 | 24.76 | 51.75 | 51.86 | 38.16
10.36667 | -0.4858 | 24.47 | 51.833 | 49.85 | 38.25
10.38333 | -0.4324 | 24.51 | 51.917 | 47.75 | 38.25
10.4 | -0.4639 | 24.58 | 52 | 47.8 | 38.22
10.41667 | -0.4214 | 24.61 | 52.083 | 46.22 | 38.65
10.43333 | -0.4044 | 24.69 | 52.167 | 44.45 | 37.97
10.45 | -0.4494 | 24.56 | 52.25 | 44.16 | 37.48
10.46667 | -0.4834 | 24.59 | 52.333 | 41.76 | 38.1
10.48333 | -0.4706 | 24.46 | 52.417 | 39.91 | 37.3
10.5 | -0.4536 | 24.37 | 52.5 | 37.97 | 38
10.51667 | -0.4761 | 24.46 | 52.583 | 36.22 | 37.49
10.53333 | -0.5156 | 24.44 | 52.667 | 33.71 | 37.28
10.55 | -0.4457 | 24.58 | 52.75 | 31.27 | 37.2
10.56667 | -0.5216 | 24.53 | 52.833 | 29.64 | 37.02
10.58333 | -0.5065 | 24.37 | 52.917 | 27.81 | 37
10.6 | -0.4864 | 24.47 | 53 | 24.94 | 37.12
10.61667 | -0.4633 | 24.35 | 53.083 | 22.79 | 35.93
10.63333 | -0.4567 | 24.42 | 53.167 | 21.09 | 35.4
10.65 | -0.4469 | 24.46 | 53.25 | 19.26 | 34.98
10.66667 | -0.4627 | 24.38 | 53.333 | 17.11 | 35.24
10.68333 | -0.5222 | 24.26 | 53.417 | 15.01 | 34.61
10.7 | -0.5326 | 24.3 | 53.5 | 13.36 | 34.35
10.71667 | -0.3917 | 24.3 | 53.583 | 11.62 | 34.5
10.73333 | -0.4287 | 24.35 | 53.667 | 9.9 | 33.95
10.75 | -0.4281 | 24.35 | 53.75 | 8.34 | 33.82
10.76667 | -0.4767 | 24.37 | 53.833 | 3.467 | 33.49
10.78333 | -0.4682 | 24.35 | 53.917 | 3.099 | 33.44
10.8 | -0.4718 | 24.52 | 54 | 2.731 | 33.29
10.81667 | -0.4882 | 24.43 | 54.083 | 2.432 | 33.18
10.83333 | -0.4816 | 24.34 | 54.167 | 2.01 | 33.05
10.85 | -0.6139 | 24.33 | 54.25 | 1.625 | 32.64
10.86667 | -0.572 | 24.44 | 54.333 | 1.246 | 32.66
10.88333 | -0.5265 | 24.41 | 54.417 | 0.836 | 32.34
10.9 | -0.6334 | 24.39 | 54.5 | 0.429 | 32.08
10.91667 | -0.5222 | 24.4 | 54.583 | 0.027 | 31.99
10.93333 | -0.5143 | 24.38 | 54.667 | -0.216 | 31.93
10.95 | -0.6261 | 24.43 | 54.75 | -0.41 | 31.66
10.96667 | -0.5307 | 24.35 | 54.833 | -0.557 | 31.51
10.98333 | -0.5034 | 24.26 | 54.917 | -0.588 | 31.38
11 | -0.5192 | 24.24 | 55 | -0.675 | 31.4
11.01667 | -0.4324 | 24.19 | 55.083 | -0.62 | 31.05
11.03333 | -0.5562 | 24.17 | 55.167 | -0.662 | 30.98
11.05 | -0.4986 | 24.24 | 55.25 | -0.665 | 30.73
11.06667 | -0.5277 | 24.13 | 55.333 | -0.601 | 30.7
11.08333 | -0.5787 | 24.25 | 55.417 | -0.645 | 30.66
11.1 | -0.549 | 24.21 | 55.5 | -0.63 | 30.29
11.11667 | -0.4512 | 24.44 | 55.583 | -0.649 | 30.02
11.13333 | -0.5077 | 24.27 | 55.667 | -0.636 | 30.25
11.15 | -0.5981 | 24.26 | 55.75 | -0.652 | 29.88
11.16667 | -0.5052 | 24.2 | 55.833 | -0.654 | 29.59
11.18333 | -0.5174 | 24.24 | 55.917 | -0.683 | 29.39
11.2 | -0.4731 | 24.1 | 56 | -0.601 | 29.41
11.21667 | -0.5156 | 24.12 | 56.083 | -0.636 | 29.07
11.23333 | -0.5362 | 23.96 | 56.167 | -0.655 | 28.9
11.25 | -0.5253 | 23.8 | 56.25 | -0.669 | 28.95
11.26667 | -0.4427 | 23.73 | 56.333 | -0.63 | 28.72
11.28333 | -0.4409 | 23.83 | 56.417 | -0.617 | 28.34
11.3 | -0.4142 | 23.78 | 56.5 | -0.571 | 28.47
11.31667 | -0.3516 | 23.88 | 56.583 | -0.581 | 28.42
11.33333 | -0.3795 | 23.83 | 56.667 | -0.594 | 28.19
11.35 | -0.3121 | 23.87 | 56.75 | -0.543 | 28.12
11.36667 | -0.3285 | 23.92 | 56.833 | -0.592 | 28.09
11.38333 | -0.3291 | 23.97 | 56.917 | -0.573 | 27.85
11.4 | -0.3127 | 24.03 | 57 | -0.585 | 27.8
11.41667 | -0.3097 | 24.01 | 57.083 | -0.551 | 28.14
11.43333 | -0.3024 | 24.01 | 57.167 | -0.646 | 27.85
11.45 | -0.2563 | 24.05 | 57.25 | -0.635 | 27.98
11.46667 | -0.2751 | 24.08 | 57.333 | -0.55 | 27.39
11.48333 | -0.3018 | 24.03 | 57.417 | -0.482 | 27.67
11.5 | -0.2113 | 24.03 | 57.5 | -0.585 | 27.44
11.51667 | -0.2939 | 23.98 | 57.583 | -0.603 | 27.76
11.53333 | -0.3194 | 24.03 | 57.667 | -0.607 | 27.7
11.55 | -0.3164 | 23.89 | 57.75 | -0.594 | 27.39
11.56667 | -0.3121 | 23.81 | 57.833 | -0.618 | 27.55
11.58333 | -0.2745 | 23.86 | 57.917 | -0.6 | 27.43
11.6 | -0.2957 | 23.76 | 58 | -0.558 | 27.11
11.61667 | -0.3261 | 23.84 | 58.083 | -0.533 | 27.49
11.63333 | -0.3042 | 23.89 | 58.167 | -0.508 | 27.41
11.65 | -0.317 | 23.88 | 58.25 | -0.429 | 27.08
11.66667 | -0.3061 | 23.84 | 58.333 | -0.598 | 27.07
11.68333 | -0.3097 | 23.79 | 58.417 | -0.652 | 26.66
11.7 | -0.2891 | 23.79 | 58.5 | -0.615 | 26.92
11.71667 | -0.3352 | 23.77 | 58.583 | -0.594 | 27.11
11.73333 | -0.2976 | 23.82 | 58.667 | -0.536 | 26.9
11.75 | -0.3036 | 23.92 | 58.75 | -0.503 | 26.97
11.76667 | -0.3249 | 23.93 | 58.833 | -0.587 | 27.42
11.78333 | -0.2891 | 23.96 | 58.917 | -0.424 | 27.04
11.8 | -0.2854 | 24.01 | 59 | -0.553 | 26.51
11.81667 | -0.2921 | 23.9 | 59.083 | -0.516 | 26.69
11.83333 | -0.2818 | 23.89 | 59.167 | -0.542 | 27.02
11.85 | -0.2921 | 24.07 | 59.25 | -0.543 | 26.4
11.86667 | -0.2891 | 24.01 | 59.333 | -0.402 | 26.05
11.88333 | -0.2308 | 24.07 | 59.417 | -0.478 | 26.89
11.9 | -0.2623 | 24.06 | 59.5 | -0.318 | 25.98
11.91667 | -0.2708 | 24.03 | 59.583 | -0.456 | 25.87
11.93333 | -0.286 | 24.08 | 59.667 | -0.355 | 26.1
11.95 | -0.3498 | 23.97 | 59.75 | -0.395 | 27.03
11.96667 | -0.3225 | 24.16 | 59.833 | -0.442 | 25.93
11.98333 | -0.3048 | 24.24 | 59.917 | -0.428 | 25.8
12 | -0.3073 | 24.31 | 60 | -0.372 | 26.45
12.01667 | -0.2848 | 24.25 | 60.083 | -0.437 | 25.59
12.03333 | -0.32 | 24.44 | 60.167 | -0.378 | 25.56
12.05 | -0.3449 | 24.38 | 60.25 | -0.445 | 25.58
12.06667 | -0.365 | 24.5 | 60.333 | -0.421 | 25.36
12.08333 | -0.2939 | 24.5 | 60.417 | -0.377 | 25.41
12.1 | -0.3188 | 24.48 | 60.5 | -0.401 | 26.62
12.11667 | -0.3467 | 24.51 | 60.583 | -0.406 | 26.41
12.13333 | -0.3061 | 24.53 | 60.667 | -0.347 | 25.69
12.15 | -0.2921 | 24.49 | 60.75 | -0.421 | 25.42
12.16667 | -0.3401 | 24.61 | 60.833 | -0.272 | 25.26
12.18333 | -0.3067 | 24.6 | 60.917 | -0.427 | 24.99
12.2 | -0.3048 | 24.58 | 61 | -0.438 | 24.69
12.21667 | -0.2587 | 24.47 | 61.083 | -0.412 | 24.56
12.23333 | -0.3055 | 24.55 | 61.167 | -0.431 | 24.56
12.25 | -0.3103 | 24.43 | 61.25 | -0.388 | 24.52
12.26667 | -0.3067 | 24.38 | 61.333 | -0.467 | 24.68
12.28333 | -0.3595 | 24.26 | 61.417 | -0.36 | 24.77
12.3 | -0.2599 | 24.32 | 61.5 | -0.419 | 24.51
12.31667 | -0.3067 | 24.36 | 61.583 | -0.381 | 24.65
12.33333 | -0.3856 | 24.33 | 61.667 | -0.315 | 24.73
12.35 | -0.2854 | 24.37 | 61.75 | -0.421 | 24.43
12.36667 | -0.2739 | 24.43 | 61.833 | -0.328 | 24.71
12.38333 | -0.3115 | 24.38 | 61.917 | -0.363 | 24.59
12.4 | -0.3978 | 24.51 | 62 | -0.353 | 24.16
12.41667 | -0.2429 | 24.21 | 62.083 | -0.461 | 24
12.43333 | -0.0462 | 24.3 | 62.167 | -0.442 | 23.87
12.45 | -0.1834 | 24.23 | 62.25 | -0.37 | 23.85
12.46667 | -0.4123 | 24.2 | 62.333 | -0.387 | 24.17
12.48333 | -0.2065 | 24.21 | 62.417 | -0.318 | 25.76
12.5 | -0.2799 | 24.3 | 62.5 | -0.316 | 24.41
12.51667 | -0.3486 | 24.32 | 62.583 | -0.311 | 24.47
12.53333 | -0.3352 | 24.3 | 62.667 | -0.291 | 24.26
12.55 | -0.3188 | 24.14 | 62.75 | -0.403 | 23.78
12.56667 | -0.1251 | 24.2 | 62.833 | -0.384 | 23.74
12.58333 | -0.1342 | 24.3 | 62.917 | -0.386 | 23.7
12.6 | -0.2696 | 24.36 | 63 | -0.356 | 23.86
12.61667 | -0.2702 | 24.36 | 63.083 | -0.329 | 24.05
12.63333 | -0.3352 | 24.28 | 63.167 | -0.331 | 23.89
12.65 | -0.3814 | 24.23 | 63.25 | -0.322 | 24.04
12.66667 | -0.3978 | 24.1 | 63.333 | -0.323 | 23.99
12.68333 | -0.348 | 24.13 | 63.417 | -0.301 | 23.79
12.7 | -0.3182 | 24.16 | 63.5 | -0.293 | 24.11
12.71667 | -0.3297 | 24.12 | 63.583 | -0.289 | 23.74
12.73333 | -0.2799 | 24.22 | 63.667 | -0.31 | 24.23
12.75 | -0.2751 | 24.17 | 63.75 | -0.411 | 23.95
12.76667 | -0.3212 | 24.07 | 63.833 | -0.316 | 23.64
12.78333 | -0.2544 | 24.12 | 63.917 | -0.284 | 23.56
12.8 | -0.3886 | 24.18 | 64 | -0.324 | 23.39
12.81667 | -0.2253 | 24.19 | 64.083 | -0.452 | 22.87
12.83333 | -0.1634 | 24.17 | 64.167 | -0.403 | 22.95
12.85 | -0.1281 | 24.09 | 64.25 | -0.29 | 23.92
12.86667 | -0.2836 | 24.1 | 64.333 | -0.25 | 23.78
12.88333 | -0.2915 | 24.19 | 64.417 | -0.314 | 23.33
12.9 | -0.1889 | 24.35 | 64.5 | -0.264 | 23.26
12.91667 | -0.3467 | 24.04 | 64.583 | -0.332 | 23.11
12.93333 | -0.2982 | 24.11 | 64.667 | -0.353 | 23.69
12.95 | -0.2532 | 24.12 | 64.75 | -0.274 | 24.13
12.96667 | -0.2927 | 24.17 | 64.833 | -0.271 | 23.43
12.98333 | -0.4457 | 24.05 | 64.917 | -0.348 | 23.31
13 | -0.3735 | 24.08 | 65 | -0.314 | 23.76
13.01667 | -0.3783 | 24.14 | 65.083 | -0.259 | 23.62
13.03333 | -0.2465 | 24.3 | 65.167 | -0.253 | 23.2
13.05 | -0.388 | 24.11 | 65.25 | -0.363 | 22.95
13.06667 | -0.2885 | 24.33 | 65.333 | -0.343 | 23.99
13.08333 | -0.5028 | 24.52 | 65.417 | -0.276 | 22.82
13.1 | -0.3905 | 24.44 | 65.5 | -0.274 | 22.86
13.11667 | -0.4148 | 24.34 | 65.583 | -0.085 | 23.34
13.13333 | -0.2387 | 24.5 | 65.667 | 0.033 | 22.59
13.15 | -0.181 | 24.55 | 65.75 | 0.459 | 22.81
13.16667 | -0.3692 | 24.7 | 65.833 | 1.615 | 23.36
13.18333 | -0.2107 | 24.66 | 65.917 | 4.01 | 23.59
13.2 | -0.215 | 24.53 | 66 | 7.048 | 23.5
13.21667 | -0.3291 | 24.59 | 66.083 | 11.03 | 23.33
13.23333 | -0.385 | 24.53 | 66.167 | 15.54 | 24.92
13.25 | -0.4579 | 24.64 | 66.25 | 19.76 | 24.92
13.26667 | -0.382 | 24.57 | 66.333 | 24.24 | 25.58
13.28333 | -0.4512 | 24.4 | 66.417 | 28.37 | 26.66
13.3 | -0.3067 | 24.55 | 66.5 | 32.24 | 24.65
13.31667 | -0.4894 | 24.66 | 66.583 | 36.16 | 26.76
13.33333 | -0.3334 | 24.69 | 66.667 | 39.63 | 28.35
13.35 | -0.198 | 24.64 | 66.75 | 42.93 | 30.52
13.36667 | -0.3425 | 24.37 | 66.833 | 46.21 | 28.75
13.38333 | -0.2563 | 24.42 | 66.917 | 49.26 | 30.53
13.4 | -0.3874 | 24.31 | 67 | 52.13 | 29.72
13.41667 | -0.5411 | 24.2 | 67.083 | 54.99 | 31.13
13.43333 | -0.4518 | 24.32 | 67.167 | 57.32 | 31.29
13.45 | -0.4415 | 24.22 | 67.25 | 59.97 | 31.11
13.46667 | -0.5119 | 24.24 | 67.333 | 62.04 | 33.71
13.48333 | -0.3133 | 24.41 | 67.417 | 64.08 | 33.82
13.5 | -0.3152 | 24.1 | 67.5 | 65.89 | 34.42
13.51667 | -0.4038 | 24.09 | 67.583 | 67.4 | 29.27
13.53333 | -0.4087 | 23.83 | 67.667 | 69.91 | 29.01
13.55 | -0.3874 | 23.97 | 67.75 | 71.72 | 28.54
13.56667 | -0.3461 | 24.19 | 67.833 | 73.28 | 35.3
13.58333 | -0.5095 | 24.32 | 67.917 | 74.49 | 34.17
13.6 | -0.365 | 24.32 | 68 | 76.48 | 36.79
13.61667 | -0.4688 | 24.13 | 68.083 | 77.64 | 38.18
13.63333 | -0.2818 | 23.95 | 68.167 | 79.08 | 36.97
13.65 | -0.467 | 23.79 | 68.25 | 80.8 | 35.9
13.66667 | -0.4403 | 23.77 | 68.333 | 81.8 | 38.64
13.68333 | -0.3686 | 23.76 | 68.417 | 83 | 36.1
13.7 | -0.2684 | 23.9 | 68.5 | 84.1 | 36.9
13.71667 | -0.2824 | 23.88 | 68.583 | 85.2 | 36.59
13.73333 | -0.17 | 24.3 | 68.667 | 86.5 | 38.74
13.75 | -0.3164 | 24.42 | 68.75 | 86.4 | 35.23
13.76667 | -0.4342 | 24.46 | 68.833 | 87.3 | 39.56
13.78333 | -0.4184 | 24.49 | 68.917 | 88.3 | 39
13.8 | -0.3231 | 24.44 | 69 | 88.1 | 39.02
13.81667 | -0.405 | 24.3 | 69.083 | 89.1 | 34.031
13.83333 | -0.4014 | 24.1 | 69.167 | 89.5 | 35.73
13.85 | -0.2289 | 24.2 | 69.25 | 89.9 | 34.63
13.86667 | -0.4196 | 24.14 | 69.333 | 90.2 | 39.02
13.88333 | -0.334 | 24.26 | 69.417 | 90.6 | 34.27
13.9 | -0.4312 | 24.18 | 69.5 | 91.5 | 37.62
13.91667 | -0.3613 | 24.03 | 69.583 | 92.1 | 34.84
13.93333 | -0.3218 | 24.15 | 69.667 | 92.2 | 35.97
13.95 | -0.4967 | 24.29 | 69.75 | 92.3 | 38.12
13.96667 | -0.3953 | 23.99 | 69.833 | 92.5 | 36.261
13.98333 | -0.5107 | 24.04 | 69.917 | 93.1 | 37.34
14 | -0.3358 | 24.02 | 70 | 93.3 | 38.52
14.01667 | -0.4099 | 23.85 | 70.083 | 93.8 | 36.46
14.03333 | -0.2988 | 23.82 | 70.167 | 93.7 | 38.99
14.05 | -0.3219 | 24.27 | 70.25 | 94 | 39.97
14.06667 | -0.4664 | 24.3 | 70.333 | 94 | 36.291
14.08333 | -0.286 | 24.24 | 70.417 | 94.2 | 35.941
14.1 | -0.3644 | 24.3 | 70.5 | 94.5 | 36.84
14.11667 | -0.1931 | 24.19 | 70.583 | 94.6 | 36.12
14.13333 | -0.2551 | 24.09 | 70.667 | 94.4 | 38.79
14.15 | -0.3413 | 24.06 | 70.75 | 94.5 | 38.93
14.16667 | -0.3395 | 23.92 | 70.833 | 94.9 | 37.96
14.18333 | -0.3546 | 23.74 | 70.917 | 94 | 38.77
14.2 | -0.382 | 23.99 | 71 | 94.3 | 40.28
14.21667 | -0.4075 | 24.32 | 71.083 | 93.6 | 38.79
14.23333 | -0.3619 | 24.11 | 71.167 | 93.6 | 38.96
14.25 | -0.368 | 24.06 | 71.25 | 93.7 | 42.9
14.26667 | -0.4069 | 24.18 | 71.333 | 92.5 | 40.51
14.28333 | -0.2083 | 24.14 | 71.417 | 91.5 | 40.26
14.3 | -0.3461 | 24.13 | 71.5 | 91.9 | 42.53
14.31667 | -0.1961 | 23.78 | 71.583 | 91.3 | 43.57
14.33333 | -0.1816 | 23.62 | 71.667 | 90.1 | 41.571
14.35 | -0.3917 | 23.58 | 71.75 | 89.8 | 40.44
14.36667 | -0.354 | 23.52 | 71.833 | 89.4 | 40.47
14.38333 | -0.3947 | 23.51 | 71.917 | 89.5 | 41.1
14.4 | -0.2387 | 23.45 | 72 | 89.3 | 40.46
14.41667 | -0.2636 | 23.37 | 72.083 | 87.6 | 40.95
14.43333 | -0.2016 | 23.34 | 72.167 | 87.4 | 41.78
14.45 | -0.4992 | 23.25 | 72.25 | 87.1 | 42
14.46667 | -0.501 | 23.25 | 72.333 | 86.8 | 41.86
14.48333 | -0.3109 | 23.27 | 72.417 | 86 | 39.97
14.5 | -0.4548 | 23.36 | 72.5 | 85.9 | 41.22
14.51667 | -0.5107 | 23.25 | 72.583 | 84.1 | 41.32
14.53333 | -0.351 | 23.06 | 72.667 | 83.1 | 40.32
14.55 | -0.2642 | 23.04 | 72.75 | 84.9 | 41.62
14.56667 | -0.3753 | 23.02 | 72.833 | 82.7 | 41.6
14.58333 | -0.3528 | 23.06 | 72.917 | 81 | 40.8
14.6 | -0.5496 | 23.23 | 73 | 81.8 | 44.26
14.61667 | -0.3546 | 23.31 | 73.083 | 80.5 | 43.789
14.63333 | -0.4573 | 23.26 | 73.167 | 78.2 | 41.74
14.65 | -0.3267 | 22.98 | 73.25 | 77.58 | 40.58
14.66667 | -0.436 | 22.88 | 73.333 | 77.85 | 41.56
14.68333 | -0.5727 | 23.14 | 73.417 | 76.08 | 42.98
14.7 | -0.3862 | 23.04 | 73.5 | 75.54 | 41.28
14.71667 | -0.5204 | 22.84 | 73.583 | 76.2 | 41.44
14.73333 | -0.5241 | 22.79 | 73.667 | 70.52 | 42.44
14.75 | -0.5435 | 22.86 | 73.75 | 74.51 | 41.62
14.76667 | -0.3953 | 23.11 | 73.833 | 71.58 | 40.52
14.78333 | -0.2787 | 23.5 | 73.917 | 70.46 | 40.8
14.8 | -0.3844 | 23.93 | 74 | 70.4 | 40.06
14.81667 | -0.3899 | 23.85 | 74.083 | 69.31 | 40.16
14.83333 | -0.2721 | 24.19 | 74.167 | 66.94 | 40.29
14.85 | -0.4609 | 23.96 | 74.25 | 68.24 | 41.35
14.86667 | -0.3735 | 24.01 | 74.333 | 67.36 | 40.5
14.88333 | -0.198 | 24.01 | 74.417 | 65.45 | 41.63
14.9 | -0.238 | 23.99 | 74.5 | 64.77 | 40.07
14.91667 | -0.283 | 23.96 | 74.583 | 61.72 | 38.46
14.93333 | -0.2144 | 24.03 | 74.667 | 60.91 | 38.67
14.95 | -0.1943 | 23.96 | 74.75 | 59.89 | 37.46
14.96667 | -0.4044 | 23.97 | 74.833 | 59.47 | 38.17
14.98333 | -0.4245 | 23.85 | 74.917 | 57.52 | 37.77
15 | -0.2508 | 24 | 75 | 58.51 | 37.75
15.01667 | -0.2921 | 24.04 | 75.083 | 57.45 | 36.63
15.03333 | -0.2721 | 23.84 | 75.167 | 55.25 | 37.63
15.05 | -0.2854 | 23.96 | 75.25 | 53.78 | 36.64
15.06667 | -0.2125 | 23.92 | 75.333 | 52.74 | 37.24
15.08333 | -0.0893 | 23.9 | 75.417 | 51.58 | 36.48
15.1 | -0.2277 | 23.99 | 75.5 | 50.46 | 36.44
15.11667 | -0.1761 | 24.02 | 75.583 | 49.19 | 36.36
15.13333 | -0.2526 | 23.97 | 75.667 | 47.07 | 36.02
15.15 | -0.2909 | 23.84 | 75.75 | 46.79 | 36.5
15.16667 | -0.2551 | 23.58 | 75.833 | 44.72 | 35.61
15.18333 | -0.2004 | 23.99 | 75.917 | 43.63 | 35.32
15.2 | -0.4506 | 24.12 | 76 | 43.67 | 35.25
15.21667 | -0.4512 | 24.09 | 76.083 | 41.75 | 35.63
15.23333 | -0.4366 | 23.95 | 76.167 | 39.72 | 35.24
15.25 | -0.283 | 23.97 | 76.25 | 38.96 | 34.55
15.26667 | -0.4123 | 24.02 | 76.333 | 37.34 | 34.47
15.28333 | -0.3443 | 24.05 | 76.417 | 35.41 | 34.63
15.3 | -0.2447 | 23.94 | 76.5 | 33.12 | 34.29
15.31667 | -0.2162 | 23.95 | 76.583 | 31.54 | 33.74
15.33333 | -0.4536 | 23.94 | 76.667 | 29.7 | 33.77
15.35 | -0.1937 | 24.2 | 76.75 | 27.94 | 33.33
15.36667 | -0.0704 | 24.07 | 76.833 | 26.21 | 33.78
15.38333 | -0.13 | 24.11 | 76.917 | 24.79 | 33.43
15.4 | -0.2933 | 24.03 | 77 | 22.79 | 32.92
15.41667 | -0.1913 | 24.02 | 77.083 | 21.1 | 32.97
15.43333 | -0.3024 | 23.96 | 77.167 | 19.71 | 33.03
15.45 | -0.4038 | 23.82 | 77.25 | 17.68 | 32.78
15.46667 | -0.2028 | 23.98 | 77.333 | 16 | 32.65
15.48333 | -0.314 | 24.03 | 77.417 | 14.2 | 32.57
15.5 | -0.3067 | 23.97 | 77.5 | 12.39 | 32.23
15.51667 | -0.4433 | 23.93 | 77.583 | 10.69 | 32.08
15.53333 | -0.3401 | 23.88 | 77.667 | 9.22 | 31.7
15.55 | -0.2302 | 23.99 | 77.75 | 7.672 | 31.76
15.56667 | -0.2708 | 23.97 | 77.833 | 4.536 | 31.26
15.58333 | -0.3905 | 23.95 | 77.917 | 4.065 | 31.24
15.6 | -0.4378 | 23.97 | 78 | 3.543 | 31.03
15.61667 | -0.2891 | 24.12 | 78.083 | 2.994 | 30.81
15.63333 | -0.4585 | 24.03 | 78.167 | 2.643 | 30.68
15.65 | -0.4469 | 23.86 | 78.25 | 2.059 | 30.52
15.66667 | -0.4573 | 24.15 | 78.333 | 1.669 | 30.35
15.68333 | -0.422 | 24.06 | 78.417 | 0.987 | 30.16
15.7 | -0.464 | 23.92 | 78.5 | 0.594 | 29.89
15.71667 | -0.504 | 24.02 | 78.583 | 0.204 | 29.81
15.73333 | -0.4931 | 23.53 | 78.667 | -0.118 | 29.66
15.75 | -0.204 | 23.38 | 78.75 | -0.332 | 29.42
15.76667 | -0.3437 | 23.78 | 78.833 | -0.372 | 29.07
15.78333 | -0.586 | 23.67 | 78.917 | -0.471 | 29.05
15.8 | -0.5156 | 23.43 | 79 | -0.472 | 28.88
15.81667 | -0.433 | 23.49 | 79.083 | -0.419 | 28.79
15.83333 | -0.4749 | 23.44 | 79.167 | -0.543 | 28.34
15.85 | -0.4409 | 23.69 | 79.25 | -0.392 | 28.25
15.86667 | -0.3401 | 23.96 | 79.333 | -0.548 | 27.98
15.88333 | -0.4202 | 23.91 | 79.417 | -0.381 | 28.01
15.9 | -0.3061 | 23.86 | 79.5 | -0.426 | 27.88
15.91667 | -0.3735 | 23.64 | 79.583 | -0.339 | 27.65
15.93333 | -0.3723 | 23.82 | 79.667 | -0.454 | 27.57
15.95 | -0.28 | 23.71 | 79.75 | -0.55 | 27.28
15.96667 | -0.3328 | 23.73 | 79.833 | -0.322 | 27.24
15.98333 | -0.5046 | 23.78 | 79.917 | -0.311 | 27.05
16 | -0.4233 | 23.87 | 80 | -0.359 | 26.98
16.01667 | -0.3735 | 23.66 | 80.083 | -0.353 | 26.81
16.03333 | -0.3783 | 23.8 | 80.167 | -0.491 | 26.63
16.05 | -0.4791 | 23.75 | 80.25 | -0.403 | 26.63
16.06667 | -0.518 | 23.85 | 80.333 | -0.365 | 26.73
16.08333 | -0.4251 | 23.85 | 80.417 | -0.289 | 26.52
16.1 | -0.4348 | 23.67 | 80.5 | -0.359 | 26.32
16.11667 | -0.4737 | 23.85 | 80.583 | -0.35 | 26.13
16.13333 | -0.4488 | 23.97 | 80.667 | -0.361 | 26.27
16.15 | -0.4488 | 23.99 | 80.75 | -0.404 | 26.2
16.16667 | -0.2101 | 24 | 80.833 | -0.311 | 26.06
16.18333 | -0.3565 | 23.91 | 80.917 | -0.397 | 26.14
16.2 | -0.4008 | 23.93 | 81 | -0.419 | 25.97
16.21667 | -0.4992 | 23.89 | 81.083 | -0.388 | 25.98
16.23333 | -0.3656 | 23.91 | 81.167 | -0.499 | 25.7
16.25 | -0.2793 | 23.94 | 81.25 | -0.406 | 25.69
16.26667 | -0.303 | 23.78 | 81.333 | -0.371 | 25.84
16.28333 | -0.221 | 23.6 | 81.417 | -0.431 | 25.63
16.3 | -0.464 | 23.79 | 81.5 | -0.381 | 25.56
16.31667 | -0.28 | 23.88 | 81.583 | -0.424 | 25.71
16.33333 | -0.4682 | 23.94 | 81.667 | -0.431 | 25.55
16.35 | -0.3109 | 23.81 | 81.75 | -0.421 | 25.49
16.36667 | -0.3048 | 23.88 | 81.833 | -0.395 | 25.42
16.38333 | -0.4221 | 23.88 | 81.917 | -0.374 | 25.36
16.4 | -0.4384 | 23.91 | 82 | -0.403 | 25.11
16.41667 | -0.4372 | 24.01 | 82.083 | -0.431 | 25.15
16.43333 | -0.481 | 23.98 | 82.167 | -0.546 | 25.16
16.45 | -0.365 | 24.04 | 82.25 | -0.225 | 25.21
16.46667 | -0.4354 | 24.21 | 82.333 | -0.341 | 25.05
16.48333 | -0.3692 | 24.11 | 82.417 | -0.336 | 24.97
16.5 | -0.3382 | 24.14 | 82.5 | -0.27 | 24.93
16.51667 | -0.3468 | 24.21 | 82.583 | -0.393 | 24.92
16.53333 | -0.3486 | 24.04 | 82.667 | -0.251 | 25.05
16.55 | -0.2945 | 24.3 | 82.75 | -0.322 | 24.91
16.56667 | -0.2028 | 24.23 | 82.833 | -0.384 | 24.7
16.58333 | -0.3905 | 24.14 | 82.917 | -0.33 | 24.77
16.6 | -0.4336 | 24.04 | 83 | -0.247 | 24.72
16.61667 | -0.3206 | 24.07 | 83.083 | -0.21 | 24.85
16.63333 | -0.28 | 24.14 | 83.167 | -0.238 | 24.72
16.65 | -0.3243 | 24.08 | 83.25 | -0.179 | 24.79
16.66667 | -0.4694 | 24.03 | 83.333 | -0.224 | 24.67
16.68333 | -0.4998 | 23.9 | 83.417 | -0.232 | 24.7
16.7 | -0.6085 | 23.92 | 83.5 | -0.353 | 24.43
16.71667 | -0.4032 | 23.87 | 83.583 | -0.208 | 24.41
16.73333 | -0.4032 | 23.54 | 83.667 | -0.172 | 24.66
16.75 | -0.4208 | 23.09 | 83.75 | -0.15 | 24.55
16.76667 | -0.4063 | 22.98 | 83.833 | -0.314 | 24.47
16.78333 | -0.4542 | 22.89 | 83.917 | -0.079 | 24.71
16.8 | -0.5587 | 23.56 | 84 | -0.294 | 24.41
16.81667 | -0.549 | 23.69 | 84.083 | -0.281 | 24.45
16.83333 | -0.5259 | 23.71 | 84.167 | 0.037 | 24.69
16.85 | -0.4974 | 23.19 | 84.25 | -0.276 | 24.43
16.86667 | -0.4967 | 22.95 | 84.333 | -0.172 | 24.45
16.88333 | -0.5605 | 23.26 | 84.417 | -0.089 | 24.6
16.9 | -0.4403 | 23.3 | 84.5 | -0.256 | 24.41
16.91667 | -0.5022 | 22.99 | 84.583 | -0.213 | 24.45
16.93333 | -0.4421 | 23.65 | 84.667 | -0.023 | 24.61
16.95 | -0.4123 | 23.97 | 84.75 | -0.137 | 24.53
16.96667 | -0.4961 | 23.8 | 84.833 | -0.29 | 24.29
16.98333 | -0.4688 | 23.74 | 84.917 | -0.111 | 24.52
17 | -0.3467 | 24.04 | 85 | -0.155 | 24.35
17.01667 | -0.4919 | 24.13 | 85.083 | -0.021 | 24.56
17.03333 | -0.1974 | 24.21 | 85.167 | -0.327 | 24.25
17.05 | -0.385 | 24.25 | 85.25 | -0.236 | 24.33
17.06667 | -0.3443 | 24.18 | 85.333 | -0.27 | 24.28
17.08333 | -0.2235 | 24.12 | 85.417 | -0.175 | 24.36
17.1 | -0.4069 | 24.19 | 85.5 | -0.041 | 24.38
17.11667 | -0.3868 | 23.88 | 85.583 | -0.307 | 24.22
17.13333 | -0.5745 | 23.35 | 85.667 | 0.032 | 24.54
17.15 | -0.5004 | 23.15 | 85.75 | -0.169 | 24.28
17.16667 | -0.3753 | 23.41 | 85.833 | -0.223 | 24.26
17.18333 | -0.4536 | 23.68 | 85.917 | -0.128 | 24.29
17.2 | -0.3759 | 23.32 | 86 | -0.372 | 24.26
17.21667 | -0.3316 | 22.93 | 86.083 | -0.157 | 24.4
17.23333 | -0.4597 | 23.12 | 86.167 | -0.284 | 24.36
17.25 | -0.4755 | 23.03 | 86.25 | -0.1 | 24.48
17.26667 | -0.5526 | 22.71 | 86.333 | -0.172 | 24.41
17.28333 | -0.3789 | 22.5 | 86.417 | -0.035 | 24.61
17.3 | -0.3607 | 22.25 | 86.5 | -0.288 | 24.45
17.31667 | -0.405 | 22.13 | 86.583 | -0.121 | 24.6
17.33333 | -0.3814 | 22.05 | 86.667 | -0.377 | 24.3
17.35 | -0.2192 | 22.13 | 86.75 | -0.338 | 24.26
17.36667 | -0.3917 | 22.1 | 86.833 | -0.446 | 24.11
17.38333 | -0.3838 | 21.93 | 86.917 | -0.508 | 24.07
17.4 | -0.3091 | 21.81 | 87 | -0.17 | 24.18
17.41667 | -0.3802 | 21.82 | 87.083 | -0.239 | 24.07
17.43333 | -0.4828 | 21.81 | 87.167 | -0.186 | 24.09
17.45 | -0.4548 | 21.87 | 87.25 | -0.112 | 24.19
17.46667 | -0.2927 | 21.97 | 87.333 | -0.459 | 23.9
17.48333 | -0.3777 | 21.87 | 87.417 | -0.289 | 23.9
17.5 | -0.2781 | 21.97 | 87.5 | -0.299 | 23.93
17.51667 | -0.2569 | 22.13 | 87.583 | -0.191 | 24.1
17.53333 | -0.3559 | 22.07 | 87.667 | -0.111 | 24.15
17.55 | -0.2538 | 21.96 | 87.75 | -0.276 | 24
17.56667 | -0.2113 | 21.96 | 87.833 | -0.212 | 23.89
17.58333 | -0.0285 | 21.91 | 87.917 | -0.161 | 24
17.6 | -0.051 | 21.91 | 88 | -0.296 | 24.02
17.61667 | 0.0243 | 21.87 | 88.083 | -0.126 | 23.96
17.63333 | -0.0401 | 21.83 | 88.167 | -0.038 | 24.05
17.65 | 0.2611 | 21.88 | 88.25 | -0.446 | 23.69
17.66667 | 0.1798 | 21.89 | 88.333 | -0.352 | 23.84
17.68333 | 0.2229 | 21.85 | 88.417 | -0.188 | 23.96
17.7 | 0.2933 | 21.85 | 88.5 | -0.232 | 23.86
17.71667 | 0.3905 | 22.04 | 88.583 | -0.101 | 24.01
17.73333 | 0.4822 | 22.31 | 88.667 | -0.38 | 23.77
17.75 | 0.6273 | 22.63 | 88.75 | -0.143 | 23.95
17.76667 | 0.853 | 23.06 | 88.833 | -0.105 | 23.94
17.78333 | 0.998 | 22.9 | 88.917 | -0.19 | 23.89
17.8 | 1.436 | 22.48 | 89 | -0.448 | 23.5
17.81667 | 1.822 | 22.3 | 89.083 | -0.061 | 24
17.83333 | 2.889 | 22.19 | 89.167 | -0.46 | 23.5
17.85 | 4.64 | 22.17 | 89.25 | -0.232 | 23.87
17.86667 | 5.917 | 22.2 | 89.333 | -0.061 | 24.04
17.88333 | 7.214 | 22.18 | 89.417 | -0.016 | 24.02
17.9 | 8.14 | 22.19 | 89.5 | -0.181 | 23.58
17.91667 | 9.81 | 22.24 | 89.583 | 0.018 | 23.88
17.93333 | 10.03 | 22.53 | 89.667 | 0.12 | 23.97
17.95 | 12.02 | 22.76 | 89.75 | 0.187 | 23.77
17.96667 | 13.12 | 22.76 | 89.833 | 0.548 | 23.82
17.98333 | 13.16 | 22.98 | 89.917 | 1.212 | 23.87
18 | 14.42 | 22.85 | 90 | 1.986 | 23.94
18.01667 | 16.47 | 23.3 | 90.083 | 3.276 | 24.22
18.03333 | 17.72 | 23.22 | 90.167 | 9.909 | 24.31
18.05 | 18.75 | 23.11 | 90.25 | 8.26 | 24.3
18.06667 | 20.01 | 23.48 | 90.333 | 7.098 | 24.43
18.08333 | 21 | 23.98 | 90.417 | 17.519 | 24.77
18.1 | 20.73 | 23.38 | 90.5 | 26.59 | 25.61
18.11667 | 20.41 | 23.03 | 90.583 | 23.069 | 25.45
18.13333 | 21.33 | 22.35 | 90.667 | 31.31 | 26.05
18.15 | 22.21 | 23.74 | 90.75 | 25.67 | 26.09
18.16667 | 24.78 | 22.95 | 90.833 | 25.321 | 25.47
18.18333 | 25.99 | 23.02 | 90.917 | 13.523 | 26.26
18.2 | 27.85 | 23.09 | 91 | 17.06 | 26.02
18.21667 | 28.02 | 23.33 | 91.083 | 12.62 | 25.57
18.23333 | 30.29 | 24.13 | 91.167 | 35.53 | 25.87
18.25 | 30.96 | 24.84 | 91.25 | 22.14 | 26.28
18.26667 | 30.94 | 24.65 | 91.333 | 42.505 | 27.87
18.28333 | 32.2 | 24.44 | 91.417 | 16.125 | 26.33
18.3 | 32.79 | 24.58 | 91.5 | 66.12 | 27.38
18.31667 | 32.25 | 25.56 | 91.583 | 65.82 | 28.43
18.33333 | 31.98 | 26.04 | 91.667 | 64.611 | 30.28
18.35 | 34.19 | 25.93 | 91.75 | 66.83 | 29.68
18.36667 | 35.96 | 23.84 | 91.833 | 19.421 | 27.58
18.38333 | 38.01 | 24.07 | 91.917 | 18.786 | 27.84
18.4 | 39.03 | 24.49 | 92 | 48.5 | 27.09
18.41667 | 39.77 | 24.65 | 92.083 | 79.601 | 30.42
18.43333 | 40.67 | 26.23 | 92.167 | 85.698 | 29.17
18.45 | 41.47 | 26.62 | 92.25 | 83 | 28.32
18.46667 | 42.16 | 27.1 | 92.333 | 80.6 | 29.46
18.48333 | 42.6 | 27.45 | 92.417 | 84.399 | 29.54
18.5 | 43.04 | 27.75 | 92.5 | 73.38 | 29.96
18.51667 | 44.01 | 27.52 | 92.583 | 79.711 | 31.35
18.53333 | 44.75 | 27.74 | 92.667 | 85.7 | 31.21
18.55 | 45.28 | 27.83 | 92.75 | 85.7 | 30.5
18.56667 | 45.87 | 27.58 | 92.833 | 80.7 | 29.6
18.58333 | 46.26 | 27.23 | 92.917 | 55.187 | 31.13
18.6 | 47.07 | 27.63 | 93 | 80.5 | 30.89
18.61667 | 47.05 | 27.16 | 93.083 | 91 | 31.57
18.63333 | 47.86 | 26.65 | 93.167 | 89 | 30.95
18.65 | 48.93 | 26.44 | 93.25 | 88.9 | 31.69
18.66667 | 49.76 | 26.15 | 93.333 | 89.2 | 31.99
18.68333 | 50.42 | 26.06 | 93.417 | 88.8 | 33.8
18.7 | 51.08 | 25.62 | 93.5 | 89.1 | 31.36
18.71667 | 51.46 | 24.26 | 93.583 | 90.1 | 33.39
18.73333 | 52.1 | 24.04 | 93.667 | 90.4 | 32.411
18.75 | 52.86 | 25.38 | 93.75 | 91 | 33.15
18.76667 | 53.56 | 25.3 | 93.833 | 90.9 | 33.73
18.78333 | 54.07 | 26.55 | 93.917 | 91.5 | 33.1
18.8 | 54.91 | 27.85 | 94 | 91 | 33.24
18.81667 | 55.55 | 27.88 | 94.083 | 92.4 | 33.05
18.83333 | 55.98 | 25.45 | 94.167 | 91.9 | 32.53
18.85 | 56.66 | 25.21 | 94.25 | 92.2 | 32.27
18.86667 | 57.26 | 25.54 | 94.333 | 92.5 | 34.98
18.88333 | 57.82 | 25.39 | 94.417 | 92.9 | 35.76
18.9 | 58.2 | 25.37 | 94.5 | 92.3 | 34.7
18.91667 | 58.62 | 25.49 | 94.583 | 92.8 | 35.51
18.93333 | 59.23 | 25.63 | 94.667 | 92.9 | 37.44
18.95 | 59.72 | 25.9 | 94.75 | 92.6 | 34.39
18.96667 | 60.36 | 27.38 | 94.833 | 92.7 | 37.339
18.98333 | 61.06 | 27.05 | 94.917 | 92.3 | 35.17
19 | 61.49 | 28.05 | 95 | 92.6 | 36.12
19.01667 | 62.1 | 29.7 | 95.083 | 92.2 | 35.71
19.03333 | 62.59 | 26.41 | 95.167 | 91.7 | 34.78
19.05 | 62.87 | 25.94 | 95.25 | 91.5 | 34.83
19.06667 | 63.44 | 25.82 | 95.333 | 91.2 | 34.95
19.08333 | 63.9 | 26.01 | 95.417 | 90.9 | 34.82
19.1 | 64.36 | 26.04 | 95.5 | 90.6 | 36.13
19.11667 | 64.78 | 26.29 | 95.583 | 90.3 | 36.1
19.13333 | 65.24 | 25.9 | 95.667 | 89.7 | 35.9
19.15 | 65.65 | 26.11 | 95.75 | 89.6 | 36.95
19.16667 | 66.23 | 26.16 | 95.833 | 89.1 | 36.53
19.18333 | 66.47 | 26.34 | 95.917 | 88.6 | 37.43
19.2 | 66.9 | 26.42 | 96 | 88.9 | 37.1
19.21667 | 67.14 | 26.48 | 96.083 | 87.6 | 38.15
19.23333 | 67.6 | 26.37 | 96.167 | 87.2 | 35.76
19.25 | 67.93 | 26.86 | 96.25 | 87.1 | 36.98
19.26667 | 68.4 | 26.89 | 96.333 | 86.6 | 37.14
19.28333 | 68.74 | 26.88 | 96.417 | 85.4 | 36.9
19.3 | 69.2 | 26.81 | 96.5 | 85.6 | 35.57
19.31667 | 69.62 | 27.45 | 96.583 | 84.3 | 37.2
19.33333 | 69.95 | 27.69 | 96.667 | 83.3 | 37.99
19.35 | 70.31 | 26.9 | 96.75 | 83.3 | 38.43
19.36667 | 70.69 | 26.89 | 96.833 | 82.4 | 37.96
19.38333 | 71.26 | 27.06 | 96.917 | 81 | 37.15
19.4 | 71.56 | 27.08 | 97 | 80.9 | 37.3
19.41667 | 71.93 | 26.89 | 97.083 | 79.65 | 37.95
19.43333 | 72.17 | 26.79 | 97.167 | 78.32 | 36.66
19.45 | 72.48 | 27.15 | 97.25 | 78.56 | 38
19.46667 | 72.89 | 27.42 | 97.333 | 77.2 | 37.14
19.48333 | 73.23 | 27.38 | 97.417 | 75.8 | 39
19.5 | 73.71 | 27.34 | 97.5 | 76.09 | 38.39
19.51667 | 74.05 | 27.95 | 97.583 | 74.1 | 37.56
19.53333 | 74.35 | 27.78 | 97.667 | 73.38 | 37.93
19.55 | 74.51 | 27.65 | 97.75 | 73.57 | 36.47
19.56667 | 74.91 | 27.62 | 97.833 | 72.42 | 36.41
19.58333 | 75.25 | 27.72 | 97.917 | 70.83 | 36.7
19.6 | 75.6 | 27.4 | 98 | 70.67 | 36.59
19.61667 | 76.08 | 27.5 | 98.083 | 69.66 | 36.43
19.63333 | 76.4 | 27.59 | 98.167 | 68.05 | 35.79
19.65 | 76.7 | 27.53 | 98.25 | 68.38 | 34.87
19.66667 | 77 | 27.73 | 98.333 | 67.18 | 35.56
19.68333 | 77.27 | 27.69 | 98.417 | 66.17 | 34.97
19.7 | 77.62 | 28.26 | 98.5 | 65.62 | 35.25
19.71667 | 77.76 | 27.95 | 98.583 | 64.56 | 35.73
19.73333 | 78.27 | 28.08 | 98.667 | 63.03 | 35.96
19.75 | 78.57 | 28.21 | 98.75 | 63.01 | 35.15
19.76667 | 78.8 | 28.25 | 98.833 | 61.24 | 34.63
19.78333 | 78.96 | 28.3 | 98.917 | 59.51 | 35.06
19.8 | 79.18 | 28.3 | 99 | 59.88 | 34.28
19.81667 | 79.6 | 28.44 | 99.083 | 57.7 | 33.93
19.83333 | 79.91 | 27.91 | 99.167 | 56.03 | 33.74
19.85 | 80.2 | 28.19 | 99.25 | 56.14 | 34.29
19.86667 | 80.4 | 28.12 | 99.333 | 55.09 | 32.99
19.88333 | 80.7 | 28.26 | 99.417 | 53.24 | 33.63
19.9 | 80.9 | 28.44 | 99.5 | 53.32 | 33.5
19.91667 | 81.2 | 28.7 | 99.583 | 51.74 | 33.08
19.93333 | 81.5 | 28.85 | 99.667 | 49.68 | 33.3
19.95 | 81.7 | 28.95 | 99.75 | 50.08 | 33.06
19.96667 | 82 | 28.96 | 99.833 | 48.01 | 33.28
19.98333 | 82.2 | 28.7 | 99.917 | 46.41 | 32.84
20 | 82.5 | 29.03 | 100 | 46.1 | 33.02
20.01667 | 82.7 | 29.66 | 100.083 | 44.46 | 32.56
20.03333 | 82.9 | 29.26 | 100.167 | 42.82 | 32.48
20.05 | 83.1 | 29.35 | 100.25 | 42.64 | 32.58
20.06667 | 83.5 | 29.45 | 100.333 | 40.94 | 32.15
20.08333 | 83.8 | 29.2 | 100.417 | 39.17 | 31.87
20.1 | 84.1 | 29.23 | 100.5 | 37.4 | 31.86
20.11667 | 84.2 | 29.61 | 100.583 | 35.41 | 31.51
20.13333 | 84.4 | 29.72 | 100.667 | 33.52 | 31.62
20.15 | 84.7 | 31.92 | 100.75 | 31.6 | 31.34
20.16667 | 84.9 | 30.31 | 100.833 | 29.93 | 30.84
20.18333 | 85.1 | 29.9 | 100.917 | 28 | 30.82
20.2 | 85.2 | 30.25 | 101 | 26.12 | 30.34
20.21667 | 85.4 | 29.62 | 101.083 | 23.95 | 30.61
20.23333 | 85.7 | 29.42 | 101.167 | 21.9 | 30.21
20.25 | 86 | 31.46 | 101.25 | 20.02 | 30.02
20.26667 | 86.2 | 32.34 | 101.333 | 17.94 | 30.11
20.28333 | 86.4 | 34.27 | 101.417 | 15.81 | 29.83
20.3 | 86.5 | 31.58 | 101.5 | 13.76 | 29.66
20.31667 | 86.7 | 32.83 | 101.583 | 12.01 | 29.14
20.33333 | 86.7 | 32.77 | 101.667 | 10.42 | 29.04
20.35 | 87 | 32.55 | 101.75 | 8.87 | 29.06
20.36667 | 87.1 | 30.65 | 101.833 | 3.767 | 28.71
20.38333 | 87.5 | 30.28 | 101.917 | 3.252 | 28.7
20.4 | 87.6 | 29.76 | 102 | 2.946 | 28.5
20.41667 | 88 | 30.67 | 102.083 | 2.629 | 28.28
20.43333 | 88.1 | 33.31 | 102.167 | 2.165 | 28.13
20.45 | 88.3 | 32.84 | 102.25 | 1.807 | 27.91
20.46667 | 88.3 | 31.29 | 102.333 | 1.386 | 27.73
20.48333 | 88.4 | 32.01 | 102.417 | 1.006 | 27.67
20.5 | 88.5 | 35.42 | 102.5 | 0.493 | 27.25
20.51667 | 88.6 | 34.2 | 102.583 | 0.22 | 27.21
20.53333 | 88.7 | 33.11 | 102.667 | -0.07 | 26.98
20.55 | 89 | 31.61 | 102.75 | -0.265 | 26.88
20.56667 | 89.2 | 34.99 | 102.833 | -0.338 | 26.63
20.58333 | 89.2 | 33.37 | 102.917 | -0.383 | 26.54
20.6 | 89.3 | 31.12 | 103 | -0.373 | 26.46
20.61667 | 89.5 | 33.79 | 103.083 | -0.345 | 26.36
20.63333 | 89.8 | 33.98 | 103.167 | -0.389 | 26.44
20.65 | 90 | 35 | 103.25 | -0.447 | 26.16
20.66667 | 90.1 | 37.5 | 103.333 | -0.415 | 26.15
20.68333 | 90.1 | 37.43 | 103.417 | -0.464 | 26.04
20.7 | 90.1 | 34.62 | 103.5 | -0.376 | 25.9
20.71667 | 90.3 | 37.14 | 103.583 | -0.407 | 25.83
20.73333 | 90.3 | 34.29 | 103.667 | -0.387 | 25.7
20.75 | 90.5 | 33.27 | 103.75 | -0.394 | 25.66
20.76667 | 90.7 | 33.24 | 103.833 | -0.364 | 25.5
20.78333 | 90.9 | 33.79 | 103.917 | -0.386 | 25.44
20.8 | 91 | 32.91 | 104 | -0.377 | 25.37
20.81667 | 91.1 | 35.29 | 104.083 | -0.177 | 25.26
20.83333 | 91.3 | 35.16 | 104.167 | -0.369 | 25.34
20.85 | 91.3 | 34.76 | 104.25 | -0.372 | 25.21
20.86667 | 91.3 | 35.08 | 104.333 | -0.376 | 25.16
20.88333 | 91.4 | 34.6 | 104.417 | -0.395 | 24.88
20.9 | 91.4 | 33.78 | 104.5 | -0.249 | 24.92
20.91667 | 91.7 | 34.94 | 104.583 | -0.313 | 24.83
20.93333 | 91.9 | 36.94 | 104.667 | -0.278 | 24.86
20.95 | 92 | 35.11 | 104.75 | -0.265 | 24.84
20.96667 | 92 | 31.81 | 104.833 | -0.319 | 24.74
20.98333 | 91.9 | 34.34 | 104.917 | -0.304 | 24.72
21 | 91.9 | 33.95 | 105 | -0.17 | 24.9
21.01667 | 92 | 34.89 | 105.083 | -0.308 | 24.77
21.03333 | 92.2 | 35.83 | 105.167 | -0.023 | 24.92
21.05 | 92.3 | 34.93 | 105.25 | -0.083 | 24.79
21.06667 | 92.4 | 36.17 | 105.333 | -0.264 | 24.67
21.08333 | 92.5 | 37.27 | 105.417 | -0.332 | 24.61
21.1 | 92.5 | 36.5 | 105.5 | -0.172 | 24.66
21.11667 | 92.5 | 34.34 | 105.583 | -0.221 | 24.59
21.13333 | 92.6 | 35.32 | 105.667 | -0.336 | 24.56
21.15 | 92.9 | 36.94 | 105.75 | -0.054 | 24.54
21.16667 | 93.1 | 33.7 | 105.833 | -0.381 | 24.5
21.18333 | 93.1 | 35.51 | 105.917 | -0.036 | 24.68
21.2 | 93.2 | 34.33 | 106 | -0.258 | 24.4
21.21667 | 93.2 | 35.04 | 106.083 | -0.319 | 24.33
21.23333 | 93.1 | 35.64 | 106.167 | -0.121 | 24.52
21.25 | 93.2 | 35.94 | 106.25 | -0.241 | 24.34
21.26667 | 93.4 | 35.39 | 106.333 | -0.36 | 24.32
21.28333 | 93.5 | 34.52 | 106.417 | -0.262 | 24.38
21.3 | 93.7 | 35.36 | 106.5 | -0.267 | 24.3
21.31667 | 93.7 | 36.03 | 106.583 | -0.259 | 24.34
21.33333 | 93.6 | 36.91 | 106.667 | -0.325 | 24.29
21.35 | 93.7 | 35.46 | 106.75 | -0.062 | 24.38
21.36667 | 93.6 | 36.3 | 106.833 | -0.444 | 24
21.38333 | 93.7 | 34.96 | 106.917 | -0.297 | 24.09
21.4 | 93.8 | 34.07 | 107 | -0.443 | 24.03
21.41667 | 93.9 | 33.86 | 107.083 | -0.312 | 24.15
21.43333 | 94.1 | 36.6 | 107.167 | -0.199 | 24.06
21.45 | 94.1 | 37.37 | 107.25 | -0.366 | 23.88
21.46667 | 94.2 | 37.5 | 107.333 | -0.239 | 24.07
21.48333 | 94.1 | 35.76 | 107.417 | -0.474 | 23.79
21.5 | 94.2 | 35.01 | 107.5 | -0.26 | 23.88
21.51667 | 94.4 | 35.33 | 107.583 | -0.336 | 23.82
21.53333 | 94.4 | 35.77 | 107.667 | -0.34 | 23.84
21.55 | 94.5 | 35.29 | 107.75 | -0.079 | 23.99
21.56667 | 94.5 | 35.73 | 107.833 | -0.208 | 23.9
21.58333 | 94.7 | 36.24 | 107.917 | -0.372 | 23.85
21.6 | 94.6 | 36.34 | 108 | -0.06 | 23.96
21.61667 | 94.5 | 34.36 | 108.083 | -0.103 | 23.91
21.63333 | 94.6 | 34.3 | 108.167 | -0.257 | 23.76
21.65 | 94.7 | 35.77 | 108.25 | -0.277 | 23.7
21.66667 | 94.8 | 36.4 | 108.333 | -0.044 | 24.05
21.68333 | 95 | 38.33 | 108.417 | -0.276 | 23.63
21.7 | 95.1 | 34.22 | 108.5 | 0.001 | 23.86
21.71667 | 95.1 | 35.86 | 108.583 | -0.156 | 23.84
21.73333 | 94.9 | 36.63 | 108.667 | -0.371 | 23.52
21.75 | 95 | 34.82 | 108.75 | -0.124 | 23.77
21.76667 | 95.2 | 35.3 | 108.833 | -0.199 | 23.7
21.78333 | 95.1 | 33.86 | 108.917 | -0.257 | 23.62
21.8 | 95.1 | 35.35 | 109 | -0.178 | 23.69
21.81667 | 95.2 | 37.53 | 109.083 | -0.41 | 23.47
21.83333 | 95.2 | 34.69 | 109.167 | -0.164 | 23.64
21.85 | 95.4 | 35.68 | 109.25 | -0.165 | 23.63
21.86667 | 95.5 | 37.01 | 109.333 | -0.12 | 23.6
21.88333 | 95.6 | 35.05 | 109.417 | -0.247 | 23.53
21.9 | 95.7 | 36.32 | 109.5 | -0.03 | 23.78
21.91667 | 95.8 | 35.82 | 109.583 | -0.097 | 23.69
21.93333 | 95.9 | 36.5 | 109.667 | -0.069 | 23.53
21.95 | 95.9 | 36.56 | 109.75 | -0.273 | 23.41
21.96667 | 95.9 | 35.24 | 109.833 | -0.073 | 23.61
21.98333 | 95.8 | 35.56 | 109.917 | -0.359 | 23.33
22 | 95.8 | 35.67 | 110 | -0.112 | 23.5
22.01667 | 95.7 | 35.25 | 110.083 | -0.212 | 23.62
22.03333 | 95.8 | 34.59 | 110.167 | -0.107 | 23.49
22.05 | 95.9 | 37.79 | 110.25 | -0.343 | 23.37
22.06667 | 95.9 | 35.89 | 110.333 | -0.077 | 23.49
22.08333 | 96.1 | 35.16 | 110.417 | -0.074 | 23.44
22.1 | 96.2 | 36.88 | 110.5 | -0.121 | 23.44
22.11667 | 96.3 | 35.44 | 110.583 | -0.342 | 23.14
22.13333 | 96.3 | 39.3 | 110.667 | -0.224 | 23.24
22.15 | 96.2 | 37.07 | 110.75 | -0.103 | 23.34
22.16667 | 96.2 | 35.25 | 110.833 | -0.103 | 23.37
22.18333 | 96.2 | 34.84 | 110.917 | -0.209 | 23.07
22.2 | 96.1 | 34.26 | 111 | -0.339 | 22.93
22.21667 | 96.1 | 35.55 | 111.083 | -0.176 | 23.19
22.23333 | 96.4 | 36.53 | 111.167 | -0.298 | 23.15
22.25 | 96.4 | 35.29 | 111.25 | -0.148 | 23.09
22.26667 | 96.2 | 37.12 | 111.333 | -0.262 | 23.18
22.28333 | 96.2 | 35.09 | 111.417 | -0.214 | 22.97
22.3 | 96.1 | 36.93 | 111.5 | -0.226 | 22.94
22.31667 | 95.9 | 37.3 | 111.583 | -0.398 | 22.61
22.33333 | 95.8 | 35.16 | 111.667 | -0.181 | 22.98
22.35 | 95.9 | 36.74 | 111.75 | -0.158 | 22.98
22.36667 | 95.7 | 35.87 | 111.833 | -0.148 | 22.9
22.38333 | 95.7 | 39.16 | 111.917 | -0.013 | 23.09
22.4 | 95.8 | 35.97 | 112 | -0.211 | 22.81
22.41667 | 95.8 | 35.97 | 112.083 | -0.105 | 23.15
22.43333 | 96 | 35.24 | 112.167 | -0.174 | 22.85
22.45 | 96.2 | 35.36 | 112.25 | -0.376 | 22.73
22.46667 | 96.1 | 35.44 | 112.333 | -0.28 | 23.01
22.48333 | 96.2 | 37.94 | 112.417 | -0.228 | 23
22.5 | 96.2 | 37.06 | 112.5 | -0.221 | 22.82
22.51667 | 96 | 37.44 | 112.583 | -0.178 | 22.88
22.53333 | 96.1 | 36.46 | 112.667 | 0.022 | 23.38
22.55 | 96.1 | 36.9 | 112.75 | -0.234 | 22.78
22.56667 | 96 | 36.08 | 112.833 | -0.262 | 22.67
22.58333 | 95.9 | 34.27 | 112.917 | -0.184 | 22.83
22.6 | 96.1 | 36.5 | 113 | -0.321 | 22.68
22.61667 | 96 | 37.82 | 113.083 | -0.217 | 22.82
22.63333 | 95.9 | 37.15 | 113.167 | -0.095 | 22.88
22.65 | 95.9 | 37.54 | 113.25 | -0.25 | 22.56
22.66667 | 95.8 | 38.38 | 113.333 | -0.354 | 22.33
22.68333 | 95.7 | 35.9 | 113.417 | -0.256 | 22.48
22.7 | 95.5 | 34.05 | 113.5 | -0.023 | 23.25
22.71667 | 95.3 | 35.86 | 113.583 | -0.037 | 22.72
22.73333 | 95.7 | 35.68 | 113.667 | -0.016 | 22.25
22.75 | 95.7 | 36.95 | 113.75 | 0.331 | 22.48
22.76667 | 95.8 | 39.38 | 113.833 | 0.768 | 22.33
22.78333 | 95.6 | 37.25 | 113.917 | 1.384 | 22.56
22.8 | 95.4 | 36.55 | 114 | 2.672 | 22.51
22.81667 | 95.1 | 36.4 | 114.083 | 6.571 | 23.18
22.83333 | 95.1 | 35.23 | 114.167 | 8.04 | 23.02
22.85 | 95.3 | 36.33 | 114.25 | 9.02 | 23.1
22.86667 | 95.4 | 36.8 | 114.333 | 9.891 | 23.02
22.88333 | 95.4 | 35.61 | 114.417 | 21.419 | 23.52
22.9 | 95.3 | 36.35 | 114.5 | 24.66 | 23.95
22.91667 | 95.2 | 37.61 | 114.583 | 27.83 | 24.32
22.93333 | 95 | 36.46 | 114.667 | 25.801 | 24.4
22.95 | 94.8 | 37.29 | 114.75 | 39.28 | 24.64
22.96667 | 94.9 | 37.73 | 114.833 | 37.751 | 24.93
22.98333 | 95.5 | 38.02 | 114.917 | 46.15 | 26.56
23 | 95.2 | 37.65 | 115 | 47.31 | 25.65
23.01667 | 95.2 | 37.28 | 115.083 | 43.421 | 26.91
23.03333 | 95.2 | 38.18 | 115.167 | 54.37 | 26.75
23.05 | 94.9 | 36.12 | 115.25 | 55.44 | 27.41
23.06667 | 94.8 | 36.41 | 115.333 | 58.99 | 27.66
23.08333 | 94.6 | 34.66 | 115.417 | 61.83 | 28.75
23.1 | 94.5 | 37.26 | 115.5 | 63.83 | 27.99
23.11667 | 94.3 | 34.55 | 115.583 | 66.48 | 27.5
23.13333 | 94.5 | 35.05 | 115.667 | 61.031 | 29.02
23.15 | 94.5 | 34.57 | 115.75 | 69.91 | 28.77
23.16667 | 94.4 | 35.77 | 115.833 | 72.17 | 28.88
23.18333 | 94.4 | 37.11 | 115.917 | 73.28 | 29.82
23.2 | 94.2 | 35.29 | 116 | 75.46 | 28.08
23.21667 | 94.2 | 37.69 | 116.083 | 67.722 | 29.75
23.23333 | 94.8 | 37.94 | 116.167 | 78.53 | 30.92
23.25 | 94.8 | 36.64 | 116.25 | 79.76 | 30.31
23.26667 | 94.6 | 35.81 | 116.333 | 80.7 | 28.68
23.28333 | 94.3 | 35.47 | 116.417 | 82.1 | 31.36
23.3 | 94.1 | 36.47 | 116.5 | 82.1 | 31.84
23.31667 | 94 | 40.35 | 116.583 | 84.1 | 32.14
23.33333 | 93.7 | 36.91 | 116.667 | 84.9 | 33.05
23.35 | 93.3 | 36.78 | 116.75 | 85.3 | 31.71
23.36667 | 93.3 | 37.2 | 116.833 | 86.4 | 33.88
23.38333 | 93.4 | 35.14 | 116.917 | 87.5 | 32.73
23.4 | 93.4 | 35.94 | 117 | 88 | 32.37
23.41667 | 93.1 | 36.78 | 117.083 | 89.1 | 32.761
23.43333 | 93 | 37.42 | 117.167 | 88.9 | 34.36
23.45 | 92.9 | 36.28 | 117.25 | 89.4 | 33.52
23.46667 | 93.3 | 37.08 | 117.333 | 90.1 | 32.451
23.48333 | 93.9 | 34.95 | 117.417 | 90.8 | 35.25
23.5 | 93.6 | 36.06 | 117.5 | 91 | 34.64
23.51667 | 93.3 | 36.46 | 117.583 | 91.6 | 34.99
23.53333 | 93.3 | 37.26 | 117.667 | 92 | 35.58
23.55 | 93.3 | 36.4 | 117.75 | 92.4 | 35.17
23.56667 | 93.2 | 35.99 | 117.833 | 92.4 | 36.09
23.58333 | 93.1 | 36.61 | 117.917 | 92.7 | 37.28
23.6 | 92.8 | 36.33 | 118 | 92.3 | 35.62
23.61667 | 92.3 | 37.41 | 118.083 | 93.2 | 35.12
23.63333 | 92.4 | 38.61 | 118.167 | 93.5 | 36.97
23.65 | 92.4 | 35.76 | 118.25 | 94 | 37.02
23.66667 | 92.5 | 37.24 | 118.333 | 94 | 37.55
23.68333 | 92 | 35.66 | 118.417 | 93.9 | 36.63
23.7 | 91.7 | 36.64 | 118.5 | 94.5 | 36.71
23.71667 | 91.6 | 36.15 | 118.583 | 93.8 | 36.54
23.73333 | 92.5 | 37.49 | 118.667 | 93.6 | 39.039
23.75 | 92.7 | 37.03 | 118.75 | 93.7 | 35.88
23.76667 | 92.6 | 36.77 | 118.833 | 93.2 | 36.36
23.78333 | 92.5 | 37.15 | 118.917 | 93 | 35.49
23.8 | 92.3 | 36.61 | 119 | 93 | 37.3
23.81667 | 92 | 37.67 | 119.083 | 92.8 | 37.82
23.83333 | 91.1 | 37.06 | 119.167 | 92.6 | 35.281
23.85 | 91.4 | 34.74 | 119.25 | 92.9 | 37.02
23.86667 | 91.2 | 36.26 | 119.333 | 92.1 | 35.98
23.88333 | 91.3 | 36.71 | 119.417 | 91.6 | 35.7
23.9 | 90.8 | 37.15 | 119.5 | 91.8 | 38.28
23.91667 | 90.3 | 36.35 | 119.583 | 91 | 37.11
23.93333 | 90.4 | 36.97 | 119.667 | 90.1 | 39.79
23.95 | 90.9 | 36.71 | 119.75 | 90.8 | 37.47
23.96667 | 90.7 | 36.54 | 119.833 | 90.1 | 38.03
23.98333 | 91.2 | 36.99 | 119.917 | 89.3 | 37.7
24 | 91.3 | 36.15 | 120 | 89.5 | 38.92
24.01667 | 91.6 | 36.96 | 120.083 | 88.8 | 36.4
24.03333 | 91.2 | 35.62 | 120.167 | 88 | 38.87
24.05 | 90.9 | 38.51 | 120.25 | 88.1 | 39.5
24.06667 | 90.9 | 37.25 | 120.333 | 86.8 | 36.39
24.08333 | 90.7 | 37.91 | 120.417 | 86.2 | 37.62
24.1 | 90.4 | 36.54 | 120.5 | 86.4 | 38.49
24.11667 | 90.4 | 35.9 | 120.583 | 85.5 | 38.14
24.13333 | 90.2 | 36.36 | 120.667 | 84.3 | 37.9
24.15 | 90 | 35.97 | 120.75 | 84.7 | 38.14
24.16667 | 90 | 35.18 | 120.833 | 83.3 | 38.21
24.18333 | 90 | 35.12 | 120.917 | 82.1 | 35.77
24.2 | 89.8 | 35.9 | 121 | 82.2 | 39.17
24.21667 | 89.8 | 34.85 | 121.083 | 80.8 | 36.65
24.23333 | 90.4 | 34.64 | 121.167 | 79.71 | 39.19
24.25 | 90.3 | 35.06 | 121.25 | 79.82 | 37.77
24.26667 | 90 | 35.78 | 121.333 | 78.39 | 37.42
24.28333 | 89.8 | 34.39 | 121.417 | 77.22 | 37.85
24.3 | 89.3 | 34.67 | 121.5 | 77.53 | 37.56
24.31667 | 89.3 | 34.38 | 121.583 | 76.21 | 37.1
24.33333 | 89.3 | 34.54 | 121.667 | 74.99 | 38.22
24.35 | 88.8 | 34.99 | 121.75 | 75 | 37.5
24.36667 | 88.8 | 34.84 | 121.833 | 73.85 | 39.01
24.38333 | 88 | 34.72 | 121.917 | 72.36 | 38.06
24.4 | 88.1 | 34.24 | 122 | 72.14 | 37.45
24.41667 | 87.9 | 36.3 | 122.083 | 70.92 | 37.97
24.43333 | 87.5 | 36.1 | 122.167 | 69.53 | 37.44
24.45 | 87.1 | 36.76 | 122.25 | 69.61 | 37.2
24.46667 | 87.1 | 35.12 | 122.333 | 67.92 | 36.39
24.48333 | 88.3 | 35.68 | 122.417 | 66.73 | 36.38
24.5 | 88.2 | 35.8 | 122.5 | 66.72 | 36.75
24.51667 | 87.8 | 34.95 | 122.583 | 65.47 | 36.44
24.53333 | 87.5 | 35.72 | 122.667 | 63.97 | 35.41
24.55 | 87.1 | 36.58 | 122.75 | 64.05 | 36
24.56667 | 86.7 | 35.8 | 122.833 | 62.48 | 34.83
24.58333 | 86.8 | 35.36 | 122.917 | 60.82 | 35.27
24.6 | 86.5 | 35.11 | 123 | 60.82 | 35.72
24.61667 | 86.5 | 35.36 | 123.083 | 59.2 | 34.21
24.63333 | 86.5 | 35.19 | 123.167 | 57.17 | 34.95
24.65 | 86 | 36.43 | 123.25 | 57.44 | 34.87
24.66667 | 85.9 | 36.63 | 123.333 | 55.57 | 34.19
24.68333 | 85.4 | 35.81 | 123.417 | 53.88 | 33.88
24.7 | 85.2 | 36.85 | 123.5 | 53.89 | 34.22
24.71667 | 84.8 | 35.61 | 123.583 | 52.05 | 33.83
24.73333 | 86 | 36.06 | 123.667 | 50.45 | 33.65
24.75 | 85.5 | 36.99 | 123.75 | 50.25 | 33.92
24.76667 | 85.2 | 35.76 | 123.833 | 48.34 | 32.99
24.78333 | 85 | 36.81 | 123.917 | 46.52 | 33.18
24.8 | 84.8 | 35.53 | 124 | 46.2 | 33.16
24.81667 | 84.5 | 37.43 | 124.083 | 44.95 | 32.97
24.83333 | 84 | 37.24 | 124.167 | 42.85 | 33.14
24.85 | 83.9 | 35.66 | 124.25 | 42.82 | 32.34
24.86667 | 83.5 | 36.53 | 124.333 | 40.72 | 32.47
24.88333 | 83.3 | 36.62 | 124.417 | 39.13 | 32.27
24.9 | 83.3 | 36.08 | 124.5 | 36.98 | 31.84
24.91667 | 82.9 | 36.12 | 124.583 | 35.27 | 31.78
24.93333 | 82.4 | 35.79 | 124.667 | 33.23 | 31.53
24.95 | 82.3 | 35.53 | 124.75 | 31.17 | 31.61
24.96667 | 82.1 | 37.34 | 124.833 | 29.55 | 31.58
24.98333 | 83 | 35.41 | 124.917 | 27.72 | 30.76
25 | 82.9 | 35.37 | 125 | 25.72 | 30.38
25.01667 | 83 | 35.87 | 125.083 | 23.7 | 30.46
25.03333 | 82.8 | 36.97 | 125.167 | 21.76 | 30.15
25.05 | 82.5 | 35.86 | 125.25 | 19.89 | 30.1
25.06667 | 82.1 | 35.27 | 125.333 | 17.88 | 29.92
25.08333 | 81.8 | 36.68 | 125.417 | 15.59 | 29.86
25.1 | 81.5 | 36.45 | 125.5 | 13.82 | 29.62
25.11667 | 81.3 | 35.71 | 125.583 | 12 | 29.44
25.13333 | 80.9 | 35.14 | 125.667 | 10.2 | 29.12
25.15 | 80.7 | 35.1 | 125.75 | 8.54 | 29.1
25.16667 | 80.4 | 35.8 | 125.833 | 4.197 | 29
25.18333 | 80 | 35.56 | 125.917 | 3.629 | 28.71
25.2 | 79.89 | 35.35 | 126 | 3.274 | 28.61
25.21667 | 79.57 | 35.47 | 126.083 | 2.757 | 28.48
25.23333 | 80.6 | 35.75 | 126.167 | 2.188 | 28.17
25.25 | 80.4 | 36.83 | 126.25 | 1.746 | 28.21
25.26667 | 80.1 | 37.44 | 126.333 | 1.241 | 27.89
25.28333 | 79.76 | 36.08 | 126.417 | 0.94 | 27.84
25.3 | 79.66 | 36.23 | 126.5 | 0.526 | 27.64
25.31667 | 79.25 | 37.22 | 126.583 | 0.076 | 27.57
25.33333 | 79.11 | 36.09 | 126.667 | -0.007 | 27.39
25.35 | 78.83 | 35.49 | 126.75 | -0.338 | 27.2
25.36667 | 78.44 | 35.73 | 126.833 | -0.471 | 27.08
25.38333 | 78.18 | 35.67 | 126.917 | -0.384 | 26.94
25.4 | 77.89 | 35.66 | 127 | -0.519 | 26.83
25.41667 | 77.75 | 35.17 | 127.083 | -0.417 | 26.71
25.43333 | 77.45 | 34.98 | 127.167 | -0.384 | 26.66
25.45 | 77.43 | 35.43 | 127.25 | -0.425 | 26.48
25.46667 | 77.53 | 36.47 | 127.333 | -0.509 | 26.42
25.48333 | 78.48 | 36.51 | 127.417 | -0.543 | 26.14
25.5 | 77.89 | 36.58 | 127.5 | -0.317 | 26.17
25.51667 | 77.37 | 36.34 | 127.583 | -0.352 | 26.15
25.53333 | 77.51 | 36.62 | 127.667 | -0.452 | 26.02
25.55 | 77.71 | 36.11 | 127.75 | -0.275 | 26
25.56667 | 77.3 | 36.29 | 127.833 | -0.365 | 25.97
25.58333 | 77.28 | 36.57 | 127.917 | -0.563 | 25.74
25.6 | 76.77 | 36.68 | 128 | -0.385 | 25.76
25.61667 | 76.21 | 36.45 | 128.083 | -0.334 | 25.61
25.63333 | 75.93 | 35.8 | 128.167 | -0.398 | 25.54
25.65 | 75.51 | 35.59 | 128.25 | -0.468 | 25.42
25.66667 | 75.47 | 37 | 128.333 | -0.353 | 25.46
25.68333 | 75.24 | 35.86 | 128.417 | -0.434 | 25.37
25.7 | 75.03 | 36.23 | 128.5 | -0.38 | 25.2
25.71667 | 74.57 | 36 | 128.583 | -0.426 | 25.15
25.73333 | 75.53 | 36.31 | 128.667 | -0.441 | 25.12
25.75 | 75.52 | 35.92 | 128.75 | -0.452 | 24.89
25.76667 | 75.09 | 35.67 | 128.833 | -0.36 | 25.11
25.78333 | 75.09 | 36.5 | 128.917 | -0.264 | 24.88
25.8 | 74.51 | 36.52 | 129 | -0.499 | 24.64
25.81667 | 70.91 | 38.42 | 129.083 | -0.276 | 24.69
25.83333 | 73.41 | 35.91 | 129.167 | -0.251 | 24.58
25.85 | 73.04 | 37.11 | 129.25 | -0.328 | 24.52
25.86667 | 72.84 | 37.42 | 129.333 | -0.29 | 24.61
25.88333 | 73.03 | 37.06 | 129.417 | -0.493 | 24.28
25.9 | 72.35 | 37.59 | 129.5 | -0.225 | 24.46
25.91667 | 72.17 | 37.49 | 129.583 | -0.273 | 24.6
25.93333 | 72.18 | 36.86 | 129.667 | -0.307 | 24.35
25.95 | 71.65 | 37.36 | 129.75 | -0.332 | 24.42
25.96667 | 71.56 | 36.14 | 129.833 | -0.468 | 24.26
25.98333 | 73.6 | 36.49 | 129.917 | -0.274 | 24.21
26 | 73.11 | 36.85 | 130 | -0.326 | 24.16
26.01667 | 73.11 | 36.24 | 130.083 | -0.265 | 24.19
26.03333 | 72.42 | 36.13 | 130.167 | -0.2 | 24.21
26.05 | 72.2 | 36.52 | 130.25 | -0.12 | 24.21
26.06667 | 71.79 | 36.99 | 130.333 | -0.494 | 23.9
26.08333 | 71.9 | 36.18 | 130.417 | -0.286 | 24.1
26.1 | 71.83 | 36.3 | 130.5 | -0.377 | 24.03
26.11667 | 71.34 | 36.39 | 130.583 | -0.433 | 23.76
26.13333 | 70.82 | 36.01 | 130.667 | -0.288 | 24.11
26.15 | 70.29 | 35.95 | 130.75 | -0.334 | 23.91
26.16667 | 70.15 | 36.49 | 130.833 | -0.432 | 23.75
26.18333 | 69.95 | 36.68 | 130.917 | -0.399 | 23.83
26.2 | 69.71 | 37.1 | 131 | -0.293 | 23.98
26.21667 | 69.48 | 37.27 | 131.083 | -0.568 | 23.57
26.23333 | 70.54 | 37.54 | 131.167 | -0.224 | 23.99
26.25 | 70.34 | 37.37 | 131.25 | -0.309 | 23.88
26.26667 | 69.93 | 36.72 | 131.333 | -0.131 | 23.77
26.28333 | 69.68 | 37.32 | 131.417 | -0.117 | 23.95
26.3 | 69.67 | 36.7 | 131.5 | -0.073 | 23.96
26.31667 | 69.46 | 37.45 | 131.583 | -0.093 | 24
26.33333 | 69.19 | 36.38 | 131.667 | -0.087 | 23.97
26.35 | 68.4 | 36.43 | 131.75 | -0.143 | 23.88
26.36667 | 68 | 36.44 | 131.833 | -0.12 | 23.88
26.38333 | 67.67 | 36.02 | 131.917 | -0.118 | 23.99
26.4 | 67.73 | 36.17 | 132 | -0.128 | 24.04
26.41667 | 67.06 | 35.58 | 132.083 | -0.279 | 23.76
26.43333 | 66.72 | 35.89 | 132.167 | -0.294 | 23.7
26.45 | 66.22 | 35.82 | 132.25 | -0.339 | 23.71
26.46667 | 66.39 | 36.2 | 132.333 | -0.356 | 23.53
26.48333 | 67.8 | 36.19 | 132.417 | -0.328 | 23.6
26.5 | 67.66 | 36.31 | 132.5 | -0.299 | 23.55
26.51667 | 67.52 | 36.27 | 132.583 | -0.15 | 23.84
26.53333 | 67.4 | 35.76 | 132.667 | -0.135 | 23.79
26.55 | 67.08 | 36.08 | 132.75 | -0.025 | 23.91
26.56667 | 66.87 | 36.15 | 132.833 | -0.023 | 23.87
26.58333 | 66.45 | 35.68 | 132.917 | -0.131 | 23.7
26.6 | 65.85 | 36.13 | 133 | -0.119 | 23.74
26.61667 | 65.23 | 35.98 | 133.083 | -0.216 | 23.56
26.63333 | 64.97 | 37.68 | 133.167 | -0.171 | 23.6
26.65 | 64.67 | 36.67 | 133.25 | -0.087 | 23.73
26.66667 | 64.33 | 36.34 | 133.333 | -0.122 | 23.68
26.68333 | 64.22 | 36.13 | 133.417 | -0.118 | 23.66
26.7 | 63.91 | 36.44 | 133.5 | -0.167 | 23.66
26.71667 | 63.54 | 36.69 | 133.583 | -0.047 | 23.73
26.73333 | 64.93 | 36.69 | 133.667 | -0.292 | 23.47
26.75 | 64.46 | 35.76 | 133.75 | -0.184 | 23.68
26.76667 | 63.74 | 36.3 | 133.833 | -0.226 | 23.56
26.78333 | 63.68 | 36.18 | 133.917 | -0.106 | 23.67
26.8 | 63.55 | 36.33 | 134 | -0.085 | 23.76
26.81667 | 63.07 | 36.17 | 134.083 | -0.139 | 23.62
26.83333 | 62.94 | 37.57 | 134.167 | -0.094 | 23.69
26.85 | 62.43 | 36.52 | 134.25 | -0.173 | 23.63
26.86667 | 61.79 | 36.66 | 134.333 | 0.021 | 23.88
26.88333 | 61.48 | 36.65 | 134.417 | -0.158 | 23.83
26.9 | 61.33 | 36.1 | 134.5 | -0.044 | 23.88
26.91667 | 60.22 | 36.14 | 134.583 | -0.227 | 23.75
26.93333 | 59.79 | 36.37 | 134.667 | -0.055 | 23.79
26.95 | 60.2 | 36.44 | 134.75 | -0.103 | 23.8
26.96667 | 59.97 | 36.91 | 134.833 | -0.064 | 23.87
26.98333 | 61.28 | 36.44 | 134.917 | 0.017 | 23.81
27 | 60.9 | 36.14 | 135 | 0.05 | 23.92
27.01667 | 60.46 | 35.56 | 135.083 | 0.097 | 24.04
27.03333 | 60.16 | 36.31 | 135.167 | 0.047 | 23.96
27.05 | 60.07 | 36.73 | 135.25 | -0.024 | 23.9
27.06667 | 59.73 | 36.53 | 135.333 | -0.175 | 23.8
27.08333 | 59.24 | 36.36 | 135.417 | 0.05 | 24.08
27.1 | 58.69 | 36.32 | 135.5 | -0.135 | 23.91
27.11667 | 57.7 | 35.97 | 135.583 | 0.19 | 24.13
27.13333 | 57.93 | 36.15 | 135.667 | -0.026 | 24.02
27.15 | 57.75 | 35.55 | 135.75 | -0.078 | 23.93
27.16667 | 57.52 | 35.96 | 135.833 | -0.066 | 24
27.18333 | 56.75 | 35.4 | 135.917 | -0.032 | 24.01
27.2 | 56.13 | 35.93 | 136 | -0.114 | 23.94
27.21667 | 56.55 | 35.56 | 136.083 | -0.046 | 24.05
27.23333 | 57.79 | 35.61 | 136.167 | -0.056 | 24.03
27.25 | 57.71 | 35.88 | 136.25 | -0.081 | 23.98
27.26667 | 57.47 | 36.7 | 136.333 | -0.132 | 24.08
27.28333 | 56.84 | 36.25 | 136.417 | -0.11 | 24
27.3 | 56.92 | 36.19 | 136.5 | -0.07 | 23.98
27.31667 | 56.47 | 36.45 | 136.583 | -0.197 | 23.97
27.33333 | 56.42 | 35.62 | 136.667 | -0.256 | 23.77
27.35 | 56.14 | 35.43 | 136.75 | -0.081 | 24.15
27.36667 | 56.01 | 35.52 | 136.833 | -0.168 | 23.93
27.38333 | 55.52 | 35.4 | 136.917 | -0.108 | 23.95
27.4 | 54.91 | 36.06 | 137 | -0.264 | 23.72
27.41667 | 54.36 | 35.33 | 137.083 | -0.09 | 23.99
27.43333 | 54.17 | 35.14 | 137.167 | -0.145 | 23.79
27.45 | 54.1 | 35.59 | 137.25 | -0.205 | 23.86
27.46667 | 53.8 | 35.6 | 137.333 | -0.123 | 23.8
27.48333 | 54.96 | 36.17 | 137.417 | -0.21 | 23.78
27.5 | 54.62 | 35.13 | 137.5 | -0.134 | 23.74
27.51667 | 54.69 | 35.64 | 137.583 | -0.067 | 23.64
27.53333 | 54.44 | 35.36 | 137.667 | 0.011 | 23.54
27.55 | 54.44 | 35.84 | 137.75 | 0.183 | 23.53
27.56667 | 53.84 | 35.05 | 137.833 | 0.666 | 23.42
27.58333 | 53.19 | 35.3 | 137.917 | 1.454 | 23.59
27.6 | 52.28 | 35 | 138 | 2.229 | 23.67
27.61667 | 50.58 | 35.62 | 138.083 | 4.46 | 23.6
27.63333 | 51.05 | 35.08 | 138.167 | 9.449 | 23.94
27.65 | 51.63 | 35.38 | 138.25 | 12.8 | 24.04
27.66667 | 51.2 | 35.73 | 138.333 | 9.09 | 24.32
27.68333 | 50.09 | 35.47 | 138.417 | 5.132 | 24.18
27.7 | 49.96 | 35.22 | 138.5 | 5.859 | 24.32
27.71667 | 50.15 | 34.74 | 138.583 | 5.881 | 24.46
27.73333 | 51.34 | 34.64 | 138.667 | 4.538 | 24.48
27.75 | 51.61 | 34.85 | 138.75 | 7.929 | 24.6
27.76667 | 51.14 | 35.33 | 138.833 | 5.578 | 24.39
27.78333 | 51.11 | 34.81 | 138.917 | 15.739 | 24.78
27.8 | 50.69 | 34.77 | 139 | 23.67 | 25.06
27.81667 | 50.3 | 35.5 | 139.083 | 19.265 | 25.54
27.83333 | 49.84 | 35.46 | 139.167 | 49.97 | 26.26
27.85 | 49.52 | 35.08 | 139.25 | 55.03 | 28.32
27.86667 | 49.15 | 34.5 | 139.333 | 55.41 | 27.27
27.88333 | 48.41 | 34.24 | 139.417 | 59.14 | 26.73
27.9 | 48.16 | 34.4 | 139.5 | 56.52 | 28.17
27.91667 | 47.93 | 34.35 | 139.583 | 62.7 | 27.99
27.93333 | 47.77 | 34.35 | 139.667 | 66.46 | 29.14
27.95 | 47.32 | 34.95 | 139.75 | 68.38 | 27.87
27.96667 | 47.06 | 35.34 | 139.833 | 68.73 | 30.78
27.98333 | 48.21 | 34.62 | 139.917 | 70.85 | 29.68
28 | 48.03 | 34.61 | 140 | 73.56 | 31.65
28.01667 | 47.38 | 35.24 | 140.083 | 74.7 | 28.23
28.03333 | 47.11 | 34.75 | 140.167 | 75.55 | 29.55
28.05 | 47.05 | 34.75 | 140.25 | 76.56 | 28.97
28.06667 | 46.72 | 35.06 | 140.333 | 79.13 | 30.81
28.08333 | 46.34 | 34.55 | 140.417 | 80.4 | 30.88
28.1 | 45.7 | 34.75 | 140.5 | 81.5 | 30.71
28.11667 | 45.3 | 34.8 | 140.583 | 81.9 | 32.05
28.13333 | 45.04 | 34.35 | 140.667 | 82.9 | 32.08
28.15 | 44.74 | 34.54 | 140.75 | 83.8 | 33.67
28.16667 | 44.42 | 34.52 | 140.833 | 82.7 | 33.8
28.18333 | 44.06 | 34.3 | 140.917 | 85.1 | 34.749
28.2 | 43.71 | 34.22 | 141 | 86.1 | 32.79
28.21667 | 43.67 | 34.39 | 141.083 | 85.7 | 34.62
28.23333 | 44.48 | 34.37 | 141.167 | 87.2 | 34.17
28.25 | 43.66 | 34.07 | 141.25 | 87.4 | 35.55
28.26667 | 43.63 | 34.17 | 141.333 | 87.7 | 32.38
28.28333 | 43.18 | 34.1 | 141.417 | 89.1 | 32.8
28.3 | 43.25 | 34.25 | 141.5 | 88.7 | 35.79
28.31667 | 42.33 | 34.1 | 141.583 | 89.8 | 35.03
28.33333 | 41.53 | 33.92 | 141.667 | 89.9 | 33.26
28.35 | 41.45 | 34.04 | 141.75 | 89.8 | 33.52
28.36667 | 41.2 | 33.87 | 141.833 | 90.3 | 35.85
28.38333 | 41.21 | 33.84 | 141.917 | 90.4 | 35.82
28.4 | 40.84 | 34.13 | 142 | 91.1 | 35.13
28.41667 | 40.52 | 34.26 | 142.083 | 91.6 | 36.23
28.43333 | 40.17 | 34.02 | 142.167 | 91.6 | 35.19
28.45 | 39.71 | 33.93 | 142.25 | 91.5 | 37.28
28.46667 | 39.44 | 33.96 | 142.333 | 91.9 | 36.94
28.48333 | 38.81 | 33.74 | 142.417 | 91.2 | 37.32
28.5 | 38.51 | 33.92 | 142.5 | 91.5 | 36.87
28.51667 | 37.93 | 33.76 | 142.583 | 91.7 | 37.5
28.53333 | 37.03 | 34.1 | 142.667 | 91.7 | 36.55
28.55 | 36.51 | 34.25 | 142.75 | 92 | 37.77
28.56667 | 36.68 | 34.02 | 142.833 | 91.9 | 38.54
28.58333 | 36.69 | 33.78 | 142.917 | 91.4 | 41.069
28.6 | 36.14 | 33.46 | 143 | 91.1 | 35.74
28.61667 | 35.68 | 33.8 | 143.083 | 90.9 | 39.02
28.63333 | 35.4 | 33.76 | 143.167 | 90.4 | 37.87
28.65 | 34.98 | 33.97 | 143.25 | 90.6 | 35.93
28.66667 | 34.29 | 34.04 | 143.333 | 90.2 | 40.38
28.68333 | 33.98 | 33.74 | 143.417 | 89.9 | 40.01
28.7 | 33.88 | 33.64 | 143.5 | 90 | 38.25
28.71667 | 33.47 | 33.54 | 143.583 | 89.5 | 41.59
28.73333 | 32.94 | 33.44 | 143.667 | 88.6 | 39.74
28.75 | 32.58 | 33.46 | 143.75 | 88.9 | 41.52
28.76667 | 32.12 | 33.74 | 143.833 | 88.3 | 41.02
28.78333 | 31.92 | 33.3 | 143.917 | 87.6 | 41.76
28.8 | 31.94 | 33.21 | 144 | 87.7 | 40.92
28.81667 | 31.7 | 33.08 | 144.083 | 86.7 | 40.2
28.83333 | 31.35 | 33.17 | 144.167 | 86.2 | 41.57
28.85 | 30.81 | 33.49 | 144.25 | 86.6 | 39.65
28.86667 | 30.39 | 33.51 | 144.333 | 86.1 | 40.48
28.88333 | 30.11 | 33.51 | 144.417 | 84.9 | 41.54
28.9 | 29.82 | 33.34 | 144.5 | 85.2 | 39.87
28.91667 | 29.19 | 33.36 | 144.583 | 83.9 | 40.96
28.93333 | 28.7 | 32.87 | 144.667 | 83.1 | 42
28.95 | 28.39 | 32.93 | 144.75 | 83.2 | 42.06
28.96667 | 28.23 | 33.29 | 144.833 | 81.8 | 40.2
28.98333 | 27.6 | 33.12 | 144.917 | 80.8 | 41.64
29 | 26.86 | 33.02 | 145 | 80.8 | 39.69
29.01667 | 26.42 | 33.06 | 145.083 | 79.47 | 41.37
29.03333 | 26.42 | 32.75 | 145.167 | 78.27 | 40.44
29.05 | 26.01 | 33.11 | 145.25 | 78.04 | 39.59
29.06667 | 25.63 | 33.27 | 145.333 | 77.24 | 39.5
29.08333 | 25.16 | 33.2 | 145.417 | 75.95 | 40.85
29.1 | 24.81 | 33.07 | 145.5 | 76.01 | 42.29
29.11667 | 24.36 | 33.05 | 145.583 | 74.53 | 39.38
29.13333 | 23.91 | 32.78 | 145.667 | 73.3 | 40.73
29.15 | 23.48 | 32.52 | 145.75 | 73.39 | 39.53
29.16667 | 23.06 | 32.56 | 145.833 | 71.97 | 40.56
29.18333 | 22.71 | 32.51 | 145.917 | 70.7 | 42.21
29.2 | 22.13 | 32.28 | 146 | 70.73 | 40.86
29.21667 | 21.81 | 32.5 | 146.083 | 69.46 | 39.69
29.23333 | 21.42 | 32.36 | 146.167 | 68.09 | 39.42
29.25 | 20.84 | 32.52 | 146.25 | 68.05 | 40.12
29.26667 | 20.48 | 32.58 | 146.333 | 66.46 | 41.57
29.28333 | 20.08 | 32.48 | 146.417 | 65.08 | 40.52
29.3 | 19.65 | 32.32 | 146.5 | 65.42 | 40.65
29.31667 | 19.2 | 32.48 | 146.583 | 63.89 | 39.89
29.33333 | 18.54 | 32.22 | 146.667 | 62.49 | 41.44
29.35 | 17.9 | 32.31 | 146.75 | 62.3 | 40.25
29.36667 | 17.47 | 32.47 | 146.833 | 60.92 | 39.55
29.38333 | 17.04 | 32.35 | 146.917 | 58.97 | 39.54
29.4 | 16.69 | 32.26 | 147 | 58.62 | 38.64
29.41667 | 16.35 | 32.13 | 147.083 | 56.92 | 38.64
29.43333 | 16.09 | 32.13 | 147.167 | 54.89 | 37.12
29.45 | 15.65 | 32.13 | 147.25 | 55.03 | 36.99
29.46667 | 15.35 | 32.31 | 147.333 | 53.01 | 36.71
29.48333 | 14.92 | 32.21 | 147.417 | 51.66 | 36.17
29.5 | 14.47 | 32.14 | 147.5 | 51.46 | 35.71
29.51667 | 13.97 | 32.21 | 147.583 | 49.82 | 35.74
29.53333 | 13.58 | 32.12 | 147.667 | 48.25 | 35.35
29.55 | 13.14 | 32.19 | 147.75 | 47.84 | 35.75
29.56667 | 12.7 | 32.05 | 147.833 | 46.04 | 34.24
29.58333 | 12.26 | 32.21 | 147.917 | 44.78 | 35.01
29.6 | 11.82 | 31.98 | 148 | 43.9 | 34.59
29.61667 | 11.48 | 31.86 | 148.083 | 42.47 | 33.64
29.63333 | 11.11 | 31.79 | 148.167 | 40.93 | 33.94
29.65 | 10.7 | 31.76 | 148.25 | 40.74 | 34.1
29.66667 | 10.37 | 31.91 | 148.333 | 38.82 | 33.31
29.68333 | 9.99 | 31.98 | 148.417 | 37.07 | 33.03
29.7 | 9.65 | 31.86 | 148.5 | 0 | 0
29.71667 | 9.35 | 31.84
29.73333 | 9.11 | 31.66
29.75 | 8.86 | 31.61
29.76667 | 8.15 | 31.37
29.78333 | 5.375 | 31.39
29.8 | 2.809 | 31.41
29.81667 | 2.394 | 31.24
29.83333 | 2.436 | 31.18
29.85 | 2.369 | 31.16
29.86667 | 2.385 | 31.05
29.88333 | 2.414 | 31.01
29.9 | 2.294 | 31.1
29.91667 | 2.211 | 31.03
29.93333 | 2.245 | 30.94
29.95 | 2.265 | 30.99
29.96667 | 2.114 | 30.97
29.98333 | 2.097 | 30.83
30 | 2.119 | 30.92
30.01667 | 2.069 | 30.75
30.03333 | 2.051 | 30.79
30.05 | 1.987 | 30.66
30.06667 | 1.916 | 30.61
30.08333 | 1.869 | 30.52
30.1 | 1.842 | 30.67
30.11667 | 1.851 | 30.54
30.13333 | 1.886 | 30.3
30.15 | 1.731 | 30.38
30.16667 | 1.649 | 30.33
30.18333 | 1.607 | 30.29
30.2 | 1.52 | 30.28
30.21667 | 1.516 | 30.17
30.23333 | 1.57 | 30.13
30.25 | 1.44 | 30.14
30.26667 | 1.478 | 30.03
30.28333 | 1.38 | 30.21
30.3 | 1.281 | 30.1
30.31667 | 1.18 | 30.08
30.33333 | 1.124 | 30.06
30.35 | 1.068 | 29.98
30.36667 | 1.015 | 29.94
30.38333 | 0.955 | 30.03
30.4 | 0.88 | 29.96
30.41667 | 0.7597 | 29.88
30.43333 | 0.6819 | 29.84
30.45 | 0.7378 | 29.78
30.46667 | 0.555 | 29.62
30.48333 | 0.5344 | 29.69
30.5 | 0.4311 | 29.67
30.51667 | 0.3698 | 29.62
30.53333 | 0.3139 | 29.47
30.55 | 0.2763 | 29.47
30.56667 | 0.2107 | 29.54
30.58333 | 0.1026 | 29.41
30.6 | 0.0298 | 29.42
30.61667 | 0.0055 | 29.42
30.63333 | -0.0024 | 29.39
30.65 | -0.1075 | 29.3
30.66667 | -0.1378 | 29.27
30.68333 | -0.1889 | 29.27
30.7 | -0.2308 | 29.26
30.71667 | -0.2751 | 29.16
30.73333 | -0.2921 | 29.18
30.75 | -0.3316 | 29.19
30.76667 | -0.3941 | 29.25
30.78333 | -0.4378 | 29.15
30.8 | -0.473 | 29.13
30.81667 | -0.4931 | 29.08
30.83333 | -0.4536 | 28.9
30.85 | -0.5119 | 28.93
30.86667 | -0.569 | 28.89
30.88333 | -0.5283 | 28.85
30.9 | -0.5581 | 28.83
30.91667 | -0.6042 | 28.85
30.93333 | -0.6072 | 28.85
30.95 | -0.5538 | 28.85
30.96667 | -0.6115 | 28.77
30.98333 | -0.7081 | 28.59
31 | -0.6376 | 28.69
31.01667 | -0.637 | 28.73
31.03333 | -0.6977 | 28.72
31.05 | -0.6473 | 28.72
31.06667 | -0.6917 | 28.66
31.08333 | -0.6637 | 28.61
31.1 | -0.6376 | 28.67
31.11667 | -0.6164 | 28.71
31.13333 | -0.6534 | 28.75
31.15 | -0.7068 | 28.71
31.16667 | -0.5599 | 28.62
31.18333 | -0.7129 | 28.54
31.2 | -0.6661 | 28.56
31.21667 | -0.7135 | 28.52
31.23333 | -0.6327 | 28.44
31.25 | -0.6012 | 28.42
31.26667 | -0.7159 | 28.42
31.28333 | -0.6328 | 28.4
31.3 | -0.6115 | 28.27
31.31667 | -0.6783 | 28.36
31.33333 | -0.5738 | 28.38
31.35 | -0.6151 | 28.24
31.36667 | -0.5666 | 28.37
31.38333 | -0.6079 | 28.21
31.4 | -0.6619 | 28.23
31.41667 | -0.6929 | 28.29
31.43333 | -0.5526 | 28.23
31.45 | -0.6285 | 28.19
31.46667 | -0.6765 | 28.06
31.48333 | -0.6947 | 28.12
31.5 | -0.5951 | 28.03
31.51667 | -0.6467 | 28.12
31.53333 | -0.6006 | 28.05
31.55 | -0.6425 | 27.9
31.56667 | -0.654 | 27.9
31.58333 | -0.6668 | 28.04
31.6 | -0.6692 | 27.88
31.61667 | -0.6941 | 27.82
31.63333 | -0.6437 | 27.89
31.65 | -0.7014 | 27.97
31.66667 | -0.6419 | 27.89
31.68333 | -0.5702 | 27.86
31.7 | -0.5939 | 27.87
31.71667 | -0.5805 | 27.79
31.73333 | -0.6115 | 27.73
31.75 | -0.5714 | 27.78
31.76667 | -0.6334 | 27.72
31.78333 | -0.5987 | 27.65
31.8 | -0.6649 | 27.73
31.81667 | -0.7263 | 27.59
31.83333 | -0.7609 | 27.52
31.85 | -0.6577 | 27.53
31.86667 | -0.5787 | 27.65
31.88333 | -0.7093 | 27.47
31.9 | -0.6018 | 27.44
31.91667 | -0.6564 | 27.49
31.93333 | -0.6886 | 27.51
31.95 | -0.5392 | 27.53
31.96667 | -0.572 | 27.43
31.98333 | -0.5787 | 27.42
32 | -0.6176 | 27.41
32.01667 | -0.5726 | 27.36
32.03333 | -0.586 | 27.4
32.05 | -0.6655 | 27.41
32.06667 | -0.5496 | 27.33
32.08333 | -0.5969 | 27.3
32.1 | -0.7147 | 27.33
32.11667 | -0.6461 | 27.3
32.13333 | -0.6892 | 27.23
32.15 | -0.5635 | 27.18
32.16667 | -0.5805 | 27.21
32.18333 | -0.6109 | 27.22
32.2 | -0.637 | 27.29
32.21667 | -0.5751 | 27.16
32.23333 | -0.6728 | 27.09
32.25 | -0.6765 | 27.24
32.26667 | -0.7354 | 27.12
32.28333 | -0.6291 | 27.13
32.3 | -0.5617 | 27.14
32.31667 | -0.6546 | 27.03
32.33333 | -0.6346 | 27.04
32.35 | -0.6006 | 26.99
32.36667 | -0.5994 | 27.01
32.38333 | -0.5915 | 27.04
32.4 | -0.634 | 26.95
32.41667 | -0.5927 | 26.91
32.43333 | -0.634 | 26.85
32.45 | -0.6668 | 26.88
32.46667 | -0.6504 | 26.79
32.48333 | -0.583 | 26.97
32.5 | -0.6243 | 26.84
32.51667 | -0.6267 | 26.69
32.53333 | -0.6073 | 26.67
32.55 | -0.5872 | 26.85
32.56667 | -0.6473 | 26.76
32.58333 | -0.5726 | 26.68
32.6 | -0.6176 | 26.56
32.61667 | -0.6437 | 26.7
32.63333 | -0.6407 | 26.72
32.65 | -0.5617 | 26.59
32.66667 | -0.668 | 26.58
32.68333 | -0.5726 | 26.56
32.7 | -0.6042 | 26.59
32.71667 | -0.5611 | 26.58
32.73333 | -0.6091 | 26.6
32.75 | -0.5453 | 26.56
32.76667 | -0.5866 | 26.36
32.78333 | -0.5508 | 26.48
32.8 | -0.6558 | 26.44
32.81667 | -0.6595 | 26.49
32.83333 | -0.4682 | 26.54
32.85 | -0.6437 | 26.43
32.86667 | -0.6807 | 26.37
32.88333 | -0.6965 | 26.33
32.9 | -0.5878 | 26.32
32.91667 | -0.6364 | 26.35
32.93333 | -0.6291 | 26.32
32.95 | -0.7062 | 26.3
32.96667 | -0.5186 | 26.37
32.98333 | -0.5241 | 26.25
33 | -0.671 | 26.3
33.01667 | -0.6315 | 26.08
33.03333 | -0.5083 | 26.21
33.05 | -0.5447 | 26.14
33.06667 | -0.5301 | 26.32
33.08333 | -0.5417 | 26.12
33.1 | -0.5089 | 26
33.11667 | -0.6109 | 26.02
33.13333 | -0.688 | 26.06
33.15 | -0.654 | 25.9
33.16667 | -0.6279 | 25.86
33.18333 | -0.5332 | 26.11
33.2 | -0.5836 | 25.96
33.21667 | -0.6522 | 26.07
33.23333 | -0.6631 | 25.94
33.25 | -0.5496 | 25.89
33.26667 | -0.566 | 25.83
33.28333 | -0.6109 | 25.84
33.3 | -0.6656 | 25.83
33.31667 | -0.6133 | 25.75
33.33333 | -0.6036 | 25.75
33.35 | -0.6473 | 25.75
33.36667 | -0.5994 | 25.81
33.38333 | -0.5903 | 25.67
33.4 | -0.5854 | 25.73
33.41667 | -0.6273 | 25.65
33.43333 | -0.5726 | 25.73
33.45 | -0.5969 | 25.7
33.46667 | -0.5824 | 25.62
33.48333 | -0.62 | 25.56
33.5 | -0.5818 | 25.53
33.51667 | -0.6571 | 25.62
33.53333 | -0.7196 | 25.4
33.55 | -0.6923 | 25.45
33.56667 | -0.5739 | 25.47
33.58333 | -0.6079 | 25.48
33.6 | -0.6716 | 25.49
33.61667 | -0.6558 | 25.37
33.63333 | -0.6613 | 25.35
33.65 | -0.7245 | 25.34
33.66667 | -0.5757 | 25.4
33.68333 | -0.6303 | 25.52
33.7 | -0.6807 | 25.37
33.71667 | -0.688 | 25.38
33.73333 | -0.6613 | 25.36
33.75 | -0.6728 | 25.24
33.76667 | -0.6546 | 25.21
33.78333 | -0.6649 | 25.3
33.8 | -0.6388 | 25.23
33.81667 | -0.6249 | 25.16
33.83333 | -0.6006 | 25.21
33.85 | -0.5526 | 25.31
33.86667 | -0.555 | 25.01
33.88333 | -0.5071 | 25.37
33.9 | -0.6267 | 25.14
33.91667 | -0.5884 | 25.11
33.93333 | -0.6133 | 25.13
33.95 | -0.5951 | 24.95
33.96667 | -0.5399 | 25.04
33.98333 | -0.5726 | 25
34 | -0.5107 | 24.97
34.01667 | -0.5332 | 25.07
34.03333 | -0.6716 | 25
34.05 | -0.5611 | 24.87
34.06667 | -0.6255 | 24.81
34.08333 | -0.5125 | 24.96
34.1 | -0.4245 | 24.83
34.11667 | -0.5672 | 24.8
34.13333 | -0.5338 | 24.8
34.15 | -0.4834 | 24.72
34.16667 | -0.4312 | 24.74
34.18333 | -0.5405 | 24.82
34.2 | -0.6455 | 24.68
34.21667 | -0.5654 | 24.66
34.23333 | -0.4415 | 24.58
34.25 | -0.62 | 24.51
34.26667 | -0.4895 | 24.61
34.28333 | -0.5405 | 24.58
34.3 | -0.4731 | 24.51
34.31667 | -0.5702 | 24.58
34.33333 | -0.5569 | 24.48
34.35 | -0.5295 | 24.57
34.36667 | -0.5805 | 24.59
34.38333 | -0.6079 | 24.47
34.4 | -0.5107 | 24.45
34.41667 | -0.5198 | 24.51
34.43333 | -0.5666 | 24.52
34.45 | -0.5405 | 24.46
34.46667 | -0.4342 | 24.43
34.48333 | -0.6346 | 24.34
34.5 | -0.4828 | 24.55
34.51667 | -0.5162 | 24.52
34.53333 | -0.4876 | 24.35
34.55 | -0.617 | 24.41
34.56667 | -0.6431 | 24.37
34.58333 | -0.521 | 24.37
34.6 | -0.5811 | 24.23
34.61667 | -0.5994 | 24.33
34.63333 | -0.569 | 24.24
34.65 | -0.4421 | 24.35
34.66667 | -0.5587 | 24.36
34.68333 | -0.6018 | 24.22
34.7 | -0.5229 | 24.07
34.71667 | -0.3959 | 24.01
34.73333 | -0.419 | 24.14
34.75 | -0.351 | 24.19
34.76667 | -0.538 | 24.26
34.78333 | -0.5556 | 24.2
34.8 | -0.5368 | 24.2
34.81667 | -0.637 | 24.26
34.83333 | -0.5484 | 24.32
34.85 | -0.5666 | 24.11
34.86667 | -0.515 | 24.04
34.88333 | -0.6079 | 24.06
34.9 | -0.5471 | 24.02
34.91667 | -0.5872 | 23.98
34.93333 | -0.5909 | 23.96
34.95 | -0.4907 | 24
34.96667 | -0.5884 | 24.01
34.98333 | -0.5836 | 23.94
35 | -0.5787 | 23.85
35.01667 | -0.617 | 23.91
35.03333 | -0.5751 | 24.03
35.05 | -0.6783 | 23.83
35.06667 | -0.6443 | 23.78
35.08333 | -0.6067 | 23.75
35.1 | -0.7755 | 23.9
35.11667 | -0.7894 | 24.01
35.13333 | -0.532 | 24.4
35.15 | -0.5994 | 24.16
35.16667 | -0.6583 | 23.74
35.18333 | -0.6261 | 23.77
35.2 | -0.6012 | 24.03
35.21667 | -0.6 | 23.43
35.23333 | -0.6249 | 23.64
35.25 | -0.6971 | 23.56
35.26667 | -0.6783 | 23.62
35.28333 | -0.6358 | 23.27
35.3 | -0.6115 | 23.41
35.31667 | -0.5034 | 23.73
35.33333 | -0.3917 | 23.45
35.35 | -0.422 | 23.87
35.36667 | -0.4366 | 23.51
35.38333 | -0.5648 | 23.42
35.4 | -0.4142 | 23.83
35.41667 | -0.3103 | 23.47
35.43333 | -0.416 | 23.3
35.45 | -0.4931 | 23.37
35.46667 | -0.4239 | 23.51
35.48333 | -0.4591 | 23.13
35.5 | -0.4755 | 23.12
35.51667 | -0.5131 | 23.49
35.53333 | -0.4512 | 23.12
35.55 | -0.4536 | 23.21
35.56667 | -0.4044 | 23.2
35.58333 | -0.5362 | 23.35
35.6 | -0.521 | 23.24
35.61667 | -0.4621 | 23.2
35.63333 | -0.4287 | 23.2
35.65 | -0.4476 | 23.25
35.66667 | -0.3121 | 23.32
35.68333 | -0.4002 | 23.3
35.7 | -0.3437 | 23.38
35.71667 | -0.4694 | 23.3
35.73333 | -0.4476 | 23.26
35.75 | -0.4706 | 23.19
35.76667 | -0.4087 | 23.24
35.78333 | -0.4172 | 23.27
35.8 | -0.5307 | 23.15
35.81667 | -0.3528 | 23.19
35.83333 | -0.4208 | 23.14
35.85 | -0.4123 | 23.15
35.86667 | -0.3984 | 23.11
35.88333 | -0.5174 | 23.17
35.9 | -0.5344 | 23.23
35.91667 | -0.4476 | 23.15
35.93333 | -0.3024 | 23.16
35.95 | -0.3716 | 23.14
35.96667 | -0.422 | 23.12
35.98333 | -0.399 | 23.02
36 | -0.4913 | 22.97
36.01667 | -0.4743 | 23.1
36.03333 | -0.4184 | 22.95
36.05 | -0.4069 | 23.03
36.06667 | -0.4281 | 22.87
36.08333 | -0.5077 | 22.95
36.1 | -0.5259 | 22.88
36.11667 | -0.5787 | 22.76
36.13333 | -0.5441 | 22.65
36.15 | -0.453 | 22.64
36.16667 | -0.5982 | 22.64
36.18333 | -0.385 | 22.83
36.2 | -0.3838 | 22.89
36.21667 | -0.5429 | 22.74
36.23333 | -0.5581 | 22.81
36.25 | -0.3874 | 22.79
36.26667 | -0.487 | 22.87
36.28333 | -0.4907 | 22.74
36.3 | -0.3522 | 22.77
36.31667 | -0.4591 | 22.62
36.33333 | -0.4251 | 22.78
36.35 | -0.4142 | 22.66
36.36667 | -0.4154 | 22.77
36.38333 | -0.4646 | 22.67
36.4 | -0.4615 | 22.57
36.41667 | -0.4409 | 22.6
36.43333 | -0.2982 | 22.55
36.45 | -0.4269 | 22.6
36.46667 | -0.3832 | 22.61
36.48333 | -0.4451 | 22.48
36.5 | -0.4142 | 22.59
36.51667 | -0.4342 | 22.52
36.53333 | -0.4676 | 23.25
36.55 | -0.5344 | 23.4
36.56667 | -0.4943 | 23.63
36.58333 | -0.4761 | 23.41
36.6 | -0.4561 | 23.45
36.61667 | -0.4731 | 23.17
36.63333 | -0.4943 | 23.08
36.65 | -0.4998 | 23.38
36.66667 | -0.464 | 23.5
36.68333 | -0.5295 | 23.67
36.7 | -0.371 | 23.67
36.71667 | -0.3941 | 23.58
36.73333 | -0.4822 | 23.1
36.75 | -0.4536 | 22.87
36.76667 | -0.4652 | 22.8
36.78333 | -0.5107 | 22.74
36.8 | -0.3419 | 22.97
36.81667 | -0.4057 | 22.71
36.83333 | -0.3437 | 23.09
36.85 | -0.4633 | 22.69
36.86667 | -0.4603 | 22.68
36.88333 | -0.4269 | 22.9
36.9 | -0.4348 | 22.97
36.91667 | -0.4822 | 23.27
36.93333 | -0.4646 | 23.38
36.95 | -0.4554 | 23.14
36.96667 | -0.4184 | 23.51
36.98333 | -0.5119 | 23.51
37 | -0.4633 | 23.53
37.01667 | -0.5028 | 23.53
37.03333 | -0.3595 | 23.61
37.05 | -0.4797 | 23.63
37.06667 | -0.4178 | 23.47
37.08333 | -0.4646 | 23.51
37.1 | -0.4712 | 23.41
37.11667 | -0.4664 | 23.38
37.13333 | -0.5386 | 23.37
37.15 | -0.4986 | 23.31
37.16667 | -0.5168 | 23.24
37.18333 | -0.4561 | 23.24
37.2 | -0.5186 | 23.31
37.21667 | -0.4415 | 23.16
37.23333 | -0.467 | 23.16
37.25 | -0.4919 | 22.97
37.26667 | -0.5793 | 23.04
37.28333 | -0.3899 | 22.9
37.3 | -0.5046 | 23.12
37.31667 | -0.4306 | 23.08
37.33333 | -0.3012 | 22.9
37.35 | -0.416 | 22.65
37.36667 | -0.5022 | 22.56
37.38333 | -0.4518 | 22.67
37.4 | -0.4354 | 22.58
37.41667 | -0.5034 | 22.51
37.43333 | -0.4554 | 22.46
37.45 | -0.3947 | 22.52
37.46667 | -0.4512 | 22.5
37.48333 | -0.4773 | 22.39
37.5 | -0.4579 | 22.41
37.51667 | -0.3899 | 22.43
37.53333 | -0.3856 | 22.45
37.55 | -0.4961 | 22.4
37.56667 | -0.4318 | 22.54
37.58333 | -0.4081 | 22.41
37.6 | -0.4718 | 22.42
37.61667 | -0.3959 | 22.51
37.63333 | -0.4221 | 22.4
37.65 | -0.4299 | 22.34
37.66667 | -0.4348 | 22.41
37.68333 | -0.515 | 22.36
37.7 | -0.4318 | 22.22
37.71667 | -0.4573 | 22.14
37.73333 | -0.5301 | 22.05
37.75 | -0.4299 | 21.99
37.76667 | -0.515 | 21.88
37.78333 | -0.5022 | 21.82
37.8 | -0.5156 | 21.62
37.81667 | -0.5915 | 21.47
37.83333 | -0.5326 | 21.53
37.85 | -0.5277 | 21.48
37.86667 | -0.5484 | 21.34
37.88333 | -0.5963 | 21.52
37.9 | -0.5368 | 21.33
37.91667 | -0.5168 | 21.26
37.93333 | -0.5295 | 21.16
37.95 | -0.5678 | 21.2
37.96667 | -0.4573 | 21.31
37.98333 | -0.5605 | 21.38
38 | -0.4372 | 21.22
38.01667 | -0.5939 | 21.23
38.03333 | -0.5417 | 21.13
38.05 | -0.5714 | 21.03
38.06667 | -0.4688 | 21.07
38.08333 | -0.5563 | 21.14
38.1 | -0.4767 | 21.04
38.11667 | -0.4664 | 20.99
38.13333 | -0.5059 | 20.99
38.15 | -0.4785 | 21.11
38.16667 | -0.4075 | 21.2
38.18333 | -0.4585 | 21.17
38.2 | -0.487 | 21.27
38.21667 | -0.4044 | 21.32
38.23333 | -0.3947 | 21.36
38.25 | -0.4445 | 21.29
38.26667 | -0.4026 | 21.3
38.28333 | -0.3759 | 21.31
38.3 | -0.3789 | 21.36
38.31667 | -0.4324 | 21.33
38.33333 | -0.3868 | 21.31
38.35 | -0.4664 | 21.13
38.36667 | -0.487 | 21.02
38.38333 | -0.4901 | 20.93
38.4 | -0.5745 | 20.77
38.41667 | -0.5168 | 20.82
38.43333 | -0.4621 | 20.95
38.45 | -0.4937 | 20.79
38.46667 | -0.3759 | 20.83
38.48333 | -0.4968 | 20.94
38.5 | -0.5423 | 20.73
38.51667 | -0.4737 | 20.63
38.53333 | -0.5247 | 20.52
38.55 | -0.5144 | 20.53
38.56667 | -0.4761 | 20.7
38.58333 | -0.3431 | 20.92
38.6 | -0.4573 | 20.6
38.61667 | -0.6146 | 20.5
38.63333 | -0.4026 | 20.62
38.65 | -0.4221 | 20.73
38.66667 | -0.3923 | 20.67
38.68333 | -0.4603 | 20.69
38.7 | -0.3941 | 20.68
38.71667 | -0.4488 | 20.55
38.73333 | -0.4834 | 20.47
38.75 | -0.3644 | 20.44
38.76667 | -0.3401 | 20.53
38.78333 | -0.3959 | 20.45
38.8 | -0.4785 | 20.55
38.81667 | -0.6097 | 20.33
38.83333 | -0.4664 | 20.27
38.85 | -0.405 | 20.27
38.86667 | -0.5605 | 20.03
38.88333 | -0.3729 | 20.14
38.9 | -0.3717 | 20.14
38.91667 | -0.3431 | 20.11
38.93333 | -0.28 | 20.13
38.95 | -0.3006 | 20.19
38.96667 | -0.2186 | 20.18
38.98333 | -0.3783 | 20.18
39 | -0.3941 | 20.24
39.01667 | -0.2727 | 20.53
39.03333 | -0.3267 | 20.5
39.05 | -0.3862 | 20.69
39.06667 | -0.4166 | 20.09
39.08333 | -0.3789 | 20.07
39.1 | -0.5034 | 20.11
39.11667 | -0.504 | 20.03
39.13333 | -0.5186 | 20.01
39.15 | -0.4767 | 19.92
39.16667 | -0.4172 | 20.09
39.18333 | -0.5107 | 20.17
39.2 | -0.3844 | 20.15
39.21667 | -0.2326 | 20.22
39.23333 | -0.4087 | 20.26
39.25 | -0.3328 | 20.34
39.26667 | -0.3565 | 20.15
39.28333 | -0.2204 | 20.21
39.3 | -0.2751 | 20.22
39.31667 | -0.1895 | 20.31
39.33333 | -0.3061 | 20.18
39.35 | -0.2909 | 20.16
39.36667 | -0.4239 | 20.18
39.38333 | -0.4093 | 19.99
39.4 | -0.3219 | 19.99
39.41667 | -0.2763 | 19.86
39.43333 | -0.3267 | 19.85
39.45 | -0.3304 | 19.71
39.46667 | -0.3212 | 19.62
39.48333 | -0.4536 | 19.45
39.5 | -0.3425 | 19.41
39.51667 | -0.4263 | 19.27
39.53333 | -0.4281 | 19.15
39.55 | -0.4269 | 19.12
39.56667 | -0.4051 | 19.29
39.58333 | -0.5186 | 19.32
39.6 | -0.3868 | 19.39
39.61667 | -0.4154 | 19.42
39.63333 | -0.3328 | 19.75
39.65 | -0.3455 | 19.65
39.66667 | -0.4063 | 19.57
39.68333 | -0.5453 | 19.48
39.7 | -0.5587 | 19.53
39.71667 | -0.5168 | 19.72
39.73333 | -0.3619 | 19.9
39.75 | -0.4154 | 19.66
39.76667 | -0.5587 | 19.32
39.78333 | -0.4694 | 19.31
39.8 | -0.5751 | 19.13
39.81667 | -0.4385 | 19.37
39.83333 | -0.5514 | 19.2
39.85 | -0.521 | 19.14
39.86667 | -0.4542 | 19.2
39.88333 | -0.5302 | 19.02
39.9 | -0.4579 | 19.07
39.91667 | -0.399 | 19.35
39.93333 | -0.5028 | 19.47
39.95 | -0.4773 | 19.93
39.96667 | -0.5447 | 20.02
39.98333 | -0.3862 | 20.43
40 | -0.3291 | 20.52
40.01667 | -0.3376 | 20.48
40.03333 | -0.232 | 20.36
40.05 | -0.4907 | 20.27
40.06667 | -0.3346 | 20.39
40.08333 | -0.385 | 20.55
40.1 | -0.4822 | 19.69
40.11667 | -0.3346 | 19.73
40.13333 | -0.5289 | 20.15
40.15 | -0.4749 | 20.18
40.16667 | -0.4433 | 19.93
40.18333 | -0.5708 | 19.67
40.2 | -0.4524 | 19.93
40.21667 | -0.5897 | 20.47
40.23333 | -0.4354 | 20.09
40.25 | -0.3061 | 19.59
40.26667 | -0.419 | 19.37
40.28333 | -0.3595 | 19.34
40.3 | -0.4263 | 19.28
40.31667 | -0.3802 | 19.33
40.33333 | -0.3717 | 19.4
40.35 | -0.4403 | 19.74
40.36667 | -0.2417 | 19.93
40.38333 | -0.2387 | 19.97
40.4 | -0.4585 | 20.41
40.41667 | -0.3553 | 20.12
40.43333 | -0.2909 | 20.01
40.45 | -0.4749 | 20.51
40.46667 | -0.4154 | 20.93
40.48333 | -0.4397 | 21
40.5 | -0.3376 | 21.03
40.51667 | -0.4597 | 20.84
40.53333 | -0.4415 | 20.85
40.55 | -0.2927 | 20.68
40.56667 | -0.2575 | 20.67
40.58333 | -0.2939 | 20.87
40.6 | -0.4403 | 20.9
40.61667 | -0.4597 | 21.08
40.63333 | -0.5217 | 20.94
40.65 | -0.3449 | 20.88
40.66667 | -0.4111 | 20.86
40.68333 | -0.4858 | 20.89
40.7 | -0.5399 | 20.85
40.71667 | -0.3747 | 20.8
40.73333 | -0.4257 | 20.78
40.75 | -0.5047 | 20.7
40.76667 | -0.4652 | 20.94
40.78333 | -0.368 | 20.94
40.8 | -0.4779 | 20.94
40.81667 | -0.5326 | 20.92
40.83333 | -0.4002 | 20.85
40.85 | -0.2387 | 20.9
40.86667 | -0.2326 | 20.82
40.88333 | -0.4014 | 20.65
40.9 | -0.5781 | 20.81
40.91667 | -0.3796 | 20.93
40.93333 | -0.4293 | 20.86
40.95 | -0.47 | 20.89
40.96667 | -0.4615 | 20.83
40.98333 | -0.4785 | 20.73
41 | -0.2642 | 20.49
41.01667 | -0.1937 | 20.13
41.03333 | -0.3346 | 20.16
41.05 | -0.3844 | 20.51
41.06667 | -0.4603 | 20.73
41.08333 | -0.4627 | 20.66
41.1 | -0.5599 | 20.63
41.11667 | -0.5028 | 20.75
41.13333 | -0.5053 | 20.05
41.15 | -0.3449 | 19.73
41.16667 | -0.5538 | 19.32
41.18333 | -0.4949 | 19.17
41.2 | -0.5077 | 19.23
41.21667 | -0.5812 | 19.04
41.23333 | -0.4931 | 19.01
41.25 | -0.4239 | 19.05
41.26667 | -0.3984 | 19.63
41.28333 | -0.4427 | 19.61
41.3 | -0.4609 | 19.25
41.31667 | -0.5399 | 19.11
41.33333 | -0.3352 | 20.09
41.35 | -0.3534 | 21.09
41.36667 | -0.4251 | 21.09
41.38333 | -0.3036 | 21.35
41.4 | -0.2994 | 21.29
41.41667 | -0.3395 | 21.27
41.43333 | -0.3121 | 21.15
41.45 | -0.2879 | 21.2
41.46667 | -0.2885 | 21.23
41.48333 | -0.1379 | 21.27
41.5 | -0.2545 | 20.84
41.51667 | -0.0698 | 19.52
41.53333 | -0.2022 | 19.25
41.55 | -0.2702 | 18.97
41.56667 | -0.2836 | 18.78
41.58333 | -0.2308 | 18.87
41.6 | -0.1403 | 19.05
41.61667 | 0.0316 | 20.66
41.63333 | 0.0984 | 21.46
41.65 | 0.1968 | 19.79
41.66667 | 0.1342 | 19.13
41.68333 | 0.1464 | 18.89
41.7 | 0.246 | 19.01
41.71667 | 0.4257 | 19.02
41.73333 | 0.4464 | 18.84
41.75 | 0.5362 | 18.48
41.76667 | 0.6395 | 19.72
41.78333 | 0.922 | 20.52
41.8 | 1.75 | 20.74
41.81667 | 3.276 | 20.84
41.83333 | 6.183 | 20.36
41.85 | 10.06 | 21.11
41.86667 | 12.51 | 21.1
41.88333 | 13.99 | 20.99
41.9 | 15.65 | 20.83
41.91667 | 17.01 | 20.79
41.93333 | 18.33 | 21.21
41.95 | 19.92 | 20.99
41.96667 | 21.1 | 21.01
41.98333 | 22.52 | 20.95
42 | 23.66 | 21
42.01667 | 24.72 | 21.07
42.03333 | 25.69 | 21.17
42.05 | 26.79 | 20.92
42.06667 | 27.78 | 20.96
42.08333 | 28.75 | 20.9
42.1 | 29.73 | 20.93
42.11667 | 30.61 | 21.32
42.13333 | 31.69 | 21.52
42.15 | 32.53 | 21.25
42.16667 | 33.62 | 21.32
42.18333 | 34.32 | 21.45
42.2 | 35.4 | 21.6
42.21667 | 36.12 | 22.05
42.23333 | 36.98 | 21.79
42.25 | 37.82 | 22.14
42.26667 | 38.49 | 22.67
42.28333 | 39.19 | 22.84
42.3 | 40.06 | 22.55
42.31667 | 40.58 | 22.25
42.33333 | 41.34 | 22.19
42.35 | 42.16 | 23.54
42.36667 | 42.64 | 25.54
42.38333 | 43.45 | 24.68
42.4 | 43.81 | 24.91
42.41667 | 44.77 | 23.11
42.43333 | 45.26 | 22.41
42.45 | 46.21 | 22.71
42.46667 | 46.94 | 24.83
42.48333 | 47.59 | 24.64
42.5 | 48.03 | 24.22
42.51667 | 48.87 | 24.24
42.53333 | 49.38 | 24.48
42.55 | 49.77 | 24.42
42.56667 | 50.61 | 24.18
42.58333 | 50.88 | 24.26
42.6 | 51.89 | 24.6
42.61667 | 51.94 | 24.5
42.63333 | 53.05 | 24.7
42.65 | 53.5 | 25.55
42.66667 | 54.07 | 26.08
42.68333 | 54.77 | 26.24
42.7 | 55.2 | 28.2
42.71667 | 55.72 | 28.24
42.73333 | 56.2 | 28.23
42.75 | 56.62 | 27.6
42.76667 | 57.33 | 28.53
42.78333 | 57.9 | 27.22
42.8 | 58.43 | 26.8
42.81667 | 58.72 | 26.51
42.83333 | 59.36 | 26.74
42.85 | 59.86 | 26.6
42.86667 | 60.42 | 26.6
42.88333 | 60.89 | 26.77
42.9 | 61.23 | 27.13
42.91667 | 62.17 | 24
42.93333 | 62.74 | 28.06
42.95 | 63.24 | 28.43
42.96667 | 63.58 | 27.72
42.98333 | 63.91 | 28.62
43 | 64.42 | 28.18
43.01667 | 65 | 26.21
43.03333 | 65.46 | 29.1
43.05 | 65.98 | 30.39
43.06667 | 66.28 | 30.26
43.08333 | 66.76 | 31.36
43.1 | 67.16 | 31.18
43.11667 | 67.65 | 31.41
43.13333 | 67.98 | 30.06
43.15 | 68.23 | 26.97
43.16667 | 68.66 | 31.17
43.18333 | 68.79 | 29
43.2 | 69.4 | 25.32
43.21667 | 69.84 | 25.84
43.23333 | 70.2 | 24.79
43.25 | 70.41 | 25.68
43.26667 | 70.8 | 28.62
43.28333 | 71.21 | 30.31
43.3 | 71.73 | 29.14
43.31667 | 72.15 | 29.76
43.33333 | 72.24 | 30.2
43.35 | 72.82 | 28.97
43.36667 | 72.98 | 26.76
43.38333 | 73.5 | 27.49
43.4 | 73.97 | 26.2
43.41667 | 74.38 | 26.93
43.43333 | 74.73 | 29.16
43.45 | 75.21 | 28.93
43.46667 | 75.47 | 28.93
43.48333 | 75.83 | 27.75
43.5 | 76.25 | 29.49
43.51667 | 76.41 | 26.59
43.53333 | 76.95 | 28.11
43.55 | 77.1 | 27.8
43.56667 | 77.34 | 27.59
43.58333 | 77.91 | 27.31
43.6 | 78.19 | 27.72
43.61667 | 78.61 | 26.66
43.63333 | 78.7 | 25.9
43.65 | 79.06 | 28.2
43.66667 | 79.36 | 28.5
43.68333 | 79.63 | 28.84
43.7 | 79.77 | 28.1
43.71667 | 79.97 | 27.54
43.73333 | 80.3 | 28.38
43.75 | 80.7 | 28.67
43.76667 | 81.1 | 28.66
43.78333 | 81.3 | 27.08
43.8 | 81.6 | 27.17
43.81667 | 82 | 26.83
43.83333 | 82 | 28.61
43.85 | 82.2 | 29.3
43.86667 | 82.5 | 29.2
43.88333 | 82.9 | 27.99
43.9 | 83.1 | 27.09
43.91667 | 83.3 | 27.98
43.93333 | 83.8 | 27.7
43.95 | 84 | 25.96
43.96667 | 84.4 | 29.38
43.98333 | 84.7 | 29.85
44 | 85 | 29.17
44.01667 | 85.2 | 27.2
44.03333 | 85.7 | 27.52
44.05 | 85.9 | 27.57
44.06667 | 86.1 | 27.54
44.08333 | 86.2 | 28.41
44.1 | 86.5 | 27.7
44.11667 | 86.7 | 26.77
44.13333 | 86.9 | 28.74
44.15 | 87.1 | 27.24
44.16667 | 87.5 | 28.21
44.18333 | 87.6 | 27.57
44.2 | 87.8 | 28.89
44.21667 | 87.9 | 29.27
44.23333 | 88.1 | 28.14
44.25 | 88.3 | 28.57
44.26667 | 88.4 | 27.98
44.28333 | 88.7 | 28.48
44.3 | 88.9 | 30.15
44.31667 | 88.9 | 29.69
44.33333 | 89.1 | 28.67
44.35 | 89.2 | 28.51
44.36667 | 89.4 | 29.45
44.38333 | 89.8 | 29.04
44.4 | 89.9 | 27.82
44.41667 | 90.1 | 29.43
44.43333 | 90.4 | 28.86
44.45 | 90.6 | 28.85
44.46667 | 90.8 | 29.04
44.48333 | 90.9 | 28.32
44.5 | 91.1 | 29.07
44.51667 | 91.3 | 27.48
44.53333 | 91.5 | 28.71
44.55 | 91.5 | 27.68
44.56667 | 91.4 | 29.01
44.58333 | 91.9 | 27.63
44.6 | 92.2 | 28.04
44.61667 | 92.4 | 30.85
44.63333 | 92.5 | 28.81
44.65 | 92.6 | 27.73
44.66667 | 92.7 | 28.88
44.68333 | 92.8 | 27.98
44.7 | 92.9 | 30.37
44.71667 | 93.1 | 30.2
44.73333 | 93.1 | 28.57
44.75 | 93.1 | 29.82
44.76667 | 93.2 | 29.07
44.78333 | 93.5 | 29
44.8 | 93.6 | 27.81
44.81667 | 93.9 | 28.27
44.83333 | 94 | 28.78
44.85 | 94.3 | 29.03
44.86667 | 94.6 | 27.79
44.88333 | 94.7 | 32.06
44.9 | 94.7 | 30.15
44.91667 | 94.9 | 28.71
44.93333 | 95 | 30.2
44.95 | 95 | 29.84
44.96667 | 94.9 | 29.33
44.98333 | 94.9 | 29.15
45 | 95.2 | 30
45.01667 | 95.2 | 29.94
45.03333 | 95.3 | 28.17
45.05 | 95.3 | 29.09
45.06667 | 95.3 | 29.45
45.08333 | 95.3 | 29.94
45.1 | 95.1 | 28.95
45.11667 | 95 | 29.11
45.13333 | 95.2 | 29.5
45.15 | 95.4 | 29.47
45.16667 | 95.5 | 27.78
45.18333 | 95.7 | 30.26
45.2 | 95.8 | 30.23
45.21667 | 95.7 | 30.4
45.23333 | 95.7 | 31.3
45.25 | 95.6 | 30.54
45.26667 | 95.7 | 29.1
45.28333 | 95.8 | 29.64
45.3 | 95.9 | 30.85
45.31667 | 96 | 30.22
45.33333 | 96 | 29.26
45.35 | 96 | 30.1
45.36667 | 96 | 30.1
45.38333 | 96 | 29.59
45.4 | 96.1 | 29.01
45.41667 | 96.1 | 32.38
45.43333 | 96.1 | 28.15
45.45 | 96.2 | 30.08
45.46667 | 96.2 | 30.73
45.48333 | 96.1 | 29.95
45.5 | 96.1 | 29.97
45.51667 | 96.2 | 31.29
45.53333 | 96.4 | 30.58
45.55 | 96.5 | 31.79
45.56667 | 96.5 | 32.52
45.58333 | 96.5 | 31.65
45.6 | 96.6 | 31.58
45.61667 | 96.6 | 32.31
45.63333 | 96.7 | 31.65
45.65 | 97 | 31.85
45.66667 | 96.9 | 32.17
45.68333 | 96.8 | 30.77
45.7 | 97.1 | 31.41
45.71667 | 97.1 | 33.11
45.73333 | 97.1 | 31.01
45.75 | 97.3 | 31.48
45.76667 | 97.4 | 32.29
45.78333 | 97.4 | 30.54
45.8 | 97.4 | 30.91
45.81667 | 97.7 | 31.28
45.83333 | 97.7 | 30.79
45.85 | 97.8 | 32.11
45.86667 | 97.8 | 32.05
45.88333 | 97.6 | 30.29
45.9 | 97.7 | 33.23
45.91667 | 98 | 32.33
45.93333 | 97.9 | 32.43
45.95 | 97.7 | 31.78
45.96667 | 97.8 | 31.59
45.98333 | 97.8 | 32.09
46 | 98.1 | 32.06
46.01667 | 98.1 | 33.07
46.03333 | 98.1 | 32.34
46.05 | 98 | 31.6
46.06667 | 98.3 | 31.02
46.08333 | 98.1 | 32.12
46.1 | 98.2 | 30.55
46.11667 | 98.3 | 31.22
46.13333 | 98.3 | 32.26
46.15 | 98.1 | 33.43
46.16667 | 98.3 | 32.94
46.18333 | 98.2 | 33.15
46.2 | 98.1 | 33
46.21667 | 98.1 | 34.21
46.23333 | 98 | 34
46.25 | 97.9 | 33.98
46.26667 | 98 | 34.46
46.28333 | 98.3 | 33.7
46.3 | 98.4 | 32.75
46.31667 | 98.3 | 31.72
46.33333 | 98 | 33.66
46.35 | 98 | 35.83
46.36667 | 97.8 | 33.67
46.38333 | 98 | 32.87
46.4 | 97.7 | 34.25
46.41667 | 97.9 | 32.72
46.43333 | 97.7 | 33.77
46.45 | 97.7 | 33.34
46.46667 | 97.9 | 32.81
46.48333 | 97.9 | 32.02
46.5 | 98 | 32.08
46.51667 | 98.2 | 33.13
46.53333 | 98.4 | 34.33
46.55 | 98.2 | 35.98
46.56667 | 98 | 35.79
46.58333 | 97.5 | 35.12
46.6 | 97.4 | 35.69
46.61667 | 97.3 | 35.19
46.63333 | 97.2 | 36.93
46.65 | 97.2 | 36.27
46.66667 | 97.2 | 34.81
46.68333 | 97.3 | 35.99
46.7 | 97.5 | 35.95
46.71667 | 97.8 | 38.17
46.73333 | 98 | 37.18
46.75 | 97.9 | 36.73
46.76667 | 98.1 | 37.38
46.78333 | 97.5 | 36.91
46.8 | 97.3 | 39.18
46.81667 | 97.2 | 38.74
46.83333 | 97 | 37.72
46.85 | 97 | 37.15
46.86667 | 96.8 | 37.33
46.88333 | 96.7 | 36.25
46.9 | 96.6 | 37.67
46.91667 | 96.8 | 37.45
46.93333 | 96.8 | 39.05
46.95 | 96.6 | 39.01
46.96667 | 96.5 | 38.52
46.98333 | 97.1 | 39.41
47 | 97.1 | 38.7
47.01667 | 95.9 | 36.71
47.03333 | 96.8 | 37.86
47.05 | 96.9 | 37.46
47.06667 | 96.8 | 39.47
47.08333 | 96.9 | 39.03
47.1 | 96.6 | 38.68
47.11667 | 96.6 | 39.48
47.13333 | 96.4 | 38.26
47.15 | 96.3 | 37.18
47.16667 | 96.3 | 39.58
47.18333 | 96 | 39.74
47.2 | 95.9 | 38.64
47.21667 | 95.9 | 37.15
47.23333 | 96.2 | 40.25
47.25 | 96 | 38.9
47.26667 | 95.9 | 40.52
47.28333 | 96 | 40.61
47.3 | 95.9 | 37.99
47.31667 | 95.5 | 35.75
47.33333 | 95.3 | 37.56
47.35 | 95 | 36.37
47.36667 | 94.9 | 39.16
47.38333 | 94.8 | 39.99
47.4 | 94.8 | 38.99
47.41667 | 94.6 | 39.02
47.43333 | 94.6 | 38.27
47.45 | 94.6 | 37.93
47.46667 | 94.6 | 38.05
47.48333 | 95.1 | 38.16
47.5 | 95 | 39.23
47.51667 | 94.8 | 39.53
47.53333 | 94.8 | 37.64
47.55 | 94.7 | 38.87
47.56667 | 94.6 | 38.7
47.58333 | 94.6 | 38.87
47.6 | 94.6 | 38.4
47.61667 | 94.3 | 37.55
47.63333 | 94.3 | 37.54
47.65 | 94.1 | 38.91
47.66667 | 94 | 38.61
47.68333 | 93.8 | 39.19
47.7 | 93.6 | 40.84
47.71667 | 93.6 | 40.96
47.73333 | 94.3 | 41.04
47.75 | 94.2 | 41.01
47.76667 | 94.1 | 39.7
47.78333 | 93.6 | 39.18
47.8 | 93.5 | 39.37
47.81667 | 93.5 | 41.65
47.83333 | 93.3 | 40.55
47.85 | 93.2 | 40.29
47.86667 | 92.9 | 41.1
47.88333 | 92.7 | 41.66
47.9 | 92.5 | 40.33
47.91667 | 92.4 | 42.06
47.93333 | 92.2 | 40.26
47.95 | 92 | 39.84
47.96667 | 91.9 | 41.84
47.98333 | 92.6 | 41.67
48 | 92.4 | 41.45
48.01667 | 92.3 | 41.84
48.03333 | 92.2 | 40.13
48.05 | 92 | 38.87
48.06667 | 91.8 | 36.87
48.08333 | 91.6 | 41.53
48.1 | 91.6 | 38.98
48.11667 | 91.4 | 38.11
48.13333 | 91.4 | 38.03
48.15 | 91.1 | 39.54
48.16667 | 91 | 38.12
48.18333 | 90.5 | 37.29
48.2 | 90.1 | 40.22
48.21667 | 90.1 | 38.58
48.23333 | 91 | 41.3
48.25 | 90.8 | 41.59
48.26667 | 90.9 | 42.79
48.28333 | 90.6 | 38.85
48.3 | 90.3 | 38.44
48.31667 | 89.9 | 37.64
48.33333 | 89.8 | 37.31
48.35 | 89.6 | 36.83
48.36667 | 89.5 | 37.06
48.38333 | 89.6 | 38.77
48.4 | 89.6 | 37.86
48.41667 | 89.3 | 41.06
48.43333 | 89 | 38.09
48.45 | 88.7 | 37.01
48.46667 | 88.7 | 39.3
48.48333 | 89.4 | 42.77
48.5 | 89.1 | 43.95
48.51667 | 89.1 | 41.24
48.53333 | 88.8 | 40.74
48.55 | 88.6 | 38.8
48.56667 | 88 | 42.58
48.58333 | 87.8 | 41.23
48.6 | 87.6 | 39.32
48.61667 | 86.7 | 41.42
48.63333 | 86.7 | 42.33
48.65 | 85.6 | 41.35
48.66667 | 85.6 | 42.93
48.68333 | 85.7 | 41.03
48.7 | 85.4 | 39.7
48.71667 | 85.5 | 42.66
48.73333 | 86.9 | 40.75
48.75 | 86.9 | 39.34
48.76667 | 86.7 | 38.18
48.78333 | 86.3 | 37.91
48.8 | 85.9 | 42.56
48.81667 | 85.8 | 40.81
48.83333 | 85.5 | 39.92
48.85 | 85.4 | 41.65
48.86667 | 85.1 | 42.8
48.88333 | 84.6 | 40.6
48.9 | 84 | 39.75
48.91667 | 84 | 39.84
48.93333 | 83.9 | 40.53
48.95 | 83.6 | 40.74
48.96667 | 83.8 | 43.01
48.98333 | 84.9 | 42.52
49 | 84.7 | 40.45
49.01667 | 84.4 | 40.11
49.03333 | 84.2 | 42.94
49.05 | 83.8 | 42.19
49.06667 | 83.6 | 39.77
49.08333 | 83.5 | 40.5
49.1 | 83.3 | 41.12
49.11667 | 82.5 | 39.97
49.13333 | 82.3 | 41.84
49.15 | 82 | 40.27
49.16667 | 81.8 | 41.51
49.18333 | 81.6 | 39.71
49.2 | 81.5 | 40.7
49.21667 | 81.3 | 40.7
49.23333 | 82.6 | 42.29
49.25 | 82.2 | 40.38
49.26667 | 82 | 40.97
49.28333 | 81.3 | 40.09
49.3 | 81.1 | 40.41
49.31667 | 80.8 | 40.58
49.33333 | 80.6 | 41.45
49.35 | 80.2 | 42.32
49.36667 | 79.99 | 40.63
49.38333 | 79.78 | 40.3
49.4 | 79.51 | 41.96
49.41667 | 79.12 | 40.07
49.43333 | 78.99 | 41.31
49.45 | 78.83 | 42.03
49.46667 | 78.72 | 41.87
49.48333 | 79.61 | 42.15
49.5 | 79.48 | 39.75
49.51667 | 79.18 | 40.52
49.53333 | 79.13 | 39.52
49.55 | 78.64 | 40.29
49.56667 | 78.48 | 40.52
49.58333 | 78.21 | 39.99
49.6 | 77.95 | 41.49
49.61667 | 77.57 | 40.62
49.63333 | 77.23 | 42.23
49.65 | 76.94 | 41.63
49.66667 | 76.49 | 40.6
49.68333 | 76.23 | 39.56
49.7 | 76.01 | 39.98
49.71667 | 75.91 | 40.44
49.73333 | 77.29 | 39.66
49.75 | 77.35 | 40.48
49.76667 | 77.09 | 41.76
49.78333 | 76.79 | 40.31
49.8 | 76.47 | 39.6
49.81667 | 76.13 | 40.66
49.83333 | 75.75 | 39.84
49.85 | 75.37 | 39.69
49.86667 | 75.14 | 41.99
49.88333 | 74.71 | 41.48
49.9 | 74.37 | 41.33
49.91667 | 74.03 | 39.44
49.93333 | 73.35 | 39.77
49.95 | 73.51 | 41.19
49.96667 | 72.01 | 39.98
49.98333 | 73.87 | 38.47
50 | 74.35 | 39.87
50.01667 | 74.21 | 38.7
50.03333 | 73.86 | 38.97
50.05 | 74 | 38.22
50.06667 | 73.76 | 37.67
50.08333 | 73.34 | 38.92
50.1 | 73.1 | 40.24
50.11667 | 72.9 | 40.74
50.13333 | 72.67 | 40.76
50.15 | 72.44 | 39.76
50.16667 | 72.1 | 39.33
50.18333 | 72.03 | 40.09
50.2 | 71.75 | 38.95
50.21667 | 71.65 | 38.27
50.23333 | 72.64 | 40.31
50.25 | 71.92 | 39.82
50.26667 | 71.84 | 39.63
50.28333 | 71.78 | 41.61
50.3 | 71.31 | 39.81
50.31667 | 71.18 | 39.82
50.33333 | 70.96 | 41.43
50.35 | 70.57 | 42.15
50.36667 | 70.31 | 39.08
50.38333 | 70.17 | 40.29
50.4 | 70.31 | 39.12
50.41667 | 69.98 | 41.13
50.43333 | 69.69 | 42
50.45 | 69.26 | 40.05
50.46667 | 69.15 | 40.23
50.48333 | 70.21 | 42.07
50.5 | 69.75 | 41.03
50.51667 | 69.38 | 41.45
50.53333 | 69.02 | 39.9
50.55 | 68.89 | 38.55
50.56667 | 68.2 | 40.02
50.58333 | 67.75 | 41.17
50.6 | 67.34 | 42.89
50.61667 | 66.89 | 40.67
50.63333 | 66.78 | 40.1
50.65 | 66.29 | 38.95
50.66667 | 66.05 | 39.61
50.68333 | 65.75 | 39.41
50.7 | 65.59 | 40.26
50.71667 | 65.63 | 40.78
50.73333 | 66.93 | 39.46
50.75 | 66.72 | 40.37
50.76667 | 66.31 | 39.55
50.78333 | 66.03 | 40.12
50.8 | 65.48 | 38.97
50.81667 | 65.14 | 41.03
50.83333 | 64.62 | 41.4
50.85 | 64.15 | 39.81
50.86667 | 63.81 | 39.3
50.88333 | 63.35 | 40.01
50.9 | 62.82 | 40.35
50.91667 | 62.44 | 40.78
50.93333 | 62 | 39.05
50.95 | 61.49 | 40.78
50.96667 | 61.32 | 42.1
50.98333 | 62.61 | 40.94
51 | 61.98 | 39.25
51.01667 | 61.63 | 42.41
51.03333 | 61.33 | 40.92
51.05 | 60.97 | 39.23
51.06667 | 60.72 | 40.17
51.08333 | 60.62 | 39.9
51.1 | 60.3 | 39.55
51.11667 | 59.96 | 39.16
51.13333 | 59.68 | 39.05
51.15 | 59.29 | 38.08
51.16667 | 58.96 | 38.67
51.18333 | 58.72 | 39.9
51.2 | 58.24 | 38.87
51.21667 | 57.86 | 40.25
51.23333 | 59.27 | 40.35
51.25 | 58.97 | 39.61
51.26667 | 58.42 | 40.51
51.28333 | 57.98 | 39.92
51.3 | 57.66 | 39.34
51.31667 | 57.36 | 39.86
51.33333 | 56.88 | 40.52
51.35 | 56.43 | 39.91
51.36667 | 56.06 | 39.46
51.38333 | 55.73 | 40.3
51.4 | 55.33 | 38.12
51.41667 | 55.11 | 38.37
51.43333 | 54.84 | 40.37
51.45 | 54.5 | 39.53
51.46667 | 54.34 | 38.6
51.48333 | 55.7 | 38.79
51.5 | 55.25 | 38.4
51.51667 | 54.98 | 39.44
51.53333 | 54.8 | 38.78
51.55 | 54.44 | 38.71
51.56667 | 54.17 | 37.9
51.58333 | 54.04 | 38.24
51.6 | 53.78 | 38.08
51.61667 | 53.3 | 39.28
51.63333 | 52.91 | 38.62
51.65 | 52.58 | 38.9
51.66667 | 52.28 | 38.5
51.68333 | 51.97 | 38.79
51.7 | 51.49 | 39.07
51.71667 | 51.27 | 38.16
51.73333 | 52.33 | 38.88
51.75 | 51.86 | 38.16
51.76667 | 51.57 | 38.41
51.78333 | 51.17 | 38.66
51.8 | 50.79 | 38.44
51.81667 | 50.53 | 38.5
51.83333 | 49.85 | 38.25
51.85 | 49.35 | 38.28
51.86667 | 48.88 | 38.82
51.88333 | 48.68 | 38.89
51.9 | 48.21 | 38.18
51.91667 | 47.75 | 38.25
51.93333 | 47.3 | 38.01
51.95 | 46.83 | 38.87
51.96667 | 46.86 | 38.24
51.98333 | 48.2 | 38.76
52 | 47.8 | 38.22
52.01667 | 47.5 | 38.21
52.03333 | 47.29 | 37.86
52.05 | 46.7 | 38.6
52.06667 | 46.4 | 38.44
52.08333 | 46.22 | 38.65
52.1 | 45.85 | 39.52
52.11667 | 45.54 | 39.31
52.13333 | 45.19 | 38.13
52.15 | 44.81 | 37.75
52.16667 | 44.45 | 37.97
52.18333 | 44.07 | 38.38
52.2 | 43.73 | 38.43
52.21667 | 43.68 | 38.98
52.23333 | 44.7 | 37.34
52.25 | 44.16 | 37.48
52.26667 | 43.66 | 37.49
52.28333 | 42.98 | 37.79
52.3 | 42.41 | 37.85
52.31667 | 42.07 | 37.89
52.33333 | 41.76 | 38.1
52.35 | 41.26 | 37.91
52.36667 | 40.87 | 37.44
52.38333 | 40.56 | 37.42
52.4 | 40.2 | 37.96
52.41667 | 39.91 | 37.3
52.43333 | 39.46 | 37.4
52.45 | 39.07 | 37
52.46667 | 38.66 | 36.96
52.48333 | 38.3 | 37.13
52.5 | 37.97 | 38
52.51667 | 37.56 | 37.06
52.53333 | 37.26 | 37.18
52.55 | 37.01 | 37.37
52.56667 | 36.61 | 37.14
52.58333 | 36.22 | 37.49
52.6 | 35.76 | 37.63
52.61667 | 35.3 | 37.83
52.63333 | 34.77 | 37.25
52.65 | 34.28 | 37.61
52.66667 | 33.71 | 37.28
52.68333 | 33.17 | 37.35
52.7 | 32.41 | 37.44
52.71667 | 31.9 | 37.59
52.73333 | 31.47 | 37.49
52.75 | 31.27 | 37.2
52.76667 | 31.17 | 37.38
52.78333 | 30.89 | 37.22
52.8 | 30.49 | 36.79
52.81667 | 30.02 | 37.25
52.83333 | 29.64 | 37.02
52.85 | 29.33 | 37.18
52.86667 | 29.08 | 37.1
52.88333 | 28.62 | 36.84
52.9 | 28.14 | 36.99
52.91667 | 27.81 | 37
52.93333 | 27.64 | 37.24
52.95 | 27.09 | 37.11
52.96667 | 26.48 | 37.18
52.98333 | 25.86 | 36.67
53 | 24.94 | 37.12
53.01667 | 24.2 | 36.96
53.03333 | 23.93 | 36.53
53.05 | 23.62 | 36.16
53.06667 | 23.34 | 36.19
53.08333 | 22.79 | 35.93
53.1 | 22.4 | 35.7
53.11667 | 22.05 | 35.2
53.13333 | 21.7 | 35.41
53.15 | 21.12 | 35.46
53.16667 | 21.09 | 35.4
53.18333 | 20.74 | 35.3
53.2 | 20.34 | 34.89
53.21667 | 19.98 | 34.82
53.23333 | 19.68 | 35.15
53.25 | 19.26 | 34.98
53.26667 | 18.96 | 34.91
53.28333 | 18.43 | 34.88
53.3 | 18.03 | 34.82
53.31667 | 17.56 | 34.56
53.33333 | 17.11 | 35.24
53.35 | 16.74 | 34.63
53.36667 | 16.33 | 34.79
53.38333 | 15.93 | 34.45
53.4 | 15.47 | 34.52
53.41667 | 15.01 | 34.61
53.43333 | 14.69 | 34.59
53.45 | 14.36 | 34.49
53.46667 | 13.99 | 34.51
53.48333 | 13.67 | 34.48
53.5 | 13.36 | 34.35
53.51667 | 13.01 | 34.53
53.53333 | 12.66 | 34.2
53.55 | 12.32 | 34.33
53.56667 | 11.98 | 34.38
53.58333 | 11.62 | 34.5
53.6 | 11.24 | 34.41
53.61667 | 10.88 | 34.21
53.63333 | 10.48 | 34.09
53.65 | 10.16 | 33.97
53.66667 | 9.9 | 33.95
53.68333 | 9.55 | 33.8
53.7 | 9.23 | 34.04
53.71667 | 8.91 | 34.16
53.73333 | 8.6 | 33.93
53.75 | 8.34 | 33.82
53.76667 | 8 | 33.81
53.78333 | 6.694 | 33.74
53.8 | 4.494 | 33.66
53.81667 | 3.537 | 33.57
53.83333 | 3.467 | 33.49
53.85 | 3.373 | 33.58
53.86667 | 3.319 | 33.42
53.88333 | 3.214 | 33.43
53.9 | 3.189 | 33.39
53.91667 | 3.099 | 33.44
53.93333 | 3.006 | 33.28
53.95 | 2.938 | 33.37
53.96667 | 2.85 | 33.31
53.98333 | 2.837 | 33.36
54 | 2.731 | 33.29
54.01667 | 2.678 | 33.2
54.03333 | 2.578 | 33.08
54.05 | 2.532 | 33.37
54.06667 | 2.439 | 33.26
54.08333 | 2.432 | 33.18
54.1 | 2.359 | 33.14
54.11667 | 2.264 | 33.12
54.13333 | 2.145 | 32.91
54.15 | 2.071 | 33.04
54.16667 | 2.01 | 33.05
54.18333 | 1.92 | 32.84
54.2 | 1.873 | 32.73
54.21667 | 1.764 | 32.67
54.23333 | 1.72 | 32.8
54.25 | 1.625 | 32.64
54.26667 | 1.532 | 32.56
54.28333 | 1.497 | 32.62
54.3 | 1.383 | 32.58
54.31667 | 1.331 | 32.56
54.33333 | 1.246 | 32.66
54.35 | 1.139 | 32.61
54.36667 | 1.092 | 32.37
54.38333 | 0.976 | 32.44
54.4 | 0.915 | 32.41
54.41667 | 0.836 | 32.34
54.43333 | 0.7548 | 32.36
54.45 | 0.7214 | 32.32
54.46667 | 0.5787 | 32.23
54.48333 | 0.5186 | 32.25
54.5 | 0.4293 | 32.08
54.51667 | 0.3395 | 32.13
54.53333 | 0.2957 | 32.29
54.55 | 0.1889 | 32.14
54.56667 | 0.1791 | 31.97
54.58333 | 0.0267 | 31.99
54.6 | 0.0273 | 31.93
54.61667 | -0.0723 | 32.16
54.63333 | -0.0899 | 32.01
54.65 | -0.1494 | 31.99
54.66667 | -0.2156 | 31.93
54.68333 | -0.2605 | 31.88
54.7 | -0.2951 | 31.85
54.71667 | -0.3127 | 31.82
54.73333 | -0.3886 | 31.68
54.75 | -0.4099 | 31.66
54.76667 | -0.4081 | 31.71
54.78333 | -0.4761 | 31.73
54.8 | -0.4706 | 31.57
54.81667 | -0.5283 | 31.64
54.83333 | -0.5575 | 31.51
54.85 | -0.5344 | 31.57
54.86667 | -0.5508 | 31.47
54.88333 | -0.6255 | 31.6
54.9 | -0.6407 | 31.36
54.91667 | -0.5884 | 31.38
54.93333 | -0.6668 | 31.46
54.95 | -0.6249 | 31.24
54.96667 | -0.6619 | 31.31
54.98333 | -0.6073 | 31.35
55 | -0.6747 | 31.4
55.01667 | -0.6577 | 31.4
55.03333 | -0.6765 | 31.11
55.05 | -0.6413 | 31.1
55.06667 | -0.6285 | 31.02
55.08333 | -0.62 | 31.05
55.1 | -0.6856 | 31.02
55.11667 | -0.6516 | 30.98
55.13333 | -0.6425 | 30.86
55.15 | -0.6443 | 30.96
55.16667 | -0.6619 | 30.98
55.18333 | -0.699 | 30.94
55.2 | -0.6771 | 30.9
55.21667 | -0.6291 | 30.86
55.23333 | -0.6382 | 30.87
55.25 | -0.6649 | 30.73
55.26667 | -0.6358 | 30.88
55.28333 | -0.6947 | 30.63
55.3 | -0.6425 | 30.72
55.31667 | -0.6443 | 30.7
55.33333 | -0.6012 | 30.7
55.35 | -0.6291 | 30.72
55.36667 | -0.6382 | 30.63
55.38333 | -0.6024 | 30.61
55.4 | -0.6425 | 30.6
55.41667 | -0.6449 | 30.66
55.43333 | -0.651 | 30.52
55.45 | -0.6692 | 30.44
55.46667 | -0.634 | 30.42
55.48333 | -0.6528 | 30.4
55.5 | -0.6303 | 30.29
55.51667 | -0.6771 | 30.32
55.53333 | -0.6777 | 30.33
55.55 | -0.6546 | 30.35
55.56667 | -0.6067 | 30.25
55.58333 | -0.6492 | 30.02
55.6 | -0.6479 | 30.14
55.61667 | -0.6431 | 30.22
55.63333 | -0.6498 | 30.14
55.65 | -0.6273 | 30.16
55.66667 | -0.6364 | 30.25
55.68333 | -0.6583 | 30.08
55.7 | -0.6461 | 29.85
55.71667 | -0.6777 | 29.96
55.73333 | -0.6874 | 29.87
55.75 | -0.6516 | 29.88
55.76667 | -0.6358 | 29.89
55.78333 | -0.6267 | 29.72
55.8 | -0.6522 | 29.77
55.81667 | -0.6789 | 29.75
55.83333 | -0.654 | 29.59
55.85 | -0.6261 | 29.5
55.86667 | -0.6413 | 29.47
55.88333 | -0.6279 | 29.38
55.9 | -0.6601 | 29.45
55.91667 | -0.6832 | 29.39
55.93333 | -0.6704 | 29.32
55.95 | -0.6054 | 29.28
55.96667 | -0.6911 | 29.16
55.98333 | -0.623 | 29.27
56 | -0.6006 | 29.41
56.01667 | -0.6771 | 29.24
56.03333 | -0.6054 | 29.31
56.05 | -0.6668 | 29.21
56.06667 | -0.6807 | 29.07
56.08333 | -0.6364 | 29.07
56.1 | -0.623 | 29.06
56.11667 | -0.6911 | 29.1
56.13333 | -0.6728 | 28.87
56.15 | -0.6959 | 28.85
56.16667 | -0.6552 | 28.9
56.18333 | -0.6741 | 28.87
56.2 | -0.6376 | 29.06
56.21667 | -0.6018 | 28.95
56.23333 | -0.6656 | 29.05
56.25 | -0.6686 | 28.95
56.26667 | -0.5848 | 28.8
56.28333 | -0.6224 | 28.93
56.3 | -0.6133 | 28.97
56.31667 | -0.5672 | 28.78
56.33333 | -0.6303 | 28.72
56.35 | -0.6297 | 28.66
56.36667 | -0.64 | 28.68
56.38333 | -0.6401 | 28.71
56.4 | -0.6067 | 28.51
56.41667 | -0.617 | 28.34
56.43333 | -0.5441 | 28.52
56.45 | -0.5714 | 28.5
56.46667 | -0.5818 | 28.4
56.48333 | -0.5374 | 28.53
56.5 | -0.5714 | 28.47
56.51667 | -0.5563 | 28.32
56.53333 | -0.5733 | 28.47
56.55 | -0.552 | 28.45
56.56667 | -0.5896 | 28.51
56.58333 | -0.5805 | 28.42
56.6 | -0.5872 | 28.36
56.61667 | -0.5599 | 28.29
56.63333 | -0.583 | 28.26
56.65 | -0.6121 | 28.3
56.66667 | -0.5939 | 28.19
56.68333 | -0.5872 | 28.21
56.7 | -0.6279 | 28.17
56.71667 | -0.6067 | 28.02
56.73333 | -0.6012 | 28.29
56.75 | -0.5429 | 28.12
56.76667 | -0.5781 | 28.15
56.78333 | -0.5368 | 28.25
56.8 | -0.5921 | 28.13
56.81667 | -0.5836 | 28.04
56.83333 | -0.5915 | 28.09
56.85 | -0.6334 | 28.1
56.86667 | -0.6194 | 28.11
56.88333 | -0.5903 | 28.32
56.9 | -0.6334 | 28.05
56.91667 | -0.5726 | 27.85
56.93333 | -0.6115 | 27.71
56.95 | -0.6121 | 27.61
56.96667 | -0.5544 | 27.85
56.98333 | -0.5101 | 27.95
57 | -0.5854 | 27.8
57.01667 | -0.5702 | 27.6
57.03333 | -0.4597 | 27.45
57.05 | -0.6996 | 28.38
57.06667 | -0.5605 | 28.52
57.08333 | -0.5508 | 28.14
57.1 | -0.5769 | 28.28
57.11667 | -0.6686 | 27.99
57.13333 | -0.6303 | 27.85
57.15 | -0.6437 | 27.84
57.16667 | -0.6461 | 27.85
57.18333 | -0.6856 | 27.76
57.2 | -0.6486 | 27.89
57.21667 | -0.6498 | 27.83
57.23333 | -0.6346 | 27.81
57.25 | -0.6352 | 27.98
57.26667 | -0.6443 | 27.73
57.28333 | -0.6036 | 27.64
57.3 | -0.6127 | 27.68
57.31667 | -0.7032 | 27.43
57.33333 | -0.5502 | 27.39
57.35 | -0.5836 | 27.86
57.36667 | -0.6309 | 27.44
57.38333 | -0.572 | 27.27
57.4 | -0.5635 | 27.74
57.41667 | -0.4816 | 27.67
57.43333 | -0.5927 | 27.89
57.45 | -0.4579 | 27.78
57.46667 | -0.6024 | 27.67
57.48333 | -0.6036 | 27.66
57.5 | -0.5848 | 27.44
57.51667 | -0.6133 | 27.71
57.53333 | -0.5714 | 27.94
57.55 | -0.5769 | 27.86
57.56667 | -0.5441 | 27.6
57.58333 | -0.603 | 27.76
57.6 | -0.5884 | 27.65
57.61667 | -0.5168 | 27.6
57.63333 | -0.6747 | 27.58
57.65 | -0.6024 | 27.65
57.66667 | -0.6067 | 27.7
57.68333 | -0.739 | 27.29
57.7 | -0.5314 | 27.1
57.71667 | -0.5678 | 27.23
57.73333 | -0.4676 | 27.45
57.75 | -0.5939 | 27.39
57.76667 | -0.7348 | 27.56
57.78333 | -0.7633 | 27.56
57.8 | -0.6753 | 27.45
57.81667 | -0.6139 | 27.57
57.83333 | -0.6176 | 27.55
57.85 | -0.5969 | 27.55
57.86667 | -0.5963 | 27.07
57.88333 | -0.5235 | 27.46
57.9 | -0.6407 | 27.47
57.91667 | -0.6 | 27.43
57.93333 | -0.5362 | 27.29
57.95 | -0.6352 | 27.24
57.96667 | -0.5842 | 27.16
57.98333 | -0.5156 | 27.25
58 | -0.5575 | 27.11
58.01667 | -0.6328 | 27.04
58.03333 | -0.5071 | 27.3
58.05 | -0.484 | 27.61
58.06667 | -0.6024 | 27.52
58.08333 | -0.5326 | 27.49
58.1 | -0.5222 | 27.76
58.11667 | -0.515 | 27.93
58.13333 | -0.4427 | 27.79
58.15 | -0.5016 | 27.35
58.16667 | -0.5077 | 27.41
58.18333 | -0.4737 | 27.44
58.2 | -0.3856 | 27.54
58.21667 | -0.532 | 27.29
58.23333 | -0.3741 | 27.13
58.25 | -0.4287 | 27.08
58.26667 | -0.6164 | 27.23
58.28333 | -0.6328 | 27.08
58.3 | -0.5362 | 27.09
58.31667 | -0.5824 | 26.98
58.33333 | -0.5976 | 27.07
58.35 | -0.6127 | 26.91
58.36667 | -0.6243 | 26.99
58.38333 | -0.6164 | 26.91
58.4 | -0.5969 | 26.72
58.41667 | -0.6516 | 26.66
58.43333 | -0.6273 | 26.67
58.45 | -0.5787 | 26.67
58.46667 | -0.6516 | 27
58.48333 | -0.5423 | 27.23
58.5 | -0.6152 | 26.92
58.51667 | -0.5617 | 26.84
58.53333 | -0.5702 | 26.59
58.55 | -0.5969 | 27.21
58.56667 | -0.5374 | 26.95
58.58333 | -0.5939 | 27.11
58.6 | -0.5095 | 27.08
58.61667 | -0.4706 | 27.13
58.63333 | -0.5247 | 27.2
58.65 | -0.5714 | 27.32
58.66667 | -0.5356 | 26.9
58.68333 | -0.484 | 27.06
58.7 | -0.4852 | 26.96
58.71667 | -0.538 | 26.88
58.73333 | -0.5429 | 26.87
58.75 | -0.5034 | 26.97
58.76667 | -0.5854 | 26.89
58.78333 | -0.6273 | 26.84
58.8 | -0.5259 | 26.7
58.81667 | -0.5046 | 27.24
58.83333 | -0.5872 | 27.42
58.85 | -0.4694 | 27.26
58.86667 | -0.5702 | 27.34
58.88333 | -0.5077 | 27.18
58.9 | -0.5065 | 26.99
58.91667 | -0.4239 | 27.04
58.93333 | -0.5763 | 26.84
58.95 | -0.5186 | 27
58.96667 | -0.5028 | 27.26
58.98333 | -0.5508 | 27.01
59 | -0.5532 | 26.51
59.01667 | -0.5241 | 26.79
59.03333 | -0.5684 | 27.62
59.05 | -0.583 | 27.16
59.06667 | -0.5787 | 27.27
59.08333 | -0.5162 | 26.69
59.1 | -0.5812 | 26.77
59.11667 | -0.5757 | 26.86
59.13333 | -0.586 | 26.7
59.15 | -0.5417 | 26.57
59.16667 | -0.5417 | 27.02
59.18333 | -0.586 | 27.06
59.2 | -0.5544 | 26.91
59.21667 | -0.5799 | 26.78
59.23333 | -0.5508 | 26.94
59.25 | -0.5429 | 26.4
59.26667 | -0.5435 | 26.74
59.28333 | -0.5095 | 26.56
59.3 | -0.4901 | 26.64
59.31667 | -0.5077 | 26.19
59.33333 | -0.402 | 26.05
59.35 | -0.4603 | 26
59.36667 | -0.6224 | 26.17
59.38333 | -0.4931 | 26.16
59.4 | -0.4737 | 26.79
59.41667 | -0.4785 | 26.89
59.43333 | -0.4615 | 26.13
59.45 | -0.4597 | 26.02
59.46667 | -0.4318 | 26.15
59.48333 | -0.4239 | 26.04
59.5 | -0.3176 | 25.98
59.51667 | -0.3534 | 26.03
59.53333 | -0.4397 | 25.92
59.55 | -0.4627 | 25.99
59.56667 | -0.3893 | 25.85
59.58333 | -0.4561 | 25.87
59.6 | -0.4391 | 25.76
59.61667 | -0.4536 | 25.91
59.63333 | -0.4148 | 25.91
59.65 | -0.4129 | 25.97
59.66667 | -0.3552 | 26.1
59.68333 | -0.3297 | 26.01
59.7 | -0.3656 | 26.04
59.71667 | -0.3552 | 26.38
59.73333 | -0.3953 | 26.72
59.75 | -0.3953 | 27.03
59.76667 | -0.3935 | 26.88
59.78333 | -0.4184 | 26.94
59.8 | -0.3862 | 26.44
59.81667 | -0.3789 | 25.95
59.83333 | -0.4421 | 25.93
59.85 | -0.3844 | 25.76
59.86667 | -0.433 | 25.7
59.88333 | -0.4391 | 25.88
59.9 | -0.3583 | 25.94
59.91667 | -0.4281 | 25.8
59.93333 | -0.3868 | 25.98
59.95 | -0.2866 | 26.03
59.96667 | -0.402 | 26.05
59.98333 | -0.4816 | 26.73
60 | -0.3723 | 26.45
60.01667 | -0.4299 | 25.86
60.03333 | -0.4233 | 25.68
60.05 | -0.481 | 25.58
60.06667 | -0.4767 | 25.64
60.08333 | -0.4372 | 25.59
60.1 | -0.3528 | 25.73
60.11667 | -0.4287 | 25.58
60.13333 | -0.4603 | 25.54
60.15 | -0.4221 | 25.64
60.16667 | -0.3777 | 25.56
60.18333 | -0.4196 | 25.54
60.2 | -0.351 | 25.51
60.21667 | -0.4075 | 25.46
60.23333 | -0.3729 | 25.64
60.25 | -0.4451 | 25.58
60.26667 | -0.4342 | 25.53
60.28333 | -0.4463 | 25.91
60.3 | -0.4287 | 26.08
60.31667 | -0.4214 | 25.66
60.33333 | -0.4208 | 25.36
60.35 | -0.4591 | 25.44
60.36667 | -0.2848 | 25.56
60.38333 | -0.4135 | 25.36
60.4 | -0.3856 | 25.42
60.41667 | -0.3771 | 25.41
60.43333 | -0.334 | 25.89
60.45 | -0.3304 | 26.18
60.46667 | -0.3941 | 26.83
60.48333 | -0.3237 | 26.69
60.5 | -0.4008 | 26.62
60.51667 | -0.3334 | 26.87
60.53333 | -0.3182 | 26.74
60.55 | -0.3498 | 26.73
60.56667 | -0.3267 | 26.72
60.58333 | -0.4063 | 26.41
60.6 | -0.3461 | 26.57
60.61667 | -0.3304 | 26.34
60.63333 | -0.3935 | 26.12
60.65 | -0.3723 | 25.79
60.66667 | -0.3467 | 25.69
60.68333 | -0.3607 | 25.82
60.7 | -0.3996 | 25.74
60.71667 | -0.371 | 25.61
60.73333 | -0.4876 | 25.37
60.75 | -0.4208 | 25.42
60.76667 | -0.4239 | 25.37
60.78333 | -0.3534 | 25.32
60.8 | -0.399 | 25.31
60.81667 | -0.3607 | 25.29
60.83333 | -0.2721 | 25.26
60.85 | -0.4573 | 25.14
60.86667 | -0.3686 | 25.09
60.88333 | -0.4585 | 25.01
60.9 | -0.3978 | 25.08
60.91667 | -0.4269 | 24.99
60.93333 | -0.4555 | 24.91
60.95 | -0.4002 | 25.01
60.96667 | -0.4227 | 24.96
60.98333 | -0.4621 | 24.79
61 | -0.4378 | 24.69
61.01667 | -0.4178 | 24.79
61.03333 | -0.4627 | 24.8
61.05 | -0.4421 | 24.81
61.06667 | -0.4907 | 24.65
61.08333 | -0.4117 | 24.56
61.1 | -0.4779 | 24.5
61.11667 | -0.3959 | 24.54
61.13333 | -0.4439 | 24.63
61.15 | -0.4633 | 24.8
61.16667 | -0.4312 | 24.56
61.18333 | -0.4008 | 24.58
61.2 | -0.4184 | 24.56
61.21667 | -0.3996 | 24.45
61.23333 | -0.4615 | 24.35
61.25 | -0.388 | 24.52
61.26667 | -0.4044 | 25.41
61.28333 | -0.416 | 24.61
61.3 | -0.4791 | 24.52
61.31667 | -0.3382 | 25.33
61.33333 | -0.467 | 24.68
61.35 | -0.4044 | 24.53
61.36667 | -0.3935 | 24.59
61.38333 | -0.354 | 24.94
61.4 | -0.3893 | 25.4
61.41667 | -0.3601 | 24.77
61.43333 | -0.354 | 24.59
61.45 | -0.3996 | 24.8
61.46667 | -0.3486 | 24.62
61.48333 | -0.3625 | 24.7
61.5 | -0.419 | 24.51
61.51667 | -0.3723 | 24.69
61.53333 | -0.286 | 24.9
61.55 | -0.3097 | 25.11
61.56667 | -0.3322 | 25.04
61.58333 | -0.3814 | 24.65
61.6 | -0.3182 | 24.79
61.61667 | -0.3783 | 24.61
61.63333 | -0.314 | 24.69
61.65 | -0.3814 | 24.84
61.66667 | -0.3146 | 24.73
61.68333 | -0.4038 | 24.68
61.7 | -0.4057 | 24.48
61.71667 | -0.3067 | 24.61
61.73333 | -0.3419 | 24.71
61.75 | -0.4208 | 24.43
61.76667 | -0.3723 | 24.49
61.78333 | -0.3704 | 24.59
61.8 | -0.3516 | 24.58
61.81667 | -0.3516 | 24.61
61.83333 | -0.3279 | 24.71
61.85 | -0.3328 | 24.65
61.86667 | -0.266 | 25.07
61.88333 | -0.2872 | 25.18
61.9 | -0.3219 | 24.62
61.91667 | -0.3631 | 24.59
61.93333 | -0.354 | 24.51
61.95 | -0.3789 | 24.39
61.96667 | -0.3577 | 24.29
61.98333 | -0.3893 | 24.18
62 | -0.3528 | 24.16
62.01667 | -0.3668 | 24.18
62.03333 | -0.3546 | 24.17
62.05 | -0.4397 | 24.15
62.06667 | -0.4348 | 24.01
62.08333 | -0.4615 | 24
62.1 | -0.4008 | 24.29
62.11667 | -0.4166 | 24.35
62.13333 | -0.4391 | 23.87
62.15 | -0.4555 | 24.18
62.16667 | -0.4415 | 23.87
62.18333 | -0.4269 | 23.84
62.2 | -0.3055 | 23.84
62.21667 | -0.4287 | 23.83
62.23333 | -0.5095 | 23.67
62.25 | -0.3704 | 23.85
62.26667 | -0.433 | 23.7
62.28333 | -0.3771 | 23.8
62.3 | -0.4129 | 23.96
62.31667 | -0.3461 | 23.93
62.33333 | -0.3874 | 24.17
62.35 | -0.3644 | 23.92
62.36667 | -0.3346 | 23.88
62.38333 | -0.3717 | 23.98
62.4 | -0.269 | 25.32
62.41667 | -0.3182 | 25.76
62.43333 | -0.354 | 24.81
62.45 | -0.3328 | 24.31
62.46667 | -0.28 | 24.38
62.48333 | -0.2848 | 24.43
62.5 | -0.3158 | 24.41
62.51667 | -0.2818 | 24.47
62.53333 | -0.3243 | 24.63
62.55 | -0.2708 | 24.41
62.56667 | -0.3419 | 24.44
62.58333 | -0.3115 | 24.47
62.6 | -0.2781 | 25.11
62.61667 | -0.3625 | 24.67
62.63333 | -0.2411 | 24.39
62.65 | -0.2751 | 24.34
62.66667 | -0.2909 | 24.26
62.68333 | -0.337 | 24.3
62.7 | -0.3437 | 24.59
62.71667 | -0.3461 | 24.16
62.73333 | -0.3212 | 23.92
62.75 | -0.4032 | 23.78
62.76667 | -0.3698 | 23.79
62.78333 | -0.3553 | 23.79
62.8 | -0.4184 | 23.71
62.81667 | -0.3492 | 23.78
62.83333 | -0.3838 | 23.74
62.85 | -0.4415 | 23.85
62.86667 | -0.3741 | 23.88
62.88333 | -0.4057 | 23.79
62.9 | -0.334 | 23.74
62.91667 | -0.3862 | 23.7
62.93333 | -0.4051 | 23.85
62.95 | -0.3625 | 23.92
62.96667 | -0.3814 | 24.12
62.98333 | -0.3437 | 23.91
63 | -0.3559 | 23.86
63.01667 | -0.365 | 23.83
63.03333 | -0.3285 | 23.85
63.05 | -0.3285 | 23.89
63.06667 | -0.3729 | 23.93
63.08333 | -0.3285 | 24.05
63.1 | -0.4208 | 23.93
63.11667 | -0.3407 | 23.74
63.13333 | -0.3723 | 23.84
63.15 | -0.4044 | 23.74
63.16667 | -0.331 | 23.89
63.18333 | -0.3783 | 23.82
63.2 | -0.3304 | 23.97
63.21667 | -0.4008 | 23.85
63.23333 | -0.3887 | 23.77
63.25 | -0.3219 | 24.04
63.26667 | -0.2812 | 23.95
63.28333 | -0.2271 | 24.24
63.3 | -0.3431 | 24.12
63.31667 | -0.2957 | 24.06
63.33333 | -0.3231 | 23.99
63.35 | -0.2666 | 24.31
63.36667 | -0.3225 | 23.89
63.38333 | -0.337 | 23.84
63.4 | -0.2702 | 23.79
63.41667 | -0.3006 | 23.79
63.43333 | -0.3431 | 23.78
63.45 | -0.3127 | 24.05
63.46667 | -0.3134 | 23.82
63.48333 | -0.3212 | 24.05
63.5 | -0.2927 | 24.11
63.51667 | -0.3431 | 23.89
63.53333 | -0.2878 | 23.83
63.55 | -0.2982 | 23.77
63.56667 | -0.354 | 23.75
63.58333 | -0.2885 | 23.74
63.6 | -0.3401 | 23.87
63.61667 | -0.3619 | 23.79
63.63333 | -0.3352 | 23.86
63.65 | -0.3085 | 24.1
63.66667 | -0.3103 | 24.23
63.68333 | -0.2945 | 24.18
63.7 | -0.2557 | 23.97
63.71667 | -0.2781 | 23.93
63.73333 | -0.2617 | 23.97
63.75 | -0.4105 | 23.95
63.76667 | -0.2757 | 23.83
63.78333 | -0.3656 | 23.76
63.8 | -0.371 | 23.7
63.81667 | -0.317 | 23.62
63.83333 | -0.3158 | 23.64
63.85 | -0.3577 | 23.64
63.86667 | -0.2672 | 23.63
63.88333 | -0.2508 | 23.38
63.9 | -0.3298 | 23.32
63.91667 | -0.2836 | 23.56
63.93333 | -0.32 | 23.45
63.95 | -0.317 | 23.41
63.96667 | -0.303 | 23.59
63.98333 | -0.3267 | 23.49
64 | -0.3237 | 23.39
64.01667 | -0.3085 | 23.45
64.03333 | -0.3947 | 23.21
64.05 | -0.3589 | 23.03
64.06667 | -0.4105 | 23.03
64.08333 | -0.4524 | 22.87
64.1 | -0.4263 | 23.09
64.11667 | -0.4293 | 23.04
64.13333 | -0.3978 | 22.89
64.15 | -0.47 | 22.82
64.16667 | -0.4032 | 22.95
64.18333 | -0.4057 | 23.17
64.2 | -0.3911 | 23.26
64.21667 | -0.4208 | 23.21
64.23333 | -0.3267 | 23.62
64.25 | -0.2897 | 23.92
64.26667 | -0.3158 | 23.74
64.28333 | -0.252 | 23.71
64.3 | -0.3024 | 24.06
64.31667 | -0.3474 | 24.1
64.33333 | -0.2502 | 23.78
64.35 | -0.3468 | 23.5
64.36667 | -0.3717 | 23.47
64.38333 | -0.3674 | 23.31
64.4 | -0.3413 | 23.32
64.41667 | -0.314 | 23.33
64.43333 | -0.3395 | 23.22
64.45 | -0.3127 | 23.18
64.46667 | -0.3947 | 23.18
64.48333 | -0.3644 | 23.24
64.5 | -0.2636 | 23.26
64.51667 | -0.3334 | 23.23
64.53333 | -0.2733 | 23.35
64.55 | -0.3783 | 23.51
64.56667 | -0.3364 | 23.19
64.58333 | -0.3316 | 23.11
64.6 | -0.3455 | 23.17
64.61667 | -0.3364 | 23.85
64.63333 | -0.3134 | 23.7
64.65 | -0.2891 | 23.82
64.66667 | -0.3534 | 23.69
64.68333 | -0.2769 | 23.93
64.7 | -0.3243 | 24
64.71667 | -0.263 | 23.99
64.73333 | -0.2223 | 24.04
64.75 | -0.2739 | 24.13
64.76667 | -0.2393 | 23.99
64.78333 | -0.2453 | 23.76
64.8 | -0.2933 | 23.6
64.81667 | -0.2441 | 23.5
64.83333 | -0.2708 | 23.43
64.85 | -0.3103 | 23.39
64.86667 | -0.3364 | 23.32
64.88333 | -0.3717 | 23.18
64.9 | -0.2994 | 23.18
64.91667 | -0.348 | 23.31
64.93333 | -0.3316 | 23.37
64.95 | -0.4075 | 23.72
64.96667 | -0.3601 | 23.39
64.98333 | -0.2854 | 23.62
65 | -0.314 | 23.76
65.01667 | -0.2727 | 23.72
65.03333 | -0.2611 | 23.63
65.05 | -0.3006 | 23.47
65.06667 | -0.3018 | 23.45
65.08333 | -0.2593 | 23.62
65.1 | -0.2484 | 23.46
65.11667 | -0.3206 | 23.43
65.13333 | -0.3243 | 23.28
65.15 | -0.3134 | 23.27
65.16667 | -0.2526 | 23.2
65.18333 | -0.3431 | 23.19
65.2 | -0.2787 | 23.14
65.21667 | -0.3692 | 23.04
65.23333 | -0.2957 | 22.94
65.25 | -0.3632 | 22.95
65.26667 | -0.331 | 22.98
65.28333 | -0.2423 | 22.95
65.3 | -0.3474 | 23.79
65.31667 | -0.2666 | 23.86
65.33333 | -0.3431 | 23.99
65.35 | -0.3747 | 23.54
65.36667 | -0.4682 | 23.14
65.38333 | -0.3747 | 22.93
65.4 | -0.3 | 22.86
65.41667 | -0.2763 | 22.82
65.43333 | -0.2739 | 22.89
65.45 | -0.3036 | 22.86
65.46667 | -0.2496 | 22.9
65.48333 | -0.3061 | 22.88
65.5 | -0.2739 | 22.86
65.51667 | -0.2824 | 22.88
65.53333 | -0.2113 | 22.96
65.55 | -0.1142 | 23.09
65.56667 | -0.1427 | 23.15
65.58333 | -0.085 | 23.34
65.6 | -0.0413 | 23.19
65.61667 | -0.0559 | 22.98
65.63333 | 0.0188 | 22.92
65.65 | 0.0055 | 22.75
65.66667 | 0.0334 | 22.59
65.68333 | 0.1069 | 22.53
65.7 | 0.1342 | 22.55
65.71667 | 0.1858 | 22.42
65.73333 | 0.2757 | 22.57
65.75 | 0.4591 | 22.81
65.76667 | 0.6431 | 22.97
65.78333 | 0.7257 | 23.06
65.8 | 1.051 | 23.19
65.81667 | 1.187 | 23.32
65.83333 | 1.615 | 23.36
65.85 | 2.081 | 23.43
65.86667 | 2.495 | 23.4
65.88333 | 2.873 | 23.46
65.9 | 3.353 | 23.51
65.91667 | 4.01 | 23.59
65.93333 | 4.454 | 23.57
65.95 | 5.069 | 23.53
65.96667 | 5.767 | 23.57
65.98333 | 6.318 | 23.48
66 | 7.048 | 23.5
66.01667 | 7.92 | 22.81
66.03333 | 8.74 | 22.55
66.05 | 9.38 | 22.85
66.06667 | 10.19 | 23.22
66.08333 | 11.03 | 23.33
66.1 | 12.02 | 23.9
66.11667 | 13.05 | 24.08
66.13333 | 13.97 | 24.39
66.15 | 14.82 | 24.41
66.16667 | 15.54 | 24.92
66.18333 | 16.56 | 24.97
66.2 | 17.42 | 24.79
66.21667 | 18.18 | 25.21
66.23333 | 18.92 | 24.21
66.25 | 19.76 | 24.92
66.26667 | 20.71 | 24.38
66.28333 | 21.7 | 24.55
66.3 | 22.6 | 24.57
66.31667 | 23.45 | 24.54
66.33333 | 24.24 | 25.58
66.35 | 25.16 | 26.86
66.36667 | 26.08 | 26.83
66.38333 | 26.86 | 26.69
66.4 | 27.67 | 26.46
66.41667 | 28.37 | 26.66
66.43333 | 29.22 | 26.98
66.45 | 30.13 | 26.97
66.46667 | 30.79 | 26.1
66.48333 | 31.45 | 25.84
66.5 | 32.24 | 24.65
66.51667 | 33.01 | 25.14
66.53333 | 33.93 | 25.63
66.55 | 34.73 | 25.4
66.56667 | 35.41 | 27.18
66.58333 | 36.16 | 26.76
66.6 | 36.76 | 27
66.61667 | 37.53 | 27.64
66.63333 | 38.14 | 26.77
66.65 | 38.86 | 29.41
66.66667 | 39.63 | 28.35
66.68333 | 40.28 | 28.4
66.7 | 41 | 27.57
66.71667 | 41.63 | 27.76
66.73333 | 42.23 | 29.69
66.75 | 42.93 | 30.52
66.76667 | 43.73 | 29.09
66.78333 | 44.22 | 28.89
66.8 | 44.87 | 26.96
66.81667 | 45.58 | 26.27
66.83333 | 46.21 | 28.75
66.85 | 46.68 | 29.21
66.86667 | 47.23 | 27.93
66.88333 | 47.79 | 27.63
66.9 | 48.47 | 28.6
66.91667 | 49.26 | 30.53
66.93333 | 49.79 | 32.44
66.95 | 50.43 | 32.31
66.96667 | 51.18 | 31.8
66.98333 | 51.65 | 30.36
67 | 52.13 | 29.72
67.01667 | 52.72 | 30.2
67.03333 | 53.36 | 30.52
67.05 | 53.9 | 30.31
67.06667 | 54.4 | 30.98
67.08333 | 54.99 | 31.13
67.1 | 55.43 | 30.44
67.11667 | 56.04 | 32.17
67.13333 | 56.42 | 32.1
67.15 | 56.89 | 31.56
67.16667 | 57.32 | 31.29
67.18333 | 57.84 | 30.69
67.2 | 58.45 | 31.22
67.21667 | 59.01 | 31.28
67.23333 | 59.41 | 30.8
67.25 | 59.97 | 31.11
67.26667 | 60.17 | 30.51
67.28333 | 60.79 | 33.13
67.3 | 61.2 | 33.2
67.31667 | 61.54 | 33.6
67.33333 | 62.04 | 33.71
67.35 | 62.31 | 33.75
67.36667 | 62.56 | 33.77
67.38333 | 63.13 | 34.26
67.4 | 63.6 | 34.44
67.41667 | 64.08 | 33.82
67.43333 | 64.49 | 33.98
67.45 | 64.92 | 33.31
67.46667 | 65.43 | 33.47
67.48333 | 65.48 | 34.27
67.5 | 65.89 | 34.42
67.51667 | 66.16 | 29.24
67.53333 | 66.31 | 28.99
67.55 | 66.48 | 28.95
67.56667 | 67.1 | 28.98
67.58333 | 67.4 | 29.27
67.6 | 67.86 | 28.78
67.61667 | 68.6 | 28.83
67.63333 | 69.07 | 28.77
67.65 | 69.42 | 28.72
67.66667 | 69.91 | 29.01
67.68333 | 70.37 | 29.22
67.7 | 70.73 | 29.62
67.71667 | 70.53 | 29.04
67.73333 | 70.76 | 28.57
67.75 | 71.72 | 28.54
67.76667 | 71.93 | 29.5
67.78333 | 72.27 | 32.74
67.8 | 72.47 | 35.15
67.81667 | 72.92 | 34.51
67.83333 | 73.28 | 35.3
67.85 | 73.78 | 36.06
67.86667 | 74.07 | 36.64
67.88333 | 74.33 | 35.91
67.9 | 74.74 | 36.06
67.91667 | 74.49 | 34.17
67.93333 | 75.14 | 33.46
67.95 | 75.45 | 36.31
67.96667 | 75.77 | 34.72
67.98333 | 76.06 | 35.88
68 | 76.48 | 36.79
68.01667 | 76.86 | 36.88
68.03333 | 77.11 | 34.52
68.05 | 77.54 | 36.63
68.06667 | 77.54 | 35.17
68.08333 | 77.64 | 38.18
68.1 | 77.81 | 38.34
68.11667 | 78.14 | 38.23
68.13333 | 78.49 | 37.19
68.15 | 79.07 | 37.26
68.16667 | 79.08 | 36.97
68.18333 | 79.48 | 36.29
68.2 | 79.75 | 36.17
68.21667 | 79.97 | 36.23
68.23333 | 80.3 | 35.32
68.25 | 80.8 | 35.9
68.26667 | 81 | 37.12
68.28333 | 81.2 | 36.64
68.3 | 81 | 38
68.31667 | 81.4 | 36.76
68.33333 | 81.8 | 38.64
68.35 | 82.4 | 37.41
68.36667 | 82.9 | 36.59
68.38333 | 82.9 | 37.37
68.4 | 82.9 | 36.79
68.41667 | 83 | 36.1
68.43333 | 83.2 | 38.8
68.45 | 83.1 | 38.57
68.46667 | 83 | 37.93
68.48333 | 83.5 | 38.4
68.5 | 84.1 | 36.9
68.51667 | 83.8 | 36.88
68.53333 | 84.6 | 37.27
68.55 | 84.8 | 36.58
68.56667 | 85.1 | 36.11
68.58333 | 85.2 | 36.59
68.6 | 85.4 | 36.84
68.61667 | 85.8 | 37.51
68.63333 | 86.4 | 37.19
68.65 | 86.6 | 37.96
68.66667 | 86.5 | 38.74
68.68333 | 86.6 | 39.32
68.7 | 86.7 | 38.92
68.71667 | 86.7 | 38.28
68.73333 | 86.5 | 39.19
68.75 | 86.4 | 35.23
68.76667 | 86.8 | 34.06
68.78333 | 87 | 34.32
68.8 | 87.1 | 34.47
68.81667 | 87.3 | 38.14
68.83333 | 87.3 | 39.56
68.85 | 87.4 | 39.31
68.86667 | 87.7 | 37.61
68.88333 | 87.8 | 38.18
68.9 | 88 | 40.65
68.91667 | 88.3 | 39
68.93333 | 88.4 | 41
68.95 | 88.5 | 40.42
68.96667 | 88 | 39.8
68.98333 | 88 | 38.65
69 | 88.1 | 39.02
69.01667 | 87.8 | 41.67
69.03333 | 88.6 | 41.69
69.05 | 88.5 | 35.86
69.06667 | 88.8 | 35.52
69.08333 | 89.1 | 34.03
69.1 | 89 | 38.92
69.11667 | 89.1 | 38.52
69.13333 | 89.2 | 39.5
69.15 | 89.4 | 35.15
69.16667 | 89.5 | 35.73
69.18333 | 89.6 | 37.17
69.2 | 89.5 | 33.66
69.21667 | 89.5 | 34.24
69.23333 | 89.6 | 34.38
69.25 | 89.9 | 34.63
69.26667 | 89.7 | 35.84
69.28333 | 89.9 | 34.26
69.3 | 90 | 36.07
69.31667 | 90.1 | 41.01
69.33333 | 90.2 | 39.02
69.35 | 90.4 | 37.77
69.36667 | 90.3 | 38.44
69.38333 | 90.4 | 35.1
69.4 | 90.7 | 34.56
69.41667 | 90.6 | 34.27
69.43333 | 90.9 | 33.7
69.45 | 91.1 | 37.65
69.46667 | 91.2 | 38.05
69.48333 | 91.3 | 34.71
69.5 | 91.5 | 37.62
69.51667 | 91.5 | 35.75
69.53333 | 91.7 | 35.8
69.55 | 91.7 | 37.01
69.56667 | 91.7 | 36.97
69.58333 | 92.1 | 34.84
69.6 | 92.3 | 36.59
69.61667 | 92.2 | 35.59
69.63333 | 92.2 | 36.17
69.65 | 92.1 | 35.67
69.66667 | 92.2 | 35.97
69.68333 | 92.3 | 35.48
69.7 | 92.4 | 37.88
69.71667 | 92.5 | 38.22
69.73333 | 92.2 | 37.72
69.75 | 92.3 | 38.12
69.76667 | 92.6 | 37.67
69.78333 | 92.4 | 35.8
69.8 | 92.5 | 36.55
69.81667 | 92.6 | 34.47
69.83333 | 92.5 | 36.26
69.85 | 92.6 | 39.2
69.86667 | 93 | 38.14
69.88333 | 93.1 | 36.58
69.9 | 93.2 | 37.83
69.91667 | 93.1 | 37.34
69.93333 | 93 | 37.33
69.95 | 93.1 | 38.7
69.96667 | 93.2 | 36.56
69.98333 | 93.2 | 36.23
70 | 93.3 | 38.52
70.01667 | 93.3 | 37.3
70.03333 | 93.6 | 37.68
70.05 | 93.6 | 42.05
70.06667 | 93.8 | 38.68
70.08333 | 93.8 | 36.46
70.1 | 93.5 | 37.55
70.11667 | 93.6 | 37.07
70.13333 | 93.7 | 38.27
70.15 | 93.7 | 38.57
70.16667 | 93.7 | 38.99
70.18333 | 93.7 | 38.22
70.2 | 93.8 | 38.11
70.21667 | 93.9 | 37.78
70.23333 | 94 | 39.6
70.25 | 94 | 39.97
70.26667 | 94 | 37.61
70.28333 | 94 | 38.76
70.3 | 94.1 | 37.6
70.31667 | 94.2 | 35.91
70.33333 | 94 | 36.29
70.35 | 94.1 | 39.22
70.36667 | 94.3 | 39.45
70.38333 | 94.2 | 39.9
70.4 | 94.2 | 39.11
70.41667 | 94.2 | 35.94
70.43333 | 94.1 | 36.76
70.45 | 93.9 | 39.08
70.46667 | 94 | 39.68
70.48333 | 94.2 | 36.26
70.5 | 94.5 | 36.84
70.51667 | 94.5 | 38.95
70.53333 | 94.7 | 40.16
70.55 | 94.6 | 37.6
70.56667 | 94.7 | 36.13
70.58333 | 94.6 | 36.12
70.6 | 94.5 | 37.73
70.61667 | 94.5 | 40.01
70.63333 | 94.6 | 40.34
70.65 | 94.5 | 36.35
70.66667 | 94.4 | 38.79
70.68333 | 94.4 | 40.18
70.7 | 94.5 | 40.4
70.71667 | 94.4 | 38.3
70.73333 | 94.5 | 39.44
70.75 | 94.5 | 38.93
70.76667 | 94.8 | 38.82
70.78333 | 94.5 | 38.88
70.8 | 94.5 | 38.54
70.81667 | 94.7 | 37.63
70.83333 | 94.9 | 37.96
70.85 | 95.2 | 39.83
70.86667 | 94.9 | 38.68
70.88333 | 94.3 | 39.5
70.9 | 94.2 | 39.73
70.91667 | 94 | 38.77
70.93333 | 93.8 | 39.05
70.95 | 93.7 | 41.24
70.96667 | 93.8 | 41.5
70.98333 | 94.3 | 39.8
71 | 94.3 | 40.28
71.01667 | 94.1 | 39.51
71.03333 | 94.2 | 39.45
71.05 | 94.2 | 38.29
71.06667 | 93.9 | 39.43
71.08333 | 93.6 | 38.79
71.1 | 93.6 | 38.51
71.11667 | 93.8 | 39.33
71.13333 | 93.9 | 39.13
71.15 | 93.8 | 38.9
71.16667 | 93.6 | 38.96
71.18333 | 93.5 | 41.02
71.2 | 93.3 | 41.84
71.21667 | 93.4 | 41.11
71.23333 | 93.8 | 42.03
71.25 | 93.7 | 42.9
71.26667 | 93.5 | 41.84
71.28333 | 93 | 41.67
71.3 | 92.7 | 45.03
71.31667 | 92.5 | 45.22
71.33333 | 92.5 | 40.51
71.35 | 92.5 | 41.17
71.36667 | 92.1 | 40.86
71.38333 | 91.9 | 40.12
71.4 | 91.8 | 39.42
71.41667 | 91.5 | 40.26
71.43333 | 91.6 | 43.37
71.45 | 89.8 | 41.34
71.46667 | 91.1 | 42.21
71.48333 | 91.9 | 40.12
71.5 | 91.9 | 42.53
71.51667 | 91.8 | 43.28
71.53333 | 91.8 | 43.28
71.55 | 91.6 | 41.68
71.56667 | 91.3 | 41.96
71.58333 | 91.3 | 43.57
71.6 | 91.2 | 42.17
71.61667 | 91 | 43.19
71.63333 | 90.8 | 42.93
71.65 | 90.5 | 44.08
71.66667 | 90.1 | 41.57
71.68333 | 90 | 39.91
71.7 | 89.7 | 41.46
71.71667 | 89.5 | 40.55
71.73333 | 89.9 | 39.37
71.75 | 89.8 | 40.44
71.76667 | 90 | 38.97
71.78333 | 89.8 | 41.85
71.8 | 89.6 | 40.44
71.81667 | 89.7 | 38.91
71.83333 | 89.4 | 40.47
71.85 | 89.3 | 40.35
71.86667 | 89.5 | 40.9
71.88333 | 89.4 | 42.02
71.9 | 89.5 | 41.93
71.91667 | 89.5 | 41.1
71.93333 | 89.4 | 41.19
71.95 | 89.2 | 39.2
71.96667 | 89 | 42.53
71.98333 | 89.7 | 41.23
72 | 89.3 | 40.46
72.01667 | 88.9 | 42.16
72.03333 | 88.8 | 42.9
72.05 | 88.9 | 42.57
72.06667 | 88.7 | 41.32
72.08333 | 87.6 | 40.95
72.1 | 88.3 | 41.84
72.11667 | 88.5 | 42.69
72.13333 | 88.2 | 41.87
72.15 | 87.8 | 41.94
72.16667 | 87.4 | 41.78
72.18333 | 87.6 | 41.26
72.2 | 87.3 | 40.08
72.21667 | 86.7 | 41.78
72.23333 | 87.4 | 40.55
72.25 | 87.1 | 42
72.26667 | 87 | 42.62
72.28333 | 86.8 | 41.62
72.3 | 86.5 | 42.02
72.31667 | 86.7 | 40.85
72.33333 | 86.8 | 41.86
72.35 | 86.5 | 39.4
72.36667 | 86.3 | 39.98
72.38333 | 86.2 | 39.76
72.4 | 86 | 40.36
72.41667 | 86 | 39.97
72.43333 | 85.7 | 43.57
72.45 | 85.3 | 42.36
72.46667 | 85.3 | 41.25
72.48333 | 86.3 | 42.65
72.5 | 85.9 | 41.22
72.51667 | 85.8 | 41.27
72.53333 | 85.8 | 42.42
72.55 | 85 | 41.74
72.56667 | 84.8 | 43.07
72.58333 | 84.1 | 41.32
72.6 | 83.5 | 42.47
72.61667 | 82.7 | 39.86
72.63333 | 82.3 | 41.97
72.65 | 82.8 | 40.39
72.66667 | 83.1 | 40.32
72.68333 | 83.3 | 40.25
72.7 | 83 | 41.05
72.71667 | 82.9 | 40.85
72.73333 | 84.6 | 40.68
72.75 | 84.9 | 41.62
72.76667 | 84.9 | 41.16
72.78333 | 84.5 | 42.24
72.8 | 84.3 | 41.1
72.81667 | 83.7 | 42.71
72.83333 | 82.7 | 41.6
72.85 | 82.1 | 42.22
72.86667 | 81.9 | 38.86
72.88333 | 81.1 | 41.09
72.9 | 81 | 41.24
72.91667 | 81 | 40.8
72.93333 | 81 | 40.7
72.95 | 81.2 | 42.35
72.96667 | 80.9 | 40.57
72.98333 | 82.8 | 42.99
73 | 81.8 | 44.26
73.01667 | 80.1 | 42.98
73.03333 | 80.2 | 44.37
73.05 | 80.9 | 43.05
73.06667 | 80.8 | 42.22
73.08333 | 80.5 | 43.79
73.1 | 79.83 | 40.99
73.11667 | 78.67 | 41.83
73.13333 | 78.37 | 41.13
73.15 | 78.29 | 42.09
73.16667 | 78.2 | 41.74
73.18333 | 77.9 | 40.84
73.2 | 77.54 | 40.71
73.21667 | 77.31 | 40.66
73.23333 | 77.96 | 40.37
73.25 | 77.58 | 40.58
73.26667 | 77.56 | 39.53
73.28333 | 77.31 | 42.08
73.3 | 77.62 | 42.42
73.31667 | 77.82 | 43.83
73.33333 | 77.85 | 41.56
73.35 | 77.71 | 41.59
73.36667 | 77.36 | 43.76
73.38333 | 77.11 | 42.14
73.4 | 76.66 | 42.92
73.41667 | 76.08 | 42.98
73.43333 | 75.55 | 43.74
73.45 | 74.94 | 44.94
73.46667 | 74.9 | 42.71
73.48333 | 76.09 | 41.02
73.5 | 75.54 | 41.28
73.51667 | 76.33 | 41.47
73.53333 | 76.88 | 41.92
73.55 | 76.7 | 42.25
73.56667 | 76.26 | 42.16
73.58333 | 76.2 | 41.44
73.6 | 75.89 | 40.85
73.61667 | 73.79 | 40.59
73.63333 | 73.49 | 40.55
73.65 | 71.15 | 40.1
73.66667 | 70.52 | 42.44
73.68333 | 71.3 | 41.72
73.7 | 72.91 | 42.43
73.71667 | 72.47 | 41.35
73.73333 | 73.82 | 42.26
73.75 | 74.51 | 41.62
73.76667 | 74.3 | 42.46
73.78333 | 73.65 | 43.28
73.8 | 73.48 | 41.56
73.81667 | 72.32 | 41.75
73.83333 | 71.58 | 40.52
73.85 | 71.09 | 40.78
73.86667 | 71.52 | 39.8
73.88333 | 70.95 | 40.07
73.9 | 70.52 | 40.39
73.91667 | 70.46 | 40.8
73.93333 | 69.33 | 41.18
73.95 | 69.65 | 40.95
73.96667 | 69.65 | 40.34
73.98333 | 70.47 | 41.02
74 | 70.4 | 40.06
74.01667 | 70.6 | 41.37
74.03333 | 70.56 | 41.14
74.05 | 70.12 | 40.94
74.06667 | 69.66 | 41.57
74.08333 | 69.31 | 40.16
74.1 | 68.95 | 40.35
74.11667 | 68.52 | 41.18
74.13333 | 67.99 | 40.42
74.15 | 66.84 | 40.93
74.16667 | 66.94 | 40.29
74.18333 | 66.93 | 41.56
74.2 | 66.54 | 40.16
74.21667 | 66.75 | 40.26
74.23333 | 68.02 | 40.32
74.25 | 68.24 | 41.35
74.26667 | 68.16 | 40.42
74.28333 | 67.99 | 40.84
74.3 | 67.84 | 41.17
74.31667 | 67.5 | 40.25
74.33333 | 67.36 | 40.5
74.35 | 67.07 | 41.07
74.36667 | 66.83 | 40.46
74.38333 | 65.88 | 41.4
74.4 | 65.45 | 40.05
74.41667 | 65.45 | 41.63
74.43333 | 65.22 | 39.89
74.45 | 64.54 | 40.66
74.46667 | 64.07 | 40.26
74.48333 | 65.24 | 39.62
74.5 | 64.77 | 40.07
74.51667 | 64.21 | 39.78
74.53333 | 63.61 | 39.74
74.55 | 61.84 | 38.79
74.56667 | 61.34 | 39.65
74.58333 | 61.72 | 38.46
74.6 | 60.92 | 39.13
74.61667 | 61.06 | 39.14
74.63333 | 60.59 | 38.74
74.65 | 60.76 | 38.65
74.66667 | 60.91 | 38.67
74.68333 | 60.78 | 38.92
74.7 | 59.59 | 37.89
74.71667 | 58.92 | 37.49
74.73333 | 60.14 | 37.59
74.75 | 59.89 | 37.46
74.76667 | 59.64 | 37.2
74.78333 | 60.25 | 37.62
74.8 | 60.18 | 37.65
74.81667 | 60.08 | 38.45
74.83333 | 59.47 | 38.17
74.85 | 58.91 | 37.04
74.86667 | 58.4 | 36.94
74.88333 | 57.96 | 37.7
74.9 | 57.35 | 37.91
74.91667 | 57.52 | 37.77
74.93333 | 57.19 | 37.99
74.95 | 57.52 | 38.48
74.96667 | 57.4 | 38.04
74.98333 | 59 | 37.26
75 | 58.51 | 37.75
75.01667 | 58.07 | 37.6
75.03333 | 57.92 | 37.22
75.05 | 58.05 | 37.07
75.06667 | 57.77 | 37.49
75.08333 | 57.45 | 36.63
75.1 | 56.7 | 36.84
75.11667 | 56.45 | 37.04
75.13333 | 56.11 | 37.74
75.15 | 55.72 | 36.72
75.16667 | 55.25 | 37.63
75.18333 | 54.1 | 37.46
75.2 | 53.63 | 37.16
75.21667 | 52.69 | 38.01
75.23333 | 53.4 | 36.77
75.25 | 53.78 | 36.64
75.26667 | 53.74 | 36.73
75.28333 | 53.71 | 37
75.3 | 53.09 | 36.35
75.31667 | 52.88 | 36.82
75.33333 | 52.74 | 37.24
75.35 | 52.55 | 36.92
75.36667 | 52.56 | 36.2
75.38333 | 52.42 | 36.36
75.4 | 51.89 | 36.48
75.41667 | 51.58 | 36.48
75.43333 | 51.03 | 36.15
75.45 | 50.25 | 36.75
75.46667 | 49.68 | 36.86
75.48333 | 50.63 | 36.75
75.5 | 50.46 | 36.44
75.51667 | 50.23 | 36.23
75.53333 | 50.04 | 36.64
75.55 | 49.61 | 36.32
75.56667 | 49.23 | 36.31
75.58333 | 49.19 | 36.36
75.6 | 48.87 | 36.18
75.61667 | 48.13 | 35.95
75.63333 | 48.12 | 35.82
75.65 | 47.6 | 35.69
75.66667 | 47.07 | 36.02
75.68333 | 46.79 | 35.97
75.7 | 46.33 | 35.94
75.71667 | 45.85 | 36.14
75.73333 | 47.06 | 36.32
75.75 | 46.79 | 36.5
75.76667 | 46.48 | 35.88
75.78333 | 46.25 | 36.2
75.8 | 45.62 | 35.68
75.81667 | 45.1 | 36.3
75.83333 | 44.72 | 35.61
75.85 | 44.73 | 36.36
75.86667 | 44.59 | 35.87
75.88333 | 44.34 | 35.41
75.9 | 43.88 | 35.76
75.91667 | 43.63 | 35.32
75.93333 | 43.63 | 35.62
75.95 | 43.31 | 35.88
75.96667 | 42.94 | 35.48
75.98333 | 43.99 | 35.64
76 | 43.67 | 35.25
76.01667 | 43.53 | 35.27
76.03333 | 42.79 | 35.45
76.05 | 42.7 | 35.87
76.06667 | 42.3 | 34.96
76.08333 | 41.75 | 35.63
76.1 | 41.79 | 35.6
76.11667 | 41.01 | 35.56
76.13333 | 40.78 | 35.58
76.15 | 40.06 | 34.82
76.16667 | 39.72 | 35.24
76.18333 | 39.41 | 35.72
76.2 | 39.05 | 35.49
76.21667 | 39.06 | 34.86
76.23333 | 39.77 | 34.72
76.25 | 38.96 | 34.55
76.26667 | 38.7 | 35.2
76.28333 | 38.3 | 34.98
76.3 | 37.88 | 34.48
76.31667 | 37.61 | 34.56
76.33333 | 37.34 | 34.47
76.35 | 36.74 | 34.45
76.36667 | 36.66 | 34.36
76.38333 | 35.98 | 34.75
76.4 | 35.7 | 34.57
76.41667 | 35.41 | 34.63
76.43333 | 34.94 | 34.71
76.45 | 34.55 | 34.36
76.46667 | 34.06 | 34.47
76.48333 | 33.62 | 34.52
76.5 | 33.12 | 34.29
76.51667 | 32.79 | 34.02
76.53333 | 32.56 | 34.59
76.55 | 32.08 | 34.28
76.56667 | 31.92 | 34.12
76.58333 | 31.54 | 33.74
76.6 | 30.9 | 33.96
76.61667 | 30.52 | 33.97
76.63333 | 30.06 | 33.96
76.65 | 29.91 | 34.01
76.66667 | 29.7 | 33.77
76.68333 | 29.59 | 33.94
76.7 | 29.16 | 33.98
76.71667 | 28.75 | 33.61
76.73333 | 28.38 | 33.63
76.75 | 27.94 | 33.33
76.76667 | 27.69 | 33.48
76.78333 | 27.19 | 33.41
76.8 | 27.34 | 33.5
76.81667 | 26.76 | 33.71
76.83333 | 26.21 | 33.78
76.85 | 25.94 | 33.53
76.86667 | 25.59 | 33.29
76.88333 | 25.36 | 33.28
76.9 | 25.22 | 33.49
76.91667 | 24.79 | 33.43
76.93333 | 24.36 | 33.22
76.95 | 23.83 | 33.11
76.96667 | 23.55 | 33.65
76.98333 | 23.29 | 33.35
77 | 22.79 | 32.92
77.01667 | 22.45 | 33.09
77.03333 | 22.06 | 33.32
77.05 | 21.77 | 33.11
77.06667 | 21.41 | 33.09
77.08333 | 21.1 | 32.97
77.1 | 20.7 | 32.95
77.11667 | 20.36 | 32.82
77.13333 | 20.15 | 33.14
77.15 | 19.85 | 33.09
77.16667 | 19.71 | 33.03
77.18333 | 19.4 | 32.99
77.2 | 18.81 | 32.95
77.21667 | 18.47 | 33.04
77.23333 | 18.09 | 32.91
77.25 | 17.68 | 32.78
77.26667 | 17.42 | 33.05
77.28333 | 17.13 | 32.74
77.3 | 16.85 | 32.61
77.31667 | 16.32 | 32.82
77.33333 | 16 | 32.65
77.35 | 15.53 | 32.52
77.36667 | 15.21 | 32.71
77.38333 | 14.94 | 32.49
77.4 | 14.53 | 32.63
77.41667 | 14.2 | 32.57
77.43333 | 13.76 | 32.52
77.45 | 13.32 | 32.28
77.46667 | 12.95 | 32.26
77.48333 | 12.7 | 32.24
77.5 | 12.39 | 32.23
77.51667 | 12.1 | 32.3
77.53333 | 11.7 | 32.03
77.55 | 11.4 | 32
77.56667 | 11.16 | 32.12
77.58333 | 10.69 | 32.08
77.6 | 10.51 | 32.05
77.61667 | 10.18 | 31.81
77.63333 | 9.77 | 31.76
77.65 | 9.36 | 31.8
77.66667 | 9.22 | 31.7
77.68333 | 8.9 | 31.6
77.7 | 8.72 | 31.86
77.71667 | 8.16 | 31.45
77.73333 | 7.858 | 31.52
77.75 | 7.672 | 31.76
77.76667 | 7.407 | 31.62
77.78333 | 6.932 | 31.29
77.8 | 5.803 | 31.49
77.81667 | 4.765 | 31.28
77.83333 | 4.536 | 31.26
77.85 | 4.392 | 31.39
77.86667 | 4.346 | 31.29
77.88333 | 4.211 | 31.36
77.9 | 4.061 | 31.26
77.91667 | 4.065 | 31.24
77.93333 | 3.903 | 31.25
77.95 | 3.872 | 31.25
77.96667 | 3.639 | 31.11
77.98333 | 3.495 | 31
78 | 3.543 | 31.03
78.01667 | 3.436 | 31.05
78.03333 | 3.183 | 30.98
78.05 | 3.144 | 30.87
78.06667 | 3.107 | 30.8
78.08333 | 2.994 | 30.81
78.1 | 2.825 | 30.78
78.11667 | 2.833 | 30.79
78.13333 | 2.774 | 30.82
78.15 | 2.695 | 30.82
78.16667 | 2.643 | 30.68
78.18333 | 2.479 | 30.55
78.2 | 2.394 | 30.62
78.21667 | 2.231 | 30.6
78.23333 | 2.024 | 30.52
78.25 | 2.059 | 30.52
78.26667 | 1.918 | 30.37
78.28333 | 1.742 | 30.52
78.3 | 1.691 | 30.44
78.31667 | 1.79 | 30.38
78.33333 | 1.669 | 30.35
78.35 | 1.478 | 30.25
78.36667 | 1.332 | 30.18
78.38333 | 1.232 | 30.2
78.4 | 1.129 | 30.21
78.41667 | 0.987 | 30.16
78.43333 | 0.961 | 30.18
78.45 | 1.017 | 30
78.46667 | 0.7512 | 29.84
78.48333 | 0.6315 | 29.87
78.5 | 0.5939 | 29.89
78.51667 | 0.6303 | 29.8
78.53333 | 0.5471 | 29.88
78.55 | 0.4737 | 29.78
78.56667 | 0.2235 | 29.73
78.58333 | 0.204 | 29.81
78.6 | 0.0911 | 29.7
78.61667 | -0.003 | 29.71
78.63333 | 0.0249 | 29.7
78.65 | -0.0698 | 29.68
78.66667 | -0.1178 | 29.66
78.68333 | -0.2095 | 29.58
78.7 | -0.1901 | 29.59
78.71667 | -0.1579 | 29.55
78.73333 | -0.2344 | 29.49
78.75 | -0.3322 | 29.42
78.76667 | -0.2417 | 29.41
78.78333 | -0.3795 | 29.29
78.8 | -0.3789 | 29.25
78.81667 | -0.3862 | 29.17
78.83333 | -0.3716 | 29.07
78.85 | -0.3364 | 29.06
78.86667 | -0.3686 | 28.99
78.88333 | -0.3814 | 29
78.9 | -0.4378 | 28.98
78.91667 | -0.4712 | 29.05
78.93333 | -0.4421 | 28.94
78.95 | -0.4579 | 28.93
78.96667 | -0.5089 | 28.92
78.98333 | -0.4421 | 28.86
79 | -0.4718 | 28.88
79.01667 | -0.3431 | 28.82
79.03333 | -0.3631 | 28.65
79.05 | -0.4427 | 28.61
79.06667 | -0.5356 | 28.72
79.08333 | -0.419 | 28.79
79.1 | -0.4986 | 28.57
79.11667 | -0.4627 | 28.64
79.13333 | -0.4135 | 28.47
79.15 | -0.5313 | 28.43
79.16667 | -0.5429 | 28.34
79.18333 | -0.5222 | 28.25
79.2 | -0.4354 | 28.18
79.21667 | -0.3722 | 28.27
79.23333 | -0.5429 | 28.26
79.25 | -0.3917 | 28.25
79.26667 | -0.5077 | 28.23
79.28333 | -0.4652 | 28.13
79.3 | -0.3625 | 28.14
79.31667 | -0.5228 | 28.01
79.33333 | -0.5477 | 27.98
79.35 | -0.4876 | 27.98
79.36667 | -0.4603 | 27.97
79.38333 | -0.5326 | 27.83
79.4 | -0.4263 | 27.96
79.41667 | -0.3814 | 28.01
79.43333 | -0.4135 | 27.92
79.45 | -0.4178 | 28.11
79.46667 | -0.501 | 27.95
79.48333 | -0.45 | 27.99
79.5 | -0.4257 | 27.88
79.51667 | -0.4621 | 27.73
79.53333 | -0.5271 | 27.64
79.55 | -0.4907 | 27.69
79.56667 | -0.3225 | 27.73
79.58333 | -0.3388 | 27.65
79.6 | -0.439 | 27.54
79.61667 | -0.4457 | 27.47
79.63333 | -0.3437 | 27.54
79.65 | -0.3795 | 27.58
79.66667 | -0.4542 | 27.57
79.68333 | -0.4269 | 27.48
79.7 | -0.3965 | 27.44
79.71667 | -0.4111 | 27.54
79.73333 | -0.3753 | 27.47
79.75 | -0.5496 | 27.28
79.76667 | -0.3947 | 27.29
79.78333 | -0.4779 | 27.27
79.8 | -0.3893 | 27.24
79.81667 | -0.3595 | 27.21
79.83333 | -0.3218 | 27.24
79.85 | -0.2411 | 27.3
79.86667 | -0.3133 | 27.25
79.88333 | -0.5028 | 27.09
79.9 | -0.2393 | 27.19
79.91667 | -0.3109 | 27.05
79.93333 | -0.4743 | 27.05
79.95 | -0.3862 | 26.97
79.96667 | -0.422 | 27.03
79.98333 | -0.4712 | 26.99
80 | -0.3595 | 26.98
80.01667 | -0.4433 | 27.02
80.03333 | -0.4797 | 26.91
80.05 | -0.3346 | 26.94
80.06667 | -0.4075 | 26.82
80.08333 | -0.3528 | 26.81
80.1 | -0.4154 | 26.9
80.11667 | -0.2891 | 26.86
80.13333 | -0.3492 | 26.81
80.15 | -0.4075 | 26.67
80.16667 | -0.4907 | 26.63
80.18333 | -0.5113 | 26.57
80.2 | -0.3607 | 26.59
80.21667 | -0.2672 | 26.62
80.23333 | -0.4135 | 26.56
80.25 | -0.4032 | 26.63
80.26667 | -0.5198 | 26.48
80.28333 | -0.5283 | 26.76
80.3 | -0.4494 | 26.81
80.31667 | -0.3449 | 26.86
80.33333 | -0.365 | 26.73
80.35 | -0.4603 | 26.51
80.36667 | -0.3079 | 26.53
80.38333 | -0.4142 | 26.52
80.4 | -0.4579 | 26.5
80.41667 | -0.2885 | 26.52
80.43333 | -0.4269 | 26.66
80.45 | -0.4573 | 26.42
80.46667 | -0.3206 | 26.41
80.48333 | -0.4354 | 26.31
80.5 | -0.3589 | 26.32
80.51667 | -0.4227 | 26.4
80.53333 | -0.3182 | 26.37
80.55 | -0.3844 | 26.29
80.56667 | -0.4044 | 26.11
80.58333 | -0.3498 | 26.13
80.6 | -0.3959 | 26.14
80.61667 | -0.4057 | 26.07
80.63333 | -0.3929 | 26.14
80.65 | -0.382 | 26.14
80.66667 | -0.3613 | 26.27
80.68333 | -0.3668 | 26.17
80.7 | -0.4257 | 26.11
80.71667 | -0.4415 | 26.23
80.73333 | -0.3704 | 26.36
80.75 | -0.4044 | 26.2
80.76667 | -0.4403 | 26.12
80.78333 | -0.4791 | 26.17
80.8 | -0.4093 | 26.05
80.81667 | -0.3753 | 26.05
80.83333 | -0.3109 | 26.06
80.85 | -0.5441 | 26.01
80.86667 | -0.3255 | 26.05
80.88333 | -0.4512 | 26.01
80.9 | -0.5429 | 25.96
80.91667 | -0.3965 | 26.14
80.93333 | -0.4166 | 26.1
80.95 | -0.4439 | 25.99
80.96667 | -0.4676 | 26.14
80.98333 | -0.3152 | 26.07
81 | -0.419 | 25.97
81.01667 | -0.3364 | 25.9
81.03333 | -0.4324 | 25.93
81.05 | -0.4099 | 25.92
81.06667 | -0.405 | 25.99
81.08333 | -0.388 | 25.98
81.1 | -0.3753 | 25.96
81.11667 | -0.3686 | 26.02
81.13333 | -0.5301 | 25.67
81.15 | -0.5235 | 25.8
81.16667 | -0.4992 | 25.7
81.18333 | -0.549 | 25.76
81.2 | -0.4913 | 25.77
81.21667 | -0.3279 | 25.77
81.23333 | -0.3747 | 25.77
81.25 | -0.4063 | 25.69
81.26667 | -0.399 | 25.7
81.28333 | -0.4372 | 25.68
81.3 | -0.3176 | 25.85
81.31667 | -0.5046 | 25.7
81.33333 | -0.371 | 25.84
81.35 | -0.2277 | 25.83
81.36667 | -0.4433 | 25.71
81.38333 | -0.3893 | 25.8
81.4 | -0.5052 | 25.68
81.41667 | -0.4306 | 25.63
81.43333 | -0.2271 | 25.62
81.45 | -0.3115 | 25.7
81.46667 | -0.399 | 25.57
81.48333 | -0.3765 | 25.42
81.5 | -0.3814 | 25.56
81.51667 | -0.3571 | 25.57
81.53333 | -0.3668 | 25.6
81.55 | -0.4391 | 25.49
81.56667 | -0.2824 | 25.71
81.58333 | -0.4245 | 25.71
81.6 | -0.3395 | 25.55
81.61667 | -0.422 | 25.49
81.63333 | -0.4451 | 25.55
81.65 | -0.4196 | 25.64
81.66667 | -0.4312 | 25.55
81.68333 | -0.4214 | 25.51
81.7 | -0.4554 | 25.42
81.71667 | -0.4324 | 25.53
81.73333 | -0.3437 | 25.38
81.75 | -0.4208 | 25.49
81.76667 | -0.4123 | 25.52
81.78333 | -0.382 | 25.58
81.8 | -0.4275 | 25.4
81.81667 | -0.3929 | 25.37
81.83333 | -0.3953 | 25.42
81.85 | -0.3644 | 25.42
81.86667 | -0.4312 | 25.27
81.88333 | -0.3686 | 25.34
81.9 | -0.3716 | 25.44
81.91667 | -0.3741 | 25.36
81.93333 | -0.3206 | 25.48
81.95 | -0.3552 | 25.46
81.96667 | -0.3273 | 25.3
81.98333 | -0.3747 | 25.31
82 | -0.4026 | 25.11
82.01667 | -0.365 | 25.36
82.03333 | -0.5271 | 25.24
82.05 | -0.3182 | 25.24
82.06667 | -0.3929 | 25.21
82.08333 | -0.4306 | 25.15
82.1 | -0.3486 | 25.13
82.11667 | -0.4451 | 25.23
82.13333 | -0.5629 | 25.13
82.15 | -0.4882 | 24.99
82.16667 | -0.5465 | 25.16
82.18333 | -0.5411 | 25.2
82.2 | -0.4688 | 25
82.21667 | -0.4943 | 24.98
82.23333 | -0.3553 | 25.19
82.25 | -0.2247 | 25.21
82.26667 | -0.3194 | 25.07
82.28333 | -0.5654 | 25.02
82.3 | -0.2581 | 25.08
82.31667 | -0.2277 | 25.14
82.33333 | -0.3407 | 25.05
82.35 | -0.2447 | 25.04
82.36667 | -0.3455 | 25.03
82.38333 | -0.2229 | 25.07
82.4 | -0.3079 | 24.92
82.41667 | -0.3364 | 24.97
82.43333 | -0.2617 | 25.05
82.45 | -0.3085 | 24.95
82.46667 | -0.3091 | 24.84
82.48333 | -0.2714 | 24.85
82.5 | -0.2702 | 24.93
82.51667 | -0.286 | 24.89
82.53333 | -0.2866 | 24.94
82.55 | -0.4251 | 24.83
82.56667 | -0.2028 | 25.04
82.58333 | -0.3929 | 24.92
82.6 | -0.2496 | 24.83
82.61667 | -0.2751 | 24.89
82.63333 | -0.2684 | 25
82.65 | -0.2806 | 25.03
82.66667 | -0.2508 | 25.05
82.68333 | -0.3328 | 25.09
82.7 | -0.368 | 24.97
82.71667 | -0.3158 | 25.03
82.73333 | -0.249 | 24.96
82.75 | -0.3218 | 24.91
82.76667 | -0.2387 | 24.93
82.78333 | -0.3188 | 24.94
82.8 | -0.2812 | 24.91
82.81667 | -0.3206 | 24.88
82.83333 | -0.3844 | 24.7
82.85 | -0.3401 | 24.79
82.86667 | -0.4415 | 24.69
82.88333 | -0.3583 | 24.75
82.9 | -0.0528 | 25.12
82.91667 | -0.3304 | 24.77
82.93333 | -0.4166 | 24.65
82.95 | -0.266 | 24.89
82.96667 | -0.2806 | 24.8
82.98333 | -0.3467 | 24.76
83 | -0.2465 | 24.72
83.01667 | -0.3419 | 24.67
83.03333 | -0.2763 | 24.77
83.05 | -0.3953 | 24.58
83.06667 | -0.4117 | 24.54
83.08333 | -0.2095 | 24.85
83.1 | -0.3698 | 24.65
83.11667 | -0.2538 | 24.73
83.13333 | -0.4142 | 24.53
83.15 | -0.5508 | 24.51
83.16667 | -0.238 | 24.72
83.18333 | -0.3048 | 24.62
83.2 | -0.583 | 24.35
83.21667 | -0.4828 | 24.48
83.23333 | -0.3601 | 24.71
83.25 | -0.1785 | 24.79
83.26667 | -0.1008 | 24.82
83.28333 | -0.3735 | 24.55
83.3 | -0.2034 | 24.74
83.31667 | -0.2751 | 24.54
83.33333 | -0.2241 | 24.67
83.35 | -0.4457 | 24.66
83.36667 | -0.365 | 24.63
83.38333 | -0.2241 | 24.7
83.4 | -0.2453 | 24.75
83.41667 | -0.232 | 24.7
83.43333 | -0.3546 | 24.57
83.45 | -0.3467 | 24.52
83.46667 | -0.1476 | 24.66
83.48333 | -0.184 | 24.71
83.5 | -0.3528 | 24.43
83.51667 | -0.1306 | 24.74
83.53333 | -0.2611 | 24.56
83.55 | -0.1178 | 24.74
83.56667 | -0.2921 | 24.44
83.58333 | -0.2083 | 24.41
83.6 | -0.085 | 24.67
83.61667 | -0.1585 | 24.61
83.63333 | -0.0298 | 24.73
83.65 | -0.1725 | 24.67
83.66667 | -0.1725 | 24.66
83.68333 | -0.2465 | 24.47
83.7 | 0.082 | 24.86
83.71667 | -0.1955 | 24.74
83.73333 | -0.0055 | 24.78
83.75 | -0.15 | 24.55
83.76667 | -0.2921 | 24.7
83.78333 | -0.116 | 24.84
83.8 | 0.0073 | 24.82
83.81667 | -0.2295 | 24.57
83.83333 | -0.314 | 24.47
83.85 | -0.0686 | 24.76
83.86667 | -0.1682 | 24.67
83.88333 | -0.303 | 24.57
83.9 | -0.1804 | 24.61
83.91667 | -0.0789 | 24.71
83.93333 | -0.1366 | 24.58
83.95 | -0.2028 | 24.48
83.96667 | -0.1044 | 24.61
83.98333 | -0.2277 | 24.56
84 | -0.2939 | 24.41
84.01667 | -0.2611 | 24.6
84.03333 | -0.133 | 24.63
84.05 | -0.2611 | 24.55
84.06667 | -0.2192 | 24.65
84.08333 | -0.2806 | 24.45
84.1 | -0.0692 | 24.69
84.11667 | -0.3103 | 24.49
84.13333 | -0.1597 | 24.47
84.15 | -0.0565 | 24.61
84.16667 | 0.037 | 24.69
84.18333 | -0.2113 | 24.48
84.2 | -0.201 | 24.45
84.21667 | 0.0322 | 24.71
84.23333 | -0.1221 | 24.65
84.25 | -0.2763 | 24.43
84.26667 | -0.3559 | 24.31
84.28333 | -0.136 | 24.49
84.3 | 0.0595 | 24.73
84.31667 | -0.1215 | 24.49
84.33333 | -0.1725 | 24.45
84.35 | -0.0079 | 24.65
84.36667 | 0.0206 | 24.64
84.38333 | -0.3085 | 24.39
84.4 | -0.1682 | 24.49
84.41667 | -0.0887 | 24.6
84.43333 | -0.2593 | 24.38
84.45 | -0.2799 | 24.38
84.46667 | -0.1275 | 24.61
84.48333 | -0.2283 | 24.39
84.5 | -0.2563 | 24.41
84.51667 | -0.3012 | 24.36
84.53333 | -0.0771 | 24.63
84.55 | -0.0237 | 24.61
84.56667 | -0.337 | 24.41
84.58333 | -0.2131 | 24.45
84.6 | -0.2259 | 24.36
84.61667 | -0.1555 | 24.36
84.63333 | -0.0789 | 24.63
84.65 | -0.1142 | 24.57
84.66667 | -0.0225 | 24.61
84.68333 | -0.0978 | 24.61
84.7 | -0.0018 | 24.6
84.71667 | -0.0735 | 24.58
84.73333 | -0.0486 | 24.52
84.75 | -0.1366 | 24.53
84.76667 | -0.3279 | 24.29
84.78333 | -0.1105 | 24.54
84.8 | -0.2757 | 24.46
84.81667 | -0.1658 | 24.38
84.83333 | -0.2897 | 24.29
84.85 | -0.0972 | 24.49
84.86667 | -0.0121 | 24.53
84.88333 | -0.2927 | 24.35
84.9 | -0.1986 | 24.37
84.91667 | -0.1105 | 24.52
84.93333 | -0.1087 | 24.49
84.95 | -0.0735 | 24.52
84.96667 | -0.3328 | 24.22
84.98333 | -0.3419 | 24.26
85 | -0.1549 | 24.35
85.01667 | -0.0504 | 24.54
85.03333 | -0.0419 | 24.54
85.05 | -0.221 | 24.49
85.06667 | -0.082 | 24.58
85.08333 | -0.0206 | 24.56
85.1 | -0.1791 | 24.38
85.11667 | -0.3419 | 24.38
85.13333 | -0.0097 | 24.57
85.15 | -0.2053 | 24.41
85.16667 | -0.3267 | 24.25
85.18333 | -0.2721 | 24.35
85.2 | -0.235 | 24.31
85.21667 | -0.3443 | 24.31
85.23333 | -0.3638 | 24.21
85.25 | -0.2362 | 24.33
85.26667 | -0.2162 | 24.35
85.28333 | -0.2192 | 24.32
85.3 | -0.3516 | 24.3
85.31667 | -0.1858 | 24.38
85.33333 | -0.2702 | 24.28
85.35 | -0.13 | 24.43
85.36667 | -0.153 | 24.46
85.38333 | -0.3322 | 24.26
85.4 | -0.1421 | 24.44
85.41667 | -0.1749 | 24.36
85.43333 | -0.2435 | 24.35
85.45 | -0.3018 | 24.24
85.46667 | -0.201 | 24.28
85.48333 | -0.3097 | 24.2
85.5 | -0.0407 | 24.38
85.51667 | -0.2083 | 24.33
85.53333 | -0.3941 | 24.18
85.55 | -0.1706 | 24.35
85.56667 | -0.147 | 24.41
85.58333 | -0.3067 | 24.22
85.6 | -0.2077 | 24.32
85.61667 | -0.1457 | 24.41
85.63333 | -0.1215 | 24.37
85.65 | -0.0036 | 24.51
85.66667 | 0.0322 | 24.54
85.68333 | -0.0868 | 24.38
85.7 | -0.0322 | 24.45
85.71667 | -0.1166 | 24.34
85.73333 | -0.1233 | 24.41
85.75 | -0.1688 | 24.28
85.76667 | -0.314 | 24.21
85.78333 | -0.3176 | 24.26
85.8 | -0.1239 | 24.34
85.81667 | -0.1281 | 24.31
85.83333 | -0.2229 | 24.26
85.85 | -0.1409 | 24.37
85.86667 | -0.2557 | 24.32
85.88333 | -0.2241 | 24.31
85.9 | -0.1208 | 24.39
85.91667 | -0.1281 | 24.29
85.93333 | -0.2648 | 24.26
85.95 | -0.2514 | 24.24
85.96667 | -0.2842 | 24.3
85.98333 | -0.2544 | 24.35
86 | -0.3717 | 24.26
86.01667 | -0.2466 | 24.28
86.03333 | -0.2745 | 24.33
86.05 | -0.2302 | 24.29
86.06667 | -0.2909 | 24.27
86.08333 | -0.1573 | 24.4
86.1 | 0 | 24.61
86.11667 | -0.204 | 24.43
86.13333 | -0.1318 | 24.4
86.15 | -0.1822 | 24.39
86.16667 | -0.2842 | 24.36
86.18333 | -0.2083 | 24.48
86.2 | -0.3243 | 24.31
86.21667 | -0.0856 | 24.44
86.23333 | -0.2204 | 24.52
86.25 | -0.0996 | 24.48
86.26667 | 0.1251 | 24.63
86.28333 | 0.0413 | 24.58
86.3 | -0.1032 | 24.47
86.31667 | -0.1555 | 24.51
86.33333 | -0.1719 | 24.41
86.35 | -0.1512 | 24.58
86.36667 | -0.3729 | 24.46
86.38333 | -0.2071 | 24.47
86.4 | -0.0862 | 24.62
86.41667 | -0.0352 | 24.61
86.43333 | 0.0243 | 24.59
86.45 | -0.1591 | 24.51
86.46667 | -0.3449 | 24.37
86.48333 | -0.198 | 24.43
86.5 | -0.2878 | 24.45
86.51667 | -0.4032 | 24.23
86.53333 | -0.2308 | 24.49
86.55 | -0.0856 | 24.59
86.56667 | -0.0492 | 24.59
86.58333 | -0.1215 | 24.6
86.6 | -0.0073 | 24.58
86.61667 | -0.2538 | 24.31
86.63333 | -0.1221 | 24.45
86.65 | -0.0735 | 24.46
86.66667 | -0.3771 | 24.3
86.68333 | -0.2174 | 24.31
86.7 | -0.0832 | 24.48
86.71667 | -0.3103 | 24.28
86.73333 | -0.436 | 24.31
86.75 | -0.3382 | 24.26
86.76667 | -0.1591 | 24.32
86.78333 | -0.2478 | 24.29
86.8 | -0.1476 | 24.34
86.81667 | -0.4354 | 24.15
86.83333 | -0.4463 | 24.11
86.85 | -0.2836 | 24.18
86.86667 | -0.2848 | 24.19
86.88333 | -0.3304 | 24.18
86.9 | -0.4397 | 24.04
86.91667 | -0.5083 | 24.07
86.93333 | -0.2247 | 24.23
86.95 | -0.0729 | 24.24
86.96667 | -0.2994 | 24.22
86.98333 | -0.2666 | 24.25
87 | -0.17 | 24.18
87.01667 | -0.0395 | 24.26
87.03333 | -0.2271 | 24.08
87.05 | -0.4913 | 23.88
87.06667 | -0.1852 | 24.11
87.08333 | -0.2387 | 24.07
87.1 | -0.2696 | 23.96
87.11667 | -0.2283 | 24.01
87.13333 | -0.3395 | 23.99
87.15 | -0.3097 | 24.14
87.16667 | -0.1858 | 24.09
87.18333 | -0.3358 | 23.96
87.2 | -0.4737 | 23.86
87.21667 | -0.2569 | 24.04
87.23333 | -0.2684 | 24.09
87.25 | -0.1117 | 24.19
87.26667 | -0.2951 | 24.01
87.28333 | -0.2951 | 24.01
87.3 | -0.1798 | 24.11
87.31667 | -0.215 | 24.04
87.33333 | -0.4591 | 23.9
87.35 | -0.3212 | 23.96
87.36667 | -0.1761 | 24.05
87.38333 | -0.235 | 24.05
87.4 | -0.3194 | 24.03
87.41667 | -0.2891 | 23.9
87.43333 | -0.4172 | 23.93
87.45 | -0.4293 | 23.93
87.46667 | -0.249 | 23.98
87.48333 | -0.1087 | 24.11
87.5 | -0.2994 | 23.93
87.51667 | -0.0771 | 24.15
87.53333 | -0.3595 | 23.89
87.55 | -0.2271 | 23.98
87.56667 | -0.0486 | 24.12
87.58333 | -0.1907 | 24.1
87.6 | -0.2751 | 24.06
87.61667 | -0.4415 | 23.88
87.63333 | -0.4421 | 23.85
87.65 | -0.2295 | 24.07
87.66667 | -0.1105 | 24.15
87.68333 | -0.3182 | 23.91
87.7 | -0.2302 | 23.94
87.71667 | -0.1549 | 24.05
87.73333 | -0.2921 | 23.92
87.75 | -0.2763 | 24
87.76667 | -0.1415 | 24.06
87.78333 | -0.2047 | 24.11
87.8 | -0.2344 | 23.95
87.81667 | -0.3443 | 23.84
87.83333 | -0.2125 | 23.89
87.85 | -0.1002 | 24.06
87.86667 | -0.0917 | 24.08
87.88333 | -0.3613 | 23.81
87.9 | -0.4178 | 23.83
87.91667 | -0.1609 | 24
87.93333 | -0.1336 | 23.99
87.95 | -0.0656 | 24.05
87.96667 | -0.1287 | 23.98
87.98333 | -0.3164 | 23.78
88 | -0.2957 | 24.02
88.01667 | -0.204 | 23.94
88.03333 | -0.4366 | 23.79
88.05 | -0.2903 | 23.94
88.06667 | -0.1257 | 24.09
88.08333 | -0.1263 | 23.96
88.1 | -0.0881 | 24.05
88.11667 | -0.2629 | 23.99
88.13333 | -0.1069 | 23.97
88.15 | -0.1081 | 23.99
88.16667 | -0.0383 | 24.05
88.18333 | -0.0097 | 24.05
88.2 | -0.1682 | 24.1
88.21667 | -0.269 | 23.96
88.23333 | -0.2775 | 23.85
88.25 | -0.4463 | 23.69
88.26667 | -0.3729 | 23.74
88.28333 | -0.3789 | 23.73
88.3 | -0.2891 | 23.89
88.31667 | -0.3225 | 23.96
88.33333 | -0.3516 | 23.84
88.35 | -0.1615 | 24.08
88.36667 | -0.402 | 23.72
88.38333 | -0.351 | 23.82
88.4 | -0.0717 | 23.99
88.41667 | -0.1883 | 23.96
88.43333 | -0.2593 | 23.85
88.45 | -0.1233 | 24.11
88.46667 | 0.0291 | 24.16
88.48333 | -0.1415 | 24
88.5 | -0.232 | 23.86
88.51667 | -0.1239 | 23.94
88.53333 | -0.0765 | 24.03
88.55 | -0.0723 | 24.04
88.56667 | -0.1445 | 23.9
88.58333 | -0.1008 | 24.01
88.6 | -0.13 | 23.91
88.61667 | -0.3079 | 23.64
88.63333 | -0.0972 | 23.89
88.65 | -0.2241 | 23.84
88.66667 | -0.3802 | 23.77
88.68333 | -0.2344 | 24.01
88.7 | -0.2593 | 23.95
88.71667 | -0.1312 | 23.94
88.73333 | -0.0152 | 24.1
88.75 | -0.1433 | 23.95
88.76667 | -0.2684 | 23.73
88.78333 | -0.2387 | 23.8
88.8 | -0.0662 | 24.07
88.81667 | -0.2842 | 23.73
88.83333 | -0.1045 | 23.94
88.85 | -0.2672 | 23.81
88.86667 | -0.2708 | 23.81
88.88333 | -0.0947 | 24.07
88.9 | -0.1937 | 23.91
88.91667 | -0.1901 | 23.89
88.93333 | -0.1263 | 24.01
88.95 | -0.0844 | 24.02
88.96667 | -0.0528 | 24
88.98333 | -0.3164 | 23.74
89 | -0.4482 | 23.5
89.01667 | -0.2781 | 23.76
89.03333 | -0.2204 | 23.84
89.05 | -0.1051 | 23.96
89.06667 | -0.1306 | 23.96
89.08333 | -0.0607 | 24
89.1 | -0.1336 | 23.93
89.11667 | -0.2745 | 23.73
89.13333 | -0.1968 | 23.87
89.15 | -0.249 | 23.7
89.16667 | -0.4603 | 23.5
89.18333 | -0.3984 | 23.6
89.2 | -0.2022 | 23.93
89.21667 | -0.1822 | 23.89
89.23333 | -0.3273 | 23.67
89.25 | -0.232 | 23.87
89.26667 | -0.3692 | 23.72
89.28333 | -0.2696 | 23.71
89.3 | -0.3893 | 23.53
89.31667 | -0.3024 | 23.68
89.33333 | -0.0613 | 24.04
89.35 | -0.0753 | 23.89
89.36667 | -0.0802 | 23.97
89.38333 | -0.167 | 23.77
89.4 | -0.0547 | 23.91
89.41667 | -0.0158 | 24.02
89.43333 | -0.2714 | 23.61
89.45 | -0.1051 | 23.86
89.46667 | -0.1045 | 23.9
89.48333 | -0.085 | 23.96
89.5 | -0.181 | 23.58
89.51667 | -0.068 | 23.82
89.53333 | 0.0231 | 23.89
89.55 | -0.1403 | 23.67
89.56667 | -0.2034 | 23.48
89.58333 | 0.0176 | 23.88
89.6 | 0.1585 | 23.95
89.61667 | 0.1828 | 24.1
89.63333 | 0.0607 | 23.95
89.65 | 0.1142 | 24.07
89.66667 | 0.1202 | 23.97
89.68333 | 0.1464 | 23.85
89.7 | 0.2702 | 24.03
89.71667 | 0.1445 | 23.89
89.73333 | 0.1767 | 23.84
89.75 | 0.187 | 23.77
89.76667 | 0.3425 | 23.97
89.78333 | 0.4154 | 24.02
89.8 | 0.3152 | 23.7
89.81667 | 0.5429 | 23.95
89.83333 | 0.5484 | 23.82
89.85 | 0.5514 | 23.81
89.86667 | 0.5872 | 23.68
89.88333 | 0.904 | 23.88
89.9 | 1.119 | 23.94
89.91667 | 1.212 | 23.87
89.93333 | 1.467 | 23.92
89.95 | 1.584 | 24.05
89.96667 | 1.454 | 23.92
89.98333 | 1.624 | 23.99
90 | 1.986 | 23.94
90.01667 | 2.643 | 23.98
90.03333 | 2.903 | 23.93
90.05 | 3.497 | 23.95
90.06667 | 3.533 | 23.91
90.08333 | 3.276 | 24.22
90.1 | 4.383 | 24.28
90.11667 | 6.322 | 23.99
90.13333 | 6.039 | 24.31
90.15 | 6.529 | 24.34
90.16667 | 9.91 | 24.31
90.18333 | 8.63 | 24.27
90.2 | 8.39 | 24.44
90.21667 | 9.76 | 24.35
90.23333 | 5.675 | 24.33
90.25 | 8.26 | 24.3
90.26667 | 8.5 | 24.65
90.28333 | 7.401 | 24.49
90.3 | 10.3 | 24.41
90.31667 | 10.47 | 24.4
90.33333 | 7.098 | 24.43
90.35 | 7.986 | 24.35
90.36667 | 13.27 | 24.5
90.38333 | 15.72 | 24.55
90.4 | 13.99 | 24.6
90.41667 | 17.52 | 24.77
90.43333 | 18.03 | 24.95
90.45 | 22.51 | 25.02
90.46667 | 19 | 25.07
90.48333 | 16.99 | 25.2
90.5 | 26.59 | 25.61
90.51667 | 26.3 | 25.71
90.53333 | 21.71 | 25.58
90.55 | 20.85 | 25.46
90.56667 | 12.26 | 25.46
90.58333 | 23.07 | 25.45
90.6 | 19.25 | 24.94
90.61667 | 26.95 | 25.22
90.63333 | 29.85 | 25.52
90.65 | 32.13 | 25.76
90.66667 | 31.31 | 26.05
90.68333 | 35.48 | 26.38
90.7 | 28.39 | 26.17
90.71667 | 17.38 | 25.88
90.73333 | 26.84 | 26.41
90.75 | 25.67 | 26.09
90.76667 | 26.15 | 25.81
90.78333 | 22.47 | 25.52
90.8 | 41.14 | 26.03
90.81667 | 15.32 | 25.52
90.83333 | 25.32 | 25.47
90.85 | 29.94 | 26.31
90.86667 | 29.96 | 26.38
90.88333 | 21.97 | 26.35
90.9 | 29.99 | 26.22
90.91667 | 13.52 | 26.26
90.93333 | 11.34 | 25.45
90.95 | 11.2 | 25.62
90.96667 | 15.05 | 25.94
90.98333 | 30.67 | 26.02
91 | 17.06 | 26.02
91.01667 | 12.5 | 25.98
91.03333 | 10.93 | 25.9
91.05 | 29.96 | 25.65
91.06667 | 24.85 | 26.22
91.08333 | 12.62 | 25.57
91.1 | 12.65 | 25.65
91.11667 | 11.1 | 25.6
91.13333 | 9.78 | 25.51
91.15 | 34.4 | 25.69
91.16667 | 35.53 | 25.87
91.18333 | 17.9 | 26
91.2 | 29.57 | 26.04
91.21667 | 39.94 | 25.94
91.23333 | 21.78 | 27.01
91.25 | 22.14 | 26.28
91.26667 | 28.74 | 26.23
91.28333 | 16.63 | 26.4
91.3 | 17.79 | 26.14
91.31667 | 47.23 | 27.1
91.33333 | 42.51 | 27.87
91.35 | 17.32 | 26.05
91.36667 | 22.53 | 26.43
91.38333 | 49.96 | 26.65
91.4 | 41.63 | 27.79
91.41667 | 16.12 | 26.33
91.43333 | 25.38 | 26.85
91.45 | 47.1 | 26.5
91.46667 | 18.23 | 26.46
91.48333 | 29.86 | 26.7
91.5 | 66.12 | 27.38
91.51667 | 40.01 | 27.94
91.53333 | 35.51 | 27.06
91.55 | 60.63 | 27.73
91.56667 | 65.32 | 27.72
91.58333 | 65.82 | 28.43
91.6 | 64.18 | 28.5
91.61667 | 62.03 | 28.1
91.63333 | 64.62 | 29.79
91.65 | 71.21 | 29.11
91.66667 | 64.61 | 30.28
91.68333 | 56.81 | 29.84
91.7 | 28.4 | 29.75
91.71667 | 21.85 | 28.39
91.73333 | 63.79 | 27.97
91.75 | 66.83 | 29.68
91.76667 | 65.82 | 29.84
91.78333 | 27.53 | 27.86
91.8 | 19.42 | 28.92
91.81667 | 17.57 | 28.05
91.83333 | 19.42 | 27.58
91.85 | 22.06 | 26.49
91.86667 | 27.01 | 27.07
91.88333 | 57.65 | 27.56
91.9 | 50.14 | 27.49
91.91667 | 18.78 | 27.84
91.93333 | 18.67 | 27.33
91.95 | 63.94 | 27.79
91.96667 | 61.46 | 28.14
91.98333 | 41.64 | 27.17
92 | 48.5 | 27.09
92.01667 | 67.98 | 27.8
92.03333 | 78.48 | 28.02
92.05 | 81 | 29.38
92.06667 | 80.7 | 28.68
92.08333 | 79.6 | 30.42
92.1 | 83 | 28.65
92.11667 | 87.1 | 29.79
92.13333 | 76.97 | 29.22
92.15 | 74.21 | 29.72
92.16667 | 85.7 | 29.17
92.18333 | 49.08 | 29.77
92.2 | 59.55 | 29.27
92.21667 | 71.41 | 28.27
92.23333 | 44 | 29.91
92.25 | 83 | 28.32
92.26667 | 82.2 | 30
92.28333 | 82.7 | 29.68
92.3 | 82.8 | 30.37
92.31667 | 83.6 | 30.26
92.33333 | 80.6 | 29.46
92.35 | 82.5 | 30.36
92.36667 | 82 | 30.88
92.38333 | 84.2 | 29.81
92.4 | 80.4 | 30.28
92.41667 | 84.4 | 29.54
92.43333 | 83.7 | 31.88
92.45 | 83.1 | 30.92
92.46667 | 83 | 30.7
92.48333 | 83.6 | 31.05
92.5 | 73.38 | 29.96
92.51667 | 78.46 | 30.3
92.53333 | 83.4 | 32.49
92.55 | 84.9 | 31.49
92.56667 | 76.8 | 31.17
92.58333 | 79.71 | 31.35
92.6 | 86.7 | 32.33
92.61667 | 86.2 | 30.89
92.63333 | 85.2 | 31.54
92.65 | 85.5 | 30.79
92.66667 | 85.7 | 31.21
92.68333 | 85.8 | 31.59
92.7 | 85.5 | 31.5
92.71667 | 85.7 | 32.06
92.73333 | 85.6 | 31.25
92.75 | 85.7 | 30.5
92.76667 | 85.7 | 30.99
92.78333 | 88.8 | 30.74
92.8 | 87.7 | 29.53
92.81667 | 90.8 | 31.99
92.83333 | 80.7 | 29.6
92.85 | 79.85 | 30.76
92.86667 | 51.89 | 30.3
92.88333 | 91.6 | 30.69
92.9 | 91 | 30.59
92.91667 | 55.18 | 31.13
92.93333 | 69.13 | 30.73
92.95 | 89.1 | 31.69
92.96667 | 88 | 33.27
92.98333 | 88.8 | 32.28
93 | 80.5 | 30.89
93.01667 | 55.23 | 29.73
93.03333 | 79.58 | 31.87
93.05 | 83.4 | 31.32
93.06667 | 88.9 | 32.08
93.08333 | 91 | 31.57
93.1 | 91.4 | 31.48
93.11667 | 90.5 | 30.81
93.13333 | 89.2 | 33.19
93.15 | 88.6 | 32.51
93.16667 | 89 | 30.95
93.18333 | 89 | 33.47
93.2 | 89 | 31.91
93.21667 | 90.1 | 32.8
93.23333 | 89.8 | 33.24
93.25 | 88.9 | 31.69
93.26667 | 89.1 | 32.65
93.28333 | 89.1 | 32.71
93.3 | 87.8 | 32.17
93.31667 | 88.2 | 32.08
93.33333 | 89.2 | 31.99
93.35 | 88.8 | 32.17
93.36667 | 89.2 | 32.59
93.38333 | 88.6 | 32.95
93.4 | 88.6 | 31.48
93.41667 | 88.8 | 33.8
93.43333 | 89.2 | 32.9
93.45 | 89.2 | 33.05
93.46667 | 89.5 | 33.32
93.48333 | 89.3 | 32.7
93.5 | 89.1 | 31.36
93.51667 | 89.3 | 33.14
93.53333 | 89.5 | 32.36
93.55 | 90.1 | 31.97
93.56667 | 89.9 | 33.1
93.58333 | 90.1 | 33.39
93.6 | 90.1 | 32.07
93.61667 | 90.3 | 32.76
93.63333 | 90.2 | 34.61
93.65 | 90 | 34.92
93.66667 | 90.4 | 32.41
93.68333 | 90.5 | 33.93
93.7 | 90.5 | 33.99
93.71667 | 90.6 | 34.39
93.73333 | 90.9 | 33.51
93.75 | 91 | 33.15
93.76667 | 91.2 | 32.32
93.78333 | 90.8 | 34.46
93.8 | 91.2 | 32.97
93.81667 | 91.4 | 33.03
93.83333 | 90.9 | 33.73
93.85 | 91.1 | 32.63
93.86667 | 90.8 | 32.47
93.88333 | 90.8 | 32.28
93.9 | 90.9 | 32.91
93.91667 | 91.5 | 33.1
93.93333 | 92 | 34.28
93.95 | 92.5 | 33.11
93.96667 | 91.7 | 32.85
93.98333 | 91.1 | 32.63
94 | 91 | 33.24
94.01667 | 91.9 | 32.73
94.03333 | 92.1 | 32.36
94.05 | 92.2 | 33.87
94.06667 | 92.3 | 34.38
94.08333 | 92.4 | 33.05
94.1 | 92 | 33.62
94.11667 | 91.7 | 33.02
94.13333 | 91.8 | 34.57
94.15 | 92.1 | 34.29
94.16667 | 91.9 | 32.53
94.18333 | 91.9 | 33.72
94.2 | 92 | 33.41
94.21667 | 92.1 | 32.72
94.23333 | 91.9 | 33.62
94.25 | 92.2 | 32.27
94.26667 | 92.3 | 31.87
94.28333 | 92.3 | 33.64
94.3 | 91.9 | 33.66
94.31667 | 92.1 | 33.58
94.33333 | 92.5 | 34.98
94.35 | 92.7 | 34.96
94.36667 | 92.5 | 34.6
94.38333 | 92.8 | 34.52
94.4 | 92.7 | 34.53
94.41667 | 92.9 | 35.76
94.43333 | 92.8 | 36.29
94.45 | 92.6 | 35.43
94.46667 | 92.2 | 35.27
94.48333 | 92.6 | 34.13
94.5 | 92.3 | 34.7
94.51667 | 92.6 | 34.42
94.53333 | 92.4 | 32.95
94.55 | 92.1 | 35.77
94.56667 | 92.5 | 33.99
94.58333 | 92.8 | 35.51
94.6 | 92.9 | 35.52
94.61667 | 92.9 | 35.46
94.63333 | 92.9 | 35.27
94.65 | 92.8 | 35.89
94.66667 | 92.9 | 37.44
94.68333 | 92.7 | 34.95
94.7 | 92.5 | 36.38
94.71667 | 92.3 | 34.31
94.73333 | 92.3 | 34.31
94.75 | 92.6 | 34.39
94.76667 | 92.9 | 33.43
94.78333 | 92.7 | 35.58
94.8 | 92.7 | 36.46
94.81667 | 92.8 | 36.41
94.83333 | 92.7 | 37.34
94.85 | 92.5 | 34.26
94.86667 | 92.5 | 33.84
94.88333 | 92.3 | 36.37
94.9 | 92 | 34.84
94.91667 | 92.3 | 35.17
94.93333 | 92.3 | 36.72
94.95 | 92.3 | 34.59
94.96667 | 92.2 | 34.69
94.98333 | 92.7 | 35.23
95 | 92.6 | 36.12
95.01667 | 92.6 | 36.54
95.03333 | 92.5 | 36.09
95.05 | 92.4 | 34.49
95.06667 | 92.2 | 35.77
95.08333 | 92.2 | 35.71
95.1 | 91.8 | 33.91
95.11667 | 91.7 | 35.89
95.13333 | 91.6 | 34.7
95.15 | 91.5 | 35.7
95.16667 | 91.7 | 34.78
95.18333 | 91.6 | 35.26
95.2 | 91.4 | 35.86
95.21667 | 91.1 | 34.91
95.23333 | 91.6 | 33.97
95.25 | 91.5 | 34.83
95.26667 | 91.8 | 35.05
95.28333 | 91.6 | 35.26
95.3 | 91.8 | 34.94
95.31667 | 91.4 | 35.32
95.33333 | 91.2 | 34.95
95.35 | 91.2 | 35.69
95.36667 | 91.2 | 36.32
95.38333 | 90.9 | 36.35
95.4 | 90.9 | 35.03
95.41667 | 90.9 | 34.82
95.43333 | 90.8 | 36.24
95.45 | 90.4 | 36.55
95.46667 | 90.3 | 37.18
95.48333 | 91 | 37.87
95.5 | 90.6 | 36.13
95.51667 | 90.6 | 36.1
95.53333 | 89.5 | 34.62
95.55 | 90.2 | 38.38
95.56667 | 90.4 | 36.72
95.58333 | 90.3 | 36.1
95.6 | 90 | 36.04
95.61667 | 90.1 | 37.62
95.63333 | 89.8 | 37.7
95.65 | 89.6 | 35.61
95.66667 | 89.7 | 35.9
95.68333 | 89.5 | 38.81
95.7 | 89.4 | 38.95
95.71667 | 89.4 | 37.78
95.73333 | 89.9 | 37.64
95.75 | 89.6 | 36.95
95.76667 | 89.5 | 36.36
95.78333 | 89.2 | 38.87
95.8 | 89 | 35.97
95.81667 | 89.1 | 34.98
95.83333 | 89.1 | 36.53
95.85 | 88.8 | 37.47
95.86667 | 88.7 | 37.92
95.88333 | 88.7 | 36.07
95.9 | 88.6 | 36.98
95.91667 | 88.6 | 37.43
95.93333 | 88.6 | 37.17
95.95 | 88.2 | 38.6
95.96667 | 87.9 | 38.64
95.98333 | 88.8 | 39.18
96 | 88.9 | 37.1
96.01667 | 88.6 | 36.66
96.03333 | 87.9 | 38.52
96.05 | 87.9 | 36.13
96.06667 | 87.7 | 35.26
96.08333 | 87.6 | 38.15
96.1 | 87.5 | 37.42
96.11667 | 87.5 | 38.23
96.13333 | 87.3 | 37.48
96.15 | 87.2 | 38.17
96.16667 | 87.2 | 35.76
96.18333 | 87 | 36.79
96.2 | 86.7 | 36.65
96.21667 | 86.7 | 37.82
96.23333 | 87.3 | 38.14
96.25 | 87.1 | 36.98
96.26667 | 86.6 | 36.56
96.28333 | 86.5 | 36.54
96.3 | 86.7 | 36.67
96.31667 | 86.9 | 37.02
96.33333 | 86.6 | 37.14
96.35 | 86.4 | 37.78
96.36667 | 86.3 | 36.27
96.38333 | 86.1 | 36.96
96.4 | 85.7 | 37.65
96.41667 | 85.4 | 36.9
96.43333 | 85.2 | 38.44
96.45 | 84.6 | 38.62
96.46667 | 84.3 | 36.1
96.48333 | 85.5 | 37.43
96.5 | 85.6 | 35.57
96.51667 | 85.5 | 35.93
96.53333 | 85.2 | 37.29
96.55 | 85 | 38.08
96.56667 | 84.7 | 36.09
96.58333 | 84.3 | 37.2
96.6 | 84.1 | 37.7
96.61667 | 84.1 | 36.81
96.63333 | 83.8 | 37.34
96.65 | 83.3 | 37.18
96.66667 | 83.3 | 37.99
96.68333 | 83.3 | 37.26
96.7 | 83.2 | 39.41
96.71667 | 82.7 | 39
96.73333 | 83.8 | 37.92
96.75 | 83.3 | 38.43
96.76667 | 82.9 | 37.19
96.78333 | 82.8 | 37.16
96.8 | 82.5 | 39.75
96.81667 | 82.4 | 36.77
96.83333 | 82.4 | 37.96
96.85 | 82.4 | 37.05
96.86667 | 82 | 37.35
96.88333 | 81.7 | 37.02
96.9 | 81.2 | 36.7
96.91667 | 81 | 37.15
96.93333 | 80.7 | 35.93
96.95 | 80.4 | 36.9
96.96667 | 80.3 | 40.51
96.98333 | 81.3 | 36.14
97 | 80.9 | 37.3
97.01667 | 80.8 | 38.07
97.03333 | 80.7 | 36.85
97.05 | 80.4 | 38.58
97.06667 | 80.1 | 36.7
97.08333 | 79.65 | 37.95
97.1 | 79.31 | 38.73
97.11667 | 79.26 | 37.5
97.13333 | 78.97 | 37.96
97.15 | 78.65 | 37.73
97.16667 | 78.32 | 36.66
97.18333 | 78.11 | 37.31
97.2 | 77.93 | 38.11
97.21667 | 77.44 | 37.38
97.23333 | 78.64 | 38.85
97.25 | 78.56 | 38
97.26667 | 78.51 | 35.9
97.28333 | 77.91 | 36.36
97.3 | 77.53 | 36.14
97.31667 | 77.3 | 37.74
97.33333 | 77.2 | 37.14
97.35 | 76.99 | 37.1
97.36667 | 76.58 | 36.66
97.38333 | 76.35 | 38.25
97.4 | 75.95 | 36.54
97.41667 | 75.8 | 39
97.43333 | 75.44 | 36.96
97.45 | 75.23 | 37.73
97.46667 | 74.85 | 37.25
97.48333 | 76.38 | 38.19
97.5 | 76.09 | 38.39
97.51667 | 75.78 | 37.6
97.53333 | 75.43 | 38.09
97.55 | 75.16 | 37.95
97.56667 | 74.76 | 36.74
97.58333 | 74.1 | 37.56
97.6 | 73.92 | 36.97
97.61667 | 73.72 | 37.05
97.63333 | 74.2 | 37
97.65 | 73.63 | 38.51
97.66667 | 73.38 | 37.93
97.68333 | 73.39 | 36.08
97.7 | 73.06 | 37.26
97.71667 | 72.78 | 36.72
97.73333 | 73.81 | 36.17
97.75 | 73.57 | 36.47
97.76667 | 73.46 | 37.19
97.78333 | 73.17 | 36.41
97.8 | 72.97 | 35.57
97.81667 | 72.75 | 35.67
97.83333 | 72.42 | 36.41
97.85 | 72.01 | 35.43
97.86667 | 71.76 | 37.68
97.88333 | 71.43 | 36.59
97.9 | 71.08 | 36.88
97.91667 | 70.83 | 36.7
97.93333 | 70.47 | 37.6
97.95 | 70.05 | 36
97.96667 | 69.68 | 36.67
97.98333 | 70.74 | 35.47
98 | 70.67 | 36.59
98.01667 | 70.65 | 35.46
98.03333 | 70.42 | 36.56
98.05 | 70.11 | 35.8
98.06667 | 69.74 | 36.43
98.08333 | 69.66 | 36.43
98.1 | 69.03 | 35.94
98.11667 | 68.82 | 36.64
98.13333 | 68.76 | 36.82
98.15 | 68.26 | 35.64
98.16667 | 68.05 | 35.79
98.18333 | 68.33 | 35.76
98.2 | 67.96 | 35.32
98.21667 | 67.58 | 36.51
98.23333 | 68.75 | 34.76
98.25 | 68.38 | 34.87
98.26667 | 68.16 | 34.71
98.28333 | 68.02 | 34.88
98.3 | 67.79 | 35.44
98.31667 | 67.44 | 35.39
98.33333 | 67.18 | 35.56
98.35 | 67.13 | 35.77
98.36667 | 66.84 | 35.05
98.38333 | 66.81 | 35.27
98.4 | 66.51 | 35.1
98.41667 | 66.17 | 34.97
98.43333 | 65.68 | 35.39
98.45 | 65.09 | 35.63
98.46667 | 64.91 | 36.05
98.48333 | 65.95 | 35.59
98.5 | 65.62 | 35.25
98.51667 | 65.37 | 35.26
98.53333 | 65.22 | 34.87
98.55 | 64.98 | 35.77
98.56667 | 64.48 | 34.61
98.58333 | 64.56 | 35.73
98.6 | 63.88 | 35.94
98.61667 | 63.48 | 35.06
98.63333 | 62.92 | 35.32
98.65 | 63.1 | 35.94
98.66667 | 63.03 | 35.96
98.68333 | 62.54 | 35.03
98.7 | 62.14 | 35.32
98.71667 | 61.78 | 35.71
98.73333 | 63.05 | 35.52
98.75 | 63.01 | 35.15
98.76667 | 62.85 | 34.99
98.78333 | 62.42 | 35.33
98.8 | 62.11 | 34.21
98.81667 | 61.76 | 34.11
98.83333 | 61.24 | 34.63
98.85 | 60.9 | 34.79
98.86667 | 60.74 | 34.1
98.88333 | 60.38 | 34.11
98.9 | 60.04 | 34.75
98.91667 | 59.51 | 35.06
98.93333 | 59.05 | 34.72
98.95 | 58.02 | 34.24
98.96667 | 58.04 | 34.85
98.98333 | 59.95 | 34.32
99 | 59.88 | 34.28
99.01667 | 59.47 | 34.45
99.03333 | 59.08 | 34.61
99.05 | 58.81 | 35.91
99.06667 | 58.17 | 34.19
99.08333 | 57.7 | 33.93
99.1 | 57.22 | 34.73
99.11667 | 56.87 | 33.8
99.13333 | 56.98 | 33.77
99.15 | 56.43 | 34.12
99.16667 | 56.03 | 33.74
99.18333 | 55.91 | 33.75
99.2 | 55.64 | 33.86
99.21667 | 55.09 | 34.48
99.23333 | 56.51 | 34.25
99.25 | 56.14 | 34.29
99.26667 | 55.99 | 33.47
99.28333 | 55.84 | 34.27
99.3 | 55.62 | 34.15
99.31667 | 55.33 | 33.21
99.33333 | 55.09 | 32.99
99.35 | 54.59 | 33.41
99.36667 | 54.3 | 33
99.38333 | 53.99 | 33.56
99.4 | 53.66 | 33.84
99.41667 | 53.24 | 33.63
99.43333 | 52.89 | 33.81
99.45 | 52.47 | 33.32
99.46667 | 52.22 | 33.02
99.48333 | 53.65 | 33.31
99.5 | 53.32 | 33.5
99.51667 | 52.95 | 33.66
99.53333 | 52.48 | 33.93
99.55 | 52.18 | 33.03
99.56667 | 51.95 | 33.23
99.58333 | 51.74 | 33.08
99.6 | 51.31 | 33.51
99.61667 | 50.97 | 32.64
99.63333 | 50.61 | 33.37
99.65 | 50.23 | 33.5
99.66667 | 49.68 | 33.3
99.68333 | 49.42 | 32.52
99.7 | 49.05 | 32.61
99.71667 | 48.79 | 32.61
99.73333 | 50.3 | 32.91
99.75 | 50.08 | 33.06
99.76667 | 49.74 | 32.94
99.78333 | 49.27 | 33.44
99.8 | 48.84 | 32.99
99.81667 | 48.41 | 33.06
99.83333 | 48.01 | 33.28
99.85 | 47.59 | 32.94
99.86667 | 47.27 | 32.57
99.88333 | 46.89 | 32.69
99.9 | 46.8 | 32.81
99.91667 | 46.41 | 32.84
99.93333 | 46.09 | 32.38
99.95 | 45.88 | 32.22
99.96667 | 45.4 | 32.58
99.98333 | 46.46 | 32.67
100 | 46.1 | 33.02
100.01667 | 45.79 | 33.3
100.03333 | 45.48 | 32.64
100.05 | 45.27 | 33.02
100.06667 | 44.94 | 32.95
100.08333 | 44.46 | 32.56
100.1 | 44.21 | 32.51
100.11667 | 43.81 | 32.68
100.13333 | 43.46 | 31.99
100.15 | 43.12 | 32.44
100.16667 | 42.82 | 32.48
100.18333 | 42.5 | 32.64
100.2 | 42.16 | 31.9
100.21667 | 41.78 | 32.19
100.23333 | 43.08 | 32.44
100.25 | 42.64 | 32.58
100.26667 | 42.24 | 32.26
100.28333 | 41.88 | 32.34
100.3 | 41.55 | 32.04
100.31667 | 41.2 | 32.03
100.33333 | 40.94 | 32.15
100.35 | 40.61 | 32.37
100.36667 | 40.27 | 32.25
100.38333 | 39.92 | 31.61
100.4 | 39.5 | 31.95
100.41667 | 39.17 | 31.87
100.43333 | 38.95 | 32.16
100.45 | 38.39 | 31.91
100.46667 | 38.02 | 31.88
100.48333 | 37.71 | 32.2
100.5 | 37.4 | 31.86
100.51667 | 36.98 | 31.71
100.53333 | 36.51 | 31.86
100.55 | 36.15 | 31.67
100.56667 | 35.78 | 31.58
100.58333 | 35.41 | 31.51
100.6 | 35.09 | 31.66
100.61667 | 34.61 | 32.07
100.63333 | 34.28 | 31.88
100.65 | 33.92 | 31.45
100.66667 | 33.52 | 31.62
100.68333 | 33.09 | 31.54
100.7 | 32.72 | 31.24
100.71667 | 32.38 | 31.11
100.73333 | 31.84 | 31.5
100.75 | 31.6 | 31.34
100.76667 | 31.1 | 31.09
100.78333 | 30.84 | 31.3
100.8 | 30.48 | 30.94
100.81667 | 30.13 | 30.91
100.83333 | 29.93 | 30.84
100.85 | 29.48 | 31.06
100.86667 | 29.05 | 30.72
100.88333 | 28.74 | 31.2
100.9 | 28.3 | 30.96
100.91667 | 28 | 30.82
100.93333 | 27.77 | 30.73
100.95 | 27.58 | 30.88
100.96667 | 27.14 | 30.8
100.98333 | 26.54 | 30.52
101 | 26.12 | 30.34
101.01667 | 25.61 | 30.76
101.03333 | 25.28 | 30.51
101.05 | 24.87 | 30.46
101.06667 | 24.43 | 30.22
101.08333 | 23.95 | 30.61
101.1 | 23.51 | 30.2
101.11667 | 23.19 | 30.16
101.13333 | 22.76 | 30.31
101.15 | 22.3 | 30.28
101.16667 | 21.9 | 30.21
101.18333 | 21.5 | 30.18
101.2 | 21.16 | 30.24
101.21667 | 20.81 | 30.41
101.23333 | 20.53 | 30.23
101.25 | 20.02 | 30.02
101.26667 | 19.45 | 30
101.28333 | 19.04 | 30.37
101.3 | 18.63 | 29.98
101.31667 | 18.3 | 30.3
101.33333 | 17.94 | 30.11
101.35 | 17.57 | 29.97
101.36667 | 17.23 | 30.11
101.38333 | 16.87 | 29.77
101.4 | 16.32 | 30.11
101.41667 | 15.81 | 29.83
101.43333 | 15.29 | 29.63
101.45 | 15.02 | 29.88
101.46667 | 14.51 | 29.73
101.48333 | 14.18 | 30.01
101.5 | 13.76 | 29.66
101.51667 | 13.42 | 29.64
101.53333 | 12.98 | 29.56
101.55 | 12.63 | 29.65
101.56667 | 12.42 | 29.32
101.58333 | 12.01 | 29.14
101.6 | 11.82 | 29.23
101.61667 | 11.34 | 29.38
101.63333 | 10.89 | 29.42
101.65 | 10.71 | 29.38
101.66667 | 10.42 | 29.04
101.68333 | 10 | 29
101.7 | 9.65 | 29.14
101.71667 | 9.34 | 29.07
101.73333 | 9.02 | 28.99
101.75 | 8.87 | 29.06
101.76667 | 8.35 | 28.96
101.78333 | 8.12 | 28.94
101.8 | 6.923 | 28.97
101.81667 | 4.629 | 28.94
101.83333 | 3.767 | 28.71
101.85 | 3.701 | 28.72
101.86667 | 3.527 | 28.62
101.88333 | 3.447 | 28.68
101.9 | 3.408 | 28.66
101.91667 | 3.252 | 28.7
101.93333 | 3.203 | 28.53
101.95 | 3.303 | 28.53
101.96667 | 3.255 | 28.6
101.98333 | 3.041 | 28.44
102 | 2.946 | 28.5
102.01667 | 2.765 | 28.41
102.03333 | 2.807 | 28.33
102.05 | 2.716 | 28.46
102.06667 | 2.614 | 28.2
102.08333 | 2.629 | 28.28
102.1 | 2.498 | 28.26
102.11667 | 2.431 | 28.19
102.13333 | 2.328 | 28.25
102.15 | 2.232 | 28.17
102.16667 | 2.165 | 28.13
102.18333 | 2.039 | 28.02
102.2 | 2.064 | 27.96
102.21667 | 1.894 | 27.95
102.23333 | 1.879 | 27.91
102.25 | 1.807 | 27.91
102.26667 | 1.703 | 28.06
102.28333 | 1.614 | 27.76
102.3 | 1.555 | 27.86
102.31667 | 1.485 | 27.78
102.33333 | 1.386 | 27.73
102.35 | 1.292 | 27.63
102.36667 | 1.168 | 27.67
102.38333 | 1.178 | 27.64
102.4 | 1.074 | 27.61
102.41667 | 1.006 | 27.67
102.43333 | 0.79 | 27.46
102.45 | 0.7906 | 27.52
102.46667 | 0.6989 | 27.47
102.48333 | 0.6801 | 27.41
102.5 | 0.4931 | 27.25
102.51667 | 0.4864 | 27.27
102.53333 | 0.4129 | 27.28
102.55 | 0.3595 | 27.29
102.56667 | 0.2502 | 27.33
102.58333 | 0.2198 | 27.21
102.6 | 0.1943 | 27.17
102.61667 | 0.1026 | 27.15
102.63333 | -0.0036 | 27.12
102.65 | -0.0759 | 27.21
102.66667 | -0.0698 | 26.98
102.68333 | -0.0935 | 27.11
102.7 | -0.1451 | 27.09
102.71667 | -0.1797 | 27.02
102.73333 | -0.235 | 26.91
102.75 | -0.2648 | 26.88
102.76667 | -0.2739 | 26.82
102.78333 | -0.3249 | 26.81
102.8 | -0.3303 | 26.75
102.81667 | -0.3334 | 26.7
102.83333 | -0.3382 | 26.63
102.85 | -0.3461 | 26.5
102.86667 | -0.3607 | 26.42
102.88333 | -0.3631 | 26.58
102.9 | -0.3686 | 26.6
102.91667 | -0.3826 | 26.54
102.93333 | -0.382 | 26.59
102.95 | -0.4773 | 26.54
102.96667 | -0.3121 | 26.65
102.98333 | -0.4694 | 26.52
103 | -0.3729 | 26.46
103.01667 | -0.4105 | 26.53
103.03333 | -0.4233 | 26.57
103.05 | -0.3619 | 26.47
103.06667 | -0.4785 | 26.38
103.08333 | -0.3449 | 26.36
103.1 | -0.4688 | 26.34
103.11667 | -0.3753 | 26.4
103.13333 | -0.4336 | 26.4
103.15 | -0.4378 | 26.34
103.16667 | -0.3892 | 26.44
103.18333 | -0.4494 | 26.3
103.2 | -0.3892 | 26.21
103.21667 | -0.3795 | 26.16
103.23333 | -0.4676 | 26.18
103.25 | -0.4475 | 26.16
103.26667 | -0.4336 | 26.15
103.28333 | -0.4226 | 26.13
103.3 | -0.4627 | 26.1
103.31667 | -0.4002 | 26.18
103.33333 | -0.4148 | 26.15
103.35 | -0.3571 | 26.14
103.36667 | -0.4063 | 26.09
103.38333 | -0.4251 | 25.98
103.4 | -0.3814 | 26.02
103.41667 | -0.4639 | 26.04
103.43333 | -0.4008 | 25.99
103.45 | -0.4026 | 26.03
103.46667 | -0.4585 | 25.92
103.48333 | -0.4172 | 25.99
103.5 | -0.3759 | 25.9
103.51667 | -0.4111 | 25.96
103.53333 | -0.3893 | 26.02
103.55 | -0.4141 | 25.86
103.56667 | -0.4299 | 25.78
103.58333 | -0.4069 | 25.83
103.6 | -0.4269 | 25.8
103.61667 | -0.4111 | 25.81
103.63333 | -0.4214 | 25.79
103.65 | -0.4184 | 25.75
103.66667 | -0.3874 | 25.7
103.68333 | -0.4712 | 25.63
103.7 | -0.4202 | 25.66
103.71667 | -0.354 | 25.69
103.73333 | -0.382 | 25.65
103.75 | -0.3941 | 25.66
103.76667 | -0.4694 | 25.66
103.78333 | -0.3893 | 25.64
103.8 | -0.4111 | 25.54
103.81667 | -0.3905 | 25.5
103.83333 | -0.3644 | 25.5
103.85 | -0.4245 | 25.52
103.86667 | -0.3656 | 25.54
103.88333 | -0.4063 | 25.47
103.9 | -0.3152 | 25.52
103.91667 | -0.3862 | 25.44
103.93333 | -0.3631 | 25.37
103.95 | -0.4281 | 25.4
103.96667 | -0.4044 | 25.28
103.98333 | -0.3474 | 25.34
104 | -0.3771 | 25.37
104.01667 | -0.3777 | 25.27
104.03333 | -0.3765 | 25.28
104.05 | -0.3024 | 25.28
104.06667 | -0.4433 | 25.25
104.08333 | -0.1773 | 25.26
104.1 | -0.0966 | 25.28
104.11667 | -0.215 | 25.27
104.13333 | -0.4457 | 25.14
104.15 | -0.2891 | 25.22
104.16667 | -0.3692 | 25.34
104.18333 | -0.365 | 25.19
104.2 | -0.283 | 25.21
104.21667 | -0.4141 | 25.11
104.23333 | -0.2969 | 25.21
104.25 | -0.3716 | 25.21
104.26667 | -0.3607 | 25.2
104.28333 | -0.3808 | 25.21
104.3 | -0.3686 | 25.16
104.31667 | -0.3668 | 25.15
104.33333 | -0.3759 | 25.16
104.35 | -0.3237 | 25.13
104.36667 | -0.2903 | 24.96
104.38333 | -0.3036 | 25.04
104.4 | -0.4008 | 24.85
104.41667 | -0.3953 | 24.88
104.43333 | -0.1834 | 24.99
104.45 | -0.3686 | 24.91
104.46667 | -0.4129 | 24.76
104.48333 | -0.2563 | 24.94
104.5 | -0.249 | 24.92
104.51667 | -0.269 | 24.85
104.53333 | -0.2939 | 24.84
104.55 | -0.2399 | 25.03
104.56667 | -0.3036 | 24.85
104.58333 | -0.3127 | 24.83
104.6 | -0.3722 | 24.76
104.61667 | -0.3419 | 24.83
104.63333 | -0.32 | 24.88
104.65 | -0.3297 | 24.92
104.66667 | -0.2781 | 24.86
104.68333 | -0.3449 | 24.69
104.7 | -0.3886 | 24.71
104.71667 | -0.1397 | 24.8
104.73333 | -0.3777 | 24.76
104.75 | -0.2654 | 24.84
104.76667 | -0.2781 | 24.9
104.78333 | -0.3273 | 24.8
104.8 | -0.2465 | 24.74
104.81667 | -0.3 | 24.73
104.83333 | -0.3194 | 24.74
104.85 | -0.1883 | 24.84
104.86667 | -0.2727 | 24.81
104.88333 | -0.3237 | 24.74
104.9 | -0.303 | 24.74
104.91667 | -0.3036 | 24.72
104.93333 | -0.3006 | 24.75
104.95 | -0.2229 | 24.74
104.96667 | -0.3674 | 24.76
104.98333 | -0.1998 | 24.88
105 | -0.17 | 24.9
105.01667 | -0.2217 | 24.83
105.03333 | -0.1494 | 24.84
105.05 | -0.2356 | 24.74
105.06667 | -0.3692 | 24.68
105.08333 | -0.3079 | 24.77
105.1 | -0.0814 | 24.8
105.11667 | -0.0194 | 24.86
105.13333 | -0.0826 | 24.89
105.15 | -0.1828 | 24.87
105.16667 | -0.0231 | 24.92
105.18333 | -0.2702 | 24.77
105.2 | -0.3127 | 24.83
105.21667 | -0.1907 | 24.82
105.23333 | -0.1731 | 24.74
105.25 | -0.0826 | 24.79
105.26667 | -0.1834 | 24.77
105.28333 | -0.1324 | 24.82
105.3 | -0.2326 | 24.79
105.31667 | -0.2435 | 24.63
105.33333 | -0.2636 | 24.67
105.35 | -0.2654 | 24.6
105.36667 | -0.1549 | 24.59
105.38333 | -0.348 | 24.56
105.4 | -0.3395 | 24.58
105.41667 | -0.3322 | 24.61
105.43333 | -0.3644 | 24.56
105.45 | -0.3984 | 24.58
105.46667 | -0.1779 | 24.71
105.48333 | -0.266 | 24.59
105.5 | -0.1719 | 24.66
105.51667 | -0.2472 | 24.65
105.53333 | -0.1482 | 24.66
105.55 | -0.2289 | 24.63
105.56667 | -0.1816 | 24.69
105.58333 | -0.221 | 24.59
105.6 | -0.2818 | 24.59
105.61667 | -0.1664 | 24.66
105.63333 | -0.1105 | 24.75
105.65 | -0.2684 | 24.71
105.66667 | -0.3364 | 24.56
105.68333 | -0.3291 | 24.55
105.7 | -0.2727 | 24.76
105.71667 | -0.0972 | 24.75
105.73333 | -0.0759 | 24.63
105.75 | -0.054 | 24.54
105.76667 | -0.2022 | 24.47
105.78333 | -0.1506 | 24.57
105.8 | 0.0692 | 24.65
105.81667 | -0.1743 | 24.56
105.83333 | -0.3814 | 24.5
105.85 | -0.2356 | 24.49
105.86667 | -0.1463 | 24.67
105.88333 | -0.1123 | 24.73
105.9 | -0.0759 | 24.7
105.91667 | -0.0364 | 24.68
105.93333 | -0.2812 | 24.48
105.95 | -0.4257 | 24.36
105.96667 | -0.2095 | 24.49
105.98333 | -0.0462 | 24.59
106 | -0.2581 | 24.4
106.01667 | -0.2678 | 24.51
106.03333 | -0.3723 | 24.36
106.05 | -0.5222 | 24.28
106.06667 | -0.4463 | 24.32
106.08333 | -0.3194 | 24.33
106.1 | -0.2799 | 24.4
106.11667 | -0.2927 | 24.52
106.13333 | -0.249 | 24.48
106.15 | -0.2842 | 24.38
106.16667 | -0.1208 | 24.52
106.18333 | -0.0838 | 24.55
106.2 | -0.303 | 24.45
106.21667 | -0.3097 | 24.35
106.23333 | -0.1834 | 24.39
106.25 | -0.2411 | 24.34
106.26667 | -0.3461 | 24.32
106.28333 | -0.2921 | 24.26
106.3 | -0.3589 | 24.27
106.31667 | -0.4075 | 24.24
106.33333 | -0.3601 | 24.32
106.35 | -0.32 | 24.53
106.36667 | -0.235 | 24.4
106.38333 | -0.2824 | 24.35
106.4 | -0.297 | 24.32
106.41667 | -0.2623 | 24.38
106.43333 | -0.1567 | 24.46
106.45 | -0.3297 | 24.33
106.46667 | -0.1961 | 24.41
106.48333 | -0.204 | 24.33
106.5 | -0.2666 | 24.3
106.51667 | -0.2235 | 24.33
106.53333 | -0.2787 | 24.31
106.55 | -0.1816 | 24.34
106.56667 | -0.2453 | 24.29
106.58333 | -0.2587 | 24.34
106.6 | -0.354 | 24.24
106.61667 | -0.1901 | 24.39
106.63333 | -0.0996 | 24.36
106.65 | -0.2739 | 24.24
106.66667 | -0.3249 | 24.29
106.68333 | -0.1397 | 24.3
106.7 | -0.2368 | 24.24
106.71667 | -0.1919 | 24.3
106.73333 | -0.2393 | 24.2
106.75 | -0.0625 | 24.38
106.76667 | -0.337 | 24.17
106.78333 | -0.303 | 24.23
106.8 | -0.215 | 24.18
106.81667 | -0.3826 | 24.07
106.83333 | -0.4445 | 24
106.85 | -0.2502 | 24.19
106.86667 | -0.2812 | 24.09
106.88333 | -0.2806 | 24.18
106.9 | -0.3261 | 24.17
106.91667 | -0.297 | 24.09
106.93333 | -0.2071 | 24.16
106.95 | -0.1603 | 24.26
106.96667 | -0.4026 | 24.16
106.98333 | -0.2629 | 24.11
107 | -0.4433 | 24.03
107.01667 | -0.3055 | 24.14
107.03333 | -0.3115 | 24.07
107.05 | -0.2247 | 24.16
107.06667 | -0.2903 | 24.16
107.08333 | -0.3121 | 24.15
107.1 | -0.17 | 24.14
107.11667 | -0.2496 | 24.04
107.13333 | -0.354 | 24.01
107.15 | -0.3152 | 23.98
107.16667 | -0.1992 | 24.06
107.18333 | -0.102 | 24.1
107.2 | -0.481 | 23.97
107.21667 | -0.3006 | 23.98
107.23333 | -0.232 | 24.04
107.25 | -0.3662 | 23.88
107.26667 | -0.3899 | 23.91
107.28333 | -0.2963 | 23.99
107.3 | -0.3079 | 23.94
107.31667 | -0.2478 | 23.99
107.33333 | -0.2387 | 24.07
107.35 | -0.2957 | 23.97
107.36667 | -0.1549 | 24.05
107.38333 | -0.1609 | 24.01
107.4 | -0.3431 | 23.82
107.41667 | -0.4743 | 23.79
107.43333 | -0.4099 | 23.83
107.45 | -0.2478 | 23.91
107.46667 | -0.3152 | 23.89
107.48333 | -0.17 | 23.88
107.5 | -0.2599 | 23.88
107.51667 | -0.2751 | 23.86
107.53333 | -0.2423 | 23.94
107.55 | -0.153 | 23.99
107.56667 | -0.2854 | 23.93
107.58333 | -0.3358 | 23.82
107.6 | -0.2775 | 23.9
107.61667 | -0.0346 | 24.08
107.63333 | -0.1919 | 23.92
107.65 | -0.1785 | 23.94
107.66667 | -0.3401 | 23.84
107.68333 | -0.2696 | 23.84
107.7 | -0.3528 | 23.85
107.71667 | -0.4239 | 23.81
107.73333 | -0.1105 | 24.02
107.75 | -0.0789 | 23.99
107.76667 | -0.1008 | 23.9
107.78333 | -0.2897 | 23.79
107.8 | -0.2132 | 23.84
107.81667 | -0.0328 | 23.96
107.83333 | -0.2077 | 23.9
107.85 | -0.102 | 23.92
107.86667 | -0.2204 | 23.85
107.88333 | -0.1142 | 23.93
107.9 | -0.3638 | 23.85
107.91667 | -0.3723 | 23.85
107.93333 | -0.0808 | 24.06
107.95 | -0.0674 | 23.94
107.96667 | -0.1506 | 23.88
107.98333 | -0.2338 | 23.87
108 | -0.0601 | 23.96
108.01667 | -0.1439 | 23.86
108.03333 | -0.3109 | 23.84
108.05 | -0.085 | 23.96
108.06667 | -0.2235 | 23.82
108.08333 | -0.1032 | 23.91
108.1 | -0.1779 | 23.83
108.11667 | -0.3838 | 23.66
108.13333 | -0.1621 | 23.86
108.15 | -0.2119 | 23.84
108.16667 | -0.2575 | 23.76
108.18333 | -0.1397 | 23.92
108.2 | -0.2939 | 23.7
108.21667 | -0.2344 | 23.67
108.23333 | -0.0322 | 23.92
108.25 | -0.2769 | 23.7
108.26667 | -0.0601 | 23.85
108.28333 | -0.2168 | 23.78
108.3 | -0.1045 | 23.83
108.31667 | -0.3486 | 23.7
108.33333 | -0.0437 | 24.05
108.35 | -0.0632 | 23.85
108.36667 | -0.1895 | 23.68
108.38333 | -0.3042 | 23.65
108.4 | -0.2144 | 23.81
108.41667 | -0.2763 | 23.63
108.43333 | -0.2885 | 23.78
108.45 | -0.068 | 23.83
108.46667 | -0.1385 | 23.76
108.48333 | -0.1275 | 23.88
108.5 | 0.0006 | 23.86
108.51667 | -0.2532 | 23.61
108.53333 | -0.4415 | 23.56
108.55 | -0.2702 | 23.62
108.56667 | -0.3152 | 23.64
108.58333 | -0.1555 | 23.84
108.6 | -0.3352 | 23.6
108.61667 | -0.0128 | 23.86
108.63333 | -0.2982 | 23.69
108.65 | -0.1549 | 23.7
108.66667 | -0.371 | 23.52
108.68333 | -0.2265 | 23.98
108.7 | -0.2405 | 23.72
108.71667 | -0.4099 | 23.62
108.73333 | -0.382 | 23.63
108.75 | -0.1245 | 23.77
108.76667 | -0.1828 | 23.65
108.78333 | -0.3935 | 23.57
108.8 | -0.1858 | 23.8
108.81667 | -0.0947 | 23.75
108.83333 | -0.1992 | 23.7
108.85 | -0.1949 | 23.63
108.86667 | -0.2532 | 23.56
108.88333 | -0.3 | 23.57
108.9 | -0.2429 | 23.59
108.91667 | -0.2575 | 23.62
108.93333 | -0.3 | 23.51
108.95 | -0.2229 | 23.58
108.96667 | -0.1974 | 23.6
108.98333 | -0.0067 | 23.88
109 | -0.1779 | 23.69
109.01667 | -0.0589 | 23.75
109.03333 | 0.0231 | 23.75
109.05 | -0.0668 | 23.64
109.06667 | -0.388 | 23.44
109.08333 | -0.4099 | 23.47
109.1 | -0.1937 | 23.61
109.11667 | -0.2672 | 23.57
109.13333 | -0.2338 | 23.58
109.15 | -0.1725 | 23.68
109.16667 | -0.164 | 23.64
109.18333 | -0.2326 | 23.6
109.2 | -0.3449 | 23.47
109.21667 | -0.2429 | 23.51
109.23333 | -0.303 | 23.45
109.25 | -0.1646 | 23.63
109.26667 | -0.2344 | 23.53
109.28333 | -0.0947 | 23.85
109.3 | -0.2338 | 23.52
109.31667 | -0.2125 | 23.54
109.33333 | -0.1202 | 23.6
109.35 | -0.249 | 23.39
109.36667 | -0.317 | 23.45
109.38333 | -0.0814 | 23.63
109.4 | -0.0723 | 23.78
109.41667 | -0.2472 | 23.53
109.43333 | -0.0504 | 23.72
109.45 | -0.0449 | 23.68
109.46667 | -0.0103 | 23.62
109.48333 | -0.1682 | 23.55
109.5 | -0.0298 | 23.78
109.51667 | -0.1154 | 23.74
109.53333 | -0.1664 | 23.7
109.55 | -0.2648 | 23.49
109.56667 | -0.0947 | 23.72
109.58333 | -0.0966 | 23.69
109.6 | -0.1561 | 23.59
109.61667 | 0.0036 | 23.78
109.63333 | -0.1057 | 23.66
109.65 | -0.0984 | 23.67
109.66667 | -0.0692 | 23.53
109.68333 | -0.0249 | 23.69
109.7 | -0.0893 | 23.57
109.71667 | -0.0097 | 23.69
109.73333 | -0.0747 | 23.63
109.75 | -0.2733 | 23.41
109.76667 | -0.0941 | 23.64
109.78333 | -0.1318 | 23.57
109.8 | -0.1227 | 23.5
109.81667 | -0.0686 | 23.63
109.83333 | -0.0729 | 23.61
109.85 | -0.2672 | 23.45
109.86667 | -0.3437 | 23.39
109.88333 | -0.0887 | 23.6
109.9 | -0.0206 | 23.59
109.91667 | -0.3595 | 23.33
109.93333 | -0.1864 | 23.46
109.95 | -0.2204 | 23.51
109.96667 | -0.1949 | 23.42
109.98333 | -0.3546 | 23.39
110 | -0.1123 | 23.5
110.01667 | -0.1828 | 23.43
110.03333 | -0.1561 | 23.57
110.05 | -0.2101 | 23.44
110.06667 | -0.164 | 23.45
110.08333 | -0.2125 | 23.62
110.1 | -0.1409 | 23.57
110.11667 | -0.17 | 23.45
110.13333 | -0.1069 | 23.53
110.15 | -0.1342 | 23.45
110.16667 | -0.1069 | 23.49
110.18333 | -0.3546 | 23.27
110.2 | -0.0802 | 23.54
110.21667 | -0.3243 | 23.31
110.23333 | -0.1482 | 23.49
110.25 | -0.3425 | 23.37
110.26667 | -0.0498 | 23.53
110.28333 | -0.2472 | 23.32
110.3 | -0.2623 | 23.26
110.31667 | 0.0067 | 23.49
110.33333 | -0.0765 | 23.49
110.35 | -0.1099 | 23.44
110.36667 | -0.116 | 23.45
110.38333 | -0.1251 | 23.49
110.4 | -0.1257 | 23.45
110.41667 | -0.0735 | 23.44
110.43333 | -0.1075 | 23.41
110.45 | 0.0595 | 23.58
110.46667 | -0.181 | 23.41
110.48333 | -0.1767 | 23.35
110.5 | -0.1215 | 23.44
110.51667 | -0.2217 | 23.33
110.53333 | -0.1494 | 23.42
110.55 | -0.1093 | 23.49
110.56667 | -0.235 | 23.25
110.58333 | -0.3425 | 23.14
110.6 | -0.2356 | 23.29
110.61667 | -0.2581 | 23.29
110.63333 | 0.0152 | 23.5
110.65 | -0.0874 | 23.36
110.66667 | -0.2241 | 23.24
110.68333 | -0.3048 | 23.2
110.7 | -0.1731 | 23.29
110.71667 | -0.102 | 23.3
110.73333 | -0.1026 | 23.24
110.75 | -0.1032 | 23.34
110.76667 | -0.1779 | 23.18
110.78333 | -0.2508 | 23.04
110.8 | -0.3225 | 23.06
110.81667 | -0.3759 | 22.98
110.83333 | -0.1032 | 23.37
110.85 | -0.1421 | 23.37
110.86667 | -0.1549 | 23.19
110.88333 | -0.2605 | 23.05
110.9 | -0.3182 | 22.99
110.91667 | -0.2089 | 23.07
110.93333 | -0.1488 | 23.08
110.95 | -0.3006 | 23.1
110.96667 | -0.2854 | 23.04
110.98333 | -0.2617 | 22.98
111 | -0.3389 | 22.93
111.01667 | -0.201 | 23.02
111.03333 | -0.3176 | 22.98
111.05 | -0.3012 | 23.17
111.06667 | -0.1646 | 23.2
111.08333 | -0.1761 | 23.19
111.1 | -0.3644 | 22.97
111.11667 | -0.3638 | 22.89
111.13333 | -0.2217 | 23.14
111.15 | -0.2951 | 23.12
111.16667 | -0.2982 | 23.15
111.18333 | -0.2976 | 22.94
111.2 | -0.3577 | 22.83
111.21667 | -0.2557 | 22.93
111.23333 | -0.368 | 22.86
111.25 | -0.1476 | 23.09
111.26667 | -0.1737 | 23.13
111.28333 | -0.4378 | 22.77
111.3 | -0.3656 | 22.78
111.31667 | -0.1245 | 23.24
111.33333 | -0.2623 | 23.18
111.35 | -0.3644 | 22.76
111.36667 | -0.1609 | 23.05
111.38333 | -0.3322 | 22.93
111.4 | -0.1415 | 23.17
111.41667 | -0.2144 | 22.97
111.43333 | -0.2854 | 22.95
111.45 | -0.3826 | 22.71
111.46667 | -0.2824 | 22.93
111.48333 | -0.1603 | 23.13
111.5 | -0.2265 | 22.94
111.51667 | -0.3953 | 22.64
111.53333 | -0.2478 | 22.88
111.55 | -0.3735 | 22.71
111.56667 | -0.3225 | 22.77
111.58333 | -0.3978 | 22.61
111.6 | -0.2921 | 22.78
111.61667 | -0.1785 | 22.97
111.63333 | -0.3589 | 22.65
111.65 | -0.2229 | 23
111.66667 | -0.181 | 22.98
111.68333 | -0.2478 | 22.87
111.7 | -0.2502 | 22.9
111.71667 | -0.02 | 23.25
111.73333 | 0.0285 | 23.21
111.75 | -0.1585 | 22.98
111.76667 | -0.4208 | 22.66
111.78333 | -0.136 | 23.02
111.8 | -0.2174 | 22.89
111.81667 | -0.2356 | 22.92
111.83333 | -0.1476 | 22.9
111.85 | -0.0686 | 23.04
111.86667 | -0.1785 | 22.86
111.88333 | -0.0929 | 23.05
111.9 | -0.198 | 22.94
111.91667 | -0.0128 | 23.09
111.93333 | -0.1706 | 22.91
111.95 | -0.1555 | 23.09
111.96667 | -0.0674 | 23.26
111.98333 | -0.1111 | 23.04
112 | -0.2113 | 22.81
112.01667 | -0.0935 | 23.09
112.03333 | -0.153 | 23.01
112.05 | -0.099 | 23.04
112.06667 | -0.0364 | 23.17
112.08333 | -0.1051 | 23.15
112.1 | -0.2217 | 22.93
112.11667 | -0.2174 | 22.87
112.13333 | -0.3407 | 22.69
112.15 | -0.2714 | 22.89
112.16667 | -0.1743 | 22.85
112.18333 | -0.1627 | 23.02
112.2 | -0.3741 | 22.64
112.21667 | -0.3947 | 22.58
112.23333 | -0.2672 | 23.03
112.25 | -0.3759 | 22.73
112.26667 | -0.2745 | 22.93
112.28333 | -0.399 | 22.6
112.3 | -0.2569 | 22.8
112.31667 | -0.3583 | 22.62
112.33333 | -0.2799 | 23.01
112.35 | -0.215 | 22.97
112.36667 | -0.3182 | 22.61
112.38333 | -0.3176 | 22.65
112.4 | -0.4105 | 22.47
112.41667 | -0.2283 | 23
112.43333 | -0.2186 | 23.11
112.45 | -0.2787 | 22.67
112.46667 | -0.1779 | 22.92
112.48333 | -0.2338 | 22.76
112.5 | -0.221 | 22.82
112.51667 | -0.1961 | 23.03
112.53333 | -0.0941 | 23.1
112.55 | -0.1518 | 23
112.56667 | -0.1093 | 22.99
112.58333 | -0.1785 | 22.88
112.6 | -0.1646 | 22.9
112.61667 | -0.2714 | 22.66
112.63333 | -0.1008 | 23.04
112.65 | -0.116 | 22.83
112.66667 | 0.0219 | 23.38
112.68333 | -0.1785 | 22.95
112.7 | -0.2441 | 22.61
112.71667 | -0.2921 | 22.61
112.73333 | -0.2022 | 22.85
112.75 | -0.2344 | 22.78
112.76667 | -0.2362 | 22.91
112.78333 | -0.116 | 23.08
112.8 | -0.2046 | 22.78
112.81667 | -0.1445 | 22.9
112.83333 | -0.2617 | 22.67
112.85 | -0.0674 | 23.1
112.86667 | -0.1275 | 23.03
112.88333 | -0.1998 | 22.98
112.9 | -0.2101 | 22.86
112.91667 | -0.184 | 22.83
112.93333 | -0.2781 | 22.7
112.95 | -0.1615 | 22.9
112.96667 | -0.3735 | 22.43
112.98333 | -0.3565 | 22.5
113 | -0.3206 | 22.68
113.01667 | -0.2769 | 22.8
113.03333 | -0.4591 | 22.2
113.05 | -0.303 | 22.57
113.06667 | -0.371 | 22.6
113.08333 | -0.2168 | 22.82
113.1 | -0.3638 | 22.48
113.11667 | -0.388 | 22.28
113.13333 | -0.3455 | 22.36
113.15 | -0.2927 | 22.53
113.16667 | -0.0953 | 22.88
113.18333 | -0.2046 | 22.74
113.2 | -0.2265 | 22.7
113.21667 | -0.1925 | 22.63
113.23333 | -0.1093 | 22.98
113.25 | -0.2502 | 22.56
113.26667 | -0.2903 | 22.66
113.28333 | -0.28 | 22.62
113.3 | -0.1208 | 23.13
113.31667 | -0.1275 | 23.19
113.33333 | -0.354 | 22.33
113.35 | -0.3613 | 22.56
113.36667 | -0.1822 | 22.94
113.38333 | -0.4129 | 22.12
113.4 | -0.2338 | 22.62
113.41667 | -0.2557 | 22.48
113.43333 | -0.2387 | 22.78
113.45 | -0.1773 | 22.84
113.46667 | -0.2702 | 22.39
113.48333 | -0.1093 | 22.91
113.5 | -0.0231 | 23.25
113.51667 | -0.0219 | 23.31
113.53333 | -0.1032 | 22.56
113.55 | -0.0905 | 22.78
113.56667 | -0.1779 | 22.29
113.58333 | -0.037 | 22.72
113.6 | 0.014 | 23.28
113.61667 | 0.0796 | 22.9
113.63333 | 0.1306 | 22.73
113.65 | 0.0789 | 22.56
113.66667 | -0.0158 | 22.25
113.68333 | 0.0577 | 22.56
113.7 | 0.1883 | 22.76
113.71667 | 0.1834 | 22.68
113.73333 | 0.2399 | 22.83
113.75 | 0.331 | 22.48
113.76667 | 0.3704 | 22.51
113.78333 | 0.4518 | 22.54
113.8 | 0.6674 | 23.08
113.81667 | 0.6449 | 22.28
113.83333 | 0.7676 | 22.33
113.85 | 1.015 | 22.4
113.86667 | 1.156 | 22.32
113.88333 | 1.292 | 22.67
113.9 | 1.426 | 22.94
113.91667 | 1.384 | 22.56
113.93333 | 1.697 | 22.99
113.95 | 1.795 | 22.1
113.96667 | 2.473 | 23.17
113.98333 | 2.663 | 22.46
114 | 2.672 | 22.51
114.01667 | 3.11 | 22.13
114.03333 | 4.352 | 22.3
114.05 | 5.315 | 22.58
114.06667 | 5.627 | 22.27
114.08333 | 6.571 | 23.18
114.1 | 6.856 | 22.59
114.11667 | 7.436 | 22.28
114.13333 | 6.211 | 23.04
114.15 | 7.513 | 23.09
114.16667 | 8.04 | 23.02
114.18333 | 7.749 | 22.66
114.2 | 6.272 | 22.98
114.21667 | 7.66 | 23.29
114.23333 | 5.992 | 22.95
114.25 | 9.02 | 23.1
114.26667 | 7.093 | 22.86
114.28333 | 7.669 | 22.87
114.3 | 10.43 | 22.67
114.31667 | 8 | 23.19
114.33333 | 9.89 | 23.02
114.35 | 15.35 | 22.93
114.36667 | 19.65 | 23.11
114.38333 | 19.97 | 23.28
114.4 | 16.26 | 23.5
114.41667 | 21.42 | 23.52
114.43333 | 20.62 | 23.55
114.45 | 20.36 | 23.56
114.46667 | 22.15 | 23.79
114.48333 | 18.21 | 23.78
114.5 | 24.66 | 23.95
114.51667 | 17.02 | 23.85
114.53333 | 23.92 | 23.84
114.55 | 25.97 | 23.88
114.56667 | 22.8 | 23.91
114.58333 | 27.83 | 24.32
114.6 | 26.91 | 24.69
114.61667 | 29.28 | 24.21
114.63333 | 28.11 | 24.48
114.65 | 31.22 | 24.22
114.66667 | 25.8 | 24.4
114.68333 | 31.91 | 24.28
114.7 | 24.81 | 24.97
114.71667 | 30.81 | 24.6
114.73333 | 38.74 | 24.34
114.75 | 39.28 | 24.64
114.76667 | 32.76 | 24.77
114.78333 | 39.9 | 24.79
114.8 | 38.77 | 25.69
114.81667 | 40.06 | 25.12
114.83333 | 37.75 | 24.93
114.85 | 42.87 | 25.46
114.86667 | 39.72 | 25.25
114.88333 | 38.7 | 25.98
114.9 | 43.79 | 26.35
114.91667 | 46.15 | 26.56
114.93333 | 46.54 | 26.45
114.95 | 46.76 | 26.58
114.96667 | 45.07 | 26.2
114.98333 | 43.09 | 25.66
115 | 47.31 | 25.65
115.01667 | 46.86 | 25.35
115.03333 | 44.92 | 25.99
115.05 | 42.31 | 26.23
115.06667 | 42.59 | 26.64
115.08333 | 43.42 | 26.91
115.1 | 50.61 | 26.72
115.11667 | 51.98 | 26.7
115.13333 | 53.41 | 25.98
115.15 | 54.3 | 27.51
115.16667 | 54.37 | 26.75
115.18333 | 54.91 | 27.27
115.2 | 52.8 | 26.33
115.21667 | 50.71 | 26.77
115.23333 | 55.7 | 27.32
115.25 | 55.44 | 27.41
115.26667 | 55.02 | 27.89
115.28333 | 53.6 | 27.23
115.3 | 55.18 | 26.76
115.31667 | 58.86 | 26.58
115.33333 | 58.99 | 27.66
115.35 | 59.8 | 27.94
115.36667 | 60.41 | 27.95
115.38333 | 60.91 | 27.26
115.4 | 61.39 | 27.62
115.41667 | 61.83 | 28.75
115.43333 | 62.33 | 28.63
115.45 | 62.61 | 28.95
115.46667 | 63.15 | 27.9
115.48333 | 63.58 | 27.74
115.5 | 63.83 | 27.99
115.51667 | 64.84 | 28.99
115.53333 | 65.28 | 28.11
115.55 | 65.58 | 27.06
115.56667 | 66.18 | 27.45
115.58333 | 66.48 | 27.5
115.6 | 67.04 | 27.6
115.61667 | 67.26 | 27.54
115.63333 | 67.67 | 27.82
115.65 | 67.2 | 27.02
115.66667 | 61.03 | 29.02
115.68333 | 65.85 | 29.33
115.7 | 68.72 | 27.28
115.71667 | 69.71 | 28.85
115.73333 | 69.79 | 28.76
115.75 | 69.91 | 28.77
115.76667 | 70.27 | 29.76
115.78333 | 70.94 | 29.92
115.8 | 70.95 | 29.73
115.81667 | 71.51 | 29.35
115.83333 | 72.17 | 28.88
115.85 | 72.63 | 30.09
115.86667 | 73.05 | 29.44
115.88333 | 73.15 | 29.3
115.9 | 73.5 | 29
115.91667 | 73.28 | 29.82
115.93333 | 71.66 | 29.71
115.95 | 68.87 | 29.91
115.96667 | 71.22 | 29.71
115.98333 | 72.29 | 28.61
116 | 75.46 | 28.08
116.01667 | 70.11 | 30
116.03333 | 67.12 | 29.39
116.05 | 75.5 | 30.58
116.06667 | 70.22 | 28.56
116.08333 | 67.72 | 29.75
116.1 | 76.37 | 28.03
116.11667 | 77.91 | 30.09
116.13333 | 77.9 | 30.04
116.15 | 78.32 | 30.07
116.16667 | 78.53 | 30.92
116.18333 | 79.14 | 31.4
116.2 | 79.11 | 31.2
116.21667 | 79.4 | 31.45
116.23333 | 79.7 | 30.19
116.25 | 79.76 | 30.31
116.26667 | 80 | 30.05
116.28333 | 80.4 | 29.71
116.3 | 80.1 | 30.67
116.31667 | 80.7 | 30.72
116.33333 | 80.7 | 28.68
116.35 | 80.7 | 29.92
116.36667 | 81.1 | 30.71
116.38333 | 81.3 | 30.73
116.4 | 81.8 | 31.02
116.41667 | 82.1 | 31.36
116.43333 | 81.9 | 31.68
116.45 | 82.2 | 31.65
116.46667 | 82.7 | 30.78
116.48333 | 82.3 | 32.25
116.5 | 82.1 | 31.84
116.51667 | 82.2 | 31.75
116.53333 | 82.8 | 32.09
116.55 | 83.5 | 32
116.56667 | 83.4 | 32.15
116.58333 | 84.1 | 32.14
116.6 | 84.5 | 32.17
116.61667 | 84.7 | 30.98
116.63333 | 85 | 32.01
116.65 | 84.7 | 33.05
116.66667 | 84.9 | 33.05
116.68333 | 84.6 | 32.9
116.7 | 84.4 | 33.02
116.71667 | 84.7 | 33.23
116.73333 | 84.7 | 32.73
116.75 | 85.3 | 31.71
116.76667 | 85.7 | 31.5
116.78333 | 85.5 | 33.9
116.8 | 85.6 | 33.71
116.81667 | 85.7 | 32.04
116.83333 | 86.4 | 33.88
116.85 | 86.7 | 32.04
116.86667 | 86.8 | 32.45
116.88333 | 87.2 | 32.9
116.9 | 87.4 | 30.94
116.91667 | 87.5 | 32.73
116.93333 | 87.5 | 34.08
116.95 | 87.6 | 33.93
116.96667 | 87.7 | 33
116.98333 | 87.7 | 30.26
117 | 88 | 32.37
117.01667 | 88.4 | 32.03
117.03333 | 88.6 | 34.42
117.05 | 88.8 | 34.03
117.06667 | 89 | 34.11
117.08333 | 89.1 | 32.76
117.1 | 89 | 35.41
117.11667 | 89.4 | 34.1
117.13333 | 89.3 | 33.91
117.15 | 89.1 | 34.56
117.16667 | 88.9 | 34.36
117.18333 | 89.3 | 35.27
117.2 | 89.4 | 34.3
117.21667 | 89.4 | 32.98
117.23333 | 89.3 | 33.93
117.25 | 89.4 | 33.52
117.26667 | 89.6 | 33.5
117.28333 | 89.6 | 33.96
117.3 | 89.8 | 34.28
117.31667 | 90 | 34.16
117.33333 | 90.1 | 32.45
117.35 | 90.4 | 35.14
117.36667 | 90.5 | 34.48
117.38333 | 90.6 | 35.42
117.4 | 90.7 | 34.92
117.41667 | 90.8 | 35.25
117.43333 | 90.7 | 35.23
117.45 | 91.1 | 35.58
117.46667 | 91 | 33.67
117.48333 | 91.2 | 31.64
117.5 | 91 | 34.64
117.51667 | 91.2 | 34.81
117.53333 | 91.2 | 32.96
117.55 | 91.4 | 34.79
117.56667 | 91.7 | 32.51
117.58333 | 91.6 | 34.99
117.6 | 91.7 | 35.69
117.61667 | 91.6 | 36.34
117.63333 | 91.7 | 35.39
117.65 | 91.9 | 35.11
117.66667 | 92 | 35.58
117.68333 | 91.9 | 36.05
117.7 | 92.2 | 34.29
117.71667 | 92.3 | 34.54
117.73333 | 92.1 | 32.14
117.75 | 92.4 | 35.17
117.76667 | 92.1 | 33.32
117.78333 | 92.2 | 35.33
117.8 | 92.4 | 34.51
117.81667 | 92.4 | 36.28
117.83333 | 92.4 | 36.09
117.85 | 92.6 | 35.53
117.86667 | 92.8 | 35.47
117.88333 | 92.7 | 36.29
117.9 | 92.6 | 36.54
117.91667 | 92.7 | 37.28
117.93333 | 93 | 36
117.95 | 92.8 | 34.09
117.96667 | 92.8 | 34.7
117.98333 | 92.7 | 34.45
118 | 92.3 | 35.62
118.01667 | 92.7 | 37.16
118.03333 | 92.9 | 36.57
118.05 | 92.8 | 33.99
118.06667 | 93.1 | 36.12
118.08333 | 93.2 | 35.12
118.1 | 93.1 | 35.11
118.11667 | 93.2 | 36.16
118.13333 | 93.4 | 36.12
118.15 | 93.6 | 36.62
118.16667 | 93.5 | 36.97
118.18333 | 93.4 | 36.93
118.2 | 93.5 | 35.93
118.21667 | 93.7 | 36.06
118.23333 | 93.9 | 36.38
118.25 | 94 | 37.02
118.26667 | 93.7 | 36.56
118.28333 | 93.8 | 37.1
118.3 | 93.9 | 37.21
118.31667 | 94 | 36.1
118.33333 | 94 | 37.55
118.35 | 94 | 36.06
118.36667 | 93.9 | 34.65
118.38333 | 93.5 | 35.71
118.4 | 93.6 | 36.02
118.41667 | 93.9 | 36.63
118.43333 | 94 | 37.09
118.45 | 94.2 | 36.1
118.46667 | 94.2 | 38.01
118.48333 | 94.4 | 37.59
118.5 | 94.5 | 36.71
118.51667 | 94.4 | 35.33
118.53333 | 94 | 34.04
118.55 | 93.9 | 34.73
118.56667 | 94 | 35.52
118.58333 | 93.8 | 36.54
118.6 | 93.6 | 34.64
118.61667 | 93.6 | 37.37
118.63333 | 93.6 | 37.08
118.65 | 93.6 | 36.47
118.66667 | 93.6 | 39.04
118.68333 | 93.5 | 34.8
118.7 | 93.4 | 36.62
118.71667 | 93.3 | 37.21
118.73333 | 93.6 | 36.37
118.75 | 93.7 | 35.88
118.76667 | 93.6 | 35.93
118.78333 | 93.5 | 37.95
118.8 | 93.4 | 36.05
118.81667 | 93.2 | 37.74
118.83333 | 93.2 | 36.36
118.85 | 93.3 | 37.01
118.86667 | 93.2 | 37.76
118.88333 | 93.3 | 36.52
118.9 | 93.1 | 36.42
118.91667 | 93 | 35.49
118.93333 | 92.9 | 37.97
118.95 | 93.2 | 36.85
118.96667 | 92.8 | 35.44
118.98333 | 93.3 | 36.32
119 | 93 | 37.3
119.01667 | 92.9 | 36.38
119.03333 | 93 | 38.24
119.05 | 93 | 38.35
119.06667 | 93 | 38.66
119.08333 | 92.8 | 37.82
119.1 | 92.8 | 35.47
119.11667 | 92.7 | 35.83
119.13333 | 92.6 | 37.74
119.15 | 92.7 | 38.57
119.16667 | 92.6 | 35.28
119.18333 | 92.6 | 35.28
119.2 | 92.6 | 34.97
119.21667 | 92.4 | 37.52
119.23333 | 92.9 | 36.96
119.25 | 92.9 | 37.02
119.26667 | 92.7 | 35.83
119.28333 | 92.6 | 38.47
119.3 | 92.6 | 38.75
119.31667 | 92.3 | 37.09
119.33333 | 92.1 | 35.98
119.35 | 92.2 | 36.92
119.36667 | 91.9 | 36.61
119.38333 | 91.9 | 38.65
119.4 | 91.8 | 37.91
119.41667 | 91.6 | 35.7
119.43333 | 91.6 | 40.01
119.45 | 91.4 | 38.11
119.46667 | 91.1 | 37.99
119.48333 | 91.9 | 38.8
119.5 | 91.8 | 38.28
119.51667 | 91.6 | 37.26
119.53333 | 91.6 | 37.35
119.55 | 91.4 | 36.85
119.56667 | 91.3 | 38.07
119.58333 | 91 | 37.11
119.6 | 90.7 | 38.5
119.61667 | 90.7 | 37.13
119.63333 | 90.7 | 37.34
119.65 | 90.5 | 38.34
119.66667 | 90.1 | 39.79
119.68333 | 90.3 | 38.9
119.7 | 90.1 | 39.44
119.71667 | 90 | 37.45
119.73333 | 90.9 | 39.67
119.75 | 90.8 | 37.47
119.76667 | 90.7 | 37.31
119.78333 | 90.5 | 36.05
119.8 | 90.3 | 36.84
119.81667 | 90.2 | 37.72
119.83333 | 90.1 | 38.03
119.85 | 89.8 | 37.67
119.86667 | 89.7 | 38.16
119.88333 | 89.5 | 39.3
119.9 | 89.5 | 36.45
119.91667 | 89.3 | 37.7
119.93333 | 89.3 | 36.78
119.95 | 89.2 | 37.79
119.96667 | 89.2 | 37.34
119.98333 | 89.7 | 40.11
120 | 89.5 | 38.92
120.01667 | 89.4 | 37.96
120.03333 | 89.4 | 38.82
120.05 | 89.1 | 36.88
120.06667 | 88.9 | 37.79
120.08333 | 88.8 | 36.4
120.1 | 88.7 | 38.14
120.11667 | 88.6 | 37.24
120.13333 | 88.3 | 38.78
120.15 | 88.2 | 38.81
120.16667 | 88 | 38.87
120.18333 | 88 | 37.77
120.2 | 87.8 | 38.63
120.21667 | 87.6 | 39.62
120.23333 | 88.4 | 38.63
120.25 | 88.1 | 39.5
120.26667 | 88 | 37.39
120.28333 | 87.8 | 37.97
120.3 | 87.4 | 38.51
120.31667 | 87.1 | 37.97
120.33333 | 86.8 | 36.39
120.35 | 86.9 | 36.6
120.36667 | 86.8 | 37.51
120.38333 | 86.6 | 35.87
120.4 | 86.5 | 36.72
120.41667 | 86.2 | 37.62
120.43333 | 86 | 38.71
120.45 | 85.8 | 38.01
120.46667 | 85.5 | 37.6
120.48333 | 86.5 | 36.05
120.5 | 86.4 | 38.49
120.51667 | 86.2 | 37.17
120.53333 | 86 | 38.25
120.55 | 86 | 37.7
120.56667 | 85.7 | 39.22
120.58333 | 85.5 | 38.14
120.6 | 85.3 | 38.06
120.61667 | 85.3 | 37.17
120.63333 | 85 | 36.75
120.65 | 84.8 | 38.42
120.66667 | 84.3 | 37.9
120.68333 | 84 | 37.94
120.7 | 84 | 37.93
120.71667 | 83.6 | 38.09
120.73333 | 84.7 | 39.97
120.75 | 84.7 | 38.14
120.76667 | 84.2 | 37.65
120.78333 | 84.1 | 38.49
120.8 | 83.8 | 36.57
120.81667 | 83.4 | 38.78
120.83333 | 83.3 | 38.21
120.85 | 82.9 | 37.63
120.86667 | 82.7 | 38.17
120.88333 | 82.5 | 38.73
120.9 | 82.3 | 36.35
120.91667 | 82.1 | 35.77
120.93333 | 81.9 | 37.41
120.95 | 81.6 | 38.3
120.96667 | 81.4 | 37.97
120.98333 | 82.6 | 38.52
121 | 82.2 | 39.17
121.01667 | 82.1 | 38.31
121.03333 | 81.8 | 37.41
121.05 | 81.6 | 39.47
121.06667 | 81.2 | 38.65
121.08333 | 80.8 | 36.65
121.1 | 80.8 | 38.19
121.11667 | 80.4 | 37.79
121.13333 | 80.1 | 37.04
121.15 | 79.84 | 37.69
121.16667 | 79.71 | 39.19
121.18333 | 79.31 | 38.19
121.2 | 78.91 | 38.13
121.21667 | 78.93 | 38.13
121.23333 | 80.2 | 38.57
121.25 | 79.82 | 37.77
121.26667 | 79.55 | 38.56
121.28333 | 79.16 | 37.95
121.3 | 78.96 | 37.89
121.31667 | 78.81 | 38.02
121.33333 | 78.39 | 37.42
121.35 | 78.07 | 36.4
121.36667 | 78.01 | 39.58
121.38333 | 77.82 | 37.42
121.4 | 77.48 | 37.79
121.41667 | 77.22 | 37.85
121.43333 | 76.92 | 38.14
121.45 | 76.76 | 37.1
121.46667 | 76.48 | 38.2
121.48333 | 77.55 | 37.29
121.5 | 77.53 | 37.56
121.51667 | 77.18 | 37.38
121.53333 | 77.02 | 37.62
121.55 | 76.76 | 38.69
121.56667 | 76.47 | 38.65
121.58333 | 76.21 | 37.1
121.6 | 75.91 | 37.33
121.61667 | 75.49 | 39.04
121.63333 | 75.32 | 38.21
121.65 | 75.09 | 38.51
121.66667 | 74.99 | 38.22
121.68333 | 74.68 | 38.29
121.7 | 74.38 | 38.24
121.71667 | 74.2 | 36.78
121.73333 | 75.17 | 38.3
121.75 | 75 | 37.5
121.76667 | 74.68 | 37.04
121.78333 | 74.41 | 38.52
121.8 | 74.17 | 38.17
121.81667 | 74.09 | 39.54
121.83333 | 73.85 | 39.01
121.85 | 73.38 | 37.87
121.86667 | 73.3 | 38.08
121.88333 | 73.05 | 39.29
121.9 | 72.72 | 38.43
121.91667 | 72.36 | 38.06
121.93333 | 72.11 | 38.36
121.95 | 71.81 | 37.61
121.96667 | 71.37 | 39.28
121.98333 | 72.42 | 38.17
122 | 72.14 | 37.45
122.01667 | 72.15 | 37
122.03333 | 71.83 | 38.19
122.05 | 71.43 | 37.75
122.06667 | 71.07 | 37.68
122.08333 | 70.92 | 37.97
122.1 | 70.54 | 37.68
122.11667 | 70.24 | 37.07
122.13333 | 69.97 | 36.77
122.15 | 69.77 | 37.65
122.16667 | 69.53 | 37.44
122.18333 | 69.17 | 36.45
122.2 | 68.87 | 37.65
122.21667 | 68.73 | 36.91
122.23333 | 69.92 | 36.77
122.25 | 69.61 | 37.2
122.26667 | 69.15 | 36.06
122.28333 | 68.77 | 36.54
122.3 | 68.4 | 37.03
122.31667 | 68.18 | 36.58
122.33333 | 67.92 | 36.39
122.35 | 67.49 | 37.11
122.36667 | 67.47 | 36.47
122.38333 | 67.37 | 36.68
122.4 | 67.15 | 37.29
122.41667 | 66.73 | 36.38
122.43333 | 66.25 | 35.72
122.45 | 66 | 35.32
122.46667 | 65.85 | 35.88
122.48333 | 66.98 | 36.18
122.5 | 66.72 | 36.75
122.51667 | 66.47 | 37.07
122.53333 | 66.28 | 35.41
122.55 | 65.95 | 36.16
122.56667 | 65.65 | 36.16
122.58333 | 65.47 | 36.44
122.6 | 65.03 | 36.47
122.61667 | 64.71 | 35.58
122.63333 | 64.36 | 35.81
122.65 | 64.17 | 35.85
122.66667 | 63.97 | 35.41
122.68333 | 63.73 | 35.2
122.7 | 63.58 | 35.45
122.71667 | 63.09 | 36.38
122.73333 | 64.38 | 35.6
122.75 | 64.05 | 36
122.76667 | 63.87 | 36.6
122.78333 | 63.45 | 35.25
122.8 | 63.03 | 34.84
122.81667 | 62.94 | 34.52
122.83333 | 62.48 | 34.83
122.85 | 62.06 | 36.03
122.86667 | 61.77 | 35.75
122.88333 | 61.38 | 35.06
122.9 | 61.21 | 34.95
122.91667 | 60.82 | 35.27
122.93333 | 60.27 | 35.56
122.95 | 59.88 | 35.31
122.96667 | 59.66 | 35.48
122.98333 | 61.23 | 35.23
123 | 60.82 | 35.72
123.01667 | 60.43 | 35.61
123.03333 | 60.24 | 35.86
123.05 | 59.86 | 35.04
123.06667 | 59.58 | 35.3
123.08333 | 59.2 | 34.21
123.1 | 58.73 | 34.28
123.11667 | 58.36 | 35.08
123.13333 | 57.92 | 35.15
123.15 | 57.51 | 34.41
123.16667 | 57.17 | 34.95
123.18333 | 56.7 | 34.31
123.2 | 56.43 | 35.28
123.21667 | 56.14 | 35.34
123.23333 | 57.81 | 35.22
123.25 | 57.44 | 34.87
123.26667 | 57.02 | 34.77
123.28333 | 56.67 | 34.3
123.3 | 56.35 | 34.31
123.31667 | 56.03 | 33.98
123.33333 | 55.57 | 34.19
123.35 | 55.34 | 34.8
123.36667 | 55.03 | 34.68
123.38333 | 54.75 | 34.99
123.4 | 54.16 | 34.3
123.41667 | 53.88 | 33.88
123.43333 | 53.61 | 34.63
123.45 | 53.42 | 34.36
123.46667 | 52.98 | 34.86
123.48333 | 54.33 | 34.58
123.5 | 53.89 | 34.22
123.51667 | 53.6 | 34.07
123.53333 | 53.11 | 34.66
123.55 | 52.81 | 33.84
123.56667 | 52.35 | 33.87
123.58333 | 52.05 | 33.83
123.6 | 51.69 | 34.15
123.61667 | 51.29 | 33.92
123.63333 | 51.06 | 33.22
123.65 | 50.71 | 33.81
123.66667 | 50.45 | 33.65
123.68333 | 50 | 33.24
123.7 | 49.61 | 34.3
123.71667 | 49.22 | 33.97
123.73333 | 50.46 | 33.57
123.75 | 50.25 | 33.92
123.76667 | 49.89 | 34.16
123.78333 | 49.52 | 33.9
123.8 | 49.1 | 33.17
123.81667 | 48.79 | 33.14
123.83333 | 48.34 | 32.99
123.85 | 48.05 | 33.28
123.86667 | 47.78 | 33.26
123.88333 | 47.18 | 33.07
123.9 | 46.76 | 33.85
123.91667 | 46.52 | 33.18
123.93333 | 46.28 | 32.86
123.95 | 46.11 | 33.32
123.96667 | 45.65 | 33.3
123.98333 | 46.62 | 33.39
124 | 46.2 | 33.16
124.01667 | 45.82 | 32.98
124.03333 | 45.32 | 32.7
124.05 | 45.1 | 32.41
124.06667 | 44.98 | 32.55
124.08333 | 44.95 | 32.97
124.1 | 44.46 | 32.73
124.11667 | 44.12 | 33.05
124.13333 | 43.66 | 32.77
124.15 | 43.23 | 33.21
124.16667 | 42.85 | 33.14
124.18333 | 42.34 | 33.15
124.2 | 41.86 | 32.69
124.21667 | 41.88 | 32.3
124.23333 | 43.16 | 32.96
124.25 | 42.82 | 32.34
124.26667 | 42.42 | 32.6
124.28333 | 42.02 | 32.11
124.3 | 41.61 | 32.54
124.31667 | 41.07 | 32.48
124.33333 | 40.72 | 32.47
124.35 | 40.43 | 31.74
124.36667 | 40.09 | 32.01
124.38333 | 39.58 | 31.86
124.4 | 39.59 | 32.06
124.41667 | 39.13 | 32.27
124.43333 | 38.53 | 32.13
124.45 | 38.09 | 32.3
124.46667 | 37.63 | 32.3
124.48333 | 37.19 | 31.85
124.5 | 36.98 | 31.84
124.51667 | 36.41 | 32.15
124.53333 | 36 | 31.8
124.55 | 35.72 | 31.79
124.56667 | 35.55 | 31.53
124.58333 | 35.27 | 31.78
124.6 | 34.7 | 31.68
124.61667 | 34.34 | 31.47
124.63333 | 34.12 | 31.66
124.65 | 33.57 | 31.55
124.66667 | 33.23 | 31.53
124.68333 | 32.84 | 31.39
124.7 | 32.53 | 31.21
124.71667 | 32.05 | 31.72
124.73333 | 31.8 | 31.33
124.75 | 31.17 | 31.61
124.76667 | 30.73 | 31.15
124.78333 | 30.6 | 31.29
124.8 | 30.3 | 31.13
124.81667 | 29.85 | 31.33
124.83333 | 29.55 | 31.58
124.85 | 29.12 | 31.23
124.86667 | 28.73 | 31.17
124.88333 | 28.51 | 30.82
124.9 | 28.09 | 30.97
124.91667 | 27.72 | 30.76
124.93333 | 27.34 | 30.94
124.95 | 26.97 | 30.97
124.96667 | 26.46 | 30.66
124.98333 | 26.13 | 30.66
125 | 25.72 | 30.38
125.01667 | 25.32 | 30.62
125.03333 | 24.96 | 30.42
125.05 | 24.6 | 30.5
125.06667 | 24.13 | 30.62
125.08333 | 23.7 | 30.46
125.1 | 23.21 | 30.66
125.11667 | 22.76 | 30.74
125.13333 | 22.61 | 30.48
125.15 | 22.37 | 30.49
125.16667 | 21.76 | 30.15
125.18333 | 21.37 | 30.29
125.2 | 20.91 | 30.2
125.21667 | 20.51 | 30.05
125.23333 | 20.18 | 30.15
125.25 | 19.89 | 30.1
125.26667 | 19.55 | 30.15
125.28333 | 19.17 | 30.17
125.3 | 18.76 | 30
125.31667 | 18.23 | 29.91
125.33333 | 17.88 | 29.92
125.35 | 17.47 | 29.74
125.36667 | 17.05 | 29.94
125.38333 | 16.52 | 29.96
125.4 | 16.04 | 29.97
125.41667 | 15.59 | 29.86
125.43333 | 15.21 | 29.77
125.45 | 14.8 | 29.76
125.46667 | 14.51 | 29.82
125.48333 | 14.16 | 29.77
125.5 | 13.82 | 29.62
125.51667 | 13.34 | 29.48
125.53333 | 12.93 | 29.51
125.55 | 12.5 | 29.37
125.56667 | 12.41 | 29.57
125.58333 | 12 | 29.44
125.6 | 11.47 | 29.27
125.61667 | 11.13 | 29.65
125.63333 | 10.95 | 29.55
125.65 | 10.55 | 29.27
125.66667 | 10.2 | 29.12
125.68333 | 9.85 | 29.1
125.7 | 9.52 | 29.36
125.71667 | 9.23 | 29.23
125.73333 | 8.84 | 29.02
125.75 | 8.54 | 29.1
125.76667 | 8.29 | 28.97
125.78333 | 7.974 | 29.06
125.8 | 7.427 | 29.07
125.81667 | 5.661 | 28.95
125.83333 | 4.197 | 29
125.85 | 4.078 | 28.88
125.86667 | 3.947 | 28.79
125.88333 | 3.863 | 28.81
125.9 | 3.812 | 28.78
125.91667 | 3.629 | 28.71
125.93333 | 3.502 | 28.68
125.95 | 3.328 | 28.77
125.96667 | 3.378 | 28.7
125.98333 | 3.282 | 28.59
126 | 3.274 | 28.61
126.01667 | 3.055 | 28.71
126.03333 | 3.105 | 28.57
126.05 | 3.064 | 28.55
126.06667 | 2.845 | 28.86
126.08333 | 2.757 | 28.48
126.1 | 2.61 | 28.39
126.11667 | 2.574 | 28.42
126.13333 | 2.504 | 28.4
126.15 | 2.285 | 28.23
126.16667 | 2.188 | 28.17
126.18333 | 2.139 | 28.26
126.2 | 2.059 | 28.33
126.21667 | 1.981 | 28.23
126.23333 | 1.842 | 28.11
126.25 | 1.746 | 28.21
126.26667 | 1.565 | 28.18
126.28333 | 1.509 | 27.95
126.3 | 1.35 | 27.98
126.31667 | 1.319 | 27.89
126.33333 | 1.241 | 27.89
126.35 | 1.305 | 27.93
126.36667 | 1.109 | 27.86
126.38333 | 1.162 | 27.92
126.4 | 0.926 | 27.9
126.41667 | 0.94 | 27.84
126.43333 | 0.7256 | 27.72
126.45 | 0.6929 | 27.76
126.46667 | 0.5987 | 27.63
126.48333 | 0.4579 | 27.62
126.5 | 0.5265 | 27.64
126.51667 | 0.5222 | 27.67
126.53333 | 0.198 | 27.66
126.55 | 0.082 | 27.56
126.56667 | 0.1888 | 27.49
126.58333 | 0.0765 | 27.57
126.6 | -0.0176 | 27.4
126.61667 | 0.048 | 27.38
126.63333 | 0.0304 | 27.45
126.65 | 0.0109 | 27.43
126.66667 | -0.0067 | 27.39
126.68333 | -0.1542 | 27.42
126.7 | -0.2186 | 27.37
126.71667 | -0.2065 | 27.44
126.73333 | -0.3127 | 27.37
126.75 | -0.3376 | 27.2
126.76667 | -0.1931 | 27.2
126.78333 | -0.4178 | 27.16
126.8 | -0.3668 | 27.2
126.81667 | -0.4548 | 27.2
126.83333 | -0.4706 | 27.08
126.85 | -0.4239 | 27.22
126.86667 | -0.5489 | 27.13
126.88333 | -0.2739 | 26.93
126.9 | -0.2708 | 26.96
126.91667 | -0.3844 | 26.94
126.93333 | -0.4445 | 26.85
126.95 | -0.5447 | 26.8
126.96667 | -0.4238 | 26.83
126.98333 | -0.3048 | 26.83
127 | -0.5192 | 26.83
127.01667 | -0.3085 | 26.77
127.03333 | -0.535 | 26.75
127.05 | -0.5787 | 26.82
127.06667 | -0.2994 | 26.83
127.08333 | -0.4172 | 26.71
127.1 | -0.6109 | 26.76
127.11667 | -0.5483 | 26.72
127.13333 | -0.3528 | 26.66
127.15 | -0.3625 | 26.72
127.16667 | -0.3838 | 26.66
127.18333 | -0.5083 | 26.64
127.2 | -0.569 | 26.6
127.21667 | -0.5204 | 26.55
127.23333 | -0.4846 | 26.55
127.25 | -0.4251 | 26.48
127.26667 | -0.456 | 26.36
127.28333 | -0.4961 | 26.56
127.3 | -0.422 | 26.4
127.31667 | -0.3722 | 26.4
127.33333 | -0.5089 | 26.42
127.35 | -0.4627 | 26.36
127.36667 | -0.5404 | 26.26
127.38333 | -0.4664 | 26.33
127.4 | -0.3807 | 26.4
127.41667 | -0.5435 | 26.14
127.43333 | -0.4093 | 26.29
127.45 | -0.4154 | 26.23
127.46667 | -0.3297 | 26.26
127.48333 | -0.2963 | 26.23
127.5 | -0.317 | 26.17
127.51667 | -0.3425 | 26.2
127.53333 | -0.3813 | 26.21
127.55 | -0.4718 | 26.17
127.56667 | -0.4457 | 26.19
127.58333 | -0.3522 | 26.15
127.6 | -0.4062 | 26.21
127.61667 | -0.3832 | 26.09
127.63333 | -0.4755 | 26.02
127.65 | -0.5611 | 26.01
127.66667 | -0.4524 | 26.02
127.68333 | -0.4044 | 26.08
127.7 | -0.3637 | 26.07
127.71667 | -0.4433 | 26.05
127.73333 | -0.4372 | 26.01
127.75 | -0.2745 | 26
127.76667 | -0.2745 | 26
127.78333 | -0.402 | 25.94
127.8 | -0.4317 | 26
127.81667 | -0.3911 | 25.92
127.83333 | -0.365 | 25.97
127.85 | -0.4105 | 25.88
127.86667 | -0.2751 | 25.92
127.88333 | -0.3692 | 25.81
127.9 | -0.4585 | 25.84
127.91667 | -0.5629 | 25.74
127.93333 | -0.4147 | 25.76
127.95 | -0.4214 | 25.73
127.96667 | -0.3091 | 25.81
127.98333 | -0.3631 | 25.74
128 | -0.385 | 25.76
128.01667 | -0.4834 | 25.69
128.03333 | -0.306 | 25.64
128.05 | -0.2623 | 25.67
128.06667 | -0.2872 | 25.72
128.08333 | -0.334 | 25.61
128.1 | -0.4864 | 25.58
128.11667 | -0.3807 | 25.6
128.13333 | -0.3668 | 25.71
128.15 | -0.5119 | 25.46
128.16667 | -0.3984 | 25.54
128.18333 | -0.2781 | 25.59
128.2 | -0.3898 | 25.67
128.21667 | -0.3832 | 25.63
128.23333 | -0.5562 | 25.45
128.25 | -0.4682 | 25.42
128.26667 | -0.3285 | 25.48
128.28333 | -0.416 | 25.45
128.3 | -0.3722 | 25.42
128.31667 | -0.3947 | 25.43
128.33333 | -0.3528 | 25.46
128.35 | -0.3534 | 25.4
128.36667 | -0.3577 | 25.4
128.38333 | -0.501 | 25.22
128.4 | -0.4913 | 25.4
128.41667 | -0.4342 | 25.37
128.43333 | -0.3977 | 25.27
128.45 | -0.3765 | 25.33
128.46667 | -0.3862 | 25.19
128.48333 | -0.3358 | 25.17
128.5 | -0.3795 | 25.2
128.51667 | -0.3801 | 25.13
128.53333 | -0.4026 | 25.1
128.55 | -0.4743 | 25.2
128.56667 | -0.3558 | 25.13
128.58333 | -0.4263 | 25.15
128.6 | -0.2939 | 25.12
128.61667 | -0.3911 | 25.11
128.63333 | -0.419 | 25.1
128.65 | -0.4706 | 24.94
128.66667 | -0.4409 | 25.12
128.68333 | -0.3923 | 24.98
128.7 | -0.371 | 24.92
128.71667 | -0.3771 | 25.09
128.73333 | -0.3273 | 25.04
128.75 | -0.4518 | 24.89
128.76667 | -0.3874 | 25.01
128.78333 | -0.3996 | 25.05
128.8 | -0.3759 | 24.95
128.81667 | -0.3953 | 24.91
128.83333 | -0.3595 | 25.11
128.85 | -0.3716 | 24.9
128.86667 | -0.4081 | 24.86
128.88333 | -0.3862 | 24.79
128.9 | -0.3789 | 24.81
128.91667 | -0.2635 | 24.88
128.93333 | -0.5149 | 24.85
128.95 | -0.3941 | 24.89
128.96667 | -0.3959 | 24.78
128.98333 | -0.3382 | 24.75
129 | -0.4985 | 24.64
129.01667 | -0.4014 | 24.72
129.03333 | -0.3546 | 24.73
129.05 | -0.283 | 24.73
129.06667 | -0.133 | 24.81
129.08333 | -0.2763 | 24.69
129.1 | -0.2872 | 24.71
129.11667 | -0.3814 | 24.63
129.13333 | -0.3722 | 24.6
129.15 | -0.198 | 24.73
129.16667 | -0.2514 | 24.58
129.18333 | -0.348 | 24.62
129.2 | -0.2951 | 24.57
129.21667 | -0.2204 | 24.64
129.23333 | -0.3085 | 24.67
129.25 | -0.3285 | 24.52
129.26667 | -0.3054 | 24.69
129.28333 | -0.2453 | 24.63
129.3 | -0.3977 | 24.45
129.31667 | -0.3595 | 24.51
129.33333 | -0.2903 | 24.61
129.35 | -0.3601 | 24.57
129.36667 | -0.2884 | 24.55
129.38333 | -0.4864 | 24.37
129.4 | -0.2241 | 24.45
129.41667 | -0.4931 | 24.28
129.43333 | -0.3953 | 24.43
129.45 | -0.3127 | 24.52
129.46667 | -0.2617 | 24.5
129.48333 | -0.4451 | 24.32
129.5 | -0.2247 | 24.46
129.51667 | -0.3492 | 24.42
129.53333 | -0.3613 | 24.48
129.55 | -0.0893 | 24.56
129.56667 | -0.2678 | 24.53
129.58333 | -0.2733 | 24.6
129.6 | -0.2842 | 24.5
129.61667 | -0.3176 | 24.55
129.63333 | -0.2818 | 24.42
129.65 | -0.385 | 24.36
129.66667 | -0.3073 | 24.35
129.68333 | -0.3984 | 24.27
129.7 | -0.3832 | 24.15
129.71667 | -0.3097 | 24.28
129.73333 | -0.3067 | 24.25
129.75 | -0.3316 | 24.42
129.76667 | -0.3996 | 24.18
129.78333 | -0.2125 | 24.48
129.8 | -0.3534 | 24.49
129.81667 | -0.4032 | 24.38
129.83333 | -0.4676 | 24.26
129.85 | -0.5235 | 24.3
129.86667 | -0.337 | 24.31
129.88333 | -0.3285 | 24.26
129.9 | -0.2198 | 24.42
129.91667 | -0.2739 | 24.21
129.93333 | -0.3291 | 24.2
129.95 | -0.3115 | 24.19
129.96667 | -0.422 | 24.11
129.98333 | -0.4172 | 24.09
130 | -0.3261 | 24.16
130.01667 | -0.2623 | 24.33
130.03333 | -0.3267 | 24.18
130.05 | -0.2635 | 24.28
130.06667 | -0.2502 | 24.17
130.08333 | -0.2648 | 24.19
130.1 | -0.3886 | 24.13
130.11667 | -0.3073 | 24.22
130.13333 | -0.3067 | 24.27
130.15 | -0.1275 | 24.27
130.16667 | -0.1998 | 24.21
130.18333 | -0.3862 | 24.06
130.2 | -0.4081 | 24.11
130.21667 | -0.4743 | 24.03
130.23333 | -0.3237 | 24.12
130.25 | -0.1196 | 24.21
130.26667 | -0.235 | 23.97
130.28333 | -0.232 | 24.1
130.3 | -0.3941 | 24
130.31667 | -0.4123 | 23.96
130.33333 | -0.4937 | 23.9
130.35 | -0.4755 | 23.88
130.36667 | -0.3832 | 24.02
130.38333 | -0.2247 | 24.17
130.4 | -0.3467 | 24.02
130.41667 | -0.286 | 24.1
130.43333 | -0.3073 | 23.95
130.45 | -0.3231 | 24.12
130.46667 | -0.4075 | 23.96
130.48333 | -0.2617 | 24.12
130.5 | -0.3765 | 24.03
130.51667 | -0.2034 | 23.98
130.53333 | -0.2836 | 23.99
130.55 | -0.2848 | 23.86
130.56667 | -0.2186 | 23.99
130.58333 | -0.433 | 23.76
130.6 | -0.2138 | 24.03
130.61667 | -0.3838 | 23.81
130.63333 | -0.3237 | 23.85
130.65 | -0.4518 | 23.81
130.66667 | -0.2878 | 24.11
130.68333 | -0.3637 | 23.98
130.7 | -0.286 | 24.08
130.71667 | -0.3316 | 23.94
130.73333 | -0.2884 | 24.03
130.75 | -0.334 | 23.91
130.76667 | -0.2648 | 24.01
130.78333 | -0.5046 | 23.81
130.8 | -0.4694 | 23.86
130.81667 | -0.4506 | 23.85
130.83333 | -0.4324 | 23.75
130.85 | -0.3619 | 23.94
130.86667 | -0.3777 | 23.92
130.88333 | -0.3662 | 24.02
130.9 | -0.3473 | 24.01
130.91667 | -0.399 | 23.83
130.93333 | -0.2757 | 23.92
130.95 | -0.2982 | 23.97
130.96667 | -0.3164 | 23.93
130.98333 | -0.3425 | 23.97
131 | -0.2927 | 23.98
131.01667 | -0.3455 | 23.9
131.03333 | -0.266 | 24.01
131.05 | -0.1591 | 24.08
131.06667 | -0.3352 | 23.83
131.08333 | -0.5684 | 23.57
131.1 | -0.5216 | 23.68
131.11667 | -0.2089 | 23.99
131.13333 | -0.3534 | 23.78
131.15 | -0.2696 | 23.95
131.16667 | -0.2241 | 23.99
131.18333 | -0.3255 | 23.91
131.2 | -0.2678 | 23.93
131.21667 | -0.3061 | 23.78
131.23333 | -0.2587 | 23.8
131.25 | -0.3091 | 23.88
131.26667 | -0.2714 | 23.79
131.28333 | -0.1882 | 23.85
131.3 | -0.2162 | 23.76
131.31667 | -0.1427 | 23.84
131.33333 | -0.1312 | 23.77
131.35 | -0.2095 | 23.91
131.36667 | -0.1166 | 23.88
131.38333 | -0.1895 | 23.86
131.4 | -0.1712 | 23.84
131.41667 | -0.1172 | 23.95
131.43333 | -0.0783 | 23.93
131.45 | -0.034 | 23.98
131.46667 | -0.0644 | 24.09
131.48333 | -0.1111 | 24.06
131.5 | -0.0735 | 23.96
131.51667 | -0.0613 | 24.05
131.53333 | -0.1281 | 23.95
131.55 | -0.2119 | 23.91
131.56667 | -0.0534 | 24.03
131.58333 | -0.0929 | 24
131.6 | -0.1421 | 23.95
131.61667 | -0.1439 | 24.05
131.63333 | -0.1688 | 23.97
131.65 | -0.0753 | 23.96
131.66667 | -0.0868 | 23.97
131.68333 | -0.1737 | 23.88
131.7 | -0.1008 | 24.02
131.71667 | -0.1287 | 23.9
131.73333 | -0.085 | 23.99
131.75 | -0.1427 | 23.88
131.76667 | -0.1099 | 23.98
131.78333 | -0.2131 | 23.86
131.8 | -0.1287 | 23.9
131.81667 | -0.0911 | 23.91
131.83333 | -0.1196 | 23.88
131.85 | -0.0674 | 23.97
131.86667 | -0.1087 | 24.04
131.88333 | -0.1524 | 23.94
131.9 | -0.119 | 24.01
131.91667 | -0.1184 | 23.99
131.93333 | -0.147 | 24.03
131.95 | -0.1306 | 24.02
131.96667 | -0.119 | 24.03
131.98333 | -0.0061 | 24.06
132 | -0.1281 | 24.04
132.01667 | -0.181 | 23.89
132.03333 | -0.354 | 23.76
132.05 | -0.0953 | 23.92
132.06667 | -0.0443 | 23.97
132.08333 | -0.2787 | 23.76
132.1 | -0.1846 | 23.82
132.11667 | -0.2295 | 23.68
132.13333 | -0.2229 | 23.75
132.15 | -0.0984 | 23.93
132.16667 | -0.2945 | 23.7
132.18333 | -0.3243 | 23.7
132.2 | -0.272 | 23.75
132.21667 | -0.2763 | 23.68
132.23333 | -0.3722 | 23.66
132.25 | -0.3388 | 23.71
132.26667 | -0.2793 | 23.68
132.28333 | -0.2028 | 23.82
132.3 | -0.1955 | 23.82
132.31667 | -0.2884 | 23.72
132.33333 | -0.3559 | 23.53
132.35 | -0.2065 | 23.75
132.36667 | -0.4785 | 23.49
132.38333 | -0.255 | 23.6
132.4 | -0.1512 | 23.76
132.41667 | -0.3285 | 23.6
132.43333 | -0.2611 | 23.59
132.45 | -0.3395 | 23.48
132.46667 | -0.1202 | 23.71
132.48333 | -0.3783 | 23.42
132.5 | -0.2988 | 23.55
132.51667 | -0.1719 | 23.68
132.53333 | -0.2265 | 23.64
132.55 | -0.1998 | 23.72
132.56667 | -0.167 | 23.82
132.58333 | -0.15 | 23.84
132.6 | -0.2235 | 23.69
132.61667 | -0.1421 | 23.77
132.63333 | -0.1233 | 23.84
132.65 | -0.1397 | 23.82
132.66667 | -0.1348 | 23.79
132.68333 | -0.1567 | 23.82
132.7 | -0.0644 | 23.86
132.71667 | -0.0328 | 23.8
132.73333 | -0.0431 | 23.92
132.75 | -0.0249 | 23.91
132.76667 | -0.153 | 23.64
132.78333 | 0.0194 | 23.85
132.8 | 0.003 | 23.8
132.81667 | 0.0194 | 23.85
132.83333 | -0.0231 | 23.87
132.85 | -0.068 | 23.81
132.86667 | -0.3042 | 23.45
132.88333 | -0.2611 | 23.54
132.9 | -0.1518 | 23.72
132.91667 | -0.1306 | 23.7
132.93333 | -0.2812 | 23.47
132.95 | -0.1664 | 23.62
132.96667 | -0.2216 | 23.42
132.98333 | -0.3413 | 23.42
133 | -0.119 | 23.74
133.01667 | -0.0911 | 23.63
133.03333 | -0.0291 | 23.73
133.05 | -0.1725 | 23.51
133.06667 | -0.0383 | 23.67
133.08333 | -0.2162 | 23.56
133.1 | -0.1646 | 23.47
133.11667 | -0.2872 | 23.42
133.13333 | -0.1172 | 23.66
133.15 | -0.02 | 23.8
133.16667 | -0.1712 | 23.6
133.18333 | 0.0504 | 23.85
133.2 | 0.0547 | 23.91
133.21667 | -0.1694 | 23.63
133.23333 | -0.0966 | 23.68
133.25 | -0.0874 | 23.73
133.26667 | -0.2028 | 23.49
133.28333 | 0.0577 | 23.9
133.3 | -0.1275 | 23.74
133.31667 | -0.1032 | 23.68
133.33333 | -0.1221 | 23.68
133.35 | -0.1008 | 23.7
133.36667 | -0.0941 | 23.73
133.38333 | -0.0449 | 23.72
133.4 | -0.0644 | 23.7
133.41667 | -0.1178 | 23.66
133.43333 | -0.0978 | 23.67
133.45 | -0.2113 | 23.6
133.46667 | -0.1846 | 23.49
133.48333 | -0.1725 | 23.59
133.5 | -0.167 | 23.66
133.51667 | -0.1567 | 23.73
133.53333 | -0.2144 | 23.56
133.55 | -0.1287 | 23.62
133.56667 | -0.1439 | 23.63
133.58333 | -0.0468 | 23.73
133.6 | -0.1579 | 23.59
133.61667 | -0.1828 | 23.71
133.63333 | -0.133 | 23.84
133.65 | -0.1634 | 23.63
133.66667 | -0.2921 | 23.47
133.68333 | -0.0808 | 23.87
133.7 | -0.1834 | 23.78
133.71667 | -0.0905 | 23.73
133.73333 | -0.1087 | 23.76
133.75 | -0.184 | 23.68
133.76667 | -0.2921 | 23.47
133.78333 | -0.2654 | 23.47
133.8 | -0.2289 | 23.54
133.81667 | -0.1828 | 23.63
133.83333 | -0.2259 | 23.56
133.85 | -0.1634 | 23.66
133.86667 | -0.2514 | 23.61
133.88333 | -0.382 | 23.43
133.9 | -0.1658 | 23.72
133.91667 | -0.1057 | 23.67
133.93333 | -0.2751 | 23.42
133.95 | -0.1986 | 23.59
133.96667 | -0.1038 | 23.7
133.98333 | -0.1403 | 23.77
134 | -0.085 | 23.76
134.01667 | -0.2241 | 23.63
134.03333 | -0.0893 | 23.72
134.05 | -0.2611 | 23.61
134.06667 | -0.1057 | 23.74
134.08333 | -0.1391 | 23.62
134.1 | -0.1269 | 23.65
134.11667 | -0.1694 | 23.71
134.13333 | -0.1542 | 23.58
134.15 | -0.034 | 23.84
134.16667 | -0.0941 | 23.69
134.18333 | -0.1482 | 23.58
134.2 | -0.0206 | 23.75
134.21667 | 0.1293 | 23.95
134.23333 | -0.0941 | 23.78
134.25 | -0.1731 | 23.63
134.26667 | -0.2891 | 23.54
134.28333 | -0.0765 | 23.74
134.3 | 0.0662 | 23.95
134.31667 | -0.1221 | 23.67
134.33333 | 0.0206 | 23.88
134.35 | -0.0668 | 23.9
134.36667 | -0.1269 | 23.82
134.38333 | -0.2751 | 23.58
134.4 | -0.1269 | 23.68
134.41667 | -0.1585 | 23.83
134.43333 | -0.1816 | 23.73
134.45 | -0.2229 | 23.63
134.46667 | -0.2976 | 23.53
134.48333 | -0.2344 | 23.6
134.5 | -0.0437 | 23.88
134.51667 | -0.0583 | 23.87
134.53333 | -0.0911 | 23.85
134.55 | -0.1117 | 23.75
134.56667 | -0.2089 | 23.68
134.58333 | -0.2271 | 23.75
134.6 | -0.0978 | 23.82
134.61667 | -0.249 | 23.59
134.63333 | -0.1561 | 23.67
134.65 | -0.1354 | 23.69
134.66667 | -0.0553 | 23.79
134.68333 | -0.02 | 23.9
134.7 | -0.2241 | 23.67
134.71667 | -0.1385 | 23.78
134.73333 | -0.0874 | 23.68
134.75 | -0.1026 | 23.8
134.76667 | -0.1336 | 23.78
134.78333 | -0.1524 | 23.79
134.8 | -0.0619 | 23.8
134.81667 | -0.0547 | 23.89
134.83333 | -0.0638 | 23.87
134.85 | -0.0996 | 23.73
134.86667 | -0.0462 | 23.86
134.88333 | -0.0613 | 23.8
134.9 | -0.048 | 23.74
134.91667 | 0.017 | 23.81
134.93333 | -0.0583 | 23.83
134.95 | -0.0893 | 23.78
134.96667 | -0.0134 | 23.85
134.98333 | -0.1536 | 23.69
135 | 0.0504 | 23.92
135.01667 | -0.1099 | 23.78
135.03333 | 0.0917 | 24.01
135.05 | -0.1081 | 23.78
135.06667 | -0.1154 | 23.77
135.08333 | 0.0972 | 24.04
135.1 | -0.0462 | 23.91
135.11667 | -0.0565 | 23.82
135.13333 | -0.0328 | 23.88
135.15 | -0.0279 | 23.95
135.16667 | 0.0468 | 23.96
135.18333 | 0.0377 | 23.95
135.2 | -0.068 | 23.83
135.21667 | -0.1057 | 23.8
135.23333 | -0.054 | 23.86
135.25 | -0.0243 | 23.9
135.26667 | -0.0929 | 23.91
135.28333 | -0.0279 | 23.97
135.3 | 0.02 | 23.93
135.31667 | -0.0431 | 24.01
135.33333 | -0.1749 | 23.8
135.35 | -0.0164 | 23.95
135.36667 | 0.0097 | 24.01
135.38333 | -0.082 | 23.88
135.4 | -0.0947 | 23.85
135.41667 | 0.0504 | 24.08
135.43333 | -0.0462 | 23.94
135.45 | -0.0808 | 23.93
135.46667 | 0.1038 | 24.11
135.48333 | 0.0881 | 24.02
135.5 | -0.1354 | 23.91
135.51667 | -0.1986 | 23.8
135.53333 | 0.0164 | 24.01
135.55 | -0.1974 | 23.86
135.56667 | -0.0383 | 24.07
135.58333 | 0.1901 | 24.13
135.6 | -0.1694 | 23.85
135.61667 | -0.0559 | 23.93
135.63333 | -0.0298 | 23.93
135.65 | -0.102 | 23.99
135.66667 | -0.0255 | 24.02
135.68333 | -0.1536 | 23.81
135.7 | -0.054 | 23.86
135.71667 | -0.0802 | 23.89
135.73333 | -0.0583 | 23.94
135.75 | -0.0783 | 23.93
135.76667 | -0.1281 | 23.81
135.78333 | -0.0644 | 23.97
135.8 | -0.0759 | 23.94
135.81667 | -0.048 | 23.98
135.83333 | -0.0662 | 24
135.85 | -0.1731 | 23.85
135.86667 | -0.0759 | 23.96
135.88333 | -0.0826 | 23.92
135.9 | -0.1919 | 23.83
135.91667 | -0.0322 | 24.01
135.93333 | -0.1415 | 23.92
135.95 | -0.0498 | 24.03
135.96667 | -0.0789 | 24.01
135.98333 | -0.0899 | 23.9
136 | -0.1142 | 23.94
136.01667 | -0.1889 | 23.8
136.03333 | -0.0194 | 23.98
136.05 | -0.1354 | 23.87
136.06667 | -0.2077 | 23.87
136.08333 | -0.0462 | 24.05
136.1 | -0.2034 | 23.93
136.11667 | -0.102 | 24
136.13333 | -0.0419 | 24.03
136.15 | 0.0389 | 24.06
136.16667 | -0.0559 | 24.03
136.18333 | -0.2253 | 23.92
136.2 | 0.0729 | 24.05
136.21667 | -0.0425 | 23.92
136.23333 | -0.0947 | 23.93
136.25 | -0.0814 | 23.98
136.26667 | -0.1221 | 23.95
136.28333 | -0.1075 | 23.98
136.3 | -0.0996 | 23.99
136.31667 | -0.1208 | 23.98
136.33333 | -0.1318 | 24.08
136.35 | -0.0267 | 24.11
136.36667 | -0.0783 | 24.1
136.38333 | -0.037 | 24.06
136.4 | -0.051 | 24.04
136.41667 | -0.1105 | 24
136.43333 | 0.0407 | 24.12
136.45 | -0.0753 | 24.01
136.46667 | -0.2344 | 23.95
136.48333 | -0.0638 | 24.01
136.5 | -0.0698 | 23.98
136.51667 | 0.0128 | 23.99
136.53333 | -0.1251 | 23.98
136.55 | -0.0607 | 23.97
136.56667 | -0.0468 | 24.11
136.58333 | -0.1974 | 23.97
136.6 | -0.1403 | 24
136.61667 | -0.2909 | 23.8
136.63333 | -0.1567 | 23.97
136.65 | -0.0887 | 23.96
136.66667 | -0.2563 | 23.77
136.68333 | -0.0941 | 23.91
136.7 | -0.068 | 23.95
136.71667 | -0.1324 | 23.94
136.73333 | -0.1136 | 24.12
136.75 | -0.0814 | 24.15
136.76667 | -0.1178 | 23.99
136.78333 | -0.1081 | 23.97
136.8 | -0.102 | 24.05
136.81667 | -0.2065 | 23.94
136.83333 | -0.1676 | 23.93
136.85 | -0.235 | 23.88
136.86667 | -0.1791 | 23.95
136.88333 | -0.1925 | 23.99
136.9 | -0.1342 | 23.92
136.91667 | -0.1081 | 23.95
136.93333 | -0.1974 | 23.79
136.95 | -0.1269 | 23.92
136.96667 | -0.1567 | 23.83
136.98333 | -0.1883 | 23.81
137 | -0.2642 | 23.72
137.01667 | -0.2903 | 23.74
137.03333 | -0.1955 | 23.91
137.05 | -0.3698 | 23.74
137.06667 | -0.1561 | 23.91
137.08333 | -0.0899 | 23.99
137.1 | -0.1215 | 23.97
137.11667 | -0.0838 | 23.97
137.13333 | -0.1178 | 23.93
137.15 | -0.1123 | 23.81
137.16667 | -0.1451 | 23.79
137.18333 | -0.1251 | 23.76
137.2 | -0.1312 | 23.83
137.21667 | -0.2295 | 23.9
137.23333 | -0.2563 | 23.93
137.25 | -0.2053 | 23.86
137.26667 | -0.235 | 23.8
137.28333 | -0.2636 | 23.67
137.3 | -0.1451 | 23.82
137.31667 | -0.2575 | 23.72
137.33333 | -0.1227 | 23.8
137.35 | 0.034 | 23.93
137.36667 | -0.2465 | 23.76
137.38333 | -0.1943 | 23.79
137.4 | -0.0923 | 23.89
137.41667 | -0.2101 | 23.78
137.43333 | -0.147 | 23.76
137.45 | -0.2636 | 23.71
137.46667 | -0.1907 | 23.75
137.48333 | -0.2763 | 23.66
137.5 | -0.1342 | 23.74
137.51667 | -0.2083 | 23.61
137.53333 | -0.1974 | 23.69
137.55 | 0.0243 | 23.82
137.56667 | -0.1075 | 23.68
137.58333 | -0.0668 | 23.64
137.6 | 0.0073 | 23.76
137.61667 | -0.0443 | 23.63
137.63333 | 0.0049 | 23.56
137.65 | -0.1014 | 23.48
137.66667 | 0.0109 | 23.54
137.68333 | 0.0868 | 23.6
137.7 | 0.0577 | 23.67
137.71667 | 0.116 | 23.63
137.73333 | 0.0844 | 23.48
137.75 | 0.1834 | 23.53
137.76667 | 0.2447 | 23.63
137.78333 | 0.3637 | 23.68
137.8 | 0.3419 | 23.61
137.81667 | 0.4117 | 23.42
137.83333 | 0.6656 | 23.42
137.85 | 1.077 | 23.55
137.86667 | 1.23 | 23.63
137.88333 | 1.176 | 23.6
137.9 | 1.35 | 23.78
137.91667 | 1.454 | 23.59
137.93333 | 1.632 | 23.61
137.95 | 1.556 | 23.49
137.96667 | 1.597 | 23.51
137.98333 | 1.913 | 23.61
138 | 2.229 | 23.67
138.01667 | 2.767 | 23.66
138.03333 | 3.179 | 23.68
138.05 | 3.275 | 23.63
138.06667 | 3.549 | 23.54
138.08333 | 4.46 | 23.6
138.1 | 6.348 | 23.73
138.11667 | 7.494 | 23.87
138.13333 | 6.583 | 23.74
138.15 | 6.022 | 23.75
138.16667 | 9.45 | 23.94
138.18333 | 10.79 | 23.86
138.2 | 12.07 | 23.8
138.21667 | 12.75 | 24.12
138.23333 | 12.36 | 24.12
138.25 | 12.8 | 24.04
138.26667 | 13.73 | 24.19
138.28333 | 11.06 | 24.18
138.3 | 13.83 | 24.34
138.31667 | 13.19 | 24.42
138.33333 | 9.09 | 24.32
138.35 | 8.07 | 24.09
138.36667 | 7.991 | 24.13
138.38333 | 7.54 | 24.04
138.4 | 6.43 | 23.98
138.41667 | 5.132 | 24.18
138.43333 | 4.619 | 24.44
138.45 | 4.481 | 24.46
138.46667 | 4.877 | 24.4
138.48333 | 5.29 | 24.52
138.5 | 5.859 | 24.32
138.51667 | 8.37 | 24.32
138.53333 | 21.67 | 24.42
138.55 | 15.22 | 24.5
138.56667 | 11.09 | 24.44
138.58333 | 5.881 | 24.46
138.6 | 4.72 | 24.3
138.61667 | 4.103 | 24.41
138.63333 | 3.75 | 24.32
138.65 | 4.258 | 24.54
138.66667 | 4.538 | 24.48
138.68333 | 4.76 | 24.28
138.7 | 5.519 | 24.4
138.71667 | 6.5 | 24.39
138.73333 | 7.259 | 24.33
138.75 | 7.929 | 24.6
138.76667 | 7.439 | 24.23
138.78333 | 6.442 | 24.49
138.8 | 5.288 | 24.77
138.81667 | 5.125 | 24.54
138.83333 | 5.578 | 24.39
138.85 | 6.949 | 24.58
138.86667 | 8.88 | 24.72
138.88333 | 10.22 | 24.76
138.9 | 11.53 | 24.57
138.91667 | 15.74 | 24.78
138.93333 | 10.37 | 24.69
138.95 | 9.54 | 24.9
138.96667 | 9.65 | 25.12
138.98333 | 10.67 | 24.86
139 | 23.67 | 25.06
139.01667 | 29.46 | 25.49
139.03333 | 24.87 | 25.26
139.05 | 41.48 | 25.96
139.06667 | 35.61 | 26.35
139.08333 | 19.26 | 25.54
139.1 | 44 | 26.3
139.11667 | 48.38 | 26.99
139.13333 | 51.23 | 27.46
139.15 | 49.28 | 27.49
139.16667 | 49.97 | 26.26
139.18333 | 49.14 | 27.61
139.2 | 48.37 | 27.06
139.21667 | 53.65 | 28.35
139.23333 | 53.25 | 27.49
139.25 | 55.03 | 28.32
139.26667 | 54.07 | 26.68
139.28333 | 59.72 | 28.22
139.3 | 56.91 | 27.88
139.31667 | 50.52 | 28.09
139.33333 | 55.41 | 27.27
139.35 | 54.83 | 27.4
139.36667 | 60.5 | 27.5
139.38333 | 60.18 | 27.54
139.4 | 59.33 | 28.44
139.41667 | 59.14 | 26.73
139.43333 | 57.81 | 27.19
139.45 | 59.34 | 28.56
139.46667 | 58.59 | 28.47
139.48333 | 58.17 | 27.75
139.5 | 56.52 | 28.17
139.51667 | 60.98 | 28.73
139.53333 | 61.11 | 29.29
139.55 | 58.94 | 29.08
139.56667 | 59.61 | 28.8
139.58333 | 62.7 | 27.99
139.6 | 64.26 | 28.87
139.61667 | 64.29 | 28.99
139.63333 | 65.66 | 27.7
139.65 | 66.3 | 28.64
139.66667 | 66.46 | 29.14
139.68333 | 66.5 | 29.1
139.7 | 65.12 | 28.27
139.71667 | 66.41 | 29.59
139.73333 | 67.5 | 29.06
139.75 | 68.38 | 27.87
139.76667 | 68.61 | 29.24
139.78333 | 68.52 | 30.41
139.8 | 68.58 | 29.91
139.81667 | 69.01 | 31.65
139.83333 | 68.73 | 30.78
139.85 | 69.38 | 29.58
139.86667 | 69.65 | 27.66
139.88333 | 69.94 | 30.01
139.9 | 71.18 | 29.44
139.91667 | 70.85 | 29.68
139.93333 | 72.21 | 30.28
139.95 | 72.61 | 30.56
139.96667 | 72.83 | 30.98
139.98333 | 73.07 | 28.8
140 | 73.56 | 31.65
140.01667 | 73.75 | 30.64
140.03333 | 74.05 | 29.18
140.05 | 74.24 | 30.26
140.06667 | 73.93 | 28.93
140.08333 | 74.7 | 28.23
140.1 | 74.89 | 30.35
140.11667 | 74.67 | 31.23
140.13333 | 74.99 | 29.4
140.15 | 75.66 | 29.85
140.16667 | 75.55 | 29.55
140.18333 | 76.02 | 30.48
140.2 | 76.87 | 28.98
140.21667 | 76.82 | 29.6
140.23333 | 77.4 | 29.04
140.25 | 76.56 | 28.97
140.26667 | 77.51 | 31.14
140.28333 | 78.64 | 31.62
140.3 | 77.79 | 30.2
140.31667 | 78.81 | 31.66
140.33333 | 79.13 | 30.81
140.35 | 79.35 | 30.57
140.36667 | 79.86 | 29
140.38333 | 80.3 | 31.08
140.4 | 80.7 | 30.81
140.41667 | 80.4 | 30.88
140.43333 | 79.87 | 32.85
140.45 | 80.3 | 31.25
140.46667 | 80.7 | 29.46
140.48333 | 81.3 | 32.4
140.5 | 81.5 | 30.71
140.51667 | 80.9 | 30.96
140.53333 | 81.9 | 29.49
140.55 | 82.5 | 29.8
140.56667 | 81.9 | 32.09
140.58333 | 81.9 | 32.05
140.6 | 82.2 | 31.93
140.61667 | 82.5 | 32.43
140.63333 | 82.4 | 32.3
140.65 | 82.4 | 32.34
140.66667 | 82.9 | 32.08
140.68333 | 83.4 | 33.09
140.7 | 83.5 | 32.79
140.71667 | 83.7 | 30.95
140.73333 | 83.7 | 30.35
140.75 | 83.8 | 33.67
140.76667 | 84.1 | 33.07
140.78333 | 83.8 | 30.84
140.8 | 83.8 | 32.41
140.81667 | 83.2 | 33.83
140.83333 | 82.7 | 33.8
140.85 | 84.1 | 34.08
140.86667 | 84.4 | 33.81
140.88333 | 84.6 | 30.74
140.9 | 85.2 | 32.18
140.91667 | 85.1 | 34.75
140.93333 | 85.3 | 33.52
140.95 | 85.8 | 33.86
140.96667 | 85.9 | 34.36
140.98333 | 85.9 | 34.19
141 | 86.1 | 32.79
141.01667 | 86.2 | 30.12
141.03333 | 86.3 | 34.26
141.05 | 85.9 | 32.53
141.06667 | 86.4 | 33.88
141.08333 | 85.7 | 34.62
141.1 | 86.1 | 33.55
141.11667 | 86.1 | 35.18
141.13333 | 86.9 | 35.26
141.15 | 86.8 | 33.38
141.16667 | 87.2 | 34.17
141.18333 | 87.5 | 34.81
141.2 | 87.1 | 34.12
141.21667 | 87 | 35
141.23333 | 87.3 | 33.6
141.25 | 87.4 | 35.55
141.26667 | 87.7 | 33.39
141.28333 | 87.4 | 33.5
141.3 | 86.7 | 33.42
141.31667 | 87.3 | 34.15
141.33333 | 87.7 | 32.38
141.35 | 87.5 | 33.38
141.36667 | 88.2 | 34.74
141.38333 | 88.4 | 35.29
141.4 | 88.9 | 34.67
141.41667 | 89.1 | 32.8
141.43333 | 88.6 | 34.72
141.45 | 88.7 | 35.13
141.46667 | 88.6 | 34.41
141.48333 | 88.7 | 35.47
141.5 | 88.7 | 35.79
141.51667 | 88.7 | 35.27
141.53333 | 89.3 | 35.07
141.55 | 89.5 | 35.62
141.56667 | 89.7 | 35.16
141.58333 | 89.8 | 35.03
141.6 | 89.7 | 35.96
141.61667 | 90.1 | 34.91
141.63333 | 89.5 | 32.99
141.65 | 89.8 | 33.47
141.66667 | 89.9 | 33.26
141.68333 | 90 | 33.51
141.7 | 90.1 | 36.58
141.71667 | 89.9 | 35.39
141.73333 | 89.8 | 35.83
141.75 | 89.8 | 33.52
141.76667 | 90 | 37.17
141.78333 | 90.3 | 37.03
141.8 | 90.2 | 35.35
141.81667 | 90.1 | 35.28
141.83333 | 90.3 | 35.85
141.85 | 90.5 | 35.87
141.86667 | 90.5 | 36
141.88333 | 90.5 | 35.58
141.9 | 90.5 | 35.93
141.91667 | 90.4 | 35.82
141.93333 | 90.4 | 34.64
141.95 | 90.5 | 35.89
141.96667 | 90.5 | 37.46
141.98333 | 90.9 | 35.17
142 | 91.1 | 35.13
142.01667 | 91.1 | 34.61
142.03333 | 91.3 | 34.27
142.05 | 91.3 | 35
142.06667 | 91.6 | 35.71
142.08333 | 91.6 | 36.23
142.1 | 91.5 | 37.49
142.11667 | 91.5 | 37.43
142.13333 | 91.6 | 37.67
142.15 | 91.7 | 35.74
142.16667 | 91.6 | 35.19
142.18333 | 91.7 | 36.49
142.2 | 91.7 | 36.89
142.21667 | 91.6 | 36.32
142.23333 | 91.3 | 37.27
142.25 | 91.5 | 37.28
142.26667 | 91.5 | 37.11
142.28333 | 91.2 | 36.04
142.3 | 91.4 | 35.89
142.31667 | 91.8 | 36.32
142.33333 | 91.9 | 36.94
142.35 | 92 | 37.73
142.36667 | 91.7 | 36.82
142.38333 | 91.6 | 36.11
142.4 | 91.7 | 34.82
142.41667 | 91.2 | 37.32
142.43333 | 91.6 | 35.21
142.45 | 91.8 | 34.58
142.46667 | 91.6 | 36.98
142.48333 | 91.6 | 35.19
142.5 | 91.5 | 36.87
142.51667 | 91.8 | 36.37
142.53333 | 91.6 | 38.16
142.55 | 91.4 | 36.36
142.56667 | 91.8 | 37.09
142.58333 | 91.7 | 37.5
142.6 | 92 | 37.31
142.61667 | 91.9 | 37.23
142.63333 | 92 | 39.15
142.65 | 91.8 | 38.65
142.66667 | 91.7 | 36.55
142.68333 | 91.7 | 38.02
142.7 | 91.9 | 37.6
142.71667 | 91.6 | 38.67
142.73333 | 91.9 | 38.59
142.75 | 92 | 37.77
142.76667 | 92 | 39.71
142.78333 | 92.2 | 39.22
142.8 | 92.1 | 38.42
142.81667 | 92 | 36.83
142.83333 | 91.9 | 38.54
142.85 | 91.8 | 39.54
142.86667 | 91.6 | 39.88
142.88333 | 91.6 | 37.98
142.9 | 91.5 | 37.29
142.91667 | 91.4 | 41.07
142.93333 | 91.1 | 38.7
142.95 | 91 | 38.66
142.96667 | 91.1 | 38.8
142.98333 | 91.3 | 36.75
143 | 91.1 | 35.74
143.01667 | 91.1 | 37.07
143.03333 | 91.1 | 38.07
143.05 | 90.9 | 38.75
143.06667 | 91 | 39.34
143.08333 | 90.9 | 39.02
143.1 | 90.7 | 40.51
143.11667 | 90.4 | 40.22
143.13333 | 90.3 | 38.14
143.15 | 90.5 | 38.72
143.16667 | 90.4 | 37.87
143.18333 | 90.4 | 37.71
143.2 | 90.5 | 38.31
143.21667 | 90.5 | 38.02
143.23333 | 90.8 | 38.01
143.25 | 90.6 | 35.93
143.26667 | 90.5 | 37.85
143.28333 | 90.2 | 38.36
143.3 | 90.1 | 39.79
143.31667 | 90.4 | 39.86
143.33333 | 90.2 | 40.38
143.35 | 90.1 | 38.31
143.36667 | 90 | 39.1
143.38333 | 90.3 | 38.41
143.4 | 90.1 | 38.15
143.41667 | 89.9 | 40.01
143.43333 | 89.7 | 40.97
143.45 | 89.4 | 40.41
143.46667 | 89.4 | 38.25
143.48333 | 90.1 | 40.81
143.5 | 90 | 38.25
143.51667 | 89.9 | 39.27
143.53333 | 89.6 | 37.75
143.55 | 89.7 | 38.71
143.56667 | 89.4 | 40.83
143.58333 | 89.5 | 41.59
143.6 | 89.2 | 40.17
143.61667 | 89.1 | 40.24
143.63333 | 89 | 40.51
143.65 | 88.7 | 37.89
143.66667 | 88.6 | 39.74
143.68333 | 88.6 | 40.07
143.7 | 88.6 | 38.69
143.71667 | 88.3 | 40.3
143.73333 | 89 | 39.04
143.75 | 88.9 | 41.52
143.76667 | 88.8 | 39.3
143.78333 | 88.7 | 39.47
143.8 | 88.6 | 38.59
143.81667 | 88.4 | 39.57
143.83333 | 88.3 | 41.02
143.85 | 88.1 | 39.42
143.86667 | 88 | 40.58
143.88333 | 87.7 | 41
143.9 | 87.8 | 40.03
143.91667 | 87.6 | 41.76
143.93333 | 87.6 | 42.12
143.95 | 87.5 | 40.06
143.96667 | 87.3 | 38.75
143.98333 | 88 | 40.57
144 | 87.7 | 40.92
144.01667 | 87.3 | 40.5
144.03333 | 87.3 | 40.03
144.05 | 87.3 | 39.01
144.06667 | 87 | 40.52
144.08333 | 86.7 | 40.2
144.1 | 86.5 | 40.05
144.11667 | 86.5 | 40.9
144.13333 | 86.4 | 39.6
144.15 | 86.2 | 40.29
144.16667 | 86.2 | 41.57
144.18333 | 86.1 | 39.46
144.2 | 85.9 | 42.24
144.21667 | 85.9 | 39.34
144.23333 | 86.7 | 39.81
144.25 | 86.6 | 39.65
144.26667 | 86.3 | 38.73
144.28333 | 86.3 | 39
144.3 | 86.1 | 38.97
144.31667 | 86.1 | 40.7
144.33333 | 86.1 | 40.48
144.35 | 86 | 41.09
144.36667 | 85.9 | 40.79
144.38333 | 85.6 | 39.96
144.4 | 85.3 | 41.55
144.41667 | 84.9 | 41.54
144.43333 | 84.6 | 39.38
144.45 | 84.4 | 40.46
144.46667 | 84.3 | 40.7
144.48333 | 85.4 | 41.21
144.5 | 85.2 | 39.87
144.51667 | 84.8 | 41.02
144.53333 | 84.6 | 41.5
144.55 | 84.3 | 41.53
144.56667 | 84.2 | 39.61
144.58333 | 83.9 | 40.96
144.6 | 83.6 | 39.31
144.61667 | 83.6 | 40.43
144.63333 | 83.5 | 40.15
144.65 | 83.2 | 40.69
144.66667 | 83.1 | 42
144.68333 | 82.9 | 40.35
144.7 | 82.7 | 38.9
144.71667 | 82.3 | 41.58
144.73333 | 83.4 | 39.5
144.75 | 83.2 | 42.06
144.76667 | 82.9 | 42.11
144.78333 | 82.7 | 40.76
144.8 | 82.6 | 41.26
144.81667 | 82.1 | 39.89
144.83333 | 81.8 | 40.2
144.85 | 81.6 | 41.24
144.86667 | 81.4 | 40.57
144.88333 | 81.2 | 41.67
144.9 | 81 | 40.28
144.91667 | 80.8 | 41.64
144.93333 | 80.5 | 40.89
144.95 | 80.1 | 41.93
144.96667 | 79.91 | 41.54
144.98333 | 81.1 | 41.92
145 | 80.8 | 39.69
145.01667 | 80.4 | 39.19
145.03333 | 80.3 | 40.92
145.05 | 80 | 41.35
145.06667 | 79.62 | 41.82
145.08333 | 79.47 | 41.37
145.1 | 79.24 | 41.04
145.11667 | 78.93 | 43.29
145.13333 | 78.68 | 40.66
145.15 | 78.45 | 40.09
145.16667 | 78.27 | 40.44
145.18333 | 77.91 | 39.47
145.2 | 77.45 | 40.28
145.21667 | 77.17 | 41.23
145.23333 | 78.38 | 41.67
145.25 | 78.04 | 39.59
145.26667 | 78.02 | 40.77
145.28333 | 77.74 | 41.04
145.3 | 77.68 | 40.25
145.31667 | 77.42 | 40.23
145.33333 | 77.24 | 39.5
145.35 | 76.9 | 39.96
145.36667 | 76.68 | 41.45
145.38333 | 76.51 | 40.68
145.4 | 76.21 | 40.02
145.41667 | 75.95 | 40.85
145.43333 | 75.75 | 40.77
145.45 | 75.36 | 40.67
145.46667 | 75.18 | 40.35
145.48333 | 76.32 | 40.07
145.5 | 76.01 | 42.29
145.51667 | 75.67 | 40.31
145.53333 | 75.38 | 40.39
145.55 | 75.05 | 40.34
145.56667 | 74.77 | 41.19
145.58333 | 74.53 | 39.38
145.6 | 74.47 | 38.86
145.61667 | 74.22 | 40.48
145.63333 | 73.98 | 39.72
145.65 | 73.69 | 39.98
145.66667 | 73.3 | 40.73
145.68333 | 73.03 | 39.96
145.7 | 72.86 | 41
145.71667 | 72.51 | 39.62
145.73333 | 73.54 | 40.69
145.75 | 73.39 | 39.53
145.76667 | 72.99 | 39.48
145.78333 | 72.92 | 40.7
145.8 | 72.55 | 40.71
145.81667 | 72.27 | 40.35
145.83333 | 71.97 | 40.56
145.85 | 71.7 | 40.21
145.86667 | 71.49 | 40.53
145.88333 | 71.28 | 39.07
145.9 | 71 | 40.45
145.91667 | 70.7 | 42.21
145.93333 | 70.45 | 41.86
145.95 | 70.18 | 41.53
145.96667 | 69.92 | 41.51
145.98333 | 70.99 | 39.53
146 | 70.73 | 40.86
146.01667 | 70.29 | 41.19
146.03333 | 70.08 | 41.27
146.05 | 69.86 | 40.31
146.06667 | 69.67 | 40.46
146.08333 | 69.46 | 39.69
146.1 | 69.14 | 40.41
146.11667 | 68.94 | 40.67
146.13333 | 68.64 | 39.44
146.15 | 68.37 | 40.6
146.16667 | 68.09 | 39.42
146.18333 | 67.84 | 39.09
146.2 | 67.63 | 39.2
146.21667 | 67.42 | 40.76
146.23333 | 68.4 | 40.99
146.25 | 68.05 | 40.12
146.26667 | 67.71 | 40.68
146.28333 | 67.26 | 40.02
146.3 | 67.01 | 41.35
146.31667 | 66.74 | 41.29
146.33333 | 66.46 | 41.57
146.35 | 66.43 | 40.44
146.36667 | 66.23 | 39.82
146.38333 | 65.93 | 40.63
146.4 | 65.45 | 40.38
146.41667 | 65.08 | 40.52
146.43333 | 64.94 | 39.5
146.45 | 64.58 | 39.91
146.46667 | 64.32 | 39.58
146.48333 | 65.48 | 39.38
146.5 | 65.42 | 40.65
146.51667 | 65.11 | 39.87
146.53333 | 64.87 | 40.41
146.55 | 64.55 | 39.6
146.56667 | 64.17 | 40.15
146.58333 | 63.89 | 39.89
146.6 | 63.63 | 40.8
146.61667 | 63.34 | 40.42
146.63333 | 63.12 | 40.59
146.65 | 62.65 | 40.54
146.66667 | 62.49 | 41.44
146.68333 | 62.07 | 40.43
146.7 | 61.79 | 40.1
146.71667 | 61.36 | 40.71
146.73333 | 62.52 | 40.3
146.75 | 62.3 | 40.25
146.76667 | 61.99 | 39.15
146.78333 | 61.7 | 38.74
146.8 | 61.58 | 38.97
146.81667 | 61.29 | 39.77
146.83333 | 60.92 | 39.55
146.85 | 60.49 | 38.87
146.86667 | 60.22 | 39.82
146.88333 | 59.91 | 40.35
146.9 | 59.5 | 40.63
146.91667 | 58.97 | 39.54
146.93333 | 58.42 | 39.49
146.95 | 58.06 | 39.49
146.96667 | 57.69 | 38.88
146.98333 | 59.03 | 38.51
147 | 58.62 | 38.64
147.01667 | 58.34 | 39.35
147.03333 | 58.22 | 38.79
147.05 | 58.01 | 38.52
147.06667 | 57.56 | 38.11
147.08333 | 56.92 | 38.64
147.1 | 56.53 | 38.71
147.11667 | 55.91 | 38.45
147.13333 | 55.69 | 38
147.15 | 55.31 | 37.84
147.16667 | 54.89 | 37.12
147.18333 | 54.55 | 37.06
147.2 | 54.19 | 37.5
147.21667 | 53.86 | 37.33
147.23333 | 55.21 | 37.38
147.25 | 55.03 | 36.99
147.26667 | 54.51 | 37.29
147.28333 | 54.21 | 36.58
147.3 | 53.71 | 37.18
147.31667 | 53.29 | 36.65
147.33333 | 53.01 | 36.71
147.35 | 52.76 | 36.98
147.36667 | 52.34 | 36.58
147.38333 | 52.08 | 37.25
147.4 | 51.88 | 36.41
147.41667 | 51.66 | 36.17
147.43333 | 51.4 | 36.01
147.45 | 50.91 | 35.76
147.46667 | 50.55 | 36.37
147.48333 | 51.81 | 36.07
147.5 | 51.46 | 35.71
147.51667 | 51.29 | 36.07
147.53333 | 50.99 | 35.7
147.55 | 50.56 | 35.87
147.56667 | 50.1 | 36.05
147.58333 | 49.82 | 35.74
147.6 | 49.43 | 35.77
147.61667 | 49.16 | 36.11
147.63333 | 48.63 | 36.18
147.65 | 48.51 | 35.74
147.66667 | 48.25 | 35.35
147.68333 | 48.03 | 35.84
147.7 | 47.48 | 35.33
147.71667 | 47.01 | 35.06
147.73333 | 48.15 | 35.08
147.75 | 47.84 | 35.75
147.76667 | 47.43 | 35.64
147.78333 | 47.13 | 35.39
147.8 | 46.81 | 34.83
147.81667 | 46.39 | 34.48
147.83333 | 46.04 | 34.24
147.85 | 46.04 | 34.46
147.86667 | 45.95 | 34.86
147.88333 | 45.55 | 34.91
147.9 | 45.23 | 35.16
147.91667 | 44.78 | 35.01
147.93333 | 44.14 | 34.93
147.95 | 43.8 | 34.74
147.96667 | 43.31 | 34.41
147.98333 | 44.36 | 34.34
148 | 43.9 | 34.59
148.01667 | 43.59 | 34.23
148.03333 | 43.26 | 33.78
148.05 | 43.02 | 33.95
148.06667 | 42.77 | 34.03
148.08333 | 42.47 | 33.64
148.1 | 42.06 | 34.04
148.11667 | 41.75 | 33.94
148.13333 | 41.35 | 33.78
148.15 | 41.02 | 33.7
148.16667 | 40.93 | 33.94
148.18333 | 40.4 | 34.01
148.2 | 40.02 | 33.62
148.21667 | 39.79 | 34.01
148.23333 | 41.23 | 33.77
148.25 | 40.74 | 34.1
148.26667 | 40.51 | 34.04
148.28333 | 40.09 | 33.85
148.3 | 39.61 | 33.92
148.31667 | 39.22 | 33.91
148.33333 | 38.82 | 33.31
148.35 | 38.56 | 33.64
148.36667 | 38.08 | 33.64
148.38333 | 37.67 | 33.51
148.4 | 37.41 | 33.58
148.41667 | 37.07 | 33.03
148.43333 | 36.6 | 33.06

## outdoor data from IV curve
Date & Time | Efficiency reverse [%] | Efficiency forward [%] | Fill Factor (reverse) [%] | Fill Factor (forward) [%] | Power_Max (reverse) [mW/cm2] | Power_Max (forward) [mW/cm2] | Vmpp (reverse) [V] | Vmpp (forward) [V] | Impp (reverse) [mA] | Impp (forward) [mA] | Isc (reverse) [mA] | Isc (forward) [mA] | Voc (reverse) [V] | Voc (forward) [V] | Temperature [degC] | RH [%] | elapsed time (on the same day) [min] | Power_In [mW/cm2] | Jmpp (reverse) [mA/cm2] | Jmpp (forward) [mA/cm2] | Jsc (reverse) [mA/cm2] | Jsc (forward) [mA/cm2] | JV File Name | % defected area (from thermal imaging)

## indoor measurement
Aging conditions
Indicate [lowest limit; highest limit] for parameters which were cycled during experiment
Temperature | oC
Light intensity | mW/cm2
Light source (type of the lamp)
Bias condition | V
Atmosphere (air, nitrogen, vacuum etc)
Relative humidity (R.H.) | %
Operating point during aging (maximum power point/ open circuit/ short circuit/ applied bias = X Volts/ passive resistance = X ohms) | V
Stability data
Total Exposure time | hh:mm:ss
T80 | h
TS80 (stabilized T80) | h
T50 | h
TS50 (stabilized T50) | h
PCE after 1000 hours | %
PCE in the end of experiment | %
LEY (lifetime energy yield) | kWh/m2
Burn-In observed (yes/no)
PCE degradation rate | %/h
Stabilized PCE degradation rate | %/h