## device description
Parameter | Units | Device 1 | Device 2 | Device 3 | Device 4 | Device 5 | Device 6 | Device 7 | Device 8 | Device 9
Device preparation
Device area | cm2 | 0.09
Device transparency in 370-740 nm (for semi-transparent cells) | %
Number of layers (N) |  | 5
Number of junctions |  | 1
Substrate material |  | Glass
device indicator (name rationale) |  | numbers
Layer 1 ("1" meaning "starting from substrate")
Function (i.e. electron/hole transport layer, photoactive, interconnecting, adhesion, etc.) |  | Electron collecting electrode
Material(s) (separate with colons if blended) |  | FTO
Fabrication method
Layer thickness | nm | 330
…
Layer 2
Function (i.e. electron/hole transport layer, photoactive, interconnecting, adhesion, etc.) |  | Electron transporting layer
Material(s) (separate with colons if blended) |  | Compact TiO2
Fabrication method |  | Spin coating + Annealing
Layer thickness | nm | 50
…
Layer 3 (etc.)
Function (i.e. electron/hole transport layer, photoactive, interconnecting, adhesion, etc.) |  | Electron transporting layer
Material(s) (separate with colons if blended) |  | mesoporous TiO2
Fabrication method |  | Spin coating
Layer thickness | nm | 150
…
Layer 4
Function (i.e. electron/hole transport layer, photoactive, interconnecting, adhesion, etc.) |  | Photoactive layer
Material(s) (separate with colons if blended) |  | Cs0.04FA0.8MA0.16PbBr0.48I2.52
Fabrication method |  | Spin coating
Layer thickness | nm | 500
Processing solvent |  | DMF, DMSO
Time since solution was prepared | hh:mm:ss | 0:00
Solution concentration | g/mL | 1.5
Solution temperature |  | RT
When was thermal annealing done (pre-deposition, post-deposition, post-sealing, none) |  | post-deposition
Annealing temperature | oC | 100
Annealing time | hh:mm:ss | 1:00
Antisolvent treatment (yes/no) |  | yes
Antisolvent (if used) |  | Chlorobenzene
Treatment Time (if used) | hh:mm:ss | 0:00
Removal of Antisolvent (if used) |  | No
Layer 5
Function (i.e. electron/hole transport layer, photoactive, interconnecting, adhesion, etc.) |  | Hole transporting layer
Material(s) (separate with colons if blended) |  | Spiro-OMeTAD
Fabrication method |  | Spin coating
Layer thickness | nm | 200
Processing solvent |  | Chlorobenzene
Additive 1 |  | FK209
Additive 1 concentration | M | 0.25
Additive 2 |  | LiTFSI
Additive 2 concentration | M | 1.8
Additive 3 |  | tBP
Additive 3 concentration
Time since solution was prepared | hh:mm:ss | 0:00
Solution concentration | mM | 70
Solution temperature |  | RT
When was thermal annealing done (pre-deposition, post-deposition, post-sealing, none) |  | None
Annealing temperature |  | None
Annealing time |  | None
Antisolvent treatment (yes/no) |  | No
Layer 6
Function (i.e. electron/hole transport layer, photoactive, interconnecting, adhesion, etc.) |  | Hole collecting electrode
Material(s) (separate with colons if blended) |  | Gold
Fabrication method |  | Evaporation
Layer thickness | nm | 80
Growth rate 1 (first 2 nm) | a/sec | 0.2 - 0.3
Growth rate 2 (78 nm) | a/sec | 1-1.2
Base pressure | atm | 1*10-5
Substrate temperature |  | RT
Water vapor transmission rate | g/(m²*d)
Oxygen transmission rate | cm³/(m²*d)
Time lag against oxygen or moisture
UV stabilized
UV filter
Encapsulation
Front side layer 2 (etc)
Material | nm | glass
Thickness | mm | 2.2
Processing conditions
Water vapor transmission rate | g/(m²*d)
Oxygen transmission rate | cm³/(m²*d)
Time lag against oxygen or moisture
UV stabilized
UV filter
Back side layer 1 etc (starting from coated layers)
Material | nm | glass
Thickness | mm | 150
Processing conditions
Water vapor transmission rate | g/(m²*d)
Oxygen transmission rate | cm³/(m²*d)
Time lag against oxygen or moisture
UV stabilized
UV filter
Edge sealant
Material | overnight RT cured commercial epoxy: 2,2 bis(4-(2,3epoxypropoxy)phenyl) propane (Nalmat-Trzebinia)
Thickness
Width | entire sbstrate area
Processing conditions | in glovebox | 24 h drying
Minimum distance between encapsulation edge and active area edge
Water vapor transmission rate | g/(m²*d)
Oxygen transmission rate | cm³/(m²*d)
Time lag against oxygen or moisture | hh:mm:ss
UV stabilized
UV filter
Wiring
Material
Processing conditions
Protective sealant
Substrate cleaning
Solvent 1 |  | Soap water
Temperature of solvent |  | RT
Duration of the treatment | hh:mm:ss | 0:10
Use of sonication |  | yes
Solvent 2 |  | Deionized water
Temperature of solvent |  | RT
Duration of the treatment | hh:mm:ss | 0:10
Use of sonication |  | yes
Solvent 3 |  | Acetone
Temperature of solvent |  | RT
Duration of the treatment | hh:mm:ss | 0:10
Use of sonication |  | yes
Solvent 4 |  | propanol
Temperature of solvent |  | RT
Duration of the treatment | hh:mm:ss | 0:10
Use of sonication |  | yes
UV-ozone treatment |  | yes
Snow-cleaning |  | No
Baking |  | No
Initial characterization
JV curves measurements
FORWARD SCAN (OC -> SC)
Power conversion efficiency (PCE) | % | 12.30833 | 14.53611 | 13.91944 | 13.7572534 | 13.023867 | 12.3832318 | 10.4454099 | 10.9952117 | 12.2747553
Open circuit voltage (Voc) | mV | NA | NA | NA | 1092.960785 | 1088.88516 | 1074.523563 | 1066.021256 | 1073.996057 | 1072.750706
Short circuit current (Jsc) | mA/cm2 | NA | NA | NA | 18.98922 | 19.757315 | 18.3889089 | 16.1666442 | 17.5346357 | 19.590912
Fill factor (FF) | % | NA | NA | NA | 66.286 | 60.538 | 62.67 | 60.609 | 58.385 | 58.406
REVERSE SCAN (SC -> OC)
Power conversion efficiency (PCE) | % | 12.30833 | 14.53611 | 13.91944 | 13.5702991 | 11.7860315 | 11.6637382 | 10.8985561 | 11.1072184 | 11.3579767
Open circuit voltage (Voc) | mV | NA | NA | NA | 1088.958035 | 1086.188274 | 1066.316048 | 1069.304804 | 1072.764618 | 1071.729743
Short circuit current (Jsc) | mA/cm2 | NA | NA | NA | 19.0169453 | 19.8703747 | 18.8531645 | 16.8922751 | 17.8785309 | 20.3261699
Fill factor (FF) | % | NA | NA | NA | 65.53 | 54.608 | 58.019 | 60.336 | 57.912 | 52.139
Stabilized power output measurements
PCE stabilized | %
Value for bias (if held constant) | V
Stabilization time | s
External quantum efficiency (EQE/IPCE) measurements
Have EQE measurements been performed (yes/no) |  | no
Jsc calculated | mA/cm2
Measurement setup
Light source (type of the lamp) | Xenon: Oriel Verasol LSS-7120, metal halide: SolarConstant MHG 4000/2500 class B | metal halide | metal halide | metal halide | Xenon | Xenon | Xenon | Xenon | Xenon | Xenon
Simulator Class |  | B | B | B | AAA | AAA | AAA | AAA | AAA | AAA
Light intensity | mW/cm2 | 100
Reference cell |  | Silicon
Mask applied (yes/no) |  | Yes
Mask area (if applied) | cm2 | 0.09
Scanning rate | V/s | 10
Dwell time | ms | None
Sample atmosphere (nitrogen/ ambient, R.H. if known etc) |  | Ambient
Temperature during measurements | oC | RT
Time between fabrication and the first measurement | hh:mm:ss | 24
Preconditioning if applied |  | None
Preconditioning time | s
Bias applied | V
Light intensity | mW/cm2

## indoor measurement
Aging conditions |  | device 1 | device 2 | device 3 | device 4 | device 5 | device 6 | device 7 | device 8 | device 9
Indicate [lowest limit; highest limit] for parameters which were cycled during experiment
Temperature | oC | 25
Light intensity | mW/cm2 | 100
Light source (type of the lamp) | SolarConstant MHG 4000/2500 class B | metal halide | metal halide | metal halide | metal halide | metal halide | metal halide | metal halide | metal halide | metal halide
Bias condition | V | MPP | MPP | MPP | open circuit | open circuit | open circuit | open circuit | open circuit | open circuit
Atmosphere (air, nitrogen, vacuum etc) |  | air | air | air | air | air | air | air | air | air
Relative humidity (R.H.) | %
Operating point during aging (maximum power point/ open circuit/ short circuit/ applied bias = X Volts/ passive resistance = X ohms) | V | MPP | MPP | MPP | open circuit | open circuit | open circuit | open circuit | open circuit | open circuit
Stability data
Total Exposure time | hh:mm:ss | 76:30 | 76:30 | 76:30 | 47:00 | 72:00 | 47:00 | 79:00 | 47:00 | 72:00
T80 | h | not achieved | not achieved | not achieved | < 3hrs | < 21hrs | < 47hrs | < 47hrs | < 21hrs | < 47hrs
TS80 (stabilized T80) | h | not achieved | not achieved | not achieved | not achieved | not achieved | not achieved | not achieved | not achieved | not achieved
T50 | h | not achieved | not achieved | not achieved | <21 hrs | <72 hrs | <47 hrs | <79 hrs | <21 hrs | <72 hrs
TS50 (stabilized T50) | h | not achieved | not achieved | not achieved | not achieved | not achieved | not achieved | not achieved | not achieved | not achieved
PCE after 1000 hours | %
PCE in the end of experiment | % | 10.01111 | 12.94722 | 12.50556 | 4.9404029 | 0.2549238 | 4.5688259 | 5.2687073 | 1.8968276 | 0
LEY (lifetime energy yield) | kWh/m2
Burn-In observed (yes/no) |  | no | no | no | no | no | no | no | no | no
PCE degradation rate | %/h | 0.03 | 0.02 | 0.01 | 0.18 | 0.16 | 0.15 | 0.07 | 0.19 | 0.015
Stabilized PCE degradation rate | %/h | 0.03 | 0.02 | 0.01 | 0.18 | 0.16 | 0.15 | 0.07 | 0.19 | 0.015

## device 1
Time [h] | PCE, % | Voc [mV] | Jsc [mA/cm2] | FF [%]
0 | 12.30833
0.08333 | 11.93889
0.16667 | 11.26111
0.25 | 11.08333
0.33333 | 11.12778
0.41667 | 10.35556
0.5 | 11.225
0.58333 | 10.77222
0.66667 | 10.16667
0.75 | 10.06389
0.83333 | 10
0.91667 | 10.12778
1 | 10.37778
1.08333 | 10.38056
1.16667 | 10.22778
1.25 | 10.81111
1.33333 | 10.37222
1.41667 | 10.61944
1.5 | 10.25
1.58333 | 10.41389
1.66667 | 10.24444
1.75 | 10.15278
1.83333 | 10.32222
1.91667 | 10.37222
2 | 10.57778
2.08333 | 10.48889
2.16667 | 10.45833
2.25 | 10.52222
2.33333 | 10.28611
2.41667 | 10.40833
2.5 | 10.63889
2.58333 | 10.6
2.66667 | 10.45
2.75 | 10.48056
2.83333 | 10.50833
2.91667 | 10.4
3 | 10.09722
3.08333 | 10.41944
3.16667 | 10.575
3.25 | 10.01944
3.33333 | 10.62778
3.41667 | 10.47222
3.5 | 10.53611
3.58333 | 10.54167
3.66667 | 10.88889
3.75 | 10.46111
3.83333 | 10.60556
3.91667 | 10.55833
4 | 10.225
4.08333 | 10.41944
4.16667 | 10.80556
4.25 | 10.72222
4.33333 | 10.80833
4.41667 | 10.92222
4.5 | 10.90556
4.58333 | 10.67222
4.66667 | 10.51111
4.75 | 10.66944
4.83333 | 11.08889
4.91667 | 10.58611
5 | 10.46944
5.08333 | 10.55
5.16667 | 10.91944
5.25 | 11.04167
5.33333 | 10.86944
5.41667 | 10.36111
5.5 | 11.03056
5.58333 | 11.14167
5.66667 | 10.65833
5.75 | 10.75833
5.83333 | 10.86389
5.91667 | 10.89444
6 | 10.63333
6.08333 | 10.53611
6.16667 | 10.77222
6.25 | 11.15278
6.33333 | 10.98056
6.41667 | 10.90833
6.5 | 10.825
6.58333 | 10.79167
6.66667 | 10.83889
6.75 | 10.825
6.83333 | 11.19722
6.91667 | 10.625
7 | 10.675
7.08333 | 11.39444
7.16667 | 11.20556
7.25 | 11.30278
7.33333 | 10.83889
7.41667 | 10.45556
7.5 | 11.06944
7.58333 | 11.15556
7.66667 | 11.10278
7.75 | 10.71944
7.83333 | 11
7.91667 | 10.88611
8 | 10.96389
8.08333 | 11.39444
8.16667 | 10.88889
8.25 | 11.35
8.33333 | 11.12778
8.41667 | 11.01111
8.5 | 10.92222
8.58333 | 11.05278
8.66667 | 11.06389
8.75 | 10.66944
8.83333 | 11.01111
8.91667 | 11.11111
9 | 10.73056
9.08333 | 11.09444
9.16667 | 10.725
9.25 | 11.06111
9.33333 | 10.40556
9.41667 | 11.825
9.5 | 11.19167
9.58333 | 11.32222
9.66667 | 11.29167
9.75 | 11.27778
9.83333 | 11.29167
9.91667 | 11.05
10 | 11.38333
10.08333 | 11.31111
10.16667 | 11.61389
10.25 | 11.14167
10.33333 | 11.18611
10.41667 | 11.20556
10.5 | 11.07778
10.58333 | 11.24444
10.66667 | 11.30556
10.75 | 11.42222
10.83333 | 11.10278
10.91667 | 11.48611
11 | 11.28333
11.08333 | 11.08889
11.16667 | 11.08889
11.25 | 11.55556
11.33333 | 11.45278
11.41667 | 11.33611
11.5 | 11.13889
11.58333 | 11.58056
11.66667 | 10.99444
11.75 | 11.23889
11.83333 | 11.23611
11.91667 | 11.04722
12 | 11.06667
12.08333 | 11.24444
12.16667 | 11.175
12.25 | 11.04722
12.33333 | 11.03889
12.41667 | 11.39444
12.5 | 10.74722
12.58333 | 11.29167
12.66667 | 11.55556
12.75 | 11.34722
12.83333 | 11.54722
12.91667 | 11.25833
13 | 11.23611
13.08333 | 11.50278
13.16667 | 10.95278
13.25 | 11.38611
13.33333 | 11.17222
13.41667 | 11.26944
13.5 | 11.44167
13.58333 | 11.65833
13.66667 | 11.125
13.75 | 11.56944
13.83333 | 11.46667
13.91667 | 11.35556
14 | 11.42222
14.08333 | 11.43056
14.16667 | 11.28056
14.25 | 11.425
14.33333 | 10.98889
14.41667 | 11.34722
14.5 | 11.26944
14.58333 | 11.39444
14.66667 | 11.68333
14.75 | 11.125
14.83333 | 10.89167
14.91667 | 11.4
15 | 10.89722
15.08333 | 11.44167
15.16667 | 11.46389
15.25 | 11.28333
15.33333 | 11.67222
15.41667 | 11.57222
15.5 | 11.03611
15.58333 | 11.36111
15.66667 | 10.9
15.75 | 11.075
15.83333 | 11.24444
15.91667 | 10.99167
16 | 11.45833
16.08333 | 11.04722
16.16667 | 11.075
16.25 | 10.99167
16.33333 | 10.85556
16.41667 | 11.19167
16.5 | 10.82778
16.58333 | 11.08056
16.66667 | 11.33333
16.75 | 10.95833
16.83333 | 10.80556
16.91667 | 11.06389
17 | 10.93611
17.08333 | 11.21944
17.16667 | 11.00833
17.25 | 11.32222
17.33333 | 10.75
17.41667 | 11.13056
17.5 | 10.66111
17.58333 | 10.79167
17.66667 | 10.85
17.75 | 10.88889
17.83333 | 11.00556
17.91667 | 11.34167
18 | 11.00833
18.08333 | 11.46389
18.16667 | 11.13611
18.25 | 11.37222
18.33333 | 11.275
18.41667 | 11.14167
18.5 | 11.13056
18.58333 | 11.025
18.66667 | 10.81944
18.75 | 11.83333
18.83333 | 11.06667
18.91667 | 11.25833
19 | 11.13056
19.08333 | 11.01944
19.16667 | 10.96389
19.25 | 10.86667
19.33333 | 11.275
19.41667 | 10.77778
19.5 | 11.4
19.58333 | 11.37222
19.66667 | 11.06111
19.75 | 11.21667
19.83333 | 11.51111
19.91667 | 11.03889
20 | 11.26944
20.08333 | 11.05278
20.16667 | 11.25556
20.25 | 10.88333
20.33333 | 11.23056
20.41667 | 11.41667
20.5 | 11.3
20.58333 | 11.48611
20.66667 | 11.51111
20.75 | 11.48611
20.83333 | 11.02778
20.91667 | 11.63333
21 | 11.36667
21.08333 | 11.56389
21.16667 | 11.36111
21.25 | 11.21389
21.33333 | 11.125
21.41667 | 11.51111
21.5 | 11.32222
21.58333 | 11.49444
21.66667 | 11.02778
21.75 | 11.42778
21.83333 | 11.01944
21.91667 | 11.34722
22 | 11.175
22.08333 | 11.275
22.16667 | 11.41111
22.25 | 11.12222
22.33333 | 11.12222
22.41667 | 11.44444
22.5 | 10.76111
22.58333 | 11.39167
22.66667 | 11.38333
22.75 | 11.34444
22.83333 | 10.73611
22.91667 | 11.34444
23 | 11.15
23.08333 | 11.6
23.16667 | 11.18611
23.25 | 11.61111
23.33333 | 11.38056
23.41667 | 11.45
23.5 | 11.58611
23.58333 | 11.55278
23.66667 | 11.45833
23.75 | 11.49722
23.83333 | 11.15278
23.91667 | 11.08611
24 | 11.34444
24.08333 | 11.28611
24.16667 | 11.11667
24.25 | 11.18611
24.33333 | 11.25278
24.41667 | 11.39167
24.5 | 11.60556
24.58333 | 11.30833
24.66667 | 11.18889
24.75 | 11.36667
24.83333 | 11.13611
24.91667 | 11.46389
25 | 11.49722
25.08333 | 11.34722
25.16667 | 11.075
25.25 | 11.21667
25.33333 | 10.73889
25.41667 | 11.31389
25.5 | 11.20278
25.58333 | 10.90556
25.66667 | 11.11667
25.75 | 11.95556
25.83333 | 11.49722
25.91667 | 11.38611
26 | 11.26389
26.08333 | 10.88889
26.16667 | 11.46944
26.25 | 11.61667
26.33333 | 11.21111
26.41667 | 11.01667
26.5 | 11.25556
26.58333 | 11.78056
26.66667 | 11.25556
26.75 | 11.40556
26.83333 | 11.23611
26.91667 | 11.39722
27 | 11.175
27.08333 | 11.18056
27.16667 | 11.16667
27.25 | 10.625
27.33333 | 11.21944
27.41667 | 11.30833
27.5 | 11.65833
27.58333 | 11.32222
27.66667 | 11.06389
27.75 | 11.41667
27.83333 | 11.38333
27.91667 | 11.36944
28 | 11.16667
28.08333 | 10.975
28.16667 | 11.2
28.25 | 11.19444
28.33333 | 10.97778
28.41667 | 11.49444
28.5 | 10.98056
28.58333 | 11.125
28.66667 | 11.33333
28.75 | 11.27778
28.83333 | 10.78889
28.91667 | 10.73333
29 | 10.85
29.08333 | 10.94444
29.16667 | 11.28611
29.25 | 11.18889
29.33333 | 10.70833
29.41667 | 11.18056
29.5 | 11.21944
29.58333 | 11.15833
29.66667 | 11.075
29.75 | 11.33333
29.83333 | 10.78611
29.91667 | 11.04167
30 | 11.35278
30.08333 | 11.02222
30.16667 | 11.21111
30.25 | 10.975
30.33333 | 11.00278
30.41667 | 9.91389
30.5 | 10.15833
30.58333 | 10.6
30.66667 | 10.69444
30.75 | 10.63333
30.83333 | 10.95833
30.91667 | 10.89722
31 | 10.70833
31.08333 | 10.99722
31.16667 | 10.94722
31.25 | 10.69444
31.33333 | 10.55278
31.41667 | 10.82778
31.5 | 10.475
31.58333 | 11.37222
31.66667 | 11.25556
31.75 | 11.30833
31.83333 | 11.26944
31.91667 | 11.38056
32 | 11.07778
32.08333 | 11.16111
32.16667 | 11.08611
32.25 | 11.625
32.33333 | 11.53333
32.41667 | 11.13333
32.5 | 10.74167
32.58333 | 11.35278
32.66667 | 10.98889
32.75 | 11.02222
32.83333 | 11.79167
32.91667 | 11.39722
33 | 11.17222
33.08333 | 11.325
33.16667 | 11.53611
33.25 | 10.84722
33.33333 | 11.16944
33.41667 | 11.43889
33.5 | 11.425
33.58333 | 11.27222
33.66667 | 11.19444
33.75 | 11.20556
33.83333 | 11.11667
33.91667 | 11.47778
34 | 11.42222
34.08333 | 11.51111
34.16667 | 11.40278
34.25 | 11.57222
34.33333 | 11.42778
34.41667 | 11.34722
34.5 | 11.425
34.58333 | 10.80556
34.66667 | 11.60278
34.75 | 11.26389
34.83333 | 11.33333
34.91667 | 11.17778
35 | 11.35
35.08333 | 11.57222
35.16667 | 11.01944
35.25 | 11.39722
35.33333 | 11.34444
35.41667 | 11.73611
35.5 | 11.58611
35.58333 | 11.73889
35.66667 | 11.86111
35.75 | 11.48611
35.83333 | 11.53333
35.91667 | 11.53889
36 | 11.36389
36.08333 | 11.12222
36.16667 | 11.22778
36.25 | 10.86667
36.33333 | 11.15
36.41667 | 11.25833
36.5 | 11.28611
36.58333 | 10.675
36.66667 | 10.99722
36.75 | 11.37778
36.83333 | 10.87222
36.91667 | 11.425
37 | 11.33056
37.08333 | 11.57222
37.16667 | 11.04167
37.25 | 11.12778
37.33333 | 11.33611
37.41667 | 11.33333
37.5 | 10.88333
37.58333 | 10.53611
37.66667 | 11.325
37.75 | 10.84444
37.83333 | 11.19444
37.91667 | 11.29444
38 | 10.775
38.08333 | 11.07222
38.16667 | 11.31111
38.25 | 10.95556
38.33333 | 11.225
38.41667 | 10.74167
38.5 | 11.67222
38.58333 | 11.54722
38.66667 | 11.48056
38.75 | 11.42778
38.83333 | 11.12778
38.91667 | 11.36389
39 | 11.28333
39.08333 | 11.21389
39.16667 | 11.76944
39.25 | 11.13056
39.33333 | 11.075
39.41667 | 11.24722
39.5 | 11.12222
39.58333 | 11.38611
39.66667 | 11.33889
39.75 | 11.25
39.83333 | 11.35556
39.91667 | 10.95556
40 | 11.46389
40.08333 | 11.26667
40.16667 | 11.425
40.25 | 11.14722
40.33333 | 11.36944
40.41667 | 11.03611
40.5 | 11.38056
40.58333 | 11.50278
40.66667 | 11.17778
40.75 | 11.30833
40.83333 | 11.45
40.91667 | 11.55556
41 | 11.13889
41.08333 | 12.06667
41.16667 | 11.75833
41.25 | 11.66667
41.33333 | 11.46389
41.41667 | 10.94444
41.5 | 11.50556
41.58333 | 11.51389
41.66667 | 11.39444
41.75 | 11.27222
41.83333 | 11.42222
41.91667 | 11.65278
42 | 11.6
42.08333 | 11.55
42.16667 | 11.58056
42.25 | 11.63611
42.33333 | 11.28889
42.41667 | 11.11111
42.5 | 11.71944
42.58333 | 11.67778
42.66667 | 11.725
42.75 | 11.37222
42.83333 | 11.33333
42.91667 | 11.09167
43 | 11.06944
43.08333 | 11.15833
43.16667 | 11.11667
43.25 | 11.82778
43.33333 | 11.33889
43.41667 | 11.60556
43.5 | 11.33333
43.58333 | 11.40278
43.66667 | 11.43333
43.75 | 11.375
43.83333 | 11.15556
43.91667 | 11.26667
44 | 11.40833
44.08333 | 11.25556
44.16667 | 11.58333
44.25 | 11.37222
44.33333 | 11.22222
44.41667 | 11.59444
44.5 | 11.475
44.58333 | 11.06111
44.66667 | 10.36111
44.75 | 11.61111
44.83333 | 11.49722
44.91667 | 11.78611
45 | 11.35833
45.08333 | 11.775
45.16667 | 11.52222
45.25 | 11.12778
45.33333 | 11.41111
45.41667 | 11.38889
45.5 | 11.33056
45.58333 | 11.49722
45.66667 | 11.17778
45.75 | 11.29167
45.83333 | 11.61944
45.91667 | 11.52222
46 | 11.92222
46.08333 | 11.625
46.16667 | 11.61111
46.25 | 11.75278
46.33333 | 11.57222
46.41667 | 11.49722
46.5 | 11.57778
46.58333 | 11.21389
46.66667 | 11.45278
46.75 | 11.10556
46.83333 | 11.32778
46.91667 | 11.31944
47 | 11.39167
47.08333 | 11.625
47.16667 | 11.43611
47.25 | 11.58889
47.33333 | 11.30556
47.41667 | 11.61667
47.5 | 11.48889
47.58333 | 11.14444
47.66667 | 11.77222
47.75 | 11.58056
47.83333 | 11.51389
47.91667 | 11.32778
48 | 11.38056
48.08333 | 11.25278
48.16667 | 11.45278
48.25 | 11.41389
48.33333 | 11.15278
48.41667 | 11.18056
48.5 | 10.89167
48.58333 | 11.01667
48.66667 | 11.66389
48.75 | 11.575
48.83333 | 11.14167
48.91667 | 11.07222
49 | 11.64722
49.08333 | 11.21667
49.16667 | 11.6
49.25 | 11.51944
49.33333 | 11.14722
49.41667 | 11.18611
49.5 | 11.65278
49.58333 | 11.61389
49.66667 | 11.78333
49.75 | 11.33056
49.83333 | 11.36111
49.91667 | 11.30556
50 | 11.57222
50.08333 | 11.26944
50.16667 | 11.23333
50.25 | 11.54167
50.33333 | 11.58333
50.41667 | 11.61667
50.5 | 11.15
50.58333 | 11.23611
50.66667 | 11.42778
50.75 | 11.375
50.83333 | 11.01944
50.91667 | 10.91667
51 | 11.60556
51.08333 | 10.77778
51.16667 | 11.04722
51.25 | 11.62778
51.33333 | 11.34167
51.41667 | 11.29444
51.5 | 11.15278
51.58333 | 11.58056
51.66667 | 10.9
51.75 | 11.35556
51.83333 | 10.95833
51.91667 | 11.25
52 | 10.82222
52.08333 | 11.48333
52.16667 | 11.00833
52.25 | 11.18611
52.33333 | 10.99167
52.41667 | 11.19167
52.5 | 11.61389
52.58333 | 11.47778
52.66667 | 11.30556
52.75 | 11.34167
52.83333 | 11.06111
52.91667 | 11.32222
53 | 11.23889
53.08333 | 11.41944
53.16667 | 11.41667
53.25 | 11.57222
53.33333 | 11.01667
53.41667 | 11.75556
53.5 | 11.23056
53.58333 | 11.48056
53.66667 | 11.60833
53.75 | 11.525
53.83333 | 11.61111
53.91667 | 11.41111
54 | 11.45278
54.08333 | 11.51111
54.16667 | 11.00556
54.25 | 10.625
54.33333 | 11.35278
54.41667 | 11.725
54.5 | 11.60278
54.58333 | 11.23056
54.66667 | 11.48056
54.75 | 11.37778
54.83333 | 11.36389
54.91667 | 11.375
55 | 11.46111
55.08333 | 11.175
55.16667 | 10.87778
55.25 | 11.77222
55.33333 | 11.20556
55.41667 | 11.46667
55.5 | 11.17222
55.58333 | 11.24722
55.66667 | 11.075
55.75 | 11.125
55.83333 | 11.26667
55.91667 | 10.78333
56 | 11.29444
56.08333 | 11.23611
56.16667 | 11.38056
56.25 | 11.45833
56.33333 | 11.30556
56.41667 | 11.59167
56.5 | 10.99722
56.58333 | 11.21389
56.66667 | 11.35556
56.75 | 11.07222
56.83333 | 10.82778
56.91667 | 11.11667
57 | 11.42222
57.08333 | 11.07222
57.16667 | 11.06944
57.25 | 10.38889
57.33333 | 11.28333
57.41667 | 10.93611
57.5 | 11.03333
57.58333 | 11.48889
57.66667 | 11.55833
57.75 | 11.09167
57.83333 | 11.30278
57.91667 | 11.45556
58 | 11.19722
58.08333 | 11.275
58.16667 | 11.11389
58.25 | 11.55833
58.33333 | 11.22778
58.41667 | 10.81667
58.5 | 10.98611
58.58333 | 11.28333
58.66667 | 11.05833
58.75 | 11.175
58.83333 | 11.43611
58.91667 | 11.14167
59 | 10.95556
59.08333 | 11.29722
59.16667 | 11.45278
59.25 | 11.01389
59.33333 | 11.34444
59.41667 | 10.925
59.5 | 11.03611
59.58333 | 11.24722
59.66667 | 11.14167
59.75 | 10.64167
59.83333 | 11.30833
59.91667 | 11.28056
60 | 10.97222
60.08333 | 10.85278
60.16667 | 11.3
60.25 | 10.76944
60.33333 | 10.91944
60.41667 | 10.39167
60.5 | 10.45278
60.58333 | 10.63333
60.66667 | 10.67778
60.75 | 11.45556
60.83333 | 10.98889
60.91667 | 10.98056
61 | 11.25278
61.08333 | 11.44167
61.16667 | 11.11389
61.25 | 10.91389
61.33333 | 10.89167
61.41667 | 11.51944
61.5 | 10.78056
61.58333 | 11.17222
61.66667 | 10.48611
61.75 | 10.91667
61.83333 | 10.95278
61.91667 | 10.49722
62 | 10.98056
62.08333 | 10.63889
62.16667 | 11.03611
62.25 | 11.48056
62.33333 | 10.99444
62.41667 | 11.37222
62.5 | 11.09167
62.58333 | 10.78611
62.66667 | 11.13056
62.75 | 11.15
62.83333 | 10.86944
62.91667 | 11.23889
63 | 11.00833
63.08333 | 10.83333
63.16667 | 10.82222
63.25 | 11.025
63.33333 | 10.45278
63.41667 | 11.02778
63.5 | 10.84167
63.58333 | 10.44722
63.66667 | 11.28333
63.75 | 10.90833
63.83333 | 11.31944
63.91667 | 10.83889
64 | 11.17222
64.08333 | 10.88056
64.16667 | 11.15556
64.25 | 10.77778
64.33333 | 10.47222
64.41667 | 10.88333
64.5 | 10.59167
64.58333 | 11.16111
64.66667 | 10.92778
64.75 | 10.45556
64.83333 | 10.81944
64.91667 | 11.16111
65 | 11.31389
65.08333 | 10.78889
65.16667 | 10.83611
65.25 | 10.82222
65.33333 | 10.81111
65.41667 | 10.76111
65.5 | 10.97222
65.58333 | 10.79722
65.66667 | 11.23333
65.75 | 10.97222
65.83333 | 11.06111
65.91667 | 10.84444
66 | 10.68889
66.08333 | 10.78611
66.16667 | 10.54167
66.25 | 10.98333
66.33333 | 10.91944
66.41667 | 10.80278
66.5 | 10.54722
66.58333 | 10.63333
66.66667 | 10.94167
66.75 | 10.77778
66.83333 | 10.39167
66.91667 | 11.18333
67 | 11.08611
67.08333 | 10.725
67.16667 | 10.76667
67.25 | 10.66944
67.33333 | 10.75
67.41667 | 11.02222
67.5 | 11
67.58333 | 10.91111
67.66667 | 10.53333
67.75 | 10.48611
67.83333 | 10.73333
67.91667 | 10.64167
68 | 10.33889
68.08333 | 11.08889
68.16667 | 11.16389
68.25 | 11.075
68.33333 | 10.56944
68.41667 | 10.89167
68.5 | 10.82778
68.58333 | 10.47222
68.66667 | 10.81389
68.75 | 10.96111
68.83333 | 10.74167
68.91667 | 10.48611
69 | 10.20278
69.08333 | 10.375
69.16667 | 10.64167
69.25 | 10.43056
69.33333 | 10.83056
69.41667 | 10.30556
69.5 | 11.01389
69.58333 | 10.58889
69.66667 | 10.56667
69.75 | 10.85833
69.83333 | 11.02778
69.91667 | 10.67778
70 | 10.84444
70.08333 | 10.69722
70.16667 | 10.60278
70.25 | 10.78056
70.33333 | 10.69444
70.41667 | 10.41667
70.5 | 10.74167
70.58333 | 10.15
70.66667 | 10.90833
70.75 | 11.225
70.83333 | 10.60833
70.91667 | 10.49722
71 | 10.80833
71.08333 | 10.73333
71.16667 | 10.5
71.25 | 10.51667
71.33333 | 10.34722
71.41667 | 10.4
71.5 | 10.71389
71.58333 | 10.74167
71.66667 | 10.75278
71.75 | 10.53056
71.83333 | 10.55556
71.91667 | 10.49444
72 | 10.91944
72.08333 | 10.77778
72.16667 | 10.28611
72.25 | 10.37222
72.33333 | 10.84444
72.41667 | 10.58333
72.5 | 10.20833
72.58333 | 10.28056
72.66667 | 10.58056
72.75 | 10.45278
72.83333 | 10.35833
72.91667 | 10.48333
73 | 10.11944
73.08333 | 10.65556
73.16667 | 10.1
73.25 | 10.275
73.33333 | 10.55278
73.41667 | 10.84722
73.5 | 10.30278
73.58333 | 10.70833
73.66667 | 10.66389
73.75 | 10.16389
73.83333 | 10.45556
73.91667 | 10.50833
74 | 10.31389
74.08333 | 10.30556
74.16667 | 10.58333
74.25 | 10.85
74.33333 | 10.86667
74.41667 | 10.81389
74.5 | 10.42222
74.58333 | 10.70833
74.66667 | 10.62222
74.75 | 10.11389
74.83333 | 10.08333
74.91667 | 10.38333
75 | 10.49722
75.08333 | 10.41389
75.16667 | 10.76667
75.25 | 10.73889
75.33333 | 10.78611
75.41667 | 10.77222
75.5 | 10.75278
75.58333 | 10.42222
75.66667 | 10.18611
75.75 | 10.51389
75.83333 | 10.34722
75.91667 | 10.33056
76 | 10.40556
76.08333 | 10.43889
76.16667 | 10.45278
76.25 | 10.44444
76.33333 | 10.58333
76.41667 | 10.20278
76.5 | 10.01111

## davice 2
Time [h] | PCE, % | Voc [mV] | Jsc [mA/cm2] | FF [%]
0 | 14.53611
0.08333 | 12.54167
0.16667 | 10.73056
0.25 | 10.04167
0.33333 | 9.51944
0.41667 | 8.74444
0.5 | 9.29444
0.58333 | 8.94167
0.66667 | 8.75278
0.75 | 9.24167
0.83333 | 8.63333
0.91667 | 9.25278
1 | 9.14444
1.08333 | 8.88056
1.16667 | 9.68889
1.25 | 9.56944
1.33333 | 9.56389
1.41667 | 9.56944
1.5 | 9.47222
1.58333 | 9.18333
1.66667 | 9.28611
1.75 | 9.43611
1.83333 | 9.48611
1.91667 | 9.44444
2 | 9.82778
2.08333 | 9.39167
2.16667 | 9.79167
2.25 | 9.98889
2.33333 | 9.59167
2.41667 | 9.80278
2.5 | 10.06667
2.58333 | 9.88889
2.66667 | 9.55
2.75 | 9.78333
2.83333 | 10.03056
2.91667 | 10.03056
3 | 9.71667
3.08333 | 10.27778
3.16667 | 10.10556
3.25 | 9.75556
3.33333 | 10.475
3.41667 | 10.23333
3.5 | 10.03889
3.58333 | 10.23889
3.66667 | 10.48333
3.75 | 10.30556
3.83333 | 10.52778
3.91667 | 10.40833
4 | 9.9
4.08333 | 10.44167
4.16667 | 10.53333
4.25 | 10.75
4.33333 | 10.66667
4.41667 | 10.825
4.5 | 10.70278
4.58333 | 10.65833
4.66667 | 10.30278
4.75 | 10.31111
4.83333 | 10.44722
4.91667 | 10.56111
5 | 10.65833
5.08333 | 10.025
5.16667 | 10.50833
5.25 | 10.8
5.33333 | 10.875
5.41667 | 10.65833
5.5 | 11.26944
5.58333 | 11.31944
5.66667 | 10.93611
5.75 | 10.85
5.83333 | 10.60278
5.91667 | 10.87222
6 | 10.66667
6.08333 | 10.74722
6.16667 | 11.40278
6.25 | 11.18611
6.33333 | 11.07222
6.41667 | 11.36389
6.5 | 11.30278
6.58333 | 11.35278
6.66667 | 10.95278
6.75 | 11.325
6.83333 | 10.83889
6.91667 | 11.31667
7 | 10.92222
7.08333 | 11.34722
7.16667 | 11.26667
7.25 | 11.38889
7.33333 | 11.24722
7.41667 | 10.76389
7.5 | 11.44722
7.58333 | 11.48611
7.66667 | 11.28611
7.75 | 10.9
7.83333 | 11.52222
7.91667 | 10.825
8 | 10.775
8.08333 | 11.84444
8.16667 | 11.06111
8.25 | 11.59722
8.33333 | 11.34444
8.41667 | 11.51389
8.5 | 11.21667
8.58333 | 11.20556
8.66667 | 11.15
8.75 | 11.09167
8.83333 | 11.28056
8.91667 | 11.71389
9 | 11.27222
9.08333 | 11.74444
9.16667 | 10.96111
9.25 | 11.46111
9.33333 | 11.49167
9.41667 | 12.35
9.5 | 11.73889
9.58333 | 11.61111
9.66667 | 11.49722
9.75 | 11.5
9.83333 | 11.48611
9.91667 | 11.48611
10 | 11.15833
10.08333 | 11.58611
10.16667 | 11.90556
10.25 | 11.62222
10.33333 | 11.55
10.41667 | 11.71111
10.5 | 11.60278
10.58333 | 10.75
10.66667 | 11.89167
10.75 | 11.825
10.83333 | 11.79722
10.91667 | 12.02778
11 | 11.88889
11.08333 | 11.19722
11.16667 | 12
11.25 | 12.10556
11.33333 | 11.65
11.41667 | 11.65
11.5 | 11.83889
11.58333 | 11.41389
11.66667 | 11.60833
11.75 | 11.81389
11.83333 | 11.95556
11.91667 | 11.59444
12 | 11.61667
12.08333 | 11.86389
12.16667 | 11.89722
12.25 | 12.18611
12.33333 | 11.47222
12.41667 | 11.64167
12.5 | 11.89167
12.58333 | 11.88056
12.66667 | 12.33889
12.75 | 11.93333
12.83333 | 11.93333
12.91667 | 12.03333
13 | 11.78056
13.08333 | 11.86667
13.16667 | 11.94722
13.25 | 11.85556
13.33333 | 11.57778
13.41667 | 12.21667
13.5 | 12.31667
13.58333 | 12.075
13.66667 | 11.95833
13.75 | 12.37778
13.83333 | 11.92222
13.91667 | 11.94722
14 | 12.14722
14.08333 | 12.03889
14.16667 | 11.56389
14.25 | 12.03611
14.33333 | 11.90833
14.41667 | 12.02778
14.5 | 12.01111
14.58333 | 12.15
14.66667 | 12.66944
14.75 | 12.06389
14.83333 | 12.21944
14.91667 | 11.81111
15 | 12.01111
15.08333 | 11.80278
15.16667 | 11.99167
15.25 | 12.09444
15.33333 | 12.525
15.41667 | 12.51667
15.5 | 11.86944
15.58333 | 12.20833
15.66667 | 11.84444
15.75 | 11.74444
15.83333 | 12.13889
15.91667 | 12.27222
16 | 12.55833
16.08333 | 12.19444
16.16667 | 12.14167
16.25 | 11.90833
16.33333 | 12.12222
16.41667 | 12.38889
16.5 | 12.00833
16.58333 | 12.04722
16.66667 | 12.19444
16.75 | 11.76667
16.83333 | 10.84444
16.91667 | 11.775
17 | 11.49167
17.08333 | 12.35556
17.16667 | 12.14722
17.25 | 11.68056
17.33333 | 11.55833
17.41667 | 11.65556
17.5 | 11.99444
17.58333 | 12.125
17.66667 | 11.79444
17.75 | 11.70278
17.83333 | 12.21944
17.91667 | 12.56944
18 | 12.23056
18.08333 | 12.76944
18.16667 | 12.4
18.25 | 12.51389
18.33333 | 12.15
18.41667 | 12.025
18.5 | 11.78889
18.58333 | 11.95
18.66667 | 10.56389
18.75 | 12.61667
18.83333 | 12.01944
18.91667 | 12.14444
19 | 12.025
19.08333 | 12.26667
19.16667 | 12.19444
19.25 | 12.11389
19.33333 | 12.39167
19.41667 | 12.01667
19.5 | 12.45278
19.58333 | 12.6
19.66667 | 12.00278
19.75 | 12.11667
19.83333 | 12.64167
19.91667 | 12.4
20 | 12.59167
20.08333 | 12.30278
20.16667 | 12.31389
20.25 | 12.21389
20.33333 | 12.92222
20.41667 | 12.54167
20.5 | 12.35556
20.58333 | 12.51667
20.66667 | 12.50278
20.75 | 12.425
20.83333 | 12.18889
20.91667 | 12.66389
21 | 12.38611
21.08333 | 12.69722
21.16667 | 12.69722
21.25 | 12.14167
21.33333 | 12.58333
21.41667 | 12.72222
21.5 | 12.42778
21.58333 | 12.59167
21.66667 | 12.32778
21.75 | 12.53611
21.83333 | 12.475
21.91667 | 12.44722
22 | 12.29444
22.08333 | 12.27222
22.16667 | 12.58333
22.25 | 12.08056
22.33333 | 12.33333
22.41667 | 12.67778
22.5 | 12.45
22.58333 | 12.69722
22.66667 | 13.00833
22.75 | 12.32222
22.83333 | 12.52778
22.91667 | 12.25556
23 | 12.18611
23.08333 | 12.92222
23.16667 | 12.64722
23.25 | 12.71667
23.33333 | 12.72778
23.41667 | 12.68611
23.5 | 12.71667
23.58333 | 12.98889
23.66667 | 12.64444
23.75 | 12.62222
23.83333 | 12.575
23.91667 | 12.03889
24 | 12.41944
24.08333 | 12.48333
24.16667 | 12.38056
24.25 | 12.43056
24.33333 | 12.38056
24.41667 | 12.175
24.5 | 12.43889
24.58333 | 12.31667
24.66667 | 12.19444
24.75 | 12.93889
24.83333 | 12.22222
24.91667 | 12.80278
25 | 13.04167
25.08333 | 12.12778
25.16667 | 12.60556
25.25 | 12.55833
25.33333 | 12.63889
25.41667 | 12.61944
25.5 | 12.60556
25.58333 | 12.23611
25.66667 | 12.96944
25.75 | 13.45278
25.83333 | 12.69444
25.91667 | 12.68889
26 | 12.66389
26.08333 | 12.82222
26.16667 | 12.49167
26.25 | 12.95833
26.33333 | 12.06667
26.41667 | 12.34722
26.5 | 12.77222
26.58333 | 13
26.66667 | 12.27222
26.75 | 12.78611
26.83333 | 12.75833
26.91667 | 12.43056
27 | 12.26111
27.08333 | 12.55556
27.16667 | 12.5
27.25 | 12.26389
27.33333 | 12.78056
27.41667 | 12.875
27.5 | 13.20556
27.58333 | 12.58889
27.66667 | 12.03611
27.75 | 12.60833
27.83333 | 12.61667
27.91667 | 12.96667
28 | 12.34167
28.08333 | 12.69167
28.16667 | 10.45833
28.25 | 11.51667
28.33333 | 12.85556
28.41667 | 12.54444
28.5 | 12.475
28.58333 | 12.26667
28.66667 | 12.55278
28.75 | 12.62222
28.83333 | 12.60833
28.91667 | 12.49167
29 | 12.21667
29.08333 | 12.22778
29.16667 | 12.99444
29.25 | 12.18889
29.33333 | 12.45278
29.41667 | 12.78333
29.5 | 12.63333
29.58333 | 12.55556
29.66667 | 12.45556
29.75 | 12.74167
29.83333 | 11.90556
29.91667 | 12.45833
30 | 12.9
30.08333 | 12.69167
30.16667 | 12.59167
30.25 | 12.63611
30.33333 | 11.81389
30.41667 | 10.45833
30.5 | 11.65
30.58333 | 10.84444
30.66667 | 11.82778
30.75 | 12.05278
30.83333 | 12.30278
30.91667 | 12.18333
31 | 11.93889
31.08333 | 11.925
31.16667 | 12.40833
31.25 | 12.19444
31.33333 | 11.99722
31.41667 | 12.56389
31.5 | 11.45
31.58333 | 13.125
31.66667 | 12.62778
31.75 | 12.72222
31.83333 | 12.59167
31.91667 | 12.83333
32 | 12.45278
32.08333 | 12.62778
32.16667 | 12.41667
32.25 | 12.98333
32.33333 | 13.02778
32.41667 | 12.25556
32.5 | 12.34444
32.58333 | 12.54167
32.66667 | 12.45556
32.75 | 12.31389
32.83333 | 13
32.91667 | 12.73056
33 | 12.81389
33.08333 | 12.53056
33.16667 | 12.39167
33.25 | 12.56389
33.33333 | 12.80278
33.41667 | 12.83333
33.5 | 13.01944
33.58333 | 12.87222
33.66667 | 13.00556
33.75 | 12.69722
33.83333 | 12.40278
33.91667 | 13.19167
34 | 12.78056
34.08333 | 13.00556
34.16667 | 12.58333
34.25 | 13.44444
34.33333 | 12.99167
34.41667 | 12.83056
34.5 | 12.73333
34.58333 | 12.45833
34.66667 | 13.15833
34.75 | 13.05278
34.83333 | 12.72222
34.91667 | 12.64167
35 | 12.89444
35.08333 | 13.05278
35.16667 | 12.81111
35.25 | 12.56389
35.33333 | 12.74444
35.41667 | 13.00556
35.5 | 12.78611
35.58333 | 12.67222
35.66667 | 13.11111
35.75 | 12.81389
35.83333 | 13.06389
35.91667 | 12.66111
36 | 12.92222
36.08333 | 12.71944
36.16667 | 12.29444
36.25 | 12.89444
36.33333 | 12.66667
36.41667 | 12.92778
36.5 | 12.67222
36.58333 | 12.84167
36.66667 | 12.51389
36.75 | 12.92222
36.83333 | 12.61944
36.91667 | 13.00556
37 | 12.825
37.08333 | 12.88056
37.16667 | 12.78333
37.25 | 12.50833
37.33333 | 12.74444
37.41667 | 12.825
37.5 | 12.275
37.58333 | 11.76111
37.66667 | 12.55278
37.75 | 12.84167
37.83333 | 12.32222
37.91667 | 12.83333
38 | 12.46944
38.08333 | 12.78333
38.16667 | 12.65556
38.25 | 12.5
38.33333 | 12.53611
38.41667 | 12.73333
38.5 | 13.42778
38.58333 | 13.04444
38.66667 | 12.58611
38.75 | 12.41389
38.83333 | 13.04444
38.91667 | 13.02778
39 | 12.66389
39.08333 | 13.06389
39.16667 | 13.16667
39.25 | 12.25833
39.33333 | 12.53611
39.41667 | 12.975
39.5 | 12.45278
39.58333 | 13.16389
39.66667 | 13.27778
39.75 | 13.09722
39.83333 | 13.29167
39.91667 | 12.63889
40 | 12.55833
40.08333 | 12.38333
40.16667 | 12.61111
40.25 | 12.375
40.33333 | 12.74444
40.41667 | 12.60833
40.5 | 12.76389
40.58333 | 13.16667
40.66667 | 13.16111
40.75 | 13.24167
40.83333 | 12.93056
40.91667 | 12.81944
41 | 12.59722
41.08333 | 13.37222
41.16667 | 13.20833
41.25 | 12.9
41.33333 | 12.81389
41.41667 | 13.05556
41.5 | 12.75
41.58333 | 12.80556
41.66667 | 12.88333
41.75 | 13.03056
41.83333 | 12.84167
41.91667 | 12.94444
42 | 13.45556
42.08333 | 13.32778
42.16667 | 13.22222
42.25 | 13.26111
42.33333 | 12.33611
42.41667 | 12.38611
42.5 | 13.16944
42.58333 | 12.78611
42.66667 | 13.11944
42.75 | 12.92778
42.83333 | 12.99722
42.91667 | 12.85833
43 | 12.65278
43.08333 | 12.38056
43.16667 | 12.43611
43.25 | 13.47778
43.33333 | 12.84722
43.41667 | 12.59167
43.5 | 12.6
43.58333 | 12.825
43.66667 | 12.55833
43.75 | 13.33611
43.83333 | 13.04722
43.91667 | 13.09722
44 | 12.87778
44.08333 | 13.26111
44.16667 | 12.96389
44.25 | 12.75278
44.33333 | 12.625
44.41667 | 12.69722
44.5 | 13.03889
44.58333 | 12.91111
44.66667 | 12.72778
44.75 | 13.23889
44.83333 | 12.94444
44.91667 | 13.16389
45 | 13.45556
45.08333 | 13.06667
45.16667 | 13.23889
45.25 | 13.06667
45.33333 | 12.67778
45.41667 | 12.91111
45.5 | 12.97222
45.58333 | 12.81389
45.66667 | 12.875
45.75 | 12.44444
45.83333 | 13.45833
45.91667 | 12.86667
46 | 13.7
46.08333 | 13.45
46.16667 | 13.21944
46.25 | 13.18889
46.33333 | 13.46111
46.41667 | 13.05833
46.5 | 13.17778
46.58333 | 12.90833
46.66667 | 12.66389
46.75 | 13.12778
46.83333 | 13.5
46.91667 | 12.975
47 | 13.39722
47.08333 | 13.09444
47.16667 | 12.76389
47.25 | 13.16111
47.33333 | 13.09444
47.41667 | 13.06389
47.5 | 12.99167
47.58333 | 12.73056
47.66667 | 12.825
47.75 | 13.15833
47.83333 | 13.12222
47.91667 | 12.90833
48 | 13.28889
48.08333 | 13.11389
48.16667 | 12.75278
48.25 | 12.32222
48.33333 | 13.025
48.41667 | 12.50556
48.5 | 12.68889
48.58333 | 12.80833
48.66667 | 13.35
48.75 | 12.34444
48.83333 | 13.09444
48.91667 | 12.83889
49 | 13.15278
49.08333 | 12.99444
49.16667 | 13.29722
49.25 | 13.43333
49.33333 | 12.86944
49.41667 | 12.79444
49.5 | 13.48889
49.58333 | 13.55278
49.66667 | 13.48333
49.75 | 13.17222
49.83333 | 12.8
49.91667 | 13.14722
50 | 13.07778
50.08333 | 12.77778
50.16667 | 13.41111
50.25 | 12.77222
50.33333 | 13.30278
50.41667 | 13.06667
50.5 | 13.07778
50.58333 | 12.875
50.66667 | 13.17778
50.75 | 12.79167
50.83333 | 13.35556
50.91667 | 13.19167
51 | 13.03056
51.08333 | 13.00556
51.16667 | 13.07222
51.25 | 13.04167
51.33333 | 13.24722
51.41667 | 13.26111
51.5 | 13.325
51.58333 | 12.71389
51.66667 | 12.61944
51.75 | 13.66111
51.83333 | 12.46944
51.91667 | 13.09722
52 | 12.85
52.08333 | 13.03056
52.16667 | 12.75
52.25 | 12.73056
52.33333 | 13.15833
52.41667 | 12.96389
52.5 | 13.45833
52.58333 | 13.3
52.66667 | 13.30278
52.75 | 13.37778
52.83333 | 13.30833
52.91667 | 13.01667
53 | 12.79722
53.08333 | 12.86111
53.16667 | 13.075
53.25 | 13.20833
53.33333 | 13.36667
53.41667 | 13.07778
53.5 | 13.39444
53.58333 | 12.91944
53.66667 | 13.6
53.75 | 13.38611
53.83333 | 13.49444
53.91667 | 13.04167
54 | 12.65
54.08333 | 13.25
54.16667 | 12.95833
54.25 | 12.48056
54.33333 | 13.225
54.41667 | 13.20278
54.5 | 13.175
54.58333 | 12.99722
54.66667 | 13.09722
54.75 | 13.40278
54.83333 | 13.21944
54.91667 | 13.34444
55 | 13.23333
55.08333 | 12.60833
55.16667 | 13.11667
55.25 | 13.38333
55.33333 | 13.08889
55.41667 | 12.88611
55.5 | 12.69444
55.58333 | 13.21111
55.66667 | 13.06389
55.75 | 12.94167
55.83333 | 13.09167
55.91667 | 12.74444
56 | 13.08889
56.08333 | 13.06944
56.16667 | 13.08889
56.25 | 13.49722
56.33333 | 12.31944
56.41667 | 12.98611
56.5 | 13.11944
56.58333 | 12.675
56.66667 | 13.39167
56.75 | 13.31389
56.83333 | 13.07222
56.91667 | 12.64167
57 | 13.30833
57.08333 | 12.88611
57.16667 | 13.04444
57.25 | 12.60833
57.33333 | 13.51667
57.41667 | 13.16667
57.5 | 12.60278
57.58333 | 12.59722
57.66667 | 12.81944
57.75 | 12.33889
57.83333 | 13.07222
57.91667 | 13.33333
58 | 13.7
58.08333 | 13.64444
58.16667 | 13.48056
58.25 | 13.6
58.33333 | 13.01667
58.41667 | 12.91389
58.5 | 12.90278
58.58333 | 13.26944
58.66667 | 12.81667
58.75 | 13.53056
58.83333 | 12.93611
58.91667 | 12.925
59 | 12.58889
59.08333 | 13.15278
59.16667 | 13.75833
59.25 | 13.17222
59.33333 | 12.81944
59.41667 | 13.04722
59.5 | 12.96944
59.58333 | 13.05
59.66667 | 13.1
59.75 | 12.38056
59.83333 | 13.39722
59.91667 | 13.65278
60 | 12.97222
60.08333 | 13.21389
60.16667 | 12.85833
60.25 | 13.29444
60.33333 | 12.72222
60.41667 | 13.175
60.5 | 12.67778
60.58333 | 13.29167
60.66667 | 12.99167
60.75 | 13.53056
60.83333 | 13.09444
60.91667 | 13.40556
61 | 13.33889
61.08333 | 13.53611
61.16667 | 13.11111
61.25 | 12.88889
61.33333 | 12.82778
61.41667 | 13.575
61.5 | 13.325
61.58333 | 12.95833
61.66667 | 13.23333
61.75 | 13.36389
61.83333 | 13.00556
61.91667 | 12.69167
62 | 12.72778
62.08333 | 12.86667
62.16667 | 12.59167
62.25 | 12.98333
62.33333 | 13.04444
62.41667 | 13.65556
62.5 | 13.56111
62.58333 | 12.75833
62.66667 | 13.04167
62.75 | 12.85556
62.83333 | 13.44167
62.91667 | 13.675
63 | 13.48611
63.08333 | 13.375
63.16667 | 13.63333
63.25 | 13.43611
63.33333 | 12.81389
63.41667 | 13.47778
63.5 | 13.44444
63.58333 | 12.95278
63.66667 | 13.27222
63.75 | 13.08056
63.83333 | 14.11389
63.91667 | 12.95556
64 | 12.84722
64.08333 | 12.76667
64.16667 | 13.18056
64.25 | 13.22778
64.33333 | 12.99722
64.41667 | 12.69444
64.5 | 13.09722
64.58333 | 13.39722
64.66667 | 13.31389
64.75 | 13.34722
64.83333 | 13.41667
64.91667 | 13.325
65 | 13.725
65.08333 | 13.54722
65.16667 | 12.46389
65.25 | 13.625
65.33333 | 12.91111
65.41667 | 12.925
65.5 | 12.575
65.58333 | 12.94167
65.66667 | 13.64444
65.75 | 12.90833
65.83333 | 13.00278
65.91667 | 13.12778
66 | 13.20556
66.08333 | 12.80833
66.16667 | 13.09167
66.25 | 13.30833
66.33333 | 12.89167
66.41667 | 12.625
66.5 | 13.1
66.58333 | 12.73889
66.66667 | 13.20278
66.75 | 12.88611
66.83333 | 13.475
66.91667 | 13.38333
67 | 13.66667
67.08333 | 12.99167
67.16667 | 13.375
67.25 | 12.89722
67.33333 | 13.60278
67.41667 | 13.04444
67.5 | 12.84722
67.58333 | 13.34167
67.66667 | 12.98889
67.75 | 13.02222
67.83333 | 12.91389
67.91667 | 13.43056
68 | 12.51667
68.08333 | 14.28056
68.16667 | 14
68.25 | 13.33889
68.33333 | 13.33056
68.41667 | 13.57222
68.5 | 13.20556
68.58333 | 13.00278
68.66667 | 13.76944
68.75 | 13.21111
68.83333 | 13.52778
68.91667 | 13.20556
69 | 13.00278
69.08333 | 12.875
69.16667 | 13.20833
69.25 | 12.65
69.33333 | 13.68889
69.41667 | 13.03056
69.5 | 13.90278
69.58333 | 13.06944
69.66667 | 13.12222
69.75 | 13.53056
69.83333 | 13.37778
69.91667 | 13.14722
70 | 13.38333
70.08333 | 13.57222
70.16667 | 13.74444
70.25 | 13.05556
70.33333 | 13.78611
70.41667 | 12.76667
70.5 | 13.57778
70.58333 | 12.83889
70.66667 | 13.74444
70.75 | 13.95
70.83333 | 13.28611
70.91667 | 13.225
71 | 13.12222
71.08333 | 12.83333
71.16667 | 12.51944
71.25 | 12.96111
71.33333 | 13.13889
71.41667 | 13.40278
71.5 | 13.08056
71.58333 | 13.19722
71.66667 | 12.81944
71.75 | 12.44444
71.83333 | 12.94722
71.91667 | 13.16111
72 | 13.14444
72.08333 | 13.425
72.16667 | 13.16389
72.25 | 12.87222
72.33333 | 13.19722
72.41667 | 13.19722
72.5 | 12.85278
72.58333 | 13.11389
72.66667 | 13.44722
72.75 | 13.6
72.83333 | 12.65278
72.91667 | 13.55833
73 | 12.58611
73.08333 | 13.48333
73.16667 | 12.63611
73.25 | 13.13333
73.33333 | 13.3
73.41667 | 13.47222
73.5 | 13.06111
73.58333 | 13.27778
73.66667 | 13.19167
73.75 | 13.03611
73.83333 | 13.13889
73.91667 | 12.99722
74 | 12.62778
74.08333 | 12.87222
74.16667 | 12.96389
74.25 | 13.37222
74.33333 | 13.80278
74.41667 | 13.45556
74.5 | 12.71111
74.58333 | 13.45556
74.66667 | 13.70833
74.75 | 12.80278
74.83333 | 12.58056
74.91667 | 13.43333
75 | 13.36944
75.08333 | 12.19167
75.16667 | 13.35833
75.25 | 13.45
75.33333 | 12.88056
75.41667 | 13.37778
75.5 | 13.11111
75.58333 | 13.41944
75.66667 | 13.15556
75.75 | 13.65556
75.83333 | 12.98333
75.91667 | 12.54444
76 | 12.80833
76.08333 | 13.40833
76.16667 | 12.87222
76.25 | 13.46111
76.33333 | 12.96667
76.41667 | 12.70833
76.5 | 12.94722

## device 3
Time [h] | PCE, % | Voc [mV] | Jsc [mA/cm2] | FF [%]
0 | 13.91944
0.08333 | 12.70278
0.16667 | 11.83611
0.25 | 11.00556
0.33333 | 10.60278
0.41667 | 9.81667
0.5 | 10.84444
0.58333 | 10.11111
0.66667 | 9.95556
0.75 | 10.21111
0.83333 | 10.30833
0.91667 | 10.01944
1 | 10.15556
1.08333 | 9.89722
1.16667 | 9.97222
1.25 | 10.75
1.33333 | 10.34167
1.41667 | 10
1.5 | 10.21667
1.58333 | 10.28611
1.66667 | 10.25556
1.75 | 10.07222
1.83333 | 10.20278
1.91667 | 9.96944
2 | 10.12222
2.08333 | 10.51111
2.16667 | 10.44444
2.25 | 10.41667
2.33333 | 10.07778
2.41667 | 10.44444
2.5 | 10.53056
2.58333 | 10.56667
2.66667 | 10.23056
2.75 | 10.29722
2.83333 | 10.7
2.91667 | 10.64167
3 | 10.59167
3.08333 | 10.82778
3.16667 | 10.71667
3.25 | 10.64722
3.33333 | 11.02778
3.41667 | 10.69167
3.5 | 10.51944
3.58333 | 10.60556
3.66667 | 10.69722
3.75 | 10.86944
3.83333 | 10.70556
3.91667 | 10.77222
4 | 10.78056
4.08333 | 10.52778
4.16667 | 11.28056
4.25 | 10.76111
4.33333 | 10.94444
4.41667 | 11.09167
4.5 | 11.28333
4.58333 | 10.99167
4.66667 | 11.01944
4.75 | 10.83056
4.83333 | 11.31667
4.91667 | 10.95833
5 | 10.83333
5.08333 | 10.98333
5.16667 | 11.13611
5.25 | 11.21111
5.33333 | 11.16389
5.41667 | 10.91111
5.5 | 11.14167
5.58333 | 11.63889
5.66667 | 11.20556
5.75 | 11.34444
5.83333 | 11.11111
5.91667 | 11.22778
6 | 11.01111
6.08333 | 11.00278
6.16667 | 11.38889
6.25 | 11.41111
6.33333 | 11.35
6.41667 | 11.27778
6.5 | 11.36389
6.58333 | 11.49444
6.66667 | 10.81389
6.75 | 10.54722
6.83333 | 11.25278
6.91667 | 11.15278
7 | 10.96667
7.08333 | 11.64722
7.16667 | 11.51389
7.25 | 11.58889
7.33333 | 11.32778
7.41667 | 11.06389
7.5 | 11.59167
7.58333 | 11.51111
7.66667 | 11.73333
7.75 | 10.76389
7.83333 | 11.325
7.91667 | 10.82778
8 | 11.05556
8.08333 | 11.51389
8.16667 | 11.04167
8.25 | 11.73889
8.33333 | 11.33056
8.41667 | 11.76111
8.5 | 11.3
8.58333 | 11.50556
8.66667 | 11.20833
8.75 | 11.18889
8.83333 | 11.2
8.91667 | 11.75278
9 | 11.33056
9.08333 | 11.35556
9.16667 | 11.05278
9.25 | 11.33056
9.33333 | 11.13333
9.41667 | 12.09722
9.5 | 11.95278
9.58333 | 11.75
9.66667 | 11.73333
9.75 | 11.06667
9.83333 | 11.64167
9.91667 | 11.65833
10 | 11.66389
10.08333 | 11.27778
10.16667 | 11.775
10.25 | 11.21667
10.33333 | 11.56111
10.41667 | 11.61389
10.5 | 11.375
10.58333 | 11.075
10.66667 | 11.975
10.75 | 11.64167
10.83333 | 11.53056
10.91667 | 11.73889
11 | 11.20278
11.08333 | 11.36944
11.16667 | 11.50278
11.25 | 11.75278
11.33333 | 11.97222
11.41667 | 11.575
11.5 | 11.58611
11.58333 | 11.875
11.66667 | 11.64722
11.75 | 11.88611
11.83333 | 11.75833
11.91667 | 11.77778
12 | 11.70556
12.08333 | 11.68889
12.16667 | 11.28889
12.25 | 12.06667
12.33333 | 11.61389
12.41667 | 11.66667
12.5 | 11.46667
12.58333 | 11.94722
12.66667 | 11.74167
12.75 | 11.75278
12.83333 | 11.79167
12.91667 | 11.98056
13 | 11.13056
13.08333 | 12.09444
13.16667 | 11.48889
13.25 | 11.83611
13.33333 | 11.77778
13.41667 | 11.84167
13.5 | 11.51111
13.58333 | 12.34722
13.66667 | 11.54167
13.75 | 11.96389
13.83333 | 11.81389
13.91667 | 11.8
14 | 11.8
14.08333 | 11.66944
14.16667 | 11.56944
14.25 | 11.46667
14.33333 | 11.71667
14.41667 | 11.65278
14.5 | 11.81944
14.58333 | 12.18333
14.66667 | 11.70833
14.75 | 11.93056
14.83333 | 11.38889
14.91667 | 11.91111
15 | 11.75833
15.08333 | 11.975
15.16667 | 11.84167
15.25 | 11.95556
15.33333 | 12.31944
15.41667 | 12.28333
15.5 | 11.83333
15.58333 | 11.91944
15.66667 | 11.48056
15.75 | 11.33611
15.83333 | 11.92778
15.91667 | 12.15278
16 | 12.15
16.08333 | 11.51667
16.16667 | 11.47778
16.25 | 11.93056
16.33333 | 11.75278
16.41667 | 12.025
16.5 | 11.24167
16.58333 | 11.59722
16.66667 | 11.88333
16.75 | 12.33611
16.83333 | 11.10278
16.91667 | 12
17 | 11.79167
17.08333 | 12.10833
17.16667 | 11.91667
17.25 | 12.01389
17.33333 | 11.46389
17.41667 | 11.81111
17.5 | 11.44444
17.58333 | 11.93889
17.66667 | 11.38333
17.75 | 11.85278
17.83333 | 11.78333
17.91667 | 12.09722
18 | 11.96389
18.08333 | 12.34167
18.16667 | 11.96944
18.25 | 11.98611
18.33333 | 12.175
18.41667 | 11.75556
18.5 | 11.76389
18.58333 | 12.05833
18.66667 | 11.73333
18.75 | 12.46667
18.83333 | 12.12222
18.91667 | 11.85833
19 | 12.05556
19.08333 | 11.93056
19.16667 | 11.75833
19.25 | 11.65833
19.33333 | 11.87778
19.41667 | 11.58333
19.5 | 11.87778
19.58333 | 11.96667
19.66667 | 12.04444
19.75 | 12.05556
19.83333 | 12.11111
19.91667 | 11.95278
20 | 12.14722
20.08333 | 12.14722
20.16667 | 12.10278
20.25 | 12.125
20.33333 | 12.2
20.41667 | 12.06667
20.5 | 12.10556
20.58333 | 11.89444
20.66667 | 11.99444
20.75 | 12.02222
20.83333 | 11.66944
20.91667 | 12.28889
21 | 12.55556
21.08333 | 12.45
21.16667 | 12.39167
21.25 | 11.95833
21.33333 | 11.85833
21.41667 | 12.13611
21.5 | 12.24444
21.58333 | 12.57778
21.66667 | 12.53056
21.75 | 12.18333
21.83333 | 12.10833
21.91667 | 12.13889
22 | 12.07778
22.08333 | 11.98333
22.16667 | 12.19444
22.25 | 11.88889
22.33333 | 11.81667
22.41667 | 12.27222
22.5 | 12.13333
22.58333 | 12.22222
22.66667 | 12.31111
22.75 | 12.26944
22.83333 | 12.2
22.91667 | 12.10833
23 | 11.93056
23.08333 | 12.46944
23.16667 | 11.94444
23.25 | 12.17778
23.33333 | 12.20278
23.41667 | 12.08611
23.5 | 12.55
23.58333 | 12.46389
23.66667 | 12.225
23.75 | 12.36389
23.83333 | 11.76667
23.91667 | 11.625
24 | 12.01389
24.08333 | 11.90833
24.16667 | 12.01389
24.25 | 12.23889
24.33333 | 12.09444
24.41667 | 11.63889
24.5 | 12.57222
24.58333 | 11.99722
24.66667 | 12.21667
24.75 | 12.43611
24.83333 | 12.25556
24.91667 | 12.49444
25 | 12.29444
25.08333 | 12.06389
25.16667 | 12.08056
25.25 | 12.20278
25.33333 | 12.23611
25.41667 | 12.19722
25.5 | 12.04722
25.58333 | 11.84444
25.66667 | 12.55278
25.75 | 13.18889
25.83333 | 12.46944
25.91667 | 12.33611
26 | 12.61111
26.08333 | 12.03056
26.16667 | 12.18889
26.25 | 12.78056
26.33333 | 11.90556
26.41667 | 11.72222
26.5 | 12.05833
26.58333 | 12.93333
26.66667 | 12.8
26.75 | 12.41111
26.83333 | 12.29167
26.91667 | 12.32222
27 | 11.93333
27.08333 | 12.15556
27.16667 | 12.26389
27.25 | 12.08611
27.33333 | 12.44722
27.41667 | 12.63611
27.5 | 12.90556
27.58333 | 12.46667
27.66667 | 12.29444
27.75 | 12.16944
27.83333 | 12.28333
27.91667 | 12.57778
28 | 11.85556
28.08333 | 12.16389
28.16667 | 11.41389
28.25 | 11.94722
28.33333 | 12.07778
28.41667 | 12.36111
28.5 | 12.22222
28.58333 | 12.23889
28.66667 | 12.33611
28.75 | 12.52222
28.83333 | 11.73611
28.91667 | 12.11667
29 | 12.23889
29.08333 | 12.2
29.16667 | 12.04167
29.25 | 12.3
29.33333 | 12.41111
29.41667 | 12.36111
29.5 | 12.57222
29.58333 | 11.91667
29.66667 | 12.12222
29.75 | 11.55
29.83333 | 11.70278
29.91667 | 12.01111
30 | 12.19167
30.08333 | 12.12222
30.16667 | 12.41667
30.25 | 12.31389
30.33333 | 12.68611
30.41667 | 11.84722
30.5 | 11.98889
30.58333 | 11.85278
30.66667 | 11.87222
30.75 | 12.21667
30.83333 | 12.28889
30.91667 | 12.04444
31 | 12.13056
31.08333 | 12.19167
31.16667 | 11.89167
31.25 | 11.81944
31.33333 | 11.69167
31.41667 | 11.94722
31.5 | 11.59444
31.58333 | 12.68889
31.66667 | 12.20833
31.75 | 12.525
31.83333 | 12.40278
31.91667 | 12.55
32 | 12.16944
32.08333 | 11.95278
32.16667 | 12.21389
32.25 | 12.62222
32.33333 | 12.06667
32.41667 | 11.87222
32.5 | 11.93889
32.58333 | 12.14167
32.66667 | 12.08611
32.75 | 11.90833
32.83333 | 12.41389
32.91667 | 12.3
33 | 12.29167
33.08333 | 12.61389
33.16667 | 12.41111
33.25 | 12.41389
33.33333 | 12.33611
33.41667 | 12.74722
33.5 | 12.68611
33.58333 | 12.44444
33.66667 | 12.30556
33.75 | 12.23333
33.83333 | 12.40278
33.91667 | 12.62222
34 | 12.18056
34.08333 | 12.43056
34.16667 | 12.53611
34.25 | 12.59167
34.33333 | 12.56944
34.41667 | 12.6
34.5 | 12.26944
34.58333 | 12.15278
34.66667 | 12.775
34.75 | 12.86111
34.83333 | 12.52778
34.91667 | 12.63889
35 | 12.06111
35.08333 | 12.52778
35.16667 | 12.60556
35.25 | 12.39444
35.33333 | 12.43333
35.41667 | 12.78889
35.5 | 12.96111
35.58333 | 12.50278
35.66667 | 12.90556
35.75 | 13.09722
35.83333 | 12.16667
35.91667 | 12.625
36 | 12.66111
36.08333 | 12.19722
36.16667 | 12.05556
36.25 | 12.68333
36.33333 | 12.24722
36.41667 | 12.70556
36.5 | 12.46111
36.58333 | 12.36389
36.66667 | 12.60556
36.75 | 12.50278
36.83333 | 12.39167
36.91667 | 12.71389
37 | 12.48333
37.08333 | 12.62778
37.16667 | 12.56944
37.25 | 12.09167
37.33333 | 12.45278
37.41667 | 12.45556
37.5 | 12.14167
37.58333 | 11.63333
37.66667 | 12.53333
37.75 | 12.26111
37.83333 | 12.64444
37.91667 | 12.54167
38 | 12.26111
38.08333 | 12.45833
38.16667 | 12.53333
38.25 | 12.23333
38.33333 | 12.125
38.41667 | 12.65278
38.5 | 12.90833
38.58333 | 13.04167
38.66667 | 12.48333
38.75 | 12.58056
38.83333 | 12.575
38.91667 | 12.66667
39 | 12.35556
39.08333 | 12.07222
39.16667 | 12.85556
39.25 | 12.66111
39.33333 | 12.41111
39.41667 | 12.36667
39.5 | 12.475
39.58333 | 12.74722
39.66667 | 12.50556
39.75 | 12.74167
39.83333 | 12.86944
39.91667 | 12.475
40 | 12.95556
40.08333 | 12.71944
40.16667 | 12.33333
40.25 | 11.89722
40.33333 | 12.1
40.41667 | 12.16667
40.5 | 12.64444
40.58333 | 12.7
40.66667 | 12.31667
40.75 | 12.23333
40.83333 | 12.95278
40.91667 | 12.31667
41 | 12.89167
41.08333 | 13.325
41.16667 | 13.39722
41.25 | 12.87222
41.33333 | 12.725
41.41667 | 12.63889
41.5 | 12.64722
41.58333 | 12.88056
41.66667 | 12.65833
41.75 | 12.67222
41.83333 | 12.56944
41.91667 | 12.55
42 | 12.60556
42.08333 | 12.95556
42.16667 | 12.84722
42.25 | 12.95
42.33333 | 12.77778
42.41667 | 12.27222
42.5 | 12.91667
42.58333 | 12.77222
42.66667 | 13.15556
42.75 | 12.10278
42.83333 | 12.51389
42.91667 | 12.56389
43 | 12.75278
43.08333 | 12.46944
43.16667 | 12.11111
43.25 | 13.17222
43.33333 | 12.77778
43.41667 | 12.80278
43.5 | 12.75556
43.58333 | 12.73889
43.66667 | 12.83333
43.75 | 13.16111
43.83333 | 12.56944
43.91667 | 13.10556
44 | 12.575
44.08333 | 13.04167
44.16667 | 13.06111
44.25 | 12.8
44.33333 | 12.49444
44.41667 | 13.02222
44.5 | 13.02778
44.58333 | 12.71389
44.66667 | 12.6
44.75 | 12.8
44.83333 | 12.52778
44.91667 | 13.33056
45 | 13.375
45.08333 | 13.05
45.16667 | 13.03333
45.25 | 13.05
45.33333 | 12.84722
45.41667 | 12.78611
45.5 | 12.71389
45.58333 | 12.74444
45.66667 | 12.51389
45.75 | 12.84167
45.83333 | 13.32222
45.91667 | 13.34444
46 | 13.38056
46.08333 | 12.99167
46.16667 | 13.15556
46.25 | 12.8
46.33333 | 12.95278
46.41667 | 12.96667
46.5 | 12.56111
46.58333 | 12.93056
46.66667 | 12.97222
46.75 | 12.84167
46.83333 | 13.41111
46.91667 | 12.68611
47 | 13.20833
47.08333 | 13.58889
47.16667 | 12.86111
47.25 | 13.00833
47.33333 | 13.37222
47.41667 | 13.40278
47.5 | 12.93889
47.58333 | 12.25
47.66667 | 13.35556
47.75 | 13.57778
47.83333 | 13.33889
47.91667 | 13.08889
48 | 12.76944
48.08333 | 12.775
48.16667 | 13.09167
48.25 | 12.77222
48.33333 | 13.11667
48.41667 | 12.85
48.5 | 12.52222
48.58333 | 12.35278
48.66667 | 13.3
48.75 | 13.19167
48.83333 | 12.43333
48.91667 | 12.37222
49 | 12.91944
49.08333 | 12.69167
49.16667 | 12.77222
49.25 | 13.31111
49.33333 | 12.98611
49.41667 | 12.91111
49.5 | 12.96389
49.58333 | 13.11111
49.66667 | 13.16944
49.75 | 13.26667
49.83333 | 13.15
49.91667 | 12.83889
50 | 13.49167
50.08333 | 12.86667
50.16667 | 13.36944
50.25 | 12.86111
50.33333 | 13.11389
50.41667 | 13.075
50.5 | 13.15278
50.58333 | 12.73889
50.66667 | 12.94722
50.75 | 12.52778
50.83333 | 13.15556
50.91667 | 12.86667
51 | 12.74444
51.08333 | 12.64444
51.16667 | 13.03056
51.25 | 13.44167
51.33333 | 12.94722
51.41667 | 13.24444
51.5 | 12.96111
51.58333 | 13.25556
51.66667 | 12.67222
51.75 | 13.19722
51.83333 | 12.33611
51.91667 | 12.9
52 | 12.77778
52.08333 | 12.91667
52.16667 | 12.77222
52.25 | 13.08889
52.33333 | 12.96667
52.41667 | 13.00278
52.5 | 13.11944
52.58333 | 13.43333
52.66667 | 12.83889
52.75 | 13.31667
52.83333 | 13.275
52.91667 | 12.425
53 | 12.93333
53.08333 | 13.35278
53.16667 | 12.98889
53.25 | 12.74722
53.33333 | 13.30556
53.41667 | 13.75833
53.5 | 12.975
53.58333 | 13.19444
53.66667 | 12.89722
53.75 | 13.23056
53.83333 | 13.24722
53.91667 | 12.66944
54 | 12.68611
54.08333 | 12.75278
54.16667 | 12.70833
54.25 | 13.33333
54.33333 | 13.2
54.41667 | 13.41667
54.5 | 13.28611
54.58333 | 13.01667
54.66667 | 13.63889
54.75 | 13.01944
54.83333 | 12.69444
54.91667 | 13.50833
55 | 13.67222
55.08333 | 12.91389
55.16667 | 12.85
55.25 | 13.51389
55.33333 | 13.28611
55.41667 | 13.38056
55.5 | 12.89722
55.58333 | 12.59167
55.66667 | 13.29722
55.75 | 13.15556
55.83333 | 13.31389
55.91667 | 13.29722
56 | 13.06111
56.08333 | 12.9
56.16667 | 12.98611
56.25 | 13.44722
56.33333 | 13.31944
56.41667 | 13.66389
56.5 | 12.96667
56.58333 | 12.91667
56.66667 | 13.30278
56.75 | 13.21111
56.83333 | 12.925
56.91667 | 13.275
57 | 13.34444
57.08333 | 13.30833
57.16667 | 13.05278
57.25 | 12.55556
57.33333 | 13.48056
57.41667 | 13.12222
57.5 | 13.56111
57.58333 | 13.04722
57.66667 | 13.68611
57.75 | 13.24167
57.83333 | 13.14167
57.91667 | 13.59444
58 | 13.06944
58.08333 | 13.43056
58.16667 | 13.20556
58.25 | 13.64167
58.33333 | 13.11667
58.41667 | 12.59722
58.5 | 13.04722
58.58333 | 13.45556
58.66667 | 13.03611
58.75 | 13.05556
58.83333 | 12.98056
58.91667 | 13.15278
59 | 13.21944
59.08333 | 13.28611
59.16667 | 13.53056
59.25 | 12.86389
59.33333 | 13.58056
59.41667 | 12.78333
59.5 | 13.01667
59.58333 | 12.99167
59.66667 | 13.04444
59.75 | 12.54722
59.83333 | 13.50833
59.91667 | 13.58611
60 | 12.99444
60.08333 | 13.18889
60.16667 | 13.33889
60.25 | 13.06111
60.33333 | 13.15556
60.41667 | 12.79167
60.5 | 12.88333
60.58333 | 13.06389
60.66667 | 12.72778
60.75 | 13.03333
60.83333 | 13.47778
60.91667 | 13.91667
61 | 13.18056
61.08333 | 13.45833
61.16667 | 13.43333
61.25 | 13.35833
61.33333 | 13.28056
61.41667 | 13.83333
61.5 | 13.19444
61.58333 | 13.07222
61.66667 | 13.59722
61.75 | 13.20556
61.83333 | 12.87222
61.91667 | 12.53056
62 | 13.01389
62.08333 | 13.04167
62.16667 | 12.92778
62.25 | 13.51944
62.33333 | 13.55
62.41667 | 13.14722
62.5 | 13.21667
62.58333 | 12.96389
62.66667 | 13.31944
62.75 | 13.13333
62.83333 | 13.44444
62.91667 | 13.55556
63 | 13.23889
63.08333 | 12.83056
63.16667 | 13.36944
63.25 | 12.93889
63.33333 | 12.95278
63.41667 | 13.70833
63.5 | 13.23611
63.58333 | 13.08889
63.66667 | 12.88056
63.75 | 13.21667
63.83333 | 13.66667
63.91667 | 13.43333
64 | 13.59167
64.08333 | 13.28333
64.16667 | 13.18611
64.25 | 13.47222
64.33333 | 12.69722
64.41667 | 13.35
64.5 | 12.87778
64.58333 | 13.64167
64.66667 | 13.20833
64.75 | 13.2
64.83333 | 12.98056
64.91667 | 13.04444
65 | 13.18333
65.08333 | 13.11389
65.16667 | 13.31667
65.25 | 13.28333
65.33333 | 13.08333
65.41667 | 13.25
65.5 | 12.95278
65.58333 | 12.97222
65.66667 | 13.75833
65.75 | 13.03333
65.83333 | 13.26389
65.91667 | 13.10556
66 | 13.62778
66.08333 | 12.74722
66.16667 | 13.39444
66.25 | 13.67222
66.33333 | 13.38056
66.41667 | 13.26111
66.5 | 13.17778
66.58333 | 12.7
66.66667 | 13.39444
66.75 | 12.81111
66.83333 | 12.49167
66.91667 | 13.31667
67 | 12.94444
67.08333 | 13.51944
67.16667 | 13.22222
67.25 | 13.36111
67.33333 | 13.31667
67.41667 | 13.78611
67.5 | 13.275
67.58333 | 12.92778
67.66667 | 13.14444
67.75 | 12.87222
67.83333 | 13.175
67.91667 | 13.12222
68 | 12.88611
68.08333 | 14.21667
68.16667 | 13.51111
68.25 | 13.65833
68.33333 | 13.35
68.41667 | 12.97778
68.5 | 13.34444
68.58333 | 12.95
68.66667 | 12.96667
68.75 | 13.26944
68.83333 | 13.27222
68.91667 | 12.88611
69 | 13.26111
69.08333 | 13.22778
69.16667 | 13.36111
69.25 | 13.2
69.33333 | 13.48333
69.41667 | 12.64444
69.5 | 13.43611
69.58333 | 12.98889
69.66667 | 13.36389
69.75 | 12.95
69.83333 | 13.675
69.91667 | 13.01389
70 | 13.49722
70.08333 | 13.14722
70.16667 | 13.55278
70.25 | 13.38333
70.33333 | 13.575
70.41667 | 13.00833
70.5 | 13.275
70.58333 | 13.28056
70.66667 | 13.6
70.75 | 14.05556
70.83333 | 13.63056
70.91667 | 12.95
71 | 13.71389
71.08333 | 13.175
71.16667 | 12.85556
71.25 | 13.23333
71.33333 | 13.20278
71.41667 | 13.33889
71.5 | 13.69722
71.58333 | 12.8
71.66667 | 13.275
71.75 | 12.99444
71.83333 | 13.27778
71.91667 | 12.85833
72 | 13.31111
72.08333 | 13.44444
72.16667 | 13.18056
72.25 | 13.475
72.33333 | 13.5
72.41667 | 13.35278
72.5 | 13.31944
72.58333 | 13.13611
72.66667 | 13.30833
72.75 | 13.75
72.83333 | 12.94444
72.91667 | 13.39444
73 | 13.41111
73.08333 | 13.51667
73.16667 | 13.16111
73.25 | 12.7
73.33333 | 13.04167
73.41667 | 13.53889
73.5 | 12.78889
73.58333 | 13.275
73.66667 | 13.43056
73.75 | 12.51111
73.83333 | 13.52222
73.91667 | 13.49167
74 | 12.71111
74.08333 | 13.04167
74.16667 | 13.16389
74.25 | 13.79167
74.33333 | 13.87778
74.41667 | 13.23333
74.5 | 12.88611
74.58333 | 13.56111
74.66667 | 13.00556
74.75 | 13.24444
74.83333 | 13.25278
74.91667 | 12.925
75 | 13.02778
75.08333 | 13.49167
75.16667 | 13.44722
75.25 | 13.76111
75.33333 | 13.56389
75.41667 | 13.39167
75.5 | 13.025
75.58333 | 13.225
75.66667 | 13.36389
75.75 | 13.08333
75.83333 | 13.36944
75.91667 | 13.13333
76 | 13.13611
76.08333 | 13.50556
76.16667 | 13.59444
76.25 | 13.49444
76.33333 | 13.46389
76.41667 | 13.15833
76.5 | 12.50556

## device 4
Time [h] | PCE, % | Voc [mV] | Jsc [mA/cm2] | FF [%]
0 | 13.5702991 | 1088.958035 | 19.0169453 | 65.53
3 | 8.4622311 | 991.108795 | 13.8505699 | 61.645
8 | 9.0982421 | 982.632834 | 14.9955783 | 61.745
21 | 5.4503821 | 941.696441 | 12.5304903 | 46.19
47 | 4.9404029 | 927.511114 | 11.0748283 | 48.096

## device 5
Time [h] | PCE, % | Voc [mV] | Jsc [mA/cm2] | FF [%]
0 | 11.7860315 | 1086.188274 | 19.8703747 | 54.608
3 | 12.8126515 | 1052.052475 | 19.2585907 | 63.238
8 | 12.672997 | 1053.123029 | 19.6985309 | 61.089
21 | 9.2266208 | 990.795848 | 17.9022439 | 52.018
47 | 9.5909031 | 992.667807 | 17.1389908 | 56.373
72 | 0.2549238 | 809.734684 | 0.8228626 | 38.26

## device 6
Time [h] | PCE, % | Voc [mV] | Jsc [mA/cm2] | FF [%]
0 | 11.6637382 | 1066.316048 | 18.8531645 | 58.019
3 | 13.5644636 | 1053.882309 | 19.8027492 | 64.996
8 | 13.3348865 | 1039.589792 | 19.8119114 | 64.744
21 | 12.4468029 | 1042.469103 | 19.2937239 | 61.884
47 | 4.5688259 | 894.169951 | 10.7245065 | 47.644

## device 7
Time [h] | PCE, % | Voc [mV] | Jsc [mA/cm2] | FF [%]
0 | 10.8985561 | 1069.304804 | 16.8922751 | 60.336
3 | 11.2770034 | 1036.22551 | 18.2344214 | 59.683
8 | 11.6381086 | 1020.019203 | 19.0986075 | 59.741
21 | 8.9331965 | 990.06555 | 17.9819692 | 50.177
47 | 6.0901333 | 931.701274 | 13.2656313 | 49.274
72 | 6.3717279 | 892.383687 | 12.6830234 | 56.297
79 | 5.2687073 | 902.433121 | 12.3287808 | 47.355

## device 8
Time [h] | PCE, % | Voc [mV] | Jsc [mA/cm2] | FF [%]
0 | 11.1072184 | 1072.764618 | 17.8785309 | 57.912
3 | 11.6440471 | 1020.021185 | 17.1143565 | 66.701
8 | 9.6303694 | 990.504244 | 16.0493307 | 60.58
21 | 2.175812 | 859.434012 | 6.6455106 | 38.096
47 | 1.8968276 | 850.38661 | 5.9964481 | 37.198

## device 9
Time [h] | PCE, % | Voc [mV] | Jsc [mA/cm2] | FF [%]
0 | 11.3579767 | 1071.729743 | 20.3261699 | 52.139
8 | 13.3568569 | 1037.491257 | 20.3713834 | 63.197
21 | 12.2607654 | 1037.226324 | 19.6479782 | 60.163
47 | 8.6849329 | 972.598017 | 15.9747869 | 55.898
72 | 0 | 0 | 0 | 0

## device 10
Time [h] | PCE, % | Voc [mV] | Jsc [mA/cm2] | FF [%]

## outdoor measurement
Aging conditions for outdoor stability
Location (city and/or coordinates)
Dates of exposure
Typical temperature variation during the day | [low limit, oC; high limit, oC]
Typical R.H. variation during the day | [low limit, %; high limit, %]
Average maximum irradiance value during the day | mW/cm2
Detailed weather conditions during experiment available (seprately provided)? (yes/no)
Operating point during aging (maximum power point/ open circuit/ short circuit/ applied bias = X Volts/ passive resistance = X ohms)
Stability data
Total Exposure time | hh:mm:ss
T80 | h
TS80 (stabilized T80) | h
T50 | h
TS50 (stabilized T50) | h
PCE after 1000 hours | %
PCE in the end of experiment | %
LEY (lifetime energy yield) | kWh/m2
Burn-In observed (yes/no)
degradation rate of daily PCE average | %/day
degradation rate of daily integrated power | mW/cm2*day

## outdoor data from IV curve
Date & Time | Efficiency reverse [%] | Efficiency forward [%] | Fill Factor (reverse) [%] | Fill Factor (forward) [%] | Power_Max (reverse) [mW/cm2] | Power_Max (forward) [mW/cm2] | Vmpp (reverse) [V] | Vmpp (forward) [V] | Impp (reverse) [mA] | Impp (forward) [mA] | Isc (reverse) [mA] | Isc (forward) [mA] | Voc (reverse) [V] | Voc (forward) [V] | Temperature [degC] | RH [%] | elapsed time (on the same day) [min] | Power_In [mW/cm2] | Jmpp (reverse) [mA/cm2] | Jmpp (forward) [mA/cm2] | Jsc (reverse) [mA/cm2] | Jsc (forward) [mA/cm2] | JV File Name | % defected area (from thermal imaging)

## outdoor data from MPPT
Date & Time | Efficiency [%] | Power_Max [mW/cm2] | Vmpp [V] | Impp [mA] | Temperature [degC] | RH [%] | Power_In [mW/cm2]